## Sheet1
0.25%Pt | ratio of MeOH | Amount of H2 evolution / mmol/hour | error bar | 0.5% Pt | ratio of MeOH | Amount of H2 evolution / mmol/hour | error bar | 1%Pt | ratio of MeOH | Amount of H2 evolution / mmol/hour | error bar | 2% | ratio of MeOH | Amount of H2 evolution / mmol/hour | error bar
| 0% | 3.46 | 0.08 |  | 0% | 3.54 | 0.12 |  | 0% | 5.65 | 0.05 |  | 0% | 5.35 | 0.1
| 20% | 5.46 | 0.26 |  | 20% | 6.1 | 0.3 |  | 20% | 6.72 | 0.12 |  | 20% | 5.42 | 0.24
| 100% | 7.36 | 0.36 |  | 100% | 10.26 | 0.02 |  | 33% | 7.37 | 0.09 |  | 100% | 9.72 | 0.15
[9 empty] | 50% | 8.147 | 0.32
[9 empty] | 100% | 10.84 | 0.04