## Feedstock Analysis
| Rice husk | Corn stalk
Proximate analysis
Moisture / wt.% | 16.65 | 17.59
Ash / wt.% | 13.3 | 8.21
Volatile matter / wt.% | 55.95 | 61.71
Fixed carbon / wt.% | 14.09 | 12.48
Elemental analysis
C / wt.% | 48.78 | 47.09
H / wt.% | 6.59 | 6.17
N / wt.% | 3.73 | 9.14
S / wt.% | --- | 0.05
O d / wt.% | 40.9 | 37.55
HHV / MJ kg-1 | 16.15 | 15.81

## Mass Balance
Mass Balance- rice husk
Temp (degC) | 350 | 400 | 450 | 500 | 550 | 600
Bio char | 45.57% | 43.91% | 39.23% | 34.52% | 31.9% | 30.6%
Bio oil | 44.58% | 45.42% | 48.08% | 51.16% | 49.36% | 46.31%
Gas | 9.85% | 10.67% | 12.7% | 14.32% | 18.74% | 23.09%
Mass Balance-corn stalk
Temp (degC) | 350 | 400 | 450 | 500 | 550 | 600
Bio char | 37.67% | 32.81% | 30.21% | 28.05% | 27.56% | 26.79%
Bio oil | 47.2% | 50.39% | 52.52% | 54.06% | 50.19% | 47.28%
Gas | 15.18% | 16.8% | 17.27% | 17.89% | 22.25% | 25.94%

## CHNS
CHNS Analysis
cs raw |  |  |  | MASS |  |  | N | C | H | S
| 16/11/2015 | 17:23 | UNK | 3.179 | 6.25 | 0 | 7.901399 | 40.68883 | 5.781874 | 0.04500953
350cs | 16/11/2015 | 17:40 | UNK | 2.964 | 6.25 | 0 | 9.086039 | 60.9421 | 4.31735 | 0.1220796
400cs | 16/11/2015 | 17:57 | UNK | 3.263 | 6.25 | 0 | 7.99173 | 61.7401 | 3.897608 | 0.1468649
450cs | 16/11/2015 | 18:14 | UNK | 2.338 | 6.25 | 0 | 12.34347 | 59.10305 | 3.136528 | 0.1027279
500cs | 16/11/2015 | 18:31 | UNK | 2.368 | 6.25 | 0 | 7.475208 | 65.95346 | 3.115354 | 0.03935062
550cs | 16/11/2015 | 18:48 | UNK | 2.041 | 6.25 | 0 | 12.0457 | 66.23822 | 2.639356 | 0.05281522
600cs | 16/11/2015 | 19:05 | UNK | 1.508 | 6.25 | 0 | 14.26371 | 65.85703 | 2.266047 | 0
rh raw
| 16/11/2015 | 19:22 | UNK | 2.998 | 6.25 | 0 | 3.079381 | 40.31694 | 5.447005 | 0
350rh | 16/11/2015 | 19:38 | UNK | 2.899 | 6.25 | 0 | 4.104169 | 46.54279 | 3.450995 | 0.007941345
400rh | 16/11/2015 | 19:55 | UNK | 2.236 | 6.25 | 0 | 4.642329 | 50.26302 | 3.45786 | 0.02867677
450rh | 16/11/2015 | 20:12 | UNK | 2.99 | 6.25 | 0 | 4.901976 | 45.8209 | 2.562249 | 0.05681523
500rh | 16/11/2015 | 20:29 | UNK | 2.178 | 6.25 | 0 | 7.348348 | 48.32224 | 2.246052 | 0.01353142
550rh | 16/11/2015 | 20:46 | UNK | 2.675 | 6.25 | 0 | 6.605 | 50.72634 | 1.919072 | 0.01047493
600rh | 16/11/2015 | 21:03 | UNK | 2.142 | 6.25 | 0 | 5.344617 | 49.40303 | 1.797144 | 0.05090205