## areas vs temp
ABSOLUTE PEAK AREAS FROM DRIFTS | [7 empty] | PEAK AREAS / mass Fe3O4
| 4% | 8% | 14% | 28% | 36% | 56% | 63% |  | 4% | 8% | 14% | 28% | 36% | 56% | 63%
temp (C) | 6.3 | 9.7 | 16.6 | 18.3 | 27.8 | 38.9 | 44.7 |  | 6.3 nm | 9.7 nm | 16.6 nm | 18.3 nm | 27.8 nm | 38.9 nm | 44.7 nm
50 | 43.73 | 65.704 | 45.571 | 78.853 | 39.838 | 46.305 | 26.995 | 50 | 109.325 | 82.13 | 32.55071 | 28.16179 | 11.06611 | 8.26875 | 4.284921
100 | 34.432 | 55.253 | 40.901 | 72.781 | 36.864 | 41.403 | 25.32 | 100 | 86.08 | 69.06625 | 29.215 | 25.99321 | 10.24 | 7.393393 | 4.019048
200 | 22.638 | 34.83 | 27.823 | 55.814 | 26.429 | 27.264 | 23.292 | 200 | 56.595 | 43.5375 | 19.87357 | 19.93357 | 7.341389 | 4.868571 | 3.697143
300 | 14.848 | 15.162 | 17.574 | 18.965 | 12.858 | 16.249 | 16.6 | 300 | 37.12 | 18.9525 | 12.55286 | 6.773214 | 3.571667 | 2.901607 | 2.634921
350 | 8.151 | 7.82 | 5.423 | 5.136 | 4.537 | 2.798 | 2.951 | 350 | 20.3775 | 9.775 | 3.873571 | 1.834286 | 1.260278 | 0.4996429 | 0.4684127
400 | 3.603 | 0.486 | 0.1 | 0.035 | 0.14 | 0 | 0.6 | 400 | 9.0075 | 0.6075 | 0.07142857 | 0.0125 | 0.03888889 | 0 | 0.0952381
PEAK AREAS, % | [7 empty] | PEAK AREAS /g Fe3O4, %
| 4% | 8% | 14% | 28% | 36% | 56% | 63% |  | 4% | 8% | 14% | 28% | 36% | 56% | 63%
temp (C) | 6.3 | 9.7 | 16.6 | 18.3 | 27.8 | 38.9 | 44.7 |  | 6.3 nm | 9.7 nm | 16.6 nm | 18.3 nm | 27.8 nm | 38.9 nm | 44.7 nm
50 | 100 | 100 | 100 | 100 | 100 | 100 | 100 | 50 | 100 | 100 | 100 | 100 | 100.0001 | 100 | 99.99999
100 | 78.73771 | 84.09381 | 89.75225 | 92.2996 | 92.53477 | 89.41367 | 93.79515 | 100 | 78.73771 | 84.09381 | 89.75227 | 92.29959 | 92.53486 | 89.41367 | 93.79514
200 | 51.76767 | 53.01047 | 61.05418 | 70.78234 | 66.34118 | 58.87917 | 86.28264 | 200 | 51.76767 | 53.01047 | 61.05419 | 70.78234 | 66.34125 | 58.87917 | 86.28264
300 | 33.95381 | 23.07622 | 38.564 | 24.05108 | 32.27572 | 35.09124 | 61.49287 | 300 | 33.95381 | 23.07622 | 38.564 | 24.05108 | 32.27575 | 35.09124 | 61.49286
350 | 18.63938 | 11.90186 | 11.90011 | 6.513386 | 11.38862 | 6.042544 | 10.93165 | 350 | 18.63938 | 11.90186 | 11.90011 | 6.513386 | 11.38864 | 6.042544 | 10.93165
400 | 8.239195 | 0.739681 | 0.2194378 | 0.04438639 | 0.3514233 | 0 | 2.222634 | 400 | 8.239195 | 0.739681 | 0.2194378 | 0.04438639 | 0.3514236 | 0 | 2.222634
mass Fe3O4 in 100 mg of 10 wt% Fe3O4/SiO2 in KBr
[8 empty] | 4% | 8% | 14% | 28% | 36% | 56% | 63%
[8 empty] | 0.4 | 0.8 | 1.4 | 2.8 | 3.6 | 5.6 | 6.3

## Activation energy
4%
T (C) | T (K) | 1/T (K) | peak area from DRIFTS | [acetone] % | change in [acetone] % | ln rate
50 | 323 | 0.003095975 | 43.73 | 100 | 0 | #REF! | 4%
100 | 373 | 0.002680965 | 34.432 | 78.73771 | -21.26229 | 3.056935 | slope= | -1205
200 | 473 | 0.002114165 | 22.638 | 51.76767 | -48.23233 | 3.87603 | Ea= | 10018.37 | J mol-1
300 | 573 | 0.001745201 | 14.848 | 33.95381 | -66.04619 | 4.190354 |  | 10.01837 | kJ mol-1
350 | 623 | 0.001605136 | 8.151 | 18.63938 | -81.36062 | 4.398891 | 8%
400 | 673 | 0.001485884 | 3.603 | 8.239195 | -91.7608 | 4.519185 | slope= | -1538
[7 empty] | Ea= | 12786.932 | J mol-1
8% | [7 empty] | 12.786932 | kJ mol-1
14%
T (C) | T (K) | 1/T (K) | peak area from DRIFTS | [acetone] % | change in [acetone] % | ln rate | slope= | -1890
[7 empty] | Ea= | 15713.46 | J mol-1
50 | 323 | 0.003095975 | 65.704 | 100 | 0 | #REF! |  | 15.71346 | kJ mol-1
100 | 373 | 0.002680965 | 55.253 | 84.09381 | -15.90619 | 2.766708 | 28%
200 | 473 | 0.002114165 | 34.83 | 53.01047 | -46.98953 | 3.849925 | slope= | -2241
300 | 573 | 0.001745201 | 15.162 | 23.07622 | -76.92378 | 4.342815 | Ea= | 18631.674 | J mol-1
350 | 623 | 0.001605136 | 7.82 | 11.90186 | -88.09814 | 4.478451 |  | 18.631674 | kJ mol-1
400 | 673 | 0.001485884 | 0.486 | 0.739681 | -99.26032 | 4.597746 | 36%
[7 empty] | slope= | -2195
14% | [6 empty] | Ea= | 18249.23 | J mol-1
[8 empty] | 18.24923 | kJ mol-1
T (C) | T (K) | 1/T (K) | peak area from DRIFTS | [acetone] % | change in [acetone] % | ln rate | 56%
[7 empty] | slope= | -1887
50 | 323 | 0.003095975 | 45.571 | 100 | 0 | #REF! | Ea= | 15688.518 | J mol-1
100 | 373 | 0.002680965 | 40.901 | 89.75225 | -10.24775 | 2.327058 |  | 15.688518 | kJ mol-1
200 | 473 | 0.002114165 | 27.823 | 61.05418 | -38.94582 | 3.662171 | 63%
300 | 573 | 0.001745201 | 17.574 | 38.564 | -61.436 | 4.117996 | slope= | -2409
350 | 623 | 0.001605136 | 5.423 | 11.90011 | -88.09989 | 4.478471 | Ea= | 20028.426 | J mol-1
400 | 673 | 0.001485884 | 0.1 | 0.2194378 | -99.78056 | 4.602973 |  | 20.028426 | kJ mol-1
28%
T (C) | T (K) | 1/T (K) | peak area from DRIFTS | [acetone] % | change in [acetone] % | ln rate
50 | 323 | 0.003095975 | 78.853 | 100 | 0 | #REF!
100 | 373 | 0.002680965 | 72.781 | 92.2996 | -7.700405 | 2.041273
200 | 473 | 0.002114165 | 55.814 | 70.78234 | -29.21766 | 3.374773
300 | 573 | 0.001745201 | 18.965 | 24.05108 | -75.94892 | 4.330061
350 | 623 | 0.001605136 | 5.136 | 6.513386 | -93.48661 | 4.537818
400 | 673 | 0.001485884 | 0.035 | 0.04438639 | -99.95561 | 4.604726
36%
T (C) | T (K) | 1/T (K) | peak area from DRIFTS | [acetone] % | change in [acetone] % | ln rate
50 | 323 | 0.003095975 | 39.838 | 100 | 0 | #REF!
100 | 373 | 0.002680965 | 36.864 | 92.53477 | -7.465234 | 2.010257
200 | 473 | 0.002114165 | 26.429 | 66.34118 | -33.65882 | 3.516275
300 | 573 | 0.001745201 | 12.858 | 32.27572 | -67.72428 | 4.215445
350 | 623 | 0.001605136 | 4.537 | 11.38862 | -88.61138 | 4.48426
400 | 673 | 0.001485884 | 0.14 | 0.3514233 | -99.64858 | 4.60165
56%
T (C) | T (K) | 1/T (K) | peak area from DRIFTS | [acetone] % | change in [acetone] % | ln rate
50 | 323 | 0.003095975 | 46.305 | 100 | 0 | #REF!
100 | 373 | 0.002680965 | 41.403 | 89.41367 | -10.58633 | 2.359564
200 | 473 | 0.002114165 | 27.264 | 58.87917 | -41.12083 | 3.716515
300 | 573 | 0.001745201 | 16.249 | 35.09124 | -64.90876 | 4.172983
350 | 623 | 0.001605136 | 2.798 | 6.042544 | -93.95746 | 4.542842
400 | 673 | 0.001485884 | 0 | 0 | -100 | 4.60517
63%
T (C) | T (K) | 1/T (K) | peak area from DRIFTS | [acetone] % | change in [acetone] % | ln rate
50 | 323 | 0.003095975 | 26.995 | 100 | 0 | #REF!
100 | 373 | 0.002680965 | 25.32 | 93.79515 | -6.204853 | 1.825332
200 | 473 | 0.002114165 | 23.292 | 86.28264 | -13.71736 | 2.618662
300 | 573 | 0.001745201 | 16.6 | 61.49287 | -38.50713 | 3.650843
350 | 623 | 0.001605136 | 2.951 | 10.93165 | -89.06835 | 4.489404
400 | 673 | 0.001485884 | 0.6 | 2.222634 | -97.77737 | 4.582693