## conv and rate
Fe3O4 | Average Conversion | [7 empty] | rate (mmol/min) | [7 empty] | rate (mmol/min /g Fe3O4) | [8 empty] | rate (mmol/min /g /m2) | [7 empty] | acetone selectivity | [7 empty] | acetone production rate (mmol/min) = (selectivity*conversion)*flow rate of AcOH | [7 empty] | acetone production rate per g (mmol/min /g Fe3O4) | [7 empty] | acetone production rate per g (mmol/min /g /m2 Fe3O4) | [6 empty] | 6.3 | 9 | 16.5 | 18.1 | 27.8 | 38.9 | 44.7
particle size | 6.3 | 9.7 | 16.6 | 18.3 | 27.8 | 38.9 | 44.7 | particle size | 6.3 | 9.7 | 16.6 | 18.3 | 27.8 | 38.9 | 44.7 | particle size | 6.3 | 9.7 | 16.6 | 18.3 | 27.8 | 38.9 | 44.7 |  |  | 184.03 m2 /g | 119.53 m2 /g | 69.84 m2 /g | 63.36 m2 /g | 41.71 m2 /g | 29.81 m2 /g | 25.94 m2 /g | particle size | 6.3 | 9.7 | 16.6 | 18.3 | 27.8 | 38.9 | 44.7 | Fe3O4 | 6.3 | 9.7 | 16.6 | 18.3 | 27.8 | 38.9 | 44.7 |  | 6.3 | 9 | 16.6 | 18.1 | 27.8 | 38.9 | 44.7 |  | 184.03 m2 /g | 119.53 m2 /g | 69.84 m2 /g | 63.36 m2 /g | 41.71 m2 /g | 29.81 m2 /g | 25.94 m2 /g
| 4%Fe3O4/SiO2 | 8%Fe3O4/SiO2 | 14%Fe3O4/SiO2 | 28%Fe3O4/SiO2 | 36%Fe3O4/SiO2 | 56%Fe3O4/SiO2 | 63%Fe3O4/SiO2 |  | 4%Fe3O4/SiO2 | 8%Fe3O4/SiO2 | 14%Fe3O4/SiO2 | 28%Fe3O4/SiO2 | 36%Fe3O4/SiO2 #2 | 56%Fe3O4/SiO2 | 63%Fe3O4/SiO2 44nm |  | Fe3O4/SiO2 (6.3 nm) | Fe3O4/SiO2 (9.7 nm) | Fe3O4/SiO2 (16.6 nm) | Fe3O4/SiO2 (18.3 nm) | Fe3O4/SiO2 (27.8 nm) | Fe3O4/SiO2 (38.9 nm) | Fe3O4/SiO2 (44.7 nm) |  |  | Fe3O4/SiO2 (6.3 nm) | Fe3O4/SiO2 (9.7 nm) | Fe3O4/SiO2 (16.6 nm) | Fe3O4/SiO2 (18.3 nm) | Fe3O4/SiO2 (27.8 nm) | Fe3O4/SiO2 (38.9 nm) | Fe3O4/SiO2 (44.7 nm) |  | Fe3O4/SiO2 (6.3 nm) | Fe3O4/SiO2 (9.7 nm) | Fe3O4/SiO2 (16.6 nm) | Fe3O4/SiO2 (18.3 nm) | Fe3O4/SiO2 (27.8 nm) | Fe3O4/SiO2 (38.9 nm) | Fe3O4/SiO2 (44.7 nm) |  | 4%Fe3O4/SiO2 | 8%Fe3O4/SiO2 | 14%Fe3O4/SiO2 | 28%Fe3O4/SiO2 | 36%Fe3O4/SiO2 | 56%Fe3O4/SiO2 | 63%Fe3O4/SiO2 |  | 4%Fe3O4/SiO2 | 8%Fe3O4/SiO2 | 14%Fe3O4/SiO2 | 28%Fe3O4/SiO2 | 36%Fe3O4/SiO2 | 56%Fe3O4/SiO2 | 63%Fe3O4/SiO2
catalyst (g) | 1 | 0.5 | 0.5 | 0.23 | 0.15 | 0.1 | 0.1 | catalyst (g) | 1 | 0.5 | 0.5 | 0.23 | 0.15 | 0.1 | 0.1 | catalyst (g) | 1 | 0.5 | 0.5 | 0.23 | 0.14 | 0.1 | 0.1 |  | catalyst (g) | 1 | 0.5 | 0.5 | 0.23 | 0.15 | 0.1 | 0.1 | catalyst (g) | 1 | 0.5 | 0.5 | 0.23 | 0.15 | 0.1 | 0.1 | catalyst (g) | 1 | 0.5 | 0.5 | 0.23 | 0.15 | 0.1 | 0.1 | catalyst (g) |  | 0.5 | 0.5 | 0.23 | 0.15 | 0.1 | 0.1 | catalyst (g) | 1 | 0.5 | 0.5 | 0.23 | 0.15 | 0.1 | 0.1
300 | 0.7832898 | 1.013838 | 1.234568 | 0 | 0 | 0 | 0 | 300 | 0.02741514 | 0.03548431 | 0.04320988 | 0 | 0 | 0 | 0 | 300 | 0.6853786 | 0.8761559 | 0.6001372 | 0 | 0 | 0 | 0 |  | 300 | 0.003724884 | 0.007331848 | 0.008597954 | 0 | 0 | 0 | 0 | 300 | [7 empty] | 300 | 0 | 0 | 0 | 0 | 0 | 0 | 0 | 300 | 0 | 0 | 0 | 0 | 0 | 0 | 0 | 300 | 0 | 0 | 0 | 0 | 0 | 0 | 0
325 | 5.1349 | 2.222222 | 2.719175 | 3.521263 | 1.77305 | 1.041667 | 0 | 325 | 0.1797215 | 0.07777778 | 0.09517112 | 0.1232442 | 0.06205674 | 0.03645833 | 0 | 325 | 4.493037 | 1.920439 | 1.321821 | 2.185181 | 1.216799 | 0.6510417 | 0 |  | 325 | 0.02441868 | 0.01607062 | 0.01893727 | 0.03446657 | 0.02917983 | 0.02184704 | 0 | 325 | 21.77973 | 38.77551 | 22.44152 | 8.484139 | 6.282653 | 8.816327 |  | 325 | 0.03914286 | 0.03015873 | 0.02135784 | 0.01045621 | 0.00389881 | 0.003214286 | 0 | 325 | 0.9785714 | 0.74466 | 0.2966367 | 0.1853938 | 0.07644725 | 0.07653061 | 0 | 325 | 0.005318323 | 0.006231464 | 0.00424981 | 0.002924192 | 0.001833267 | 0.002568141 | 0
350 | 10.13925 | 5.555556 | 4.594468 | 5.399194 | 3.309693 | 0.6944444 | 2.073733 | 350 | 0.3548738 | 0.1944444 | 0.1608064 | 0.1889718 | 0.1158392 | 0.02430556 | 0.07258065 | 350 | 8.871845 | 4.801097 | 2.233422 | 3.350564 | 2.271358 | 0.4340278 | 1.152074 |  | 350 | 0.04821655 | 0.04017655 | 0.03199745 | 0.05284801 | 0.05446901 | 0.01456469 | 0.04448161 | 350 | 26.6124 | 38.2148 | 39.8775 | 25.4723 | 14.77143 | 32.74014 | 40.50449 | 350 | 0.09444042 | 0.07430656 | 0.06412556 | 0.04813547 | 0.01711111 | 0.007957672 | 0.02939842 | 350 | 2.36101 | 1.83473 | 0.8906328 | 0.8534658 | 0.335512 | 0.1894684 | 0.6999624 | 350 | 0.01283158 | 0.01535339 | 0.01275978 | 0.01346161 | 0.008045851 | 0.006357999 | 0.02702557
375 | 19.06005 | 15.11111 | 10.92358 | 18.30997 | 6.914894 | 8.564815 | 3.225806 | 375 | 0.6671018 | 0.5288889 | 0.3823254 | 0.6408491 | 0.2420213 | 0.2997685 | 0.1129032 | 375 | 16.67755 | 13.05898 | 5.310074 | 11.36257 | 4.745515 | 5.353009 | 1.792115 |  | 375 | 0.09063884 | 0.1092802 | 0.07607557 | 0.1792204 | 0.1138013 | 0.1796312 | 0.06919362 | 375 | 30.00069 | 31.72542 | 60.97734 | 23.04978 | 32.48435 | 22.93752 | 44.02374 | 375 | 0.2001351 | 0.1677922 | 0.2331318 | 0.1477143 | 0.07861905 | 0.06875946 | 0.04970423 | 375 | 5.003378 | 4.143017 | 3.237942 | 2.619048 | 1.54155 | 1.63713 | 1.183434 | 375 | 0.02719227 | 0.0346696 | 0.04638886 | 0.0413099 | 0.03696762 | 0.05493725 | 0.04569243
390 | 27.54569 | 22.88889 | 21.00328 | 23.94377 | 10.40189 | 10.87963 | 6.298003 | 390 | 0.9640992 | 0.8011111 | 0.7351149 | 0.8380319 | 0.3640662 | 0.380787 | 0.2204301 | 390 | 24.10248 | 19.78052 | 10.20993 | 14.85872 | 7.138553 | 6.799769 | 3.498891 |  | 390 | 0.1309917 | 0.1655274 | 0.146274 | 0.2343647 | 0.1711883 | 0.2281802 | 0.1350923 | 390 | 31.74873 | 34.14612 | 53.69676 | 28.40613 | 30.94738 | 23.81162 | 51.99788 | 390 | 0.3060893 | 0.2735483 | 0.3947329 | 0.2380524 | 0.1126689 | 0.09067155 | 0.114619 | 390 | 7.652232 | 6.75428 | 5.482401 | 4.220788 | 2.209195 | 2.158846 | 2.729024 | 390 | 0.04158822 | 0.05652117 | 0.07854442 | 0.06657394 | 0.05297829 | 0.07244451 | 0.1053677
400 | 34.00058 | 31.11111 | 29.4421 | 27.69963 | 13.23877 | 11.11111 | 9.114183 | 400 | 1.19002 | 1.088889 | 1.030474 | 0.9694871 | 0.463357 | 0.3888889 | 0.3189964 | 400 | 29.75051 | 26.88615 | 14.31213 | 17.18949 | 9.085431 | 6.944444 | 5.063435 |  | 400 | 0.1616875 | 0.2249887 | 0.2050449 | 0.2711276 | 0.217876 | 0.233035 | 0.1954994 | 400 | 33.85735 | 32.974 | 53.36774 | 32.6209 | 30.79779 | 26.39673 | 56.25539 | 400 | 0.4029094 | 0.3590503 | 0.5499404 | 0.3162554 | 0.1427037 | 0.102654 | 0.1794527 | 400 | 10.07273 | 8.865439 | 7.638062 | 5.607366 | 2.798112 | 2.444142 | 4.272683 | 400 | 0.05474312 | 0.07418777 | 0.1094278 | 0.08844425 | 0.067101 | 0.08201819 | 0.1649685
410 | 47.34552 | 40.2 | 48.33568 | 37.86394 | 16.07565 | 14.58333 | 8.602151 | 410 | 1.657093 | 1.407 | 1.691749 | 1.325238 | 0.5626478 | 0.5104167 | 0.3010753 | 410 | 41.42733 | 34.74074 | 23.49651 | 23.49712 | 11.03231 | 9.114583 | 4.778973 |  | 410 | 0.2251485 | 0.2907175 | 0.3366262 | 0.3706171 | 0.2645638 | 0.3058585 | 0.1845163 | 410 | 30.26817 | 33.31289 | 40.82962 | 30.28921 | 34.87289 | 26.22053 | 67.47245 | 410 | 0.5015718 | 0.4687124 | 0.6907346 | 0.4014041 | 0.1962115 | 0.133834 | 0.2031429 | 410 | 12.53929 | 11.57315 | 9.593536 | 7.117093 | 3.847285 | 3.186523 | 4.836735 | 410 | 0.06814834 | 0.09684641 | 0.1374432 | 0.112257 | 0.09226103 | 0.1069303 | 0.1867465
425 | 66.05744 | 59.5 | 71.64205 | 54.27236 | 25.76832 | 27.5463 | 18.39478 | 425 | 2.31201 | 2.0825 | 2.507472 | 1.899533 | 0.9018913 | 0.9641204 | 0.6438172 | 425 | 57.80026 | 51.41975 | 34.826 | 33.67966 | 17.68414 | 17.21644 | 10.21932 |  | 425 | 0.3141319 | 0.4302908 | 0.4989398 | 0.5312249 | 0.4240801 | 0.5777327 | 0.3945684 | 425 | 24.31074 | 31.98021 | 33.66253 | 29.33331 | 35.77939 | 20.29162 | 42.61124 | 425 | 0.5620669 | 0.6659879 | 0.8440784 | 0.5571958 | 0.3226912 | 0.1956356 | 0.2743385 | 425 | 14.05167 | 16.44415 | 11.72331 | 9.879358 | 6.327279 | 4.657991 | 6.53187 | 425 | 0.07636779 | 0.1376079 | 0.1679557 | 0.1558258 | 0.1517333 | 0.1563084 | 0.2521957
450 | 95.73542 | 92.255 | 81.29395 | 80.14087 | 51.34752 | 41.5625 | 30.33794 | 450 | 3.35074 | 3.228925 | 2.845288 | 2.804931 | 1.797163 | 1.4546875 | 1.061828 | 450 | 83.76849 | 79.72654 | 39.51789 | 49.73281 | 35.23849 | 25.9765625 | 16.85441 |  | 450 | 0.4552636 | 0.6671677 | 0.5661589 | 0.7844292 | 0.8450478 | 0.8716967 | 0.6507495 | 450 | 47.92119 | 49.49904 | 46.4397 | 50.9993 | 32.18755 | 31.24892 | 49.2939 | 450 | 1.605714 | 1.598287 | 1.321343 | 1.430495 | 0.5784628 | 0.4545741 | 0.5234164 | 450 | 40.14286 | 39.46387 | 18.35199 | 25.36339 | 11.34241 | 10.82319 | 12.46229 | 450 | 0.2181677 | 0.3302416 | 0.2629225 | 0.4000534 | 0.2720002 | 0.3631944 | 0.4811697
mmol /hr converted
[8 empty] | 300 | 1.644909 | 2.129059 | 2.592593 | 0 | 0 | 0 | 0
[8 empty] | 325 | 10.78329 | 4.666667 | 5.710267 | 7.394652 | 3.723404 | 2.1875 | 0
[8 empty] | 350 | 21.29243 | 11.66667 | 9.648383 | 11.33831 | 6.950355 | 1.458333 | 4.354839
[8 empty] | 375 | 40.02611 | 31.73333 | 22.93952 | 38.45095 | 14.52128 | 17.98611 | 6.774194
[8 empty] | 390 | 57.84595 | 48.06667 | 44.10689 | 50.28192 | 21.84397 | 22.84722 | 13.22581
[8 empty] | 400 | 71.40122 | 65.33333 | 61.82841 | 58.16923 | 27.80142 | 23.33333 | 19.13978
[8 empty] | 410 | 99.42559 | 84.42 | 101.5049 | 79.51427 | 33.75887 | 30.625 | 18.06452
[8 empty] | 425 | 138.7206 | 124.95 | 150.4483 | 113.972 | 54.11348 | 57.84722 | 38.62903
[8 empty] | 450 | 201.0444 | 193.7355 | 170.7173 | 168.2958 | 107.8298 | 87.28125 | 63.70968
RATE per g catalyst
[9 empty] | 6.3 | 9.7 | 16.6 | 18.3 | 27.8 | 38.9 | 44.7
[9 empty] | 4%Fe3O4/SiO2 | 8%Fe3O4/SiO2 | 14%Fe3O4/SiO2 | 28%Fe3O4/SiO2 | 36%Fe3O4/SiO2 #2 | 56%Fe3O4/SiO2 | 63%Fe3O4/SiO2 44nm
[9 empty] | 1 | 0.5 | 0.5 | 0.23 | 0.15 | 0.1 | 0.1
[8 empty] | 300 | 0.02741514 | 0.07096863 | 0.08641975 | 0 | 0 | 0 | 0
[8 empty] | 325 | 0.1797215 | 0.1555556 | 0.1903422 | 0.5358443 | 0.4137116 | 0.3645833 | 0
[8 empty] | 350 | 0.3548738 | 0.3888889 | 0.3216128 | 0.8216165 | 0.7722616 | 0.2430556 | 0.7258065
[8 empty] | 375 | 0.6671018 | 1.057778 | 0.7646507 | 2.7863 | 1.613475 | 2.997685 | 1.129032
[8 empty] | 390 | 0.9640992 | 1.602222 | 1.47023 | 3.643617 | 2.427108 | 3.80787 | 2.204301
[8 empty] | 400 | 1.19002 | 2.177778 | 2.060947 | 4.215161 | 3.089046 | 3.888889 | 3.189964
[8 empty] | 410 | 1.657093 | 2.814 | 3.383497 | 5.761903 | 3.750985 | 5.104167 | 3.010753
[8 empty] | 425 | 2.31201 | 4.165 | 5.014944 | 8.258838 | 6.012608 | 9.641204 | 6.438172
[8 empty] | 450 | 3.35074 | 6.45785 | 5.690577 | 12.19535 | 11.98109 | 14.546875 | 10.61828
bulk Fe3O4 tests
Fe3O4 at different loadings to confirm it is the active phase
[19 empty] | catalyst mass (g) | 0.025 | 0.05 | 0.1 | 0.2 | 0.3
[19 empty] | 350 C | 0.09257849 | 0.1314367 | 0.2270974 | 0.5169838 | 0.6584542
[19 empty] | 375 C | 0.1985872 | 0.5032911 | 0.7564416 | 1.253158 | 1.72054
[19 empty] | 400 C | 0.3027028 | 1.115757 | 1.466475 | 1.680656 | 3.043489
gradient
[18 empty] | 9.9721 | 350 C | 0.057855 | 0.11571 | 0.23142 | 0.46284 | 0.69426
[18 empty] | 5.9962 | 375 C | 0.149905 | 0.29981 | 0.59962 | 1.19924 | 1.79886
[18 empty] | 2.3142 | 400 C | 0.2493025 | 0.498605 | 0.99721 | 1.99442 | 2.99163
[18 empty] | increase in cat loading |  | 1 | 2 | 4 | 8 | 12
[18 empty] | increase in rate, 350 C |  | 1 | 2 | 4 | 8 | 12
[18 empty] | increase in rate, 375 C |  | 1 | 2 | 4 | 8 | 12
[18 empty] | increase in rate, 400 C |  | 1 | 2 | 4 | 8 | 12
[18 empty] | increase in cat loading |  | 1 | 2 | 4 | 8 | 12
[18 empty] | increase in rate, 350 C |  | 1 | 1.419733 | 2.453025 | 5.584275 | 7.112389
[18 empty] | increase in rate, 375 C |  | 1 | 2.534359 | 3.809116 | 6.310366 | 8.663904
[18 empty] | increase in rate, 400 C |  | 1 | 3.685982 | 4.844602 | 5.552166 | 10.05438

## size-area calculations
Density of Fe3O4: 5.175 g/cm3
|  | Density of Fe3O4: | 5175000 | g/m3
|  |  |  | 4%Fe3O4/SiO2 |  | 8%Fe3O4/SiO2 |  | 14%Fe3O4/SiO2 |  | 28%Fe3O4/SiO2 |  | 36%Fe3O4/SiO2 |  | 56%Fe3O4/SiO2 |  | 63%Fe3O4/SiO2
|  | d (nm) |  | 6.3 |  | 9.7 |  | 16.6 |  | 18.3 |  | 27.8 |  | 38.9 |  | 44.7
|  | d (m) |  | 6.3e-09 |  | 9.7e-09 |  | 1.66e-08 |  | 1.83e-08 |  | 2.78e-08 |  | 3.89e-08 |  | 4.47e-08
|  | r (m) |  | 3.15e-09 |  | 4.85e-09 |  | 8.3e-09 |  | 9.15e-09 |  | 1.39e-08 |  | 1.945e-08 |  | 2.235e-08
surface of a sphere = 4 π r2
AREA OF 1 PARTICLE
|  | area = |  | 124.6898 | nm2 | 295.5925 | nm2 | 855.2986 | nm2 | 1029.217 | nm2 | 2427.948 | nm2 | 4753.889 | nm2 | 8171.282
|  | area = |  | 1.246898e-16 | m2 | 2.955925e-16 | m2 | 8.656973e-16 | m2 | 1.052088e-15 | m2 | 2.427948e-15 | m2 | 4.753889e-15 | m2 | 6.277185e-15
volume of sphere = 4/3 π r3
VOLUME OF 1 PARTICLE
|  | volume = |  | 130.9243 | nm3 | 477.8745 | nm3 | 2352.071 | nm3 | 3208.868 | nm3 | 11249.49 | nm3 | 30821.05 | nm3 | 69455.9
|  | volume = |  | 1.309243e-25 | m3 | 4.778745e-25 | m3 | 2.395096e-24 | m3 | 3.208868e-24 | m3 | 1.124949e-23 | m3 | 3.082105e-23 | m3 | 4.676503e-23
| MASS OF 1 PARTICLE |  | DENSITY (g/m3) x VOLUME (m3)
|  | mass = |  | 6.775333e-19 |  | 2.473e-18 | g | 1.239462e-17 | g | 1.660589e-17 | g | 5.821613e-17 | g | 1.594989e-16 | g | 2.42009e-16
number of particles in the above mass of 1g Fe3O4
|  |  |  | 1.4759e+18 |  | 4.0437e+17 |  | 80680161603653440 |  | 60219584459091720 |  | 17177368630050726 |  | 6269634442529518 |  | 4132077459510138
surface area of the above particles
m2 /g Fe3O4 |  |  |  | 184.035 |  | 119.5279 |  | 69.8446 |  | 63.3563 |  | 41.70577 |  | 29.80515 |  | 25.93781
g Fe3O4 in 1 g of Fe3O4/SiO2 catalyst
|  | mass = |  | 0.04 | g | 0.081 | g | 0.144 | g | 0.2797 | g | 0.3632 | g | 0.5594 | g | 0.6338
number of particles in the above mass of Fe3O4
|  |  |  | 59037691394489152 |  | 32753735654214180 | particles | 11617943270926096 | particles | 16843417773207954 | particles | 6238820286434424 | particles | 3507233507151012.5 | particles | 2618910693837525.5
surface area of the above particles
m2 /g of Fe3O4/SiO2 catalyst |  |  |  | 7.361399 |  | 9.681757 | m2 /g | 10.05762 | m2 /g | 17.72076 | m2 /g | 15.14753 | m2 /g | 16.673 | m2 /g | 16.43939
ASSUMING HEMISPHERES
| number of particles |  |  | 1.1808e+17 |  | 65507471308428360 |  | 23235886541852192 |  | 33686835546415908 |  | 12477640572868848 |  | 7014467014302025 |  | 5237821387675051
| area of hemisphere |  |  | 6.234491e-17 |  | 1.477962e-16 |  | 4.328486e-16 |  | 5.26044e-16 |  | 1.213974e-15 |  | 2.376945e-15 |  | 3.138592e-15
| surface area |  |  | 7.361399 |  | 9.681757 |  | 10.05762 |  | 17.72076 |  | 15.14753 |  | 16.673 |  | 16.43939

## error
CONVERSION | [8 empty] | rate (mmol /min) | [7 empty] | rate (mmol /min /g catalyst) | [7 empty] | TOFs | based on rate in mmol /min /g and acid density in mmol /g | [6 empty] | rate (mmol /min /g Fe3O4) | [7 empty] | TOFs | based on rate in mmol /min /g Fe3O4 and acid density in mmol /g Fe3O4 | [5 empty] | mmol amine /g sample | 0.2736289 | 0.3282649 | 0.2237604 | 0.294449 | 0.2555952 | 0.2110754 | 0.1963277 | mmol /g
| 6.3 | 9.7 | 16.6 | 18.3 | 27.8 | 38.9 | 44.7 |  | 6.3 | 9.7 | 16.6 | 18.3 | 27.8 | 38.9 | 44.7 |  | 6.3 | 9.7 | 16.6 | 18.3 | 27.8 | 38.9 | 44.7 |  | 6.3 | 9.7 | 16.6 | 18.3 | 27.8 | 38.9 | 44.7 |  | 6.3 | 9.7 | 16.6 | 18.3 | 27.8 | 38.9 | 44.7 |  | 6.3 | 9.7 | 16.6 | 18.3 | 27.8 | 38.9 | 44.7 | mmol amine /g Fe3O4 | 6.840722 | 4.052653 | 1.553892 | 1.055373 | 0.7119645 | 0.3769204 | 0.3116312
| 4%Fe3O4/SiO2 | 8%Fe3O4/SiO2 | 14%Fe3O4/SiO2 | 28%Fe3O4/SiO2 | 36%Fe3O4/SiO2 #2 | 56%Fe3O4/SiO2 | 63%Fe3O4/SiO2 44nm |  | 4%Fe3O4/SiO2 | 8%Fe3O4/SiO2 | 14%Fe3O4/SiO2 | 28%Fe3O4/SiO2 | 36%Fe3O4/SiO2 #2 | 56%Fe3O4/SiO2 | 63%Fe3O4/SiO2 44nm |  | 4%Fe3O4/SiO2 | 8%Fe3O4/SiO2 | 14%Fe3O4/SiO2 | 28%Fe3O4/SiO2 | 36%Fe3O4/SiO2 #2 | 56%Fe3O4/SiO2 | 63%Fe3O4/SiO2 44nm |  | 4%Fe3O4/SiO2 | 8%Fe3O4/SiO2 | 14%Fe3O4/SiO2 | 28%Fe3O4/SiO2 | 36%Fe3O4/SiO2 #2 | 56%Fe3O4/SiO2 | 63%Fe3O4/SiO2 44nm |  | 4%Fe3O4/SiO2 | 8%Fe3O4/SiO2 | 14%Fe3O4/SiO2 | 28%Fe3O4/SiO2 | 36%Fe3O4/SiO2 #2 | 56%Fe3O4/SiO2 | 63%Fe3O4/SiO2 44nm |  | 4%Fe3O4/SiO2 | 8%Fe3O4/SiO2 | 14%Fe3O4/SiO2 | 28%Fe3O4/SiO2 | 36%Fe3O4/SiO2 #2 | 56%Fe3O4/SiO2 | 63%Fe3O4/SiO2 44nm |  | 6.3 | 9.7 | 16.6 | 18.3 | 27.8 | 38.9 | 44.7
[17 empty] | 1 | 0.5 | 0.5 | 0.23 | 0.14 | 0.1 | 0.1 |  | TOF for TOTAL Fe acid sites | [15 empty] | TOF for TOTAL Fe acid sites | [6 empty] | CASA SIO2 contribution | 7.77 | 23.62 | 1.85 | 2.12 | 0 | 3.58 | 6.3
#1 | 33.85553 | 31.33333 | 29.67651 | 28.87334 | 17.02128 | 12.5 | 14.74654 |  | 1.184943 | 1.096667 | 1.038678 | 1.010567 | 0.5957447 | 0.4375 | 0.516129 |  | 1.184943 | 2.193333 | 2.077356 | 4.393769 | 4.255319 | 4.375 | 5.16129 |  | 4.702156 | 4.72089 | 9.969697 | 7.213041 | 17.16316 | 20.85941 | 23.77717 |  | 29.62359 | 27.07819 | 14.42608 | 17.91785 | 11.68127 | 7.8125 | 8.192524 |  | 4.694705 | 8.7349 | 9.428812 | 17.39597 | 16.40628 | 21.52204 | 28.05659 | strong acids | 33.03 | 33.39 | 53.56 | 69.95 | 84.79 | 90.21 | 88.86
#2 | 34.72585 | 30.66667 | 28.27004 | 25.35222 | 11.34752 | 10.41667 | 7.834101 |  | 1.215405 | 1.073333 | 0.9894515 | 0.8873276 | 0.3971631 | 0.3645833 | 0.2741935 |  | 1.215405 | 2.146667 | 1.978903 | 3.857946 | 2.836879 | 3.645833 | 2.741935 |  | 4.823035 | 4.84225 | 9.757576 | 6.871191 | 15.0701 | 13.90627 | 19.81431 |  | 30.38512 | 26.50206 | 13.74238 | 15.73276 | 7.787512 | 6.510417 | 4.352279 |  | 4.815391 | 8.549051 | 8.981949 | 15.27452 | 10.93752 | 17.93503 | 14.90506 | medium acids | 59.2 | 42.99 | 44.59 | 27.93 | 15.21 | 6.21 | 4.84
#3 | 33.42037 | 31.33333 | 30.37975 | 28.87334 | 11.34752 | 10.41667 | 4.761905 |  | 1.169713 | 1.096667 | 1.063291 | 1.010567 | 0.3971631 | 0.3645833 | 0.1666667 |  | 1.169713 | 2.193333 | 2.126582 | 4.393769 | 2.836879 | 3.645833 | 1.666667 |  | 4.641717 | 4.66021 | 9.969697 | 7.383966 | 17.16316 | 13.90627 | 19.81431 |  | 29.24282 | 27.07819 | 14.76793 | 17.91785 | 7.787512 | 6.510417 | 2.645503 |  | 4.634361 | 8.7349 | 9.652243 | 17.39597 | 10.93752 | 17.93503 | 9.059941 | SUM of above | 100 | 100 | 100 | 100 | 100 | 100 | 100
ratio of strong to weak
average | 34.00058 | 31.11111 | 29.4421 | 27.69963 | 13.23877 | 11.11111 | 9.114183 | average | 1.19002 | 1.088889 | 1.030474 | 0.9694871 | 0.463357 | 0.3888889 | 0.3189964 | average | 1.19002 | 2.177778 | 2.060947 | 4.215161 | 3.309693 | 3.888889 | 3.189964 | average | 4.722303 | 4.741117 | 9.89899 | 7.156066 | 16.46547 | 16.22398 | 21.13527 | average | 29.75051 | 26.88615 | 14.31213 | 17.18949 | 9.085431 | 6.944444 | 5.063435 | average | 4.714819 | 8.67295 | 9.354335 | 16.68882 | 12.76044 | 19.1307 | 17.34053
[17 empty] | std errors | [7 empty] | std errors | [7 empty] | std errors | [7 empty] | std errors | [6 empty] | corrected acidity -SiO2 | 0.2523679 | 0.2507287 | 0.2196208 | 0.2882067 | 0.2555952 | 0.2035189 | 0.183959 | mmol /g catalyst
[17 empty] | 0.01343216 | 0.01555556 | 0.04341364 | 0.1786076 | 0.4728132 | 0.2430556 | 1.033384 |  | 0.05330221 | 0.05351457 | 0.07070707 | 0.1507418 | 0.697686 | 2.317712 | 1.320954 |  | 0.3358039 | 0.1920439 | 0.3014836 | 0.7283644 | 1.297919 | 0.4340278 | 1.640292 |  | 0.05321774 | 0.06194964 | 0.1970481 | 0.7071499 | 1.82292 | 1.195669 | 5.617437 | corrected acidity strong | 0.09037962 | 0.1096076 | 0.1198461 | 0.2059671 | 0.2167192 | 0.1904112 | 0.1744568 | mmol /g catalyst
[48 empty] | corrected acidity weak | 0.1619883 | 0.1411211 | 0.09977477 | 0.08223961 | 0.03887604 | 0.01310778 | 0.00950226 | mmol /g catalyst
[48 empty] | corrected acidity -SiO2 /g Fe3O4 | 6.309198 | 3.095416 | 1.525145 | 1.032999 | 0.7119645 | 0.3634267 | 0.2919985 | mmol /g Fe3O4
[25 empty] | TOF for STRONG Fe acid sites | [15 empty] | TOF for STRONG Fe acid sites | [6 empty] | corrected acidity strong /g Fe3O4 | 2.25949 | 1.353181 | 0.8322644 | 0.7382332 | 0.6036747 | 0.3400199 | 0.2769155 | mmol /g Fe3O4
[25 empty] | 13.10778 | 20.0107 | 17.3113 | 21.32898 | 19.60977 | 23.02632 | 29.66259 | [9 empty] | 13.10778 | 20.01344 | 17.33904 | 24.27893 | 19.33985 | 22.97794 | 29.46951 | corrected acidity weak /g Fe3O4 | 4.049707 | 1.742235 | 0.6928803 | 0.2947656 | 0.1082898 | 0.02340676 | 0.01508295 | mmol /g Fe3O4
[25 empty] | 13.44474 | 19.58495 | 16.49086 | 18.72789 | 13.07318 | 19.1886 | 15.75825 | [9 empty] | 13.44474 | 19.58763 | 16.51729 | 21.3181 | 12.89323 | 19.14828 | 15.65568
[25 empty] | 12.9393 | 20.0107 | 17.72152 | 21.32898 | 13.07318 | 19.1886 | 9.578544 | [9 empty] | 12.9393 | 20.01344 | 17.74992 | 24.27893 | 12.89323 | 19.14828 | 9.516197
[24 empty] | average | 13.16394 | 19.86878 | 17.17456 | 20.46195 | 15.25204 | 20.46784 | 18.33313 | [8 empty] | average | 13.16394 | 19.8715 | 17.20208 | 23.29199 | 15.0421 | 20.42484 | 18.2138
[25 empty] | std errors | [15 empty] | std errors
[25 empty] | 0.1485858 | 0.1419199 | 0.3617803 | 0.8670273 | 2.178863 | 1.27924 | 5.938987 | [9 empty] | 0.1485858 | 0.1419393 | 0.3623601 | 0.9869437 | 2.148872 | 1.276552 | 5.90033
[25 empty] | TOF for WEAK Fe acid sites | [15 empty] | TOF for WEAK Fe acid sites
[25 empty] | 7.314466 | 15.55556 | 20.77356 | 53.58255 | 109.1107 | 333.9695 | 543.2937 | [9 empty] | 7.314466 | 15.54431 | 20.81686 | 60.73848 | 108.1599 | 339.6739 | 546.1683
[25 empty] | 7.502498 | 15.22459 | 19.78903 | 47.04812 | 72.7405 | 278.3079 | 288.6248 | [9 empty] | 7.502498 | 15.21358 | 19.83028 | 53.33139 | 72.10659 | 283.0616 | 290.1519
[25 empty] | 7.220449 | 15.55556 | 21.26582 | 53.58255 | 72.7405 | 278.3079 | 175.4386 | [9 empty] | 7.220449 | 15.54431 | 21.31015 | 60.73848 | 72.10659 | 283.0616 | 176.3668
[24 empty] | average | 7.345804 | 15.44523 | 20.60947 | 51.40441 | 84.86391 | 296.8617 | 335.7857 | [8 empty] | average | 7.345804 | 15.43407 | 20.65243 | 58.26945 | 84.12436 | 301.9324 | 337.5623
[25 empty] | std errors | [15 empty] | std errors
[25 empty] | 0.08291455 | 0.1103231 | 0.4341364 | 2.178142 | 12.12342 | 18.55386 | 108.7772 | [9 empty] | 0.08291455 | 0.1102433 | 0.4350413 | 2.469032 | 12.01777 | 18.87077 | 109.3528

## selectivity
Fe3O4 |  | Average Conversion
particle size |  | 6.3 | 9.7 | 16.6 | 18.3 | 27.8 | 38.9 | 44.7 | 24.9 | 29.5 | 52.5 | 90.2 | 49.6 | 57 | 67
|  |  | 5%Fe3O4/SiO2 | 10%Fe3O4/SiO2 | 22%Fe3O4/SiO2 | 33%Fe3O4/SiO2 #2 | 66%Fe3O4/SiO2 | 80%Fe3O4/SiO2 44nm | Fe3O4@390N2 | Fe3O4@450N2 | Fe3O4@600N2 | Fe3O4@500N2 2hrs | Fe2O3red@280C | Fe3O4@500C | Fe3O4@800C
catalyst (g) |  | 1 | 0.5 | 0.5 | 0.23 | 0.15 | 0.1 | 0.1 | [5 empty] | 0.1 | 0.1
300 |  | 0.7832898 | 1.013838 | 1.234568 | 0 | 0 | 0 | 0 | 0 | 0 | 0 | 0 | 0 | 0 | 0
325 |  | 5.1349 | 2.222222 | 2.719175 | 3.521263 | 1.77305 | 1.041667 | 0 | 7.016721 | 4.330312 | 3.073286 | 0.7407407 | 2.041376 | 6.222222 | 3.319522
340
350 |  | 10.13925 | 5.555556 | 4.594468 | 5.399194 | 3.309693 | 0.6944444 | 2.073733 | 16.9141 | 17.99741 | 8.274232 | 3.45679 | 13.00178 | 14.44444 | 5.224556
360
375 |  | 19.06005 | 15.11111 | 10.92358 | 18.30997 | 6.914894 | 8.564815 | 3.225806 | 43.01844 | 46.33866 | 27.37589 | 17.28395 | 42.91455 | 28.44444 | 16.1785
390 |  | 27.54569 | 22.88889 | 21.00328 | 23.94377 | 10.40189 | 10.87963 | 6.298003 | 64.95546 | 58.73495 | 40.56738 | 26.79012 | 57.43709 | 45.95556 | 18.32166
400 |  | 34.00058 | 31.11111 | 29.4421 | 27.69963 | 13.23877 | 11.11111 | 9.114183 | 81.3773 | 69.3809 | 46.43026 | 34.69136 | 66.52509 | 63.17778 | 18.32166
410 |  | 47.34552 | 40.2 | 48.33568 | 37.86394 | 16.07565 | 14.58333 | 8.602151 | 87.08131 | 78.94787 | 54.37352 | 41.45679 | 81.80116 | 85.19111 | 24.03677
425 |  | 66.05744 | 59.5 | 71.64205 | 54.27236 | 25.76832 | 27.5463 | 18.39478 | 97.03079 | 91.34417 | 77.37589 | 58.66667 | 91.43947 | 89.51111 | 29.60899
440 | [14 empty] | 45.39696
450 |  | 95.73542 | 92.255 | 81.29395 | 80.14087 | 51.34752 | 41.5625 | 30.33794 | 99.43351 | 98.16094 | 94.55556 | 84.61111 | 98.47696 | 98.50222 | 53.30285
Acetone selectivity (%)
|  | 6.3 | 9.7 | 16.6 | 18.3 | 27.8 | 38.9 | 44.7
Fe3O4 |  |  | (6.4 Fe3O4) | (7 Fe3O4) | 166.545 (13.6 Fe3O4) | 153.3 (13.3 Fe3O4) | 124.202 (19.0 Fe3O4) |  | 48.8 | 30.6 | 25.8 |  | 23.3 | 15.5 | 9
|  |  | 5%Fe3O4/SiO2 | 10%Fe3O4/SiO2 | 22%Fe3O4/SiO2 | 33%Fe3O4/SiO2 | 66%Fe3O4/SiO2 | 80%Fe3O4/SiO2 | Fe3O4@390CN2 | Fe3O4@450CN2 | Fe3O4@600CN2 | Fe3O4@500CN2 2hr | Fe2O3red@280C | Fe3O4@500C | Fe3O4@800C
catalyst (g) |  | 1 | 0.5 | 0.5 | 0.23 | 0.15 | 0.1 | 0.1 | 0.1 | 0.1 | 0.1 | 0.1 | 0.1 | 0.1 | 0.1
300
325 |  | 21.77973 | 38.77551 | 22.44152 | 8.484139 | 6.282653 | 8.816327 |  | 38.16399 | 28.23028 | 6.558989 | 3.673469 | 27.61743 | 43.24181 | 37.03706
340
350 |  | 26.6124 | 38.2148 | 39.8775 | 25.4723 | 14.77143 | 32.74014 | 40.50449 | 55.52317 | 31.52596 | 32.44887 | 51.38484 | 35.82415 | 41.74364 | 45.75899
360
375 |  | 30.00069 | 31.72542 | 60.97734 | 23.04978 | 32.48435 | 22.93752 | 44.02374 | 43.85881 | 29.89656 | 33.94597 | 42.45516 | 30.02503 | 41.69379 | 37.37486
390 |  | 31.74873 | 34.14612 | 53.69676 | 28.40613 | 30.94738 | 23.81162 | 51.99788 | 35.54131 | 29.12275 | 34.20472 | 38.01942 | 29.0817 | 36.00448 | 47.58039
400 |  | 33.85735 | 32.974 | 53.36774 | 32.6209 | 30.79779 | 26.39673 | 56.25539 | 54.55555 | 44.02672 | 30.18506 | 33.98613 | 33.66033 | 33.27808 | 49.62883
410 |  | 30.26817 | 33.31289 | 40.82962 | 30.28921 | 34.87289 | 26.22053 | 67.47245 | 59.70215 | 49.64933 | 35.86093 | 36.49355 | 52.68054 | 52.2427 | 42.30188
425 |  | 30.26817 | 31.98021 | 33.66253 | 29.33331 | 35.77939 | 20.29162 | 42.61124 | 67.14831 | 60.05218 | 53.95137 | 31.49474 | 59.81853 | 63.33489 | 41.23382
440 | [14 empty] | 39.02133
450 |  | 47.92119 | 49.49904 | 46.4397 | 50.9993 | 32.18755 | 31.24892 | 49.2939 | 69.84566 | 72.30542 | 65.74194 | 51.93281 | 72.83174 | 71.10336 | 35.65035
standard errors
300 | 300
325 | 325 |  | 18.4161 | 2.418609 | 2.175302 | 3.86451 | 3.894348 |  | 10.00942 | 32.00881 | 2.079992 |  | 10.61332 | 9.880563 | 40.79555
340 | 340
350 | 350 |  | 10.99632 | 10.10847 | 5.859061 | 3.22339 | 0.1741497 | 24.70519 | 8.041544 | 1.034477 | 3.28544 | 9.600611 | 5.06327 | 3.908996 | 3.860491
360 | 360
375 | 375 |  | 1.556784 | 2.80981 | 1.107735 | 2.185405 | 2.048943 | 5.999361 | 0.4768452 | 0.8086011 | 1.557552 | 1.68407 | 2.591421 | 1.324704 | 3.366688
390 | 390 |  | 0.8125419 | 1.709732 | 1.218998 | 0.02470276 | 1.235018 | 3.759999 | 1.051421 | 0.6123523 | 0.4522091 | 3.584664 | 0.4783068 | 0.5730865 | 3.133188
400 | 400 |  | 0.376426 | 0.9606413 | 1.578742 | 3.985962 | 0.4757944 | 15.33418 | 2.043781 | 1.01411 | 1.579743 | 3.190351 | 2.667697 | 1.556529 | 0.4797615
410 | 410 |  | 0.6304572 | 0.5345321 | 1.171152 | 5.075692 | 4.411979 | 2.250324 | 1.132335 | 2.071813 | 1.701991 | 0.2236456 | 1.04058 | 1.22784 | 5.897724
425 | 425 |  | 0.1807156 | 0.6181213 | 0.1400041 | 0.4471332 | 0.2742696 | 2.250324 | 1.830754 | 0.9440265 | 1.762492 | 1.299173 | 0.9455174 | 0.9211414 | 2.408914
440 | 440 | [13 empty] | 0.05145548
450 | 450 |  | 4.473577 | 9.319862 | 3.047836 | 1.25648 | 0.8371303 | 5.193639 | 4.68444 | 2.200144 | 1.527028 | 1.900254 | 1.419852 | 1.858435 | 0.4713115
particle vs selectivity at different reaction temperatures
| size |  | 375C | 400C | 425C | 450C
| 6.3 |  | 30.00069 | 33.85735 | 24.31074 | 47.92119
| 9.7 |  | 31.72542 | 32.974 | 31.98021 | 49.49904
| 16.6 |  | 60.97734 | 53.36774 | 33.66253 | 46.4397
| 18.3 |  | 23.04978 | 32.6209 | 29.33331 | 50.9993
| 27.8 |  | 32.48435 | 30.79779 | 35.77939 | 32.18755
| 38.9 |  | 22.93752 | 26.39673 | 20.29162 | 31.24892
| 44.7 |  | 44.02374 | 56.25539 | 42.61124 | 49.2939
| 24.9 |  | 35.54131 | 59.70215 | 67.14831 | 69.84566
| 29.5 |  | 29.89656 | 44.02672 | 60.05218 | 72.30542
| 52.5 |  | 33.94597 | 30.18506 | 53.95137 | 65.74194
| 90.2 |  | 42.45516 | 33.98613 | 31.49474 | 51.93281
| 49.6 |  | 30.02503 | 33.66033 | 59.81853 | 72.83174
| 57 |  | 41.69379 | 33.27808 | 63.33489 | 71.10336
| 67 |  | 37.37486 | 49.62883 | 41.23382 | 35.65035
standard errors
0.5601275
|  |  |  | 0.376426 | 0.1807156 | 4.473577
|  |  |  | 0.9606413 | 0.6181213 | 9.319862
|  |  |  | 1.578742 | 0.1400041 | 3.047836
|  |  |  | 3.985962 | 0.4471332 | 1.25648
|  |  |  | 0.4757944 | 0.2742696 | 0.8371303
|  |  |  | 15.33418 | 2.250324 | 5.193639
|  |  |  | 2.043781 | 1.830754 | 4.68444
|  |  |  | 1.01411 | 0.9440265 | 2.200144
|  |  |  | 1.579743 | 1.762492 | 1.527028
|  |  |  | 3.190351 | 1.299173 | 1.900254
|  |  |  | 2.667697 | 0.9455174 | 1.419852
|  |  |  | 1.556529 | 0.9211414 | 1.858435
|  |  |  | 0.4797615 | 2.408914 | 0.4713115
|  |  |  | selectivity vs size at ~30% conversion |  |  |  |  | selectivity vs size at ~50% conversion
|  |  |  | size | selectivity | error | conv |  | size | selectivity | error | conv
|  |  |  | 6.3 | 33.85735 | 0.5601275 | 34.00058 |  | 6.3
|  |  |  | 9.7 | 32.974 | 0.376426 | 31.11111 |  | 9.7
|  |  |  | 16.6 | 53.36774 | 0.9606413 | 29.4421 |  | 16.6
|  |  |  | 18.3 | 32.6209 | 1.578742 | 27.69963 |  | 18.3
|  |  |  | 27.8 | 35.77939 | 0.4471332 | 25.76832 |  | 27.8
|  |  |  | 38.9 | 20.29162 | 0.2742696 | 27.5463 |  | 38.9
|  |  |  | 44.7 | 49.2939 | 5.193639 | 30.33794 |  | 44.7
|  |  |  | 24.9 | 43.85881 | 0.4768452 | 43.01844
|  |  |  | 29.5 | 29.89656 | 0.8086011 | 46.33866
|  |  |  | 52.5 | 33.94597 | 1.557552 | 27.37589
|  |  |  | 90.2 | 38.01942 | 3.584664 | 26.79012
|  |  |  | 49.6 | 30.02503 | 2.591421 | 42.91455
|  |  |  | 57 | 41.69379 | 1.324704 | 28.44444
|  |  |  | 67 | 41.23382 | 2.408914 | 29.60899