## Reaction profiles
Methanol
Over PrSO3H/SBA-15
Conversion %
Time (h) | PrSO3H(0.1ML)/SBA-15 | PrSO3H(0.2ML)/SBA-15 | PrSO3H(0.5ML)/SBA-15 | PrSO3H(1ML)/SBA-15
0 | 0 | 0 | 0 | 0
0.166 | 2.496804 | 1.001442 | 1.456482 | 2.779646
0.33 | 3.299045 | 2.719018 | 5.435616 | 7.424847
0.666 | 5.041981 | 6.49236 | 10.95791 | 14.89621
1 | 7.848094 | 9.934561 | 16.12789 | 21.81178
3 | 19.58085 | 26.98014 | 39.5641 | 50.58865
6 | 32.94304 | 44.8296 | 61.26532 | 73.28659
Methanol
Over Oc/PrSO3H/SBA-15
Conversion %
Time (h) | Oc/PrSO3H(0.1ML)/SBA-15 | Oc/PrSO3H(0.2ML)/SBA-15 | Oc/PrSO3H(0.5ML)/SBA-15 | Oc/PrSO3H(1ML)/SBA-15
0 | 0 | 0 | 0 | 0
0.166 | 0.6423205 | 1.241222 | 2.279756 | 3.440514
0.33 | 0.3199216 | 2.507839 | 4.109351 | 7.1975
0.666 | 0.9591221 | 4.997277 | 8.229601 | 13.72127
1 | 2.401228 | 7.430815 | 9.101243 | 19.00365
3 | 9.077254 | 21.61319 | 33.39046 | 46.47573
6 | 18.65736 | 37.42514 | 54.24809 | 69.84656
Ethanol
Conversion %
| Time (h) | PrSO3H(1ML)/SBA-15 | Oc/PrSO3H(1ML)/SBA-15
| 0 | 0 | 0
| 0.166 | 0.8006283 | 1.219378
| 0.33 | 1.100597 | 1.456367
| 0.5 | 2.381958 | 2.73025
| 0.666 | 2.228332 | 2.677887
| 1 | 3.835753 | 3.042062
| 4 | 10.4532 | 12.3914
| 6 | 14 | 17
PrSO3H(1ML) | [6 empty] | Oc/PrSO3H(1ML)
| initial rate mmol h-1 | mg cat | initial rate, mmol h-1g-1 | Acidity mmol g-1 | TOF h-1 | HOS kJmol-1 |  | initial rate | mg cat | initial rate, mmol h-1g-1 | Acidity mmol g-1 | TOF h-1 | HOS kJmol-1
Methanol | 1.04 | 50 | 20.8 | 0.44 | 47.27273 | 75.29693 | Methanol | 0.921 | 50 | 18.42 | 0.28 | 65.78571 | 63.71835
Ethanol | 0.1944 | 50 | 3.888 | 0.44 | 8.836364 | 96.29633 | Ethanol | 0.1997 | 50 | 3.994 | 0.28 | 14.26429 | 101.5852
|  |  | 1° cycle | 2° cycle
|  | PrSO3H(1ML) | 49.06364 | 32.03812
|  | Oc/ PrSO3H(1ML) | 53.67955 | 38.33786
|  |  | TOF h-1 | HOS kJmol-1
PrSO3H/SBA | Methanol | 0 | 47.27273 | 75
Oc/PrSO3H/SBA |  | 0 | 65.78571 | 64
PrSO3H(1ML) | Ethanol |  | 8.836364 | 96.3
Oc/PrSO3H(1ML) |  |  | 14.26429 | 101.5852

## TOF
PrSO3H/SBA-15
Nominal S | initial rate normalized | Catalyst weight | initial rate mmol g-1 h-1 | Acidity mmol g-1 | TOF | SO3H molecules nm-2 | acid site density H+/nm2
PrSO3H(0.1ML)/SBA-15 | 0.161 | 0.05 | 3.22 | 0.17 | 18.94118 | 0.04139709 | 0.1501334
PrSO3H(0.2ML)/SBA-15 | 0.322 | 0.05 | 6.44 | 0.21 | 30.66667 | 0.07091444 | 0.1985604
PrSO3H(0.5ML)/SBA-15 | 0.746 | 0.05 | 14.92 | 0.33 | 45.21212 | 0.127503 | 0.320579
PrSO3H(1ML)/SBA-15 | 1.04 | 0.05 | 20.8 | 0.44 | 47.27273 | 0.2185949 | 0.3997164
Oc/PrSO3H/SBA-15
Nominal S | initial rate normalized | Catalyst weight | initial rate mmol g-1 h-1 | Acidity mmol g-1 | TOF | SO3H molecules nm-2 | acid site density H+/nm2
Oc/PrSO3H(0.1ML)/SBA-15 | 0.1155 | 0.05 | 2.31 | 0.11 | 21 | 0.04139709 | 0.1229184
Oc/PrSO3H(0.2ML)/SBA-15 | 0.29 | 0.05 | 5.8 | 0.12 | 48.33333 | 0.07091444 | 0.1326165
Oc/PrSO3H(0.5ML)/SBA-15 | 0.428 | 0.05 | 8.56 | 0.16 | 53.5 | 0.127503 | 0.1564416
Oc/PrSO3H(1ML)/SBA-15 | 0.921 | 0.05 | 18.42 | 0.28 | 65.78571 | 0.2185949 | 0.2872981
| Materials | Surface wettability, mJ/m2 | − ΔGSPads Free energy energy methanol | C wt% | TOF h-1 | Surface wettability, mJ/m2
| RSO3H(0.1ML)/SBA-15 | 0.7841658 | 16.16 | 1.03 | 18 | 0.7841658
| Oc/RSO3H(0.1ML)/SBA-15 | 0.7184429 | 12.50151 | 1.6 | 21 | 0.72
| RSO3H(1ML)/SBA-15 | 0.7647972 | 14.32341 | 1.8 | 47 | 0.76
| Oc/RSO3H(1ML)/SBA-15 | 0.6803574 | 11.97426 | 2.35 | 66 | 0.6803574
|  | Materials | Surface wettability, mJ/m2 | − ΔGSPads Free energy energy methanol | C wt% | -ΔH methanol | TOF h-1 | Surface wettability, mJ/m2 | − ΔGSPads Free energy energy methanol
/ kJ mol-1
|  | 0.15PrSO3H/SBA-15 | 0.7841658 | 16.16 | 1.03 | 74 | 18 | 0.7841658 | 16.16
|  | Oc/0.15PrSO3H/SBA-15 | 0.7184429 | 12.50151 | 1.6 | 61 | 21 | 0.72 | 14.32341
|  | 0.77PrSO3H/SBA-15 | 0.7647972 | 14.32341 | 1.8 | 75 | 47 | 0.76 | 12.50151
|  | Oc/ 0.77PrSO3H/SBA-15 | 0.6803574 | 11.97426 | 2.35 | 64 | 66 | 0.6803574 | 11.97426

## Water addition & recycle stud
|  | Methanol |  |  |  |  | Methanol
|  | Over PrSO3H(1ML)/SBA-15 |  |  |  |  | Over Oc/PrSO3H(1ML)/SBA-15
|  | Conversion % |  |  |  |  | Conversion %
| Time (h) | no H2O | 1 mmol H2O | 10 mmol H2O |  | Time (h) | no H2O | 1 mmol H2O | 10 mmol H2O
| 0 | 0 | 0 | 0 |  | 0 | 0 | 0 | 0
| 0.166 | 2.779646 | 0.8900201 | 0 |  | 0.166 | 3.440514 | 1.509629 | 1.219378
| 0.33 | 7.424847 | 3.522139 | 0 |  | 0.33 | 7.1975 | 6.054774 | 1.456367
| 0.5 |  |  | 0 |  | 0.5 |  |  | 2.73025
| 0.666 | 14.89621 | 11.40161 | 3.370388 |  | 0.666 | 13.72127 | 12.28744 | 2.677887
| 1 | 21.81178 | 16.23345 | 2.02736 |  | 1 | 19.00365 | 16.88719 | 3.042062
| 2 |  | 31.4979 | 7.893056 |  | 2 |  | 30.91613
| 3 | 50.58865 |  |  |  | 3 | 46.47573
| 4 |  | 53.03846 | 27.34186 |  | 4 |  | 51.44435 | 12.3914
| 6 | 73.28659 | 66.12199 | 39.66 |  | 6 | 69.84656 | 64.66384 | 38.38084
|  | initial rate, mmol h-1 | initial rate, mmol h-1g-1 | Acidity mmol g-1 | TOF
Over PrSO3H/SBA-15 | 0 | 1.04 | 20.8 | 0.44 | 47.27273
| 1 | 0.8158 | 16.316 | 0.44 | 37.08182
| 10 | 0.179 | 3.58 | 0.44 | 8.136364
Over Oc/PrSO3H/SBA-15 | 0 | 0.921 | 18.42 | 0.28 | 65.78571
| 1 | 0.9008 | 18.016 | 0.28 | 64.34286
| 10 | 0.206 | 4.12 | 0.28 | 14.71429
Recycle studies
| Over PrSO3H(1ML)/SBA-15 | [5 empty] | Over Oc/PrSO3H(1ML)/SBA-15
| Time (h) | 1° cycle | 2° cycle |  |  |  | Time (h) | 1° cycle | 2° cycle
| 0 | 0 | 0 |  |  |  | 0 | 0 | 0
| 0.166 | 2.779646 | 4.648413 |  |  |  | 0.166 | 4.982056 | 3.246569
| 0.33 | 7.424847 | 4.517246 |  |  |  | 0.33 | 8.457966 | 6.202023
| 0.5 | 12.2934 | 6.020812 |  |  |  | 0.5 | 13.54263 | 8.822289
| 0.75 | 16.49442 | 10.14576 |  |  |  | 0.75 | 18.16557 | 13.43689
| 1 | 20.13944 | 13.33814 |  |  |  | 1 | 19.96162 | 14.60864
| 2 | 36.82476 | 22.83782 |  |  |  | 2 | 36.32325 | 27.40817
| 4 | 59.94653 | 40.30007 |  |  |  | 4 | 56.85541 | 46.91988
| 6 | 73.70546 | 53.32853 |  |  |  | 6 | 70.3748 | 59.56218
| initial rate mmol h-1 | mg cat | initial rate, mmol h-1g-1 | Acidity mmol g-1 | TOF h-1 |  |  | initial rate mmol h-1 | mg cat | initial rate, mmol h-1g-1 | Acidity mmol g-1 | TOF h-1
1° cycle | 2.1588 | 100 | 21.588 | 0.44 | 49.06364 |  | 1° cycle | 2.3619 | 100 | 23.619 | 0.28 | 84.35357
2° cycle | 0.874 | 63 | 14.09677 | 0.44 | 32.03812 |  | 2° cycle | 1.1302 | 67.4 | 16.86866 | 0.28 | 60.2452
|  |  | 1° cycle | 2° cycle
|  | PrSO3H(1ML) | 49.06364 | 32.03812
|  | Oc/ PrSO3H(1ML) | 84 | 61

## Activation energy
|  |  | Low S |  | High S
|  | 1/T | initial rare, mmolh-1g-1 | Ln K | initial rare, mmolh-1g-1 | Ln K
RSO3H
40 | 313 | 0.003194888 | 1.145129 | 0.1355175 | 9.353933 | 2.235797
50 | 323 | 0.003095975 | 3.734375 | 1.31758 | 20.10526 | 3.000982
55 | 328 | 0.00304878 |  |  | 20.48 | 3.019449
60 | 333 | 0.003003003 | 4.900794 | 1.589397 | 30.7193 | 3.424891