## XRD
SBA-15 |  | PrSO3H (0.1ML)SBA-15 |  | PrSO3H (0.2ML)SBA-15 |  | PrSO3H (0.5ML)SBA-15 |  | PrSO3H (1ML)SBA-15 |  | Oc/PrSO3H (0.1ML)SBA-15 |  | Oc/PrSO3H (0.2ML)SBA-15 |  | Oc/PrSO3H (0.5ML)SBA-15 |  | Oc/PrSO3H (1ML)SBA-15
0.2551 | 3780.67349 | 0.4511 | 8923.52128 | 0.4581 | 14265.78144 | 0.4401 | 19428.52029 | 0.4671 | 24943.38239 | 0.4631 | 29875.73238 | 0.4511 | 35688.12419 | 0.4371 | 39984.66521 | 0.4631 | 45579.67585
0.26534 | 3769.75335 | 0.46134 | 8904.12024 | 0.46834 | 14235.02623 | 0.45034 | 19413.45952 | 0.47734 | 24915.1185 | 0.47334 | 29865.63689 | 0.46134 | 35672.82905 | 0.44734 | 39965.86312 | 0.47334 | 45550.31822
0.27557 | 3745.5346 | 0.47157 | 8883.94663 | 0.47857 | 14207.6738 | 0.46057 | 19399.50987 | 0.48757 | 24886.98482 | 0.48357 | 29857.78967 | 0.47157 | 35661.92627 | 0.45757 | 39942.3909 | 0.48357 | 45521.19495
0.28581 | 3724.67523 | 0.48181 | 8869.63239 | 0.48881 | 14182.69116 | 0.47081 | 19384.11924 | 0.49781 | 24874.83204 | 0.49381 | 29848.44939 | 0.48181 | 35649.6346 | 0.46781 | 39923.53673 | 0.49381 | 45498.50398
0.29604 | 3712.80891 | 0.49204 | 8864.46746 | 0.49904 | 14164.34047 | 0.48104 | 19373.29459 | 0.50804 | 24855.20531 | 0.50404 | 29838.65772 | 0.49204 | 35637.41238 | 0.47804 | 39913.94472 | 0.50404 | 45482.8703
0.30628 | 3695.10057 | 0.50228 | 8849.06815 | 0.50928 | 14151.84047 | 0.49128 | 19365.69042 | 0.51828 | 24842.67059 | 0.51428 | 29838.54488 | 0.50228 | 35632.33425 | 0.48828 | 39900.42909 | 0.51428 | 45469.45884
0.31651 | 3679.84016 | 0.51251 | 8850.12718 | 0.51951 | 14141.41512 | 0.50151 | 19354.22341 | 0.52851 | 24833.43447 | 0.52451 | 29833.52751 | 0.51251 | 35621.97835 | 0.49851 | 39892.19125 | 0.52451 | 45453.03523
0.32675 | 3665.82974 | 0.52275 | 8841.51607 | 0.52975 | 14124.462 | 0.51175 | 19352.43522 | 0.53875 | 24817.38413 | 0.53475 | 29829.61258 | 0.52275 | 35618.51481 | 0.50875 | 39883.9968 | 0.53475 | 45444.73662
0.33698 | 3654.33668 | 0.53298 | 8837.96572 | 0.53998 | 14122.2745 | 0.52198 | 19345.43001 | 0.54898 | 24812.49697 | 0.54498 | 29822.36432 | 0.53298 | 35608.67974 | 0.51898 | 39870.66347 | 0.54498 | 45440.24009
0.34722 | 3634.60578 | 0.54322 | 8838.93795 | 0.55022 | 14113.67206 | 0.53222 | 19341.53244 | 0.55922 | 24808.45183 | 0.55522 | 29832.12126 | 0.54322 | 35605.52002 | 0.52922 | 39868.80583 | 0.55522 | 45428.2262
0.35745 | 3624.06758 | 0.55345 | 8844.56295 | 0.56045 | 14109.58352 | 0.54245 | 19338.28591 | 0.56945 | 24800.37892 | 0.56545 | 29831.33133 | 0.55345 | 35604.33078 | 0.53945 | 39860.19472 | 0.56545 | 45426.68974
0.36769 | 3611.61099 | 0.56369 | 8838.76434 | 0.57069 | 14100.04359 | 0.55269 | 19332.45258 | 0.57969 | 24803.52128 | 0.57569 | 29834.76015 | 0.56369 | 35598.9228 | 0.54969 | 39857.69472 | 0.57569 | 45426.92411
0.37792 | 3591.7846 | 0.57392 | 8840.04038 | 0.58092 | 14099.93074 | 0.56292 | 19337.02723 | 0.58992 | 24792.81815 | 0.58592 | 29833.0414 | 0.57392 | 35601.1103 | 0.55992 | 39856.48812 | 0.58592 | 45430.49182
0.38816 | 3583.67696 | 0.58416 | 8842.79211 | 0.59116 | 14101.78838 | 0.57316 | 19330.54285 | 0.60016 | 24806.2817 | 0.59616 | 29841.36606 | 0.58416 | 35603.48009 | 0.57016 | 39860.29888 | 0.59616 | 45431.42932
0.39839 | 3571.23772 | 0.59439 | 8846.67232 | 0.60139 | 14097.51755 | 0.58339 | 19331.75813 | 0.61039 | 24803.45183 | 0.60639 | 29850.84522 | 0.59439 | 35611.51828 | 0.58039 | 39860.58534 | 0.60639 | 45429.24182
0.40863 | 3555.2655 | 0.60463 | 8851.49003 | 0.61163 | 14101.48456 | 0.59363 | 19339.47515 | 0.62063 | 24809.82336 | 0.61663 | 29857.53793 | 0.60463 | 35614.80821 | 0.59063 | 39861.02805 | 0.61663 | 45438.79043
0.41886 | 3546.43737 | 0.61486 | 8864.60635 | 0.62186 | 14102.95158 | 0.60386 | 19342.00987 | 0.63086 | 24806.13413 | 0.62686 | 29873.50147 | 0.61486 | 35622.28217 | 0.60086 | 39862.17388 | 0.62686 | 45444.86682
0.4291 | 3533.09536 | 0.6251 | 8871.681 | 0.6321 | 14111.51061 | 0.6141 | 19349.64008 | 0.6411 | 24820.59593 | 0.6371 | 29885.54141 | 0.6251 | 35631.05821 | 0.6111 | 39870.90652 | 0.6371 | 45451.20363
0.43933 | 3527.07105 | 0.63533 | 8878.54732 | 0.64233 | 14122.42206 | 0.62433 | 19360.23036 | 0.65133 | 24827.82683 | 0.64733 | 29900.7671 | 0.63533 | 35641.29259 | 0.62133 | 39877.91173 | 0.64733 | 45461.98488
0.44957 | 3509.14571 | 0.64557 | 8898.06121 | 0.65257 | 14124.10609 | 0.63457 | 19367.94737 | 0.66157 | 24832.18447 | 0.65757 | 29916.51363 | 0.64557 | 35647.41238 | 0.63157 | 39892.89437 | 0.65757 | 45470.96057
0.4598 | 3502.07105 | 0.6558 | 8910.73482 | 0.6628 | 14135.7554 | 0.6448 | 19374.9873 | 0.6718 | 24849.32857 | 0.6678 | 29931.08828 | 0.6558 | 35656.37071 | 0.6418 | 39900.38569 | 0.6678 | 45482.27134
0.47004 | 3487.07973 | 0.66604 | 8932.11503 | 0.67304 | 14151.3804 | 0.65504 | 19388.54633 | 0.68204 | 24860.80427 | 0.67804 | 29951.95634 | 0.66604 | 35671.91759 | 0.65204 | 39912.28673 | 0.67804 | 45501.3512
0.48028 | 3482.73946 | 0.67627 | 8955.17927 | 0.68327 | 14156.19811 | 0.66527 | 19401.60188 | 0.69227 | 24872.89628 | 0.68827 | 29968.05009 | 0.67627 | 35689.2353 | 0.66227 | 39924.01416 | 0.68827 | 45513.26092
0.49051 | 3476.27244 | 0.68651 | 8974.14628 | 0.69351 | 14172.18769 | 0.67551 | 19418.26855 | 0.70251 | 24882.81816 | 0.69851 | 29996.37474 | 0.68651 | 35700.4853 | 0.67251 | 39942.69472 | 0.69851 | 45530.19669
0.50075 | 3466.92348 | 0.69674 | 8998.86851 | 0.70374 | 14195.00019 | 0.68574 | 19435.10883 | 0.71274 | 24916.056 | 0.70874 | 30025.89731 | 0.69674 | 35719.83426 | 0.68274 | 39959.29194 | 0.70874 | 45552.74009
0.51098 | 3463.95473 | 0.70698 | 9023.00913 | 0.71398 | 14212.40471 | 0.69598 | 19458.17307 | 0.72298 | 24922.8008 | 0.71898 | 30050.57613 | 0.70698 | 35742.6294 | 0.69298 | 39976.42736 | 0.71898 | 45573.03523
0.52122 | 3453.66827 | 0.71721 | 9055.54385 | 0.72421 | 14237.97762 | 0.70621 | 19477.07064 | 0.73321 | 24951.83725 | 0.72921 | 30076.9303 | 0.71721 | 35759.86898 | 0.70321 | 39996.73118 | 0.72921 | 45601.31648
0.53145 | 3450.31758 | 0.72745 | 9088.33899 | 0.73445 | 14260.72068 | 0.71645 | 19503.53765 | 0.74345 | 24978.35635 | 0.73945 | 30116.52231 | 0.72745 | 35783.95752 | 0.71345 | 40021.81799 | 0.73945 | 45633.68627
0.54169 | 3449.23251 | 0.73768 | 9115.5265 | 0.74468 | 14279.36651 | 0.72668 | 19532.59147 | 0.75368 | 25001.78517 | 0.74968 | 30148.57093 | 0.73768 | 35813.08079 | 0.72368 | 40049.99507 | 0.74968 | 45656.36857
0.55192 | 3441.59362 | 0.74792 | 9162.27129 | 0.75492 | 14310.63388 | 0.73692 | 19559.17133 | 0.76392 | 25030.54385 | 0.75992 | 30188.4494 | 0.74792 | 35846.76134 | 0.73392 | 40080.30757 | 0.75992 | 45689.80607
0.56216 | 3440.99466 | 0.75815 | 9199.41539 | 0.76515 | 14336.44985 | 0.74715 | 19588.91092 | 0.77415 | 25071.8199 | 0.77015 | 30235.00322 | 0.75815 | 35876.78739 | 0.74415 | 40107.46903 | 0.77015 | 45724.91023
0.57239 | 3440.34362 | 0.76839 | 9242.60983 | 0.77539 | 14373.91513 | 0.75739 | 19617.21821 | 0.78439 | 25109.54559 | 0.78039 | 30281.06225 | 0.76839 | 35915.10336 | 0.75439 | 40142.94646 | 0.78039 | 45763.94669
0.58263 | 3438.41654 | 0.77862 | 9293.90324 | 0.78562 | 14420.30402 | 0.76762 | 19662.15745 | 0.79462 | 25146.51608 | 0.79062 | 30329.48239 | 0.77862 | 35952.07385 | 0.76462 | 40177.27806 | 0.79062 | 45802.26267
0.59286 | 3437.60925 | 0.78886 | 9347.90497 | 0.79586 | 14454.97416 | 0.77786 | 19705.10016 | 0.80486 | 25191.14282 | 0.80086 | 30386.14906 | 0.78886 | 35991.26656 | 0.77486 | 40227.20862 | 0.80086 | 45857.56649
0.6031 | 3442.5398 | 0.79909 | 9409.06817 | 0.80609 | 14501.85784 | 0.78809 | 19754.51856 | 0.81509 | 25243.51261 | 0.81109 | 30442.93725 | 0.79909 | 36036.16239 | 0.78509 | 40275.85445 | 0.81109 | 45907.65329
0.61333 | 3444.18911 | 0.80933 | 9473.39109 | 0.81633 | 14552.78666 | 0.79833 | 19793.71127 | 0.82533 | 25294.79733 | 0.82133 | 30508.07614 | 0.80933 | 36090.25961 | 0.79533 | 40318.98813 | 0.82133 | 45956.69843
0.62357 | 3444.08494 | 0.81956 | 9541.45533 | 0.82656 | 14614.21027 | 0.80856 | 19852.79113 | 0.83556 | 25347.41886 | 0.83156 | 30585.51538 | 0.81956 | 36139.71274 | 0.80556 | 40373.92737 | 0.83156 | 46022.64462
0.6338 | 3446.57626 | 0.8298 | 9615.48311 | 0.8368 | 14675.90298 | 0.8188 | 19914.73558 | 0.8458 | 25426.29039 | 0.8418 | 30669.02233 | 0.8298 | 36195.94538 | 0.8158 | 40432.06105 | 0.8418 | 46093.64288
0.64404 | 3453.703 | 0.84003 | 9701.23832 | 0.84703 | 14741.55403 | 0.82903 | 19981.2894 | 0.85603 | 25496.31644 | 0.85203 | 30748.2758 | 0.84003 | 36261.06691 | 0.82603 | 40491.04543 | 0.85203 | 46165.0665
0.65427 | 3458.00855 | 0.85027 | 9804.9536 | 0.85727 | 14826.84917 | 0.83927 | 20053.25121 | 0.86627 | 25583.82512 | 0.86227 | 30851.84351 | 0.85027 | 36342.58601 | 0.83627 | 40567.07842 | 0.86227 | 46246.55087
0.66451 | 3461.45473 | 0.86051 | 9907.01089 | 0.86751 | 14907.12695 | 0.84951 | 20140.90746 | 0.87651 | 25670.44838 | 0.87251 | 30954.89039 | 0.86051 | 36417.369 | 0.84651 | 40647.78154 | 0.87251 | 46335.32692
0.67474 | 3468.4773 | 0.87074 | 10018.17409 | 0.87774 | 15017.23112 | 0.85974 | 20232.33975 | 0.88674 | 25779.23311 | 0.88274 | 31064.10914 | 0.87074 | 36511.88289 | 0.85674 | 40732.37356 | 0.88274 | 46440.6047
0.68498 | 3478.83321 | 0.88098 | 10152.9918 | 0.88798 | 15131.11133 | 0.86998 | 20336.58455 | 0.89698 | 25897.24527 | 0.89298 | 31216.00151 | 0.88098 | 36617.26484 | 0.86698 | 40838.28502 | 0.89298 | 46552.7488
0.69522 | 3489.44085 | 0.89121 | 10299.60639 | 0.89821 | 15261.13737 | 0.88021 | 20459.87448 | 0.90721 | 26030.83034 | 0.90321 | 31368.6404 | 0.89121 | 36727.62942 | 0.87721 | 40945.92391 | 0.90321 | 46683.16547
0.70545 | 3501.48078 | 0.90145 | 10482.37549 | 0.90845 | 15413.81099 | 0.89045 | 20586.36754 | 0.91745 | 26187.4102 | 0.91345 | 31539.50846 | 0.90145 | 36863.1763 | 0.88745 | 41070.29892 | 0.91345 | 46834.29394
0.71569 | 3508.56411 | 0.91168 | 10689.563 | 0.91868 | 15594.26238 | 0.90068 | 20743.52032 | 0.92768 | 26379.80604 | 0.92368 | 31749.11784 | 0.91168 | 37008.12422 | 0.89768 | 41219.35274 | 0.92368 | 46998.8252
0.72592 | 3520.03112 | 0.92192 | 10925.30953 | 0.92892 | 15812.30926 | 0.91092 | 20926.27206 | 0.93792 | 26601.70709 | 0.93392 | 31986.14042 | 0.92192 | 37174.34818 | 0.90792 | 41380.16004 | 0.93392 | 47205.68284
0.73616 | 3533.06932 | 0.93215 | 11228.096 | 0.93915 | 16066.17212 | 0.92115 | 21133.06026 | 0.94815 | 26867.11508 | 0.94415 | 32266.35744 | 0.93215 | 37373.32388 | 0.91815 | 41574.509 | 0.94415 | 47431.16896
0.74639 | 3547.46168 | 0.94239 | 11568.06128 | 0.94939 | 16392.85615 | 0.93139 | 21389.90055 | 0.95839 | 27213.38245 | 0.95439 | 32619.55189 | 0.94239 | 37617.03917 | 0.92839 | 41798.45866 | 0.95439 | 47721.88945
0.75663 | 3563.7464 | 0.95262 | 12015.39636 | 0.95962 | 16801.98811 | 0.94162 | 21685.69049 | 0.96862 | 27640.79566 | 0.96462 | 33044.03107 | 0.95262 | 37908.03744 | 0.93862 | 42072.79026 | 0.96462 | 48067.87037
0.76686 | 3579.97036 | 0.96286 | 12544.17242 | 0.96986 | 17315.36486 | 0.95186 | 22029.97869 | 0.97886 | 28191.20366 | 0.97486 | 33550.05539 | 0.96286 | 38269.1746 | 0.94886 | 42410.92395 | 0.97486 | 48497.33218
0.7771 | 3596.65439 | 0.97309 | 13175.14466 | 0.98009 | 17929.5055 | 0.96209 | 22454.06724 | 0.98909 | 28763.7818 | 0.98509 | 34191.14916 | 0.97309 | 38776.13642 | 0.95909 | 42859.53507 | 0.98509 | 49061.56831
0.78733 | 3621.93217 | 0.98333 | 13776.43808 | 0.99033 | 18515.95517 | 0.97233 | 22981.13323 | 0.99933 | 29146.80264 | 0.99533 | 34807.54674 | 0.98333 | 39375.02533 | 0.96933 | 43403.36321 | 0.99533 | 49686.31659
0.79757 | 3642.74814 | 0.99356 | 14089.71934 | 1.00056 | 18689.34059 | 0.98256 | 23557.09679 | 1.00956 | 28894.58041 | 1.00556 | 35113.25856 | 0.99356 | 40029.73888 | 0.97956 | 44085.25559 | 1.00556 | 50240.94334
0.8078 | 3668.13009 | 1.0038 | 13795.77836 | 1.0108 | 18021.44995 | 0.9928 | 24082.85201 | 1.0198 | 27907.13247 | 1.0158 | 34700.07278 | 1.0038 | 40425.19896 | 0.9898 | 44746.08026 | 1.0158 | 50443.27841
0.81804 | 3691.58495 | 1.01403 | 12838.96409 | 1.02103 | 16676.47595 | 1.00303 | 24263.32076 | 1.03003 | 26673.74702 | 1.02603 | 33609.56928 | 1.01403 | 40060.06875 | 1.00003 | 45005.6636 | 1.02603 | 50046.45549
0.82827 | 3724.44953 | 1.02427 | 11533.01788 | 1.03127 | 15434.11481 | 1.01327 | 23744.90929 | 1.04027 | 25779.11158 | 1.03627 | 32325.84529 | 1.02427 | 38965.37254 | 1.01027 | 44409.6306 | 1.03627 | 49042.24539
0.83851 | 3759.38877 | 1.0345 | 10375.7175 | 1.0415 | 14733.75889 | 1.0235 | 22549.44051 | 1.0505 | 25281.26435 | 1.0465 | 31289.23068 | 1.0345 | 37733.73188 | 1.0205 | 43036.41008 | 1.0465 | 47813.03529
0.84874 | 3794.77939 | 1.04474 | 9606.55949 | 1.05174 | 14392.78666 | 1.03374 | 21197.9127 | 1.06074 | 24998.59073 | 1.05674 | 30590.06399 | 1.04474 | 36797.3256 | 1.03074 | 41613.68435 | 1.05674 | 46781.38596
0.85898 | 3836.87141 | 1.05497 | 9162.30601 | 1.06197 | 14219.15818 | 1.04397 | 20244.65746 | 1.07097 | 24834.90149 | 1.06697 | 30151.42683 | 1.05497 | 36222.4124 | 1.04097 | 40712.28675 | 1.06697 | 46127.30608
0.86921 | 3885.45648 | 1.06521 | 8930.28343 | 1.07221 | 14120.96373 | 1.05421 | 19759.8571 | 1.08121 | 24731.18621 | 1.07721 | 29902.83307 | 1.06521 | 35879.68669 | 1.05121 | 40257.54716 | 1.07721 | 45770.0144
0.87945 | 3936.88877 | 1.07544 | 8806.62024 | 1.08244 | 14052.4047 | 1.06444 | 19532.59147 | 1.09144 | 24666.52475 | 1.08744 | 29762.75494 | 1.07544 | 35684.18321 | 1.06144 | 40033.69299 | 1.08744 | 45582.15849
0.88968 | 3994.05891 | 1.08568 | 8730.33551 | 1.09268 | 14003.67206 | 1.07468 | 19406.60188 | 1.10168 | 24615.05773 | 1.09768 | 29676.38341 | 1.08568 | 35574.27002 | 1.07168 | 39918.26764 | 1.09768 | 45466.55953
0.89992 | 4060.10926 | 1.09591 | 8671.74176 | 1.10291 | 13970.43421 | 1.08491 | 19332.87792 | 1.11191 | 24575.2053 | 1.10791 | 29613.99626 | 1.09591 | 35506.93495 | 1.08191 | 39850.96729 | 1.10791 | 45403.83384
0.91016 | 4145.17871 | 1.10615 | 8633.63412 | 1.11315 | 13941.59741 | 1.09515 | 19287.2182 | 1.12215 | 24545.11849 | 1.11815 | 29569.62994 | 1.10615 | 35453.50612 | 1.09215 | 39791.2711 | 1.11815 | 45351.36856
0.92039 | 4239.09364 | 1.11638 | 8592.80079 | 1.12338 | 13912.87345 | 1.10538 | 19249.05848 | 1.13238 | 24513.79037 | 1.12838 | 29532.4598 | 1.11638 | 35421.89154 | 1.10238 | 39754.53499 | 1.12838 | 45307.21057
0.93063 | 4347.13184 | 1.12662 | 8566.56815 | 1.13362 | 13898.15123 | 1.11562 | 19213.2425 | 1.14262 | 24488.97266 | 1.13862 | 29505.75841 | 1.12662 | 35390.64154 | 1.11262 | 39723.71034 | 1.13862 | 45275.26612
0.94086 | 4481.40268 | 1.13685 | 8538.5994 | 1.14385 | 13870.79879 | 1.12585 | 19187.4873 | 1.15285 | 24472.05426 | 1.14885 | 29478.55355 | 1.13685 | 35365.14675 | 1.12285 | 39700.11659 | 1.14885 | 45247.7748
0.9511 | 4642.03636 | 1.14709 | 8516.90669 | 1.15409 | 13851.50192 | 1.13609 | 19162.98209 | 1.16309 | 24445.25738 | 1.15909 | 29454.38688 | 1.14709 | 35341.89154 | 1.13309 | 39679.43082 | 1.15909 | 45221.30779
0.96133 | 4828.52074 | 1.15732 | 8497.06294 | 1.16432 | 13833.88039 | 1.14632 | 19145.19563 | 1.17332 | 24428.63412 | 1.16932 | 29439.31744 | 1.15732 | 35325.25091 | 1.14332 | 39658.26763 | 1.16932 | 45199.45883
0.97157 | 5035.70825 | 1.16756 | 8479.02474 | 1.17456 | 13817.81268 | 1.15656 | 19126.67132 | 1.18356 | 24411.98481 | 1.17956 | 29417.88514 | 1.16756 | 35310.01654 | 1.15356 | 39633.13742 | 1.17956 | 45178.95536
0.9818 | 5259.57978 | 1.17779 | 8460.86502 | 1.18479 | 13803.81963 | 1.16679 | 19105.32583 | 1.19379 | 24394.18967 | 1.18979 | 29404.62993 | 1.17779 | 35290.13806 | 1.16379 | 39619.6652 | 1.18979 | 45158.86855
0.99204 | 5439.44958 | 1.18803 | 8442.44488 | 1.19503 | 13785.53838 | 1.17703 | 19090.75986 | 1.20403 | 24379.68446 | 1.20003 | 29386.38341 | 1.18803 | 35271.9523 | 1.17403 | 39601.67041 | 1.20003 | 45140.30084
1.00227 | 5496.13361 | 1.19826 | 8427.93967 | 1.20526 | 13773.27275 | 1.18726 | 19073.71993 | 1.21426 | 24367.30599 | 1.21026 | 29373.96153 | 1.19826 | 35261.44883 | 1.18426 | 39585.22075 | 1.21026 | 45126.45536
1.01251 | 5365.1961 | 1.2085 | 8411.31641 | 1.2155 | 13758.1165 | 1.1975 | 19063.43347 | 1.2245 | 24353.39974 | 1.2205 | 29362.75493 | 1.2085 | 35247.72487 | 1.1945 | 39571.55756 | 1.2205 | 45112.47966
1.02274 | 5078.19957 | 1.21873 | 8395.93446 | 1.22573 | 13745.13039 | 1.20773 | 19047.56542 | 1.23473 | 24342.49696 | 1.23073 | 29348.72715 | 1.21873 | 35233.63633 | 1.20473 | 39553.44124 | 1.23073 | 45093.63418
1.03298 | 4644.44088 | 1.22897 | 8383.22613 | 1.23597 | 13733.59393 | 1.21797 | 19033.08625 | 1.24497 | 24335.63932 | 1.24097 | 29337.64209 | 1.22897 | 35221.67452 | 1.21497 | 39538.80582 | 1.24097 | 45080.78695
1.04321 | 4189.48427 | 1.2392 | 8372.93099 | 1.2462 | 13724.50539 | 1.2282 | 19024.08451 | 1.2552 | 24325.62196 | 1.2512 | 29328.37125 | 1.2392 | 35210.05994 | 1.2252 | 39528.71901 | 1.2512 | 45065.45709
1.05345 | 3815.76898 | 1.24944 | 8362.78342 | 1.25644 | 13712.88212 | 1.23844 | 19010.89007 | 1.26544 | 24316.99349 | 1.26144 | 29319.1525 | 1.24944 | 35200.00785 | 1.23544 | 39517.19992 | 1.26144 | 45059.50223
1.06368 | 3576.55022 | 1.25968 | 8353.20877 | 1.26668 | 13702.89948 | 1.24868 | 19000.03937 | 1.27568 | 24311.6289 | 1.27168 | 29308.84868 | 1.25968 | 35192.71619 | 1.24568 | 39504.18776 | 1.27168 | 45044.07688
1.07392 | 3457.00161 | 1.26991 | 8341.91536 | 1.27691 | 13695.81615 | 1.25891 | 18990.94215 | 1.28591 | 24302.06293 | 1.28191 | 29302.85042 | 1.26991 | 35180.32035 | 1.25591 | 39490.58533 | 1.28191 | 45036.16022
1.08415 | 3393.32973 | 1.28015 | 8330.18793 | 1.28715 | 13684.69636 | 1.26915 | 18978.22514 | 1.29615 | 24295.3355 | 1.29215 | 29292.29486 | 1.28015 | 35175.35508 | 1.26615 | 39482.45165 | 1.29215 | 45020.66542
1.09439 | 3360.75161 | 1.29038 | 8325.94314 | 1.29738 | 13682.03143 | 1.27938 | 18971.81021 | 1.30638 | 24290.99522 | 1.30238 | 29286.15771 | 1.29038 | 35162.69883 | 1.27638 | 39472.98117 | 1.30238 | 45014.28521
1.10462 | 3336.39397 | 1.30062 | 8318.27821 | 1.30762 | 13670.19983 | 1.28962 | 18960.03069 | 1.31662 | 24282.59245 | 1.31262 | 29278.53618 | 1.30062 | 35156.39674 | 1.28662 | 39465.92387 | 1.31262 | 45003.24355
1.11486 | 3317.69605 | 1.31085 | 8313.98134 | 1.31785 | 13665.56441 | 1.29985 | 18953.82409 | 1.32685 | 24278.20008 | 1.32285 | 29272.26014 | 1.31085 | 35151.17973 | 1.29685 | 39454.43082 | 1.32285 | 44995.68278
1.1251 | 3304.09362 | 1.32109 | 8303.47786 | 1.32809 | 13661.84914 | 1.31009 | 18949.42305 | 1.33709 | 24271.81119 | 1.33309 | 29265.35042 | 1.32109 | 35143.23702 | 1.30709 | 39448.32839 | 1.33309 | 44988.97271
1.13533 | 3295.36966 | 1.33132 | 8298.20008 | 1.33832 | 13657.96025 | 1.32032 | 18939.5793 | 1.34732 | 24265.88238 | 1.34332 | 29263.83132 | 1.33132 | 35138.56688 | 1.31732 | 39439.99505 | 1.34332 | 44979.12896
1.14557 | 3284.04153 | 1.34156 | 8289.4414 | 1.34856 | 13653.39427 | 1.33056 | 18933.63312 | 1.35756 | 24263.51258 | 1.35356 | 29256.86083 | 1.34156 | 35136.11028 | 1.32756 | 39434.65651 | 1.35356 | 44975.81299
1.1558 | 3273.67695 | 1.35179 | 8287.8355 | 1.35879 | 13645.59045 | 1.34079 | 18927.64354 | 1.36779 | 24262.70529 | 1.36379 | 29252.12993 | 1.35179 | 35127.38632 | 1.33779 | 39427.84228 | 1.36379 | 44971.79389
1.16604 | 3268.79848 | 1.36203 | 8284.15495 | 1.36903 | 13641.45851 | 1.35103 | 18917.47861 | 1.37803 | 24255.53515 | 1.37403 | 29246.28792 | 1.36203 | 35121.40542 | 1.34803 | 39425.82839 | 1.37403 | 44967.22792
1.17627 | 3262.11445 | 1.37226 | 8280.8737 | 1.37926 | 13643.06441 | 1.36126 | 18916.65395 | 1.38826 | 24252.5664 | 1.38426 | 29242.20805 | 1.37226 | 35121.34466 | 1.35826 | 39419.50894 | 1.38426 | 44963.40848
1.18651 | 3255.53459 | 1.3825 | 8277.27126 | 1.3895 | 13635.22587 | 1.3715 | 18910.8293 | 1.3985 | 24248.79904 | 1.3945 | 29242.08653 | 1.3825 | 35116.11896 | 1.3685 | 39414.25721 | 1.3945 | 44958.98139
1.19674 | 3250.94257 | 1.39273 | 8271.68967 | 1.39973 | 13634.34045 | 1.38173 | 18908.18173 | 1.40873 | 24246.95876 | 1.40473 | 29236.13167 | 1.39273 | 35111.13632 | 1.37873 | 39412.06103 | 1.40473 | 44950.80431
1.20698 | 3243.17348 | 1.40297 | 8271.44661 | 1.40997 | 13627.8908 | 1.39197 | 18905.50812 | 1.41897 | 24242.02821 | 1.41497 | 29232.87646 | 1.40297 | 35109.50438 | 1.38897 | 39406.73116 | 1.41497 | 44953.86855
1.21721 | 3243.58146 | 1.4132 | 8264.38064 | 1.4202 | 13626.14601 | 1.4022 | 18902.90395 | 1.4292 | 24240.56987 | 1.4252 | 29230.19417 | 1.4132 | 35106.30125 | 1.3992 | 39407.16519 | 1.4252 | 44945.01438
1.22745 | 3237.11445 | 1.42344 | 8263.45182 | 1.43044 | 13624.08872 | 1.41244 | 18896.83625 | 1.43944 | 24237.10633 | 1.43544 | 29227.79833 | 1.42344 | 35101.28389 | 1.40944 | 39398.61484 | 1.43544 | 44943.2175
1.23768 | 3231.09014 | 1.43367 | 8261.09939 | 1.44067 | 13621.5974 | 1.42267 | 18896.58451 | 1.44967 | 24231.98481 | 1.44567 | 29226.64382 | 1.43367 | 35101.17973 | 1.41967 | 39396.36658 | 1.44567 | 44942.61855
1.24792 | 3228.35577 | 1.44391 | 8257.97439 | 1.45091 | 13619.59219 | 1.43291 | 18891.41958 | 1.45991 | 24232.97439 | 1.45591 | 29223.18028 | 1.44391 | 35098.67105 | 1.42991 | 39395.75894 | 1.45591 | 44940.08382
1.25815 | 3227.36619 | 1.45414 | 8256.84592 | 1.46114 | 13617.66511 | 1.44314 | 18891.59319 | 1.47014 | 24232.20182 | 1.46614 | 29220.07264 | 1.45414 | 35096.57035 | 1.44014 | 39392.47769 | 1.46614 | 44937.05431
1.26839 | 3222.76549 | 1.46438 | 8255.94314 | 1.47138 | 13617.25712 | 1.45338 | 18885.18694 | 1.48038 | 24228.33897 | 1.47638 | 29220.26361 | 1.46438 | 35095.36375 | 1.45038 | 39394.53498 | 1.47638 | 44933.4866
1.27862 | 3220.60403 | 1.47461 | 8255.30078 | 1.48161 | 13614.14948 | 1.46361 | 18887.57409 | 1.49061 | 24228.00043 | 1.48661 | 29216.19243 | 1.47461 | 35093.80125 | 1.46061 | 39391.41866 | 1.48661 | 44930.69146
1.28886 | 3218.4773 | 1.48485 | 8252.86154 | 1.49185 | 13614.41858 | 1.47385 | 18885.99423 | 1.50085 | 24224.70182 | 1.49685 | 29214.83826 | 1.48485 | 35093.73181 | 1.47085 | 39389.87352 | 1.49685 | 44930.46577
1.29909 | 3217.05369 | 1.49508 | 8254.28515 | 1.50208 | 13617.86476 | 1.48408 | 18888.3727 | 1.51108 | 24228.26085 | 1.50708 | 29212.56396 | 1.49508 | 35091.63112 | 1.48108 | 39388.5454 | 1.50708 | 44928.20882
1.30933 | 3210.36966 | 1.50532 | 8250.0664 | 1.51232 | 13614.85261 | 1.49432 | 18885.36923 | 1.52132 | 24223.59071 | 1.51732 | 29214.28271 | 1.50532 | 35092.16063 | 1.49132 | 39388.99679 | 1.51732 | 44928.38243
1.31957 | 3209.70993 | 1.51555 | 8252.44488 | 1.52255 | 13612.3092 | 1.50455 | 18881.64527 | 1.53155 | 24226.68099 | 1.52755 | 29215.53271 | 1.51555 | 35091.86549 | 1.50155 | 39388.10269 | 1.52755 | 44925.53521
1.3298 | 3207.53112 | 1.52579 | 8248.02647 | 1.53279 | 13613.92379 | 1.51479 | 18882.94736 | 1.54179 | 24223.2348 | 1.53779 | 29210.64555 | 1.52579 | 35090.04257 | 1.51179 | 39387.92908 | 1.53779 | 44929.90153
1.34004 | 3207.02764 | 1.53602 | 8251.71571 | 1.54302 | 13614.3665 | 1.52502 | 18881.64527 | 1.55202 | 24222.17578 | 1.54802 | 29212.18201 | 1.53602 | 35089.75612 | 1.52202 | 39387.3822 | 1.54802 | 44930.93452
1.35027 | 3206.05542 | 1.54626 | 8250.3789 | 1.55326 | 13611.58004 | 1.53526 | 18879.79631 | 1.56226 | 24223.79036 | 1.55826 | 29214.2393 | 1.54626 | 35089.32209 | 1.53226 | 39385.45512 | 1.55826 | 44925.10987
1.36051 | 3203.71167 | 1.55649 | 8248.70356 | 1.56349 | 13614.02795 | 1.54549 | 18880.28243 | 1.57249 | 24223.52126 | 1.56849 | 29213.86604 | 1.55649 | 35087.63806 | 1.54249 | 39383.9013 | 1.56849 | 44929.91021
1.37074 | 3203.32973 | 1.56673 | 8250.77821 | 1.57373 | 13613.53316 | 1.55573 | 18881.19388 | 1.58273 | 24226.60286 | 1.57873 | 29214.30007 | 1.56673 | 35087.89848 | 1.55273 | 39384.5263 | 1.57873 | 44929.14632
1.38098 | 3200.54327 | 1.57696 | 8250.50043 | 1.58396 | 13612.74323 | 1.56596 | 18880.12618 | 1.59296 | 24226.43793 | 1.58896 | 29215.06396 | 1.57696 | 35092.41237 | 1.56296 | 39387.53845 | 1.58896 | 44928.53868
1.39121 | 3201.14223 | 1.5872 | 8254.83203 | 1.5942 | 13616.89254 | 1.5762 | 18883.98902 | 1.6032 | 24227.77474 | 1.5992 | 29214.60389 | 1.5872 | 35091.3707 | 1.5732 | 39387.34748 | 1.5992 | 44928.85987
1.40145 | 3201.3332 | 1.59743 | 8255.38758 | 1.60443 | 13620.52101 | 1.58643 | 18886.35881 | 1.61343 | 24229.4848 | 1.60943 | 29217.74625 | 1.59743 | 35087.83771 | 1.58343 | 39386.82665 | 1.60943 | 44931.72445
1.41168 | 3200.41306 | 1.60767 | 8256.99349 | 1.61467 | 13621.25018 | 1.59667 | 18886.34145 | 1.62367 | 24232.97439 | 1.61967 | 29217.13861 | 1.60767 | 35090.67625 | 1.59367 | 39387.90304 | 1.61967 | 44936.28174
1.42192 | 3199.02417 | 1.6179 | 8263.61675 | 1.6249 | 13624.87865 | 1.6069 | 18885.23034 | 1.6339 | 24233.44314 | 1.6299 | 29221.35736 | 1.6179 | 35092.9332 | 1.6039 | 39392.22596 | 1.6299 | 44936.16889
1.43215 | 3199.68389 | 1.62814 | 8266.50738 | 1.63514 | 13627.47413 | 1.61714 | 18887.84319 | 1.64414 | 24236.07335 | 1.64014 | 29226.63514 | 1.62814 | 35094.97313 | 1.61414 | 39394.10096 | 1.64014 | 44939.84945
1.44239 | 3195.99466 | 1.63837 | 8268.16536 | 1.64537 | 13629.35782 | 1.62737 | 18892.3918 | 1.65437 | 24241.47265 | 1.65037 | 29226.55701 | 1.63837 | 35101.36202 | 1.62437 | 39396.82665 | 1.65037 | 44943.78174
1.45262 | 3196.18563 | 1.64861 | 8276.28168 | 1.65561 | 13635.76407 | 1.63761 | 18896.22861 | 1.66461 | 24245.6914 | 1.66061 | 29231.13167 | 1.64861 | 35102.79431 | 1.63461 | 39394.63915 | 1.66061 | 44945.21403
1.46286 | 3198.41653 | 1.65885 | 8281.29904 | 1.66585 | 13641.25886 | 1.64785 | 18901.25465 | 1.67485 | 24254.69314 | 1.67085 | 29239.30007 | 1.65885 | 35105.09466 | 1.64485 | 39403.90998 | 1.67085 | 44951.33382
1.47309 | 3197.39223 | 1.66908 | 8289.02474 | 1.67608 | 13648.66337 | 1.65808 | 18908.56368 | 1.68508 | 24257.2539 | 1.68108 | 29243.03271 | 1.66908 | 35109.16584 | 1.65508 | 39404.71727 | 1.68108 | 44956.55084
1.48333 | 3194.56237 | 1.67932 | 8297.77474 | 1.68632 | 13656.96198 | 1.66832 | 18908.9977 | 1.69532 | 24266.72439 | 1.69132 | 29250.38514 | 1.67932 | 35111.06688 | 1.66532 | 39410.25547 | 1.69132 | 44964.55431
1.49356 | 3195.41306 | 1.68955 | 8309.9362 | 1.69655 | 13668.92379 | 1.67855 | 18918.52027 | 1.70555 | 24273.34765 | 1.70155 | 29261.19243 | 1.68955 | 35122.69882 | 1.67555 | 39417.9638 | 1.70155 | 44972.75744
1.5038 | 3196.74987 | 1.69979 | 8315.63064 | 1.70679 | 13674.02796 | 1.68879 | 18925.55152 | 1.71579 | 24285.19661 | 1.71179 | 29268.01535 | 1.69979 | 35130.77174 | 1.68579 | 39429.26589 | 1.71179 | 44982.41021
1.51403 | 3197.39223 | 1.71002 | 8328.74696 | 1.71702 | 13687.25712 | 1.69902 | 18933.68521 | 1.72602 | 24289.38064 | 1.72202 | 29275.06396 | 1.71002 | 35138.72313 | 1.69602 | 39437.5645 | 1.72202 | 44990.10987
1.52427 | 3196.81063 | 1.72026 | 8337.00217 | 1.72726 | 13694.65296 | 1.70926 | 18944.08451 | 1.73626 | 24297.98307 | 1.73226 | 29285.14208 | 1.72026 | 35148.81862 | 1.70626 | 39446.0454 | 1.73226 | 45002.01091
1.53451 | 3196.9148 | 1.73049 | 8339.23307 | 1.73749 | 13698.48976 | 1.71949 | 18953.85882 | 1.74649 | 24287.65321 | 1.74249 | 29288.51014 | 1.73049 | 35156.53563 | 1.71649 | 39457.00894 | 1.74249 | 45005.30952
1.54474 | 3198.09535 | 1.74073 | 8332.97439 | 1.74773 | 13688.14254 | 1.72973 | 18963.85882 | 1.75673 | 24278.01779 | 1.75273 | 29280.37646 | 1.74073 | 35162.22139 | 1.72673 | 39463.97943 | 1.75273 | 45010.38765
1.55498 | 3200.73424 | 1.75096 | 8317.523 | 1.75796 | 13666.96198 | 1.73996 | 18959.18868 | 1.76696 | 24257.27994 | 1.76296 | 29265.68896 | 1.75096 | 35159.08771 | 1.73696 | 39463.59748 | 1.76296 | 45003.33903
1.56521 | 3199.15438 | 1.7612 | 8291.21224 | 1.7682 | 13645.40816 | 1.7502 | 18954.27548 | 1.7772 | 24238.79904 | 1.7732 | 29243.09347 | 1.7612 | 35144.01827 | 1.7472 | 39455.85443 | 1.7732 | 44984.71056
1.57545 | 3201.46341 | 1.77143 | 8271.76779 | 1.77843 | 13622.5349 | 1.76043 | 18937.3918 | 1.78743 | 24222.7921 | 1.78343 | 29225.20285 | 1.77143 | 35122.36028 | 1.75743 | 39435.20339 | 1.78343 | 44965.81299
1.58568 | 3202.80889 | 1.78167 | 8254.22439 | 1.78867 | 13610.06962 | 1.77067 | 18910.4734 | 1.79767 | 24215.54383 | 1.79367 | 29211.26187 | 1.78167 | 35103.32382 | 1.76767 | 39411.0454 | 1.79367 | 44944.22445
1.59592 | 3201.61098 | 1.7919 | 8247.24522 | 1.7989 | 13606.2415 | 1.7809 | 18893.555 | 1.8079 | 24214.67578 | 1.8039 | 29206.0709 | 1.7919 | 35090.62417 | 1.7779 | 39394.23984 | 1.8039 | 44931.89806
1.60615 | 3204.87487 | 1.80214 | 8238.52126 | 1.80914 | 13607.10087 | 1.79114 | 18881.02895 | 1.81814 | 24212.18446 | 1.81414 | 29203.71847 | 1.80214 | 35086.47487 | 1.78814 | 39384.54366 | 1.81414 | 44927.47098
1.61639 | 3206.17695 | 1.81237 | 8237.85286 | 1.81937 | 13608.42031 | 1.80137 | 18876.00291 | 1.82837 | 24214.59765 | 1.82437 | 29202.9893 | 1.81237 | 35081.13632 | 1.79837 | 39380.54193 | 1.82437 | 44922.85292
1.62662 | 3210.47382 | 1.82261 | 8240.72612 | 1.82961 | 13607.65643 | 1.81161 | 18875.29111 | 1.83861 | 24215.23133 | 1.83461 | 29205.4893 | 1.82261 | 35080.57209 | 1.80861 | 39380.13394 | 1.83461 | 44923.31299
1.63686 | 3210.63007 | 1.83284 | 8242.82682 | 1.83984 | 13608.89775 | 1.82184 | 18873.87618 | 1.84884 | 24219.50217 | 1.84484 | 29206.74798 | 1.83284 | 35083.11549 | 1.81884 | 39379.91693 | 1.84484 | 44923.95535
1.64709 | 3212.44431 | 1.84308 | 8249.61501 | 1.85008 | 13612.77795 | 1.83208 | 18874.44041 | 1.85908 | 24221.76779 | 1.85508 | 29207.69417 | 1.84308 | 35083.09813 | 1.82908 | 39381.7572 | 1.85508 | 44925.22271
1.65733 | 3214.52764 | 1.85331 | 8249.3546 | 1.86031 | 13617.30052 | 1.84231 | 18876.43694 | 1.86931 | 24223.83376 | 1.86531 | 29211.35736 | 1.85331 | 35085.06862 | 1.83931 | 39384.30929 | 1.86531 | 44928.0873
1.66756 | 3220.0398 | 1.86355 | 8253.29557 | 1.87055 | 13621.44983 | 1.85255 | 18881.44562 | 1.87955 | 24225.34418 | 1.87555 | 29216.56569 | 1.86355 | 35088.15889 | 1.84955 | 39385.51589 | 1.87555 | 44931.75917
1.6778 | 3221.78459 | 1.87378 | 8254.76258 | 1.88078 | 13626.39775 | 1.86278 | 18884.24944 | 1.88978 | 24232.81814 | 1.88578 | 29219.54312 | 1.87378 | 35090.87591 | 1.85978 | 39390.09922 | 1.88578 | 44936.22098
1.68803 | 3226.90612 | 1.88402 | 8262.49696 | 1.89102 | 13630.23455 | 1.87302 | 18889.96993 | 1.90002 | 24237.20182 | 1.89602 | 29227.81569 | 1.88402 | 35095.46792 | 1.87002 | 39392.32144 | 1.89602 | 44943.67757
1.69827 | 3232.61792 | 1.89425 | 8267.95703 | 1.90125 | 13639.29705 | 1.88325 | 18893.45083 | 1.91025 | 24246.20356 | 1.90625 | 29232.89382 | 1.89425 | 35101.04952 | 1.88025 | 39397.91172 | 1.90625 | 44947.8616
1.7085 | 3239.85751 | 1.90449 | 8275.73481 | 1.91149 | 13644.61823 | 1.89349 | 18899.52722 | 1.92049 | 24252.21918 | 1.91649 | 29236.80875 | 1.90449 | 35103.26306 | 1.89049 | 39404.63915 | 1.91649 | 44955.30084
1.71874 | 3247.17521 | 1.91472 | 8283.76432 | 1.92172 | 13654.01059 | 1.90372 | 18901.67132 | 1.93072 | 24257.15842 | 1.92672 | 29245.23757 | 1.91472 | 35110.03389 | 1.90072 | 39409.1704 | 1.92672 | 44961.01264
1.72897 | 3248.19084 | 1.92496 | 8294.3112 | 1.93196 | 13664.29705 | 1.91396 | 18911.97513 | 1.94096 | 24268.5039 | 1.93696 | 29259.20458 | 1.92496 | 35116.96966 | 1.91096 | 39417.79019 | 1.93696 | 44972.17584
1.73921 | 3251.63702 | 1.93519 | 8306.12543 | 1.94219 | 13677.96893 | 1.92419 | 18925.27375 | 1.95119 | 24279.70182 | 1.94719 | 29270.54139 | 1.93519 | 35124.40889 | 1.92119 | 39427.26068 | 1.94719 | 44981.66369
1.74945 | 3249.25855 | 1.94543 | 8324.36328 | 1.95243 | 13692.66511 | 1.93443 | 18936.07236 | 1.96143 | 24296.78515 | 1.95743 | 29285.53271 | 1.94543 | 35133.84466 | 1.93143 | 39436.43603 | 1.95743 | 44997.53174
1.75968 | 3245.0398 | 1.95566 | 8338.79036 | 1.96266 | 13709.61823 | 1.94466 | 18945.00465 | 1.97166 | 24311.68967 | 1.96766 | 29298.215 | 1.95566 | 35148.74049 | 1.94166 | 39449.06623 | 1.96766 | 45008.3564
1.76992 | 3236.61098 | 1.9659 | 8357.23654 | 1.9729 | 13726.84914 | 1.9549 | 18961.54111 | 1.9819 | 24328.773 | 1.9779 | 29313.18896 | 1.9659 | 35160.72834 | 1.9519 | 39465.88915 | 1.9779 | 45029.97966
1.78015 | 3225.3957 | 1.97613 | 8371.49002 | 1.98313 | 13741.47587 | 1.96513 | 18975.24771 | 1.99213 | 24343.64279 | 1.98813 | 29332.41639 | 1.97613 | 35177.78563 | 1.96213 | 39479.49158 | 1.98813 | 45044.57167
1.79039 | 3220.0398 | 1.98637 | 8388.06988 | 1.99337 | 13760.56442 | 1.97537 | 18990.23903 | 2.00237 | 24348.92925 | 1.99837 | 29346.66986 | 1.98637 | 35191.38806 | 1.97237 | 39499.63047 | 1.99837 | 45059.12897
1.80062 | 3216.13355 | 1.9966 | 8388.38238 | 2.0036 | 13760.26928 | 1.9856 | 19013.15569 | 2.0126 | 24344.51085 | 2.0086 | 29348.63167 | 1.9966 | 35211.33598 | 1.9826 | 39515.27283 | 2.0086 | 45068.59077
1.81086 | 3211.02938 | 2.00684 | 8381.67231 | 2.01384 | 13746.26754 | 1.99584 | 19022.24424 | 2.02284 | 24315.45703 | 2.01884 | 29336.51361 | 2.00684 | 35223.94883 | 1.99284 | 39532.45165 | 2.01884 | 45078.00917
1.82109 | 3210.18737 | 2.01707 | 8347.59245 | 2.02407 | 13708.61129 | 2.00607 | 19025.95083 | 2.03307 | 24275.34418 | 2.02907 | 29305.715 | 2.01707 | 35216.6832 | 2.00307 | 39533.98811 | 2.02907 | 45060.72619
1.83133 | 3212.05368 | 2.02731 | 8306.01258 | 2.03431 | 13657.54358 | 2.01631 | 19007.98208 | 2.04331 | 24227.73133 | 2.03931 | 29261.47889 | 2.02731 | 35190.96272 | 2.01331 | 39517.48638 | 2.03931 | 45028.23487
1.84156 | 3213.72035 | 2.03754 | 8253.43446 | 2.04454 | 13607.71719 | 2.02654 | 18974.30153 | 2.05354 | 24188.88585 | 2.04954 | 29211.90423 | 2.03754 | 35147.90716 | 2.02354 | 39480.68082 | 2.04954 | 44982.32341
1.8518 | 3217.11445 | 2.04778 | 8210.39626 | 2.05478 | 13574.42726 | 2.03678 | 18927.08798 | 2.06378 | 24162.59244 | 2.05978 | 29170.02055 | 2.04778 | 35096.48355 | 2.03378 | 39427.30408 | 2.05978 | 44932.40153
1.86203 | 3218.97209 | 2.05802 | 8179.99696 | 2.06502 | 13552.12691 | 2.04702 | 18874.96125 | 2.07402 | 24148.60807 | 2.07002 | 29142.6768 | 2.05802 | 35058.98354 | 2.04402 | 39376.83533 | 2.07002 | 44888.64285
1.87227 | 3222.87834 | 2.06825 | 8161.13411 | 2.07525 | 13539.16684 | 2.05725 | 18836.36749 | 2.08425 | 24140.59591 | 2.08025 | 29124.35215 | 2.06825 | 35033.19361 | 2.05425 | 39338.3197 | 2.08025 | 44861.67236
1.8825 | 3224.1891 | 2.07849 | 8150.56987 | 2.08549 | 13531.51059 | 2.06749 | 18816.56715 | 2.09449 | 24135.15321 | 2.09049 | 29114.43895 | 2.07849 | 35019.16584 | 2.06449 | 39316.36658 | 2.09049 | 44846.66368
1.89274 | 3230.56931 | 2.08872 | 8146.16883 | 2.09572 | 13529.08004 | 2.07772 | 18802.64353 | 2.10472 | 24127.78341 | 2.10072 | 29108.74451 | 2.08872 | 35010.21618 | 2.07472 | 39307.77283 | 2.10072 | 44834.41542
1.90297 | 3234.1457 | 2.09896 | 8139.15494 | 2.10596 | 13524.65295 | 2.08796 | 18792.00985 | 2.11496 | 24125.63064 | 2.11096 | 29103.26708 | 2.09896 | 35005.84986 | 2.08496 | 39299.45686 | 2.11096 | 44828.33903
1.91321 | 3239.49292 | 2.10919 | 8136.49001 | 2.11619 | 13521.22413 | 2.09819 | 18787.7477 | 2.12519 | 24123.5473 | 2.12119 | 29100.82784 | 2.10919 | 35001.33597 | 2.09519 | 39293.2763 | 2.12119 | 44824.13764
1.92344 | 3244.84882 | 2.11943 | 8135.648 | 2.12643 | 13517.15295 | 2.10843 | 18782.1227 | 2.13543 | 24122.8789 | 2.13143 | 29097.59868 | 2.11943 | 34999.56514 | 2.10543 | 39291.54019 | 2.13143 | 44820.27479
1.93368 | 3249.20646 | 2.12966 | 8129.87543 | 2.13666 | 13516.23281 | 2.11866 | 18781.11576 | 2.14566 | 24120.23133 | 2.14166 | 29091.53097 | 2.12966 | 34993.54083 | 2.11566 | 39286.99158 | 2.14166 | 44816.01264
1.94391 | 3257.67869 | 2.1399 | 8128.88584 | 2.1469 | 13513.96719 | 2.1289 | 18777.82583 | 2.1559 | 24117.07161 | 2.1519 | 29090.98409 | 2.1399 | 34992.53389 | 2.1259 | 39284.43081 | 2.1519 | 44813.37375
1.95415 | 3267.81758 | 2.15013 | 8126.32508 | 2.15713 | 13511.38906 | 2.13913 | 18775.14353 | 2.16613 | 24115.78689 | 2.16213 | 29087.24277 | 2.15013 | 34991.24049 | 2.13613 | 39281.10616 | 2.16213 | 44811.68104
1.96439 | 3280.42174 | 2.16037 | 8122.88758 | 2.16737 | 13509.60955 | 2.14937 | 18771.30673 | 2.17637 | 24113.22612 | 2.17237 | 29087.38166 | 2.16037 | 34988.76653 | 2.14637 | 39279.05755 | 2.17237 | 44809.22445
1.97462 | 3288.86792 | 2.1706 | 8120.41362 | 2.1776 | 13507.8908 | 2.1596 | 18769.48381 | 2.1866 | 24111.18619 | 2.1826 | 29083.95284 | 2.1706 | 34987.16931 | 2.1566 | 39276.59227 | 2.1826 | 44807.93972
1.98486 | 3300.46515 | 2.18084 | 8120.24869 | 2.18784 | 13507.11823 | 2.16984 | 18767.96471 | 2.19684 | 24110.51779 | 2.19284 | 29082.49451 | 2.18084 | 34985.75438 | 2.16684 | 39275.01241 | 2.19284 | 44807.28
1.99509 | 3309.24119 | 2.19107 | 8115.40494 | 2.19807 | 13506.51927 | 2.18007 | 18765.40395 | 2.20707 | 24108.29557 | 2.20307 | 29081.53965 | 2.19107 | 34982.24743 | 2.17707 | 39273.49331 | 2.20307 | 44803.06993
2.00533 | 3308.86792 | 2.20131 | 8114.88411 | 2.20831 | 13502.8474 | 2.19031 | 18763.78069 | 2.21731 | 24107.38411 | 2.21331 | 29080.8452 | 2.20131 | 34981.00611 | 2.18731 | 39272.46033 | 2.21331 | 44801.77653
2.01556 | 3304.11966 | 2.21154 | 8116.23827 | 2.21854 | 13501.51059 | 2.20054 | 18760.61228 | 2.22754 | 24103.76432 | 2.22354 | 29076.74798 | 2.21154 | 34980.00785 | 2.19754 | 39270.28151 | 2.22354 | 44799.58035
2.0258 | 3287.09709 | 2.22178 | 8112.93098 | 2.22878 | 13500.59913 | 2.21078 | 18761.34145 | 2.23778 | 24103.33897 | 2.23378 | 29076.51361 | 2.22178 | 34977.89847 | 2.20778 | 39268.37179 | 2.23378 | 44798.63417
2.03603 | 3268.13876 | 2.23201 | 8110.3789 | 2.23901 | 13497.38733 | 2.22101 | 18758.71992 | 2.24801 | 24104.29383 | 2.24401 | 29073.64902 | 2.23201 | 34976.04952 | 2.21801 | 39267.15651 | 2.24401 | 44796.60292
2.04627 | 3240.40438 | 2.24225 | 8108.34765 | 2.24925 | 13497.65642 | 2.23125 | 18757.81714 | 2.25825 | 24102.71397 | 2.25425 | 29072.35562 | 2.24225 | 34973.82729 | 2.22825 | 39265.88047 | 2.25425 | 44795.70882
2.0565 | 3217.40091 | 2.25248 | 8106.37716 | 2.25948 | 13496.54531 | 2.24148 | 18754.39701 | 2.26848 | 24100.56119 | 2.26448 | 29069.85562 | 2.25248 | 34972.74222 | 2.23848 | 39262.55581 | 2.26448 | 44793.4866
2.06674 | 3196.55021 | 2.26272 | 8106.29036 | 2.26972 | 13496.3717 | 2.25172 | 18753.14701 | 2.27872 | 24100.37022 | 2.27472 | 29070.8452 | 2.26272 | 34973.99222 | 2.24872 | 39262.35616 | 2.27472 | 44792.41021
2.07697 | 3181.94952 | 2.27295 | 8106.63758 | 2.27995 | 13491.9099 | 2.26195 | 18753.6852 | 2.28895 | 24099.73654 | 2.28495 | 29070.41986 | 2.27295 | 34972.64674 | 2.25895 | 39260.40303 | 2.28495 | 44791.04736
2.08721 | 3173.77243 | 2.28319 | 8105.3789 | 2.29019 | 13493.35087 | 2.27219 | 18751.46298 | 2.29919 | 24097.67057 | 2.29519 | 29066.60909 | 2.28319 | 34971.01479 | 2.26919 | 39258.55408 | 2.29519 | 44789.06819
2.09744 | 3167.45299 | 2.29342 | 8103.12195 | 2.30042 | 13491.46719 | 2.28242 | 18752.24423 | 2.30942 | 24097.08897 | 2.30542 | 29065.87993 | 2.29342 | 34969.57382 | 2.27942 | 39256.56623 | 2.30542 | 44788.99007
2.10768 | 3162.77417 | 2.30366 | 8100.57855 | 2.31066 | 13491.77969 | 2.29266 | 18749.63138 | 2.31966 | 24094.11154 | 2.31566 | 29065.03791 | 2.30366 | 34967.54257 | 2.28966 | 39256.91345 | 2.31566 | 44786.77653
2.11791 | 3163.82452 | 2.31389 | 8100.3355 | 2.32089 | 13488.6026 | 2.30289 | 18748.81541 | 2.32989 | 24092.50563 | 2.32589 | 29064.13513 | 2.31389 | 34966.13632 | 2.29989 | 39255.09922 | 2.32589 | 44787.51438
2.12815 | 3160.4825 | 2.32413 | 8098.42577 | 2.33113 | 13487.27448 | 2.31313 | 18746.42826 | 2.34013 | 24094.88411 | 2.33613 | 29063.31916 | 2.32413 | 34966.86549 | 2.31013 | 39254.95165 | 2.33613 | 44784.68451
2.13838 | 3156.60229 | 2.33436 | 8098.03515 | 2.34136 | 13486.80573 | 2.32336 | 18746.33277 | 2.35036 | 24092.64452 | 2.34636 | 29063.40597 | 2.33436 | 34964.44361 | 2.32036 | 39253.38047 | 2.34636 | 44784.18104
2.14862 | 3156.19431 | 2.3446 | 8097.55772 | 2.3516 | 13487.63906 | 2.3336 | 18744.81367 | 2.3606 | 24091.13411 | 2.3566 | 29059.44763 | 2.3446 | 34964.64326 | 2.3306 | 39252.99852 | 2.3566 | 44782.29736
2.15885 | 3153.30368 | 2.35483 | 8097.2973 | 2.36183 | 13487.50885 | 2.34383 | 18743.80673 | 2.37083 | 24090.38758 | 2.36683 | 29057.12992 | 2.35483 | 34962.50785 | 2.34083 | 39252.17387 | 2.36683 | 44783.68625
2.16909 | 3154.71861 | 2.36507 | 8094.58897 | 2.37207 | 13486.11128 | 2.35407 | 18744.15395 | 2.38107 | 24089.32855 | 2.37707 | 29058.02402 | 2.36507 | 34961.57035 | 2.35107 | 39250.25547 | 2.37707 | 44781.35118
2.17933 | 3152.27938 | 2.3753 | 8093.32161 | 2.3823 | 13483.22934 | 2.3643 | 18742.24423 | 2.3913 | 24088.5039 | 2.3873 | 29057.39902 | 2.3753 | 34961.90021 | 2.3613 | 39249.83012 | 2.3873 | 44781.18625
2.18956 | 3152.20125 | 2.38554 | 8093.48654 | 2.39254 | 13483.22934 | 2.37454 | 18741.74076 | 2.40154 | 24088.03515 | 2.39754 | 29055.22888 | 2.38554 | 34961.38806 | 2.37154 | 39249.58706 | 2.39754 | 44778.47792
2.1998 | 3150.91653 | 2.39577 | 8091.02994 | 2.40277 | 13483.29878 | 2.38477 | 18739.53589 | 2.41177 | 24085.82161 | 2.40777 | 29054.40423 | 2.39577 | 34960.48528 | 2.38177 | 39247.26067 | 2.40777 | 44778.30431
2.21003 | 3151.21167 | 2.40601 | 8090.91709 | 2.41301 | 13480.42552 | 2.39501 | 18737.22687 | 2.42201 | 24085.63063 | 2.41801 | 29055.72367 | 2.40601 | 34959.34813 | 2.39201 | 39246.34922 | 2.41801 | 44775.90847
2.22027 | 3148.45993 | 2.41624 | 8088.48654 | 2.42324 | 13481.59739 | 2.40524 | 18737.31367 | 2.43224 | 24084.70182 | 2.42824 | 29054.03097 | 2.41624 | 34956.77868 | 2.40224 | 39245.11658 | 2.42824 | 44776.03
2.2305 | 3147.53111 | 2.42648 | 8087.5664 | 2.43348 | 13480.90295 | 2.41548 | 18736.02895 | 2.44248 | 24083.83376 | 2.43848 | 29053.85736 | 2.42648 | 34956.30125 | 2.41248 | 39244.99505 | 2.43848 | 44771.08208
2.24074 | 3146.91479 | 2.43671 | 8088.11327 | 2.44371 | 13478.99323 | 2.42571 | 18735.53416 | 2.45271 | 24085.04036 | 2.44871 | 29052.46847 | 2.43671 | 34956.91757 | 2.42271 | 39244.89956 | 2.44871 | 44774.00743
2.25097 | 3145.86445 | 2.44695 | 8087.30598 | 2.45395 | 13477.24844 | 2.43595 | 18734.92652 | 2.46295 | 24083.03515 | 2.45895 | 29051.53097 | 2.44695 | 34955.51132 | 2.43295 | 39243.77977 | 2.45895 | 44772.68799
2.26121 | 3144.46688 | 2.45719 | 8087.77473 | 2.46419 | 13477.27448 | 2.44619 | 18735.16957 | 2.47319 | 24081.42925 | 2.46919 | 29050.34173 | 2.45719 | 34955.76306 | 2.44319 | 39244.50026 | 2.46919 | 44773.33903
2.27144 | 3145.00507 | 2.46742 | 8086.80251 | 2.47442 | 13477.96024 | 2.45642 | 18732.92999 | 2.48342 | 24082.28862 | 2.47942 | 29047.77229 | 2.46742 | 34954.19188 | 2.45342 | 39241.74852 | 2.47942 | 44771.6984
2.28168 | 3144.82278 | 2.47766 | 8085.43966 | 2.48466 | 13476.6842 | 2.46666 | 18733.26853 | 2.49366 | 24082.2539 | 2.48966 | 29049.26534 | 2.47766 | 34954.60854 | 2.46366 | 39242.17387 | 2.48966 | 44771.3859
2.29191 | 3144.32799 | 2.48789 | 8084.70182 | 2.49489 | 13475.81614 | 2.47689 | 18734.31888 | 2.50389 | 24080.3355 | 2.49989 | 29048.77055 | 2.48789 | 34952.95924 | 2.47389 | 39241.50546 | 2.49989 | 44770.88243
2.30215 | 3143.30368 | 2.49813 | 8084.57161 | 2.50513 | 13474.92205 | 2.48713 | 18731.36749 | 2.51413 | 24079.24175 | 2.51013 | 29046.41812 | 2.49813 | 34952.22139 | 2.48413 | 39241.14088 | 2.51013 | 44771.75049
2.31238 | 3141.87139 | 2.50836 | 8082.01952 | 2.51536 | 13475.97239 | 2.49736 | 18731.43694 | 2.52436 | 24079.35459 | 2.52036 | 29046.1143 | 2.50836 | 34951.75264 | 2.49436 | 39239.15303 | 2.52036 | 44769.76264
2.32262 | 3140.06584 | 2.5186 | 8083.71223 | 2.5256 | 13475.10434 | 2.5076 | 18731.33277 | 2.5346 | 24077.47091 | 2.5306 | 29046.0709 | 2.5186 | 34951.55299 | 2.5046 | 39239.10963 | 2.5306 | 44768.72965
2.33285 | 3140.56063 | 2.52883 | 8083.43445 | 2.53583 | 13473.6026 | 2.51783 | 18728.59839 | 2.54483 | 24078.06987 | 2.54083 | 29044.62992 | 2.52883 | 34950.32035 | 2.51483 | 39238.34574 | 2.54083 | 44768.41715
2.34309 | 3140.05716 | 2.53907 | 8081.82855 | 2.54607 | 13472.68246 | 2.52807 | 18729.21471 | 2.55507 | 24078.52126 | 2.55107 | 29046.04486 | 2.53907 | 34948.99222 | 2.52507 | 39237.79019 | 2.55107 | 44766.97618
2.35332 | 3139.86618 | 2.5493 | 8081.18619 | 2.5563 | 13472.5783 | 2.5383 | 18727.86055 | 2.5653 | 24077.57508 | 2.5613 | 29044.68201 | 2.5493 | 34950.17278 | 2.5353 | 39236.57491 | 2.5613 | 44766.29042
2.36356 | 3137.81757 | 2.55954 | 8082.27126 | 2.56654 | 13471.94462 | 2.54854 | 18729.00638 | 2.57554 | 24078.13931 | 2.57154 | 29044.36951 | 2.55954 | 34949.80819 | 2.54554 | 39237.2954 | 2.57154 | 44766.06472
2.37379 | 3137.55716 | 2.56977 | 8080.82161 | 2.57677 | 13473.41163 | 2.55877 | 18728.31194 | 2.58577 | 24077.89626 | 2.58177 | 29044.30874 | 2.56977 | 34948.61028 | 2.55577 | 39238.10269 | 2.58177 | 44765.18799
2.38403 | 3138.32104 | 2.58001 | 8079.77126 | 2.58701 | 13471.7276 | 2.56901 | 18727.20951 | 2.59601 | 24078.49522 | 2.59201 | 29043.66638 | 2.58001 | 34947.82903 | 2.56601 | 39236.42734 | 2.59201 | 44765.91715
2.39427 | 3137.29674 | 2.59024 | 8079.55425 | 2.59724 | 13472.67378 | 2.57924 | 18725.36055 | 2.60624 | 24076.37716 | 2.60224 | 29044.10909 | 2.59024 | 34948.40194 | 2.57624 | 39234.22248 | 2.60224 | 44766.52479
2.4045 | 3137.25334 | 2.60048 | 8080.023 | 2.60748 | 13471.97066 | 2.58948 | 18726.26332 | 2.61648 | 24076.20355 | 2.61248 | 29042.17333 | 2.60048 | 34947.73354 | 2.58648 | 39236.0454 | 2.61248 | 44765.59597
2.41474 | 3135.27417 | 2.61071 | 8078.773 | 2.61771 | 13471.4151 | 2.59971 | 18725.61228 | 2.62671 | 24075.38758 | 2.62271 | 29042.89381 | 2.61071 | 34946.47486 | 2.59671 | 39236.72248 | 2.62271 | 44766.09944
2.42497 | 3134.83146 | 2.62095 | 8078.04383 | 2.62795 | 13470.62517 | 2.60995 | 18726.08103 | 2.63695 | 24076.38584 | 2.63295 | 29041.28791 | 2.62095 | 34947.0825 | 2.60695 | 39233.71033 | 2.63295 | 44763.43451
2.43521 | 3136.42 | 2.63118 | 8078.73827 | 2.63818 | 13472.60434 | 2.62018 | 18725.68173 | 2.64718 | 24077.24522 | 2.64318 | 29041.61777 | 2.63118 | 34945.04257 | 2.61718 | 39234.06623 | 2.64318 | 44763.85118
2.44544 | 3133.88528 | 2.64142 | 8077.79209 | 2.64842 | 13469.79184 | 2.63042 | 18726.31541 | 2.65742 | 24077.9223 | 2.65342 | 29042.10388 | 2.64142 | 34946.98701 | 2.62742 | 39235.5506 | 2.65342 | 44765.05778
2.45568 | 3134.92695 | 2.65165 | 8078.20876 | 2.65865 | 13469.07135 | 2.64065 | 18724.43173 | 2.66765 | 24074.70181 | 2.66365 | 29041.72194 | 2.65165 | 34946.82208 | 2.63765 | 39233.49331 | 2.66365 | 44764.92757
2.46591 | 3133.94604 | 2.66189 | 8077.54036 | 2.66889 | 13469.7658 | 2.65089 | 18725.69041 | 2.67789 | 24075.51779 | 2.67389 | 29041.33131 | 2.66189 | 34946.04083 | 2.64789 | 39234.86484 | 2.67389 | 44761.88069
2.47615 | 3133.32972 | 2.67212 | 8075.59591 | 2.67912 | 13467.33524 | 2.66112 | 18724.53589 | 2.68812 | 24073.04383 | 2.68412 | 29040.05527 | 2.67212 | 34945.77174 | 2.65812 | 39233.9447 | 2.68412 | 44762.02826
2.48638 | 3132.48771 | 2.68236 | 8074.82334 | 2.68936 | 13468.17726 | 2.67136 | 18722.60881 | 2.69836 | 24071.49001 | 2.69436 | 29038.77923 | 2.68236 | 34943.46271 | 2.66836 | 39232.17387 | 2.69436 | 44761.77653
2.49662 | 3132.70472 | 2.69259 | 8072.42751 | 2.69959 | 13465.59913 | 2.68159 | 18722.66957 | 2.70859 | 24069.55425 | 2.70459 | 29035.45458 | 2.69259 | 34942.67278 | 2.67859 | 39232.64262 | 2.70459 | 44761.10812
2.50685 | 3132.41827 | 2.70283 | 8071.54209 | 2.70983 | 13465.54705 | 2.69183 | 18720.2477 | 2.71883 | 24067.6098 | 2.71483 | 29035.59347 | 2.70283 | 34941.08424 | 2.68883 | 39228.93602 | 2.71483 | 44758.28694
2.51709 | 3132.80021 | 2.71306 | 8069.82334 | 2.72006 | 13463.07309 | 2.70206 | 18719.70082 | 2.72906 | 24067.71397 | 2.72506 | 29034.5084 | 2.71306 | 34939.42625 | 2.69906 | 39230.08185 | 2.72506 | 44756.28174
2.52732 | 3132.49639 | 2.7233 | 8069.72786 | 2.7303 | 13462.41337 | 2.7123 | 18718.9977 | 2.7393 | 24066.85459 | 2.7353 | 29032.91985 | 2.7233 | 34939.57382 | 2.7093 | 39226.59227 | 2.7353 | 44755.91715
2.53756 | 3132.57452 | 2.73353 | 8068.15668 | 2.74053 | 13460.65989 | 2.72253 | 18716.31541 | 2.74953 | 24065.56119 | 2.74553 | 29033.06742 | 2.73353 | 34938.12417 | 2.71953 | 39226.43602 | 2.74553 | 44753.68625
2.54779 | 3130.67347 | 2.74377 | 8066.83723 | 2.75077 | 13460.49496 | 2.73277 | 18715.58624 | 2.75977 | 24064.99695 | 2.75577 | 29030.81916 | 2.74377 | 34937.89847 | 2.72977 | 39222.94644 | 2.75577 | 44753.1741
2.55803 | 3130.78632 | 2.754 | 8067.33202 | 2.761 | 13459.97413 | 2.743 | 18714.82235 | 2.77 | 24065.60459 | 2.766 | 29030.47194 | 2.754 | 34936.73528 | 2.74 | 39223.38046 | 2.766 | 44749.93625
2.56826 | 3129.52764 | 2.76424 | 8067.31466 | 2.77124 | 13459.50538 | 2.75324 | 18713.6852 | 2.78024 | 24063.51258 | 2.77624 | 29030.08999 | 2.76424 | 34937.62069 | 2.75024 | 39221.73116 | 2.77624 | 44749.84076
2.5785 | 3130.69952 | 2.77447 | 8065.04904 | 2.78147 | 13460.41684 | 2.76347 | 18712.23555 | 2.79047 | 24062.54904 | 2.78647 | 29028.90076 | 2.77447 | 34936.65715 | 2.76047 | 39222.62526 | 2.78647 | 44751.42062
2.58873 | 3130.30889 | 2.78471 | 8065.03168 | 2.79171 | 13460.06094 | 2.77371 | 18712.7043 | 2.80071 | 24063.73827 | 2.79671 | 29028.02402 | 2.78471 | 34935.62417 | 2.77071 | 39221.21901 | 2.79671 | 44750.10986
2.59897 | 3129.49292 | 2.79494 | 8064.7539 | 2.80194 | 13459.34913 | 2.78394 | 18713.25985 | 2.81094 | 24063.82508 | 2.80694 | 29027.26881 | 2.79494 | 34934.5391 | 2.78094 | 39221.60963 | 2.80694 | 44750.30951
2.60921 | 3128.98077 | 2.80518 | 8063.98133 | 2.81218 | 13458.27274 | 2.79418 | 18711.99249 | 2.82118 | 24062.23654 | 2.81718 | 29025.28097 | 2.80518 | 34934.77347 | 2.79118 | 39220.65477 | 2.81718 | 44748.68625
2.61944 | 3130.58667 | 2.81541 | 8065.66536 | 2.82241 | 13457.95156 | 2.80441 | 18710.3345 | 2.83141 | 24061.56813 | 2.82741 | 29027.39034 | 2.81541 | 34933.74917 | 2.80141 | 39219.07491 | 2.82741 | 44748.46055
2.62968 | 3129.38875 | 2.82565 | 8063.31293 | 2.83265 | 13458.72413 | 2.81465 | 18710.32582 | 2.84165 | 24062.14105 | 2.83765 | 29027.02576 | 2.82565 | 34934.56514 | 2.81165 | 39218.90998 | 2.83765 | 44746.88937
2.63991 | 3128.57278 | 2.83588 | 8063.9032 | 2.84288 | 13456.90121 | 2.82488 | 18709.65742 | 2.85188 | 24060.71744 | 2.84788 | 29025.25492 | 2.83588 | 34933.08076 | 2.82188 | 39218.28498 | 2.84788 | 44749.05083
2.65015 | 3129.79674 | 2.84612 | 8062.34938 | 2.85312 | 13456.82309 | 2.83512 | 18709.7095 | 2.86212 | 24061.05598 | 2.85812 | 29025.40249 | 2.84612 | 34933.56687 | 2.83212 | 39219.47421 | 2.85812 | 44748.33035
2.66038 | 3129.28459 | 2.85636 | 8061.95876 | 2.86336 | 13456.16337 | 2.84536 | 18709.13659 | 2.87236 | 24060.14452 | 2.86836 | 29025.09867 | 2.85636 | 34931.77 | 2.84236 | 39217.58185 | 2.86836 | 44746.77653
2.67062 | 3130.83841 | 2.86659 | 8062.27994 | 2.87359 | 13456.70156 | 2.85559 | 18710.36923 | 2.88259 | 24061.02994 | 2.87859 | 29024.74277 | 2.86659 | 34931.95229 | 2.85259 | 39216.38394 | 2.87859 | 44747.3668
2.68085 | 3127.97382 | 2.87683 | 8061.57681 | 2.88383 | 13454.03663 | 2.86583 | 18708.96298 | 2.89283 | 24059.96223 | 2.88883 | 29023.74451 | 2.87683 | 34930.54604 | 2.86283 | 39217.98984 | 2.88883 | 44745.15326
2.69109 | 3127.12313 | 2.88706 | 8062.84418 | 2.89406 | 13454.40121 | 2.87606 | 18708.0602 | 2.90306 | 24060.85633 | 2.89906 | 29023.66638 | 2.88706 | 34931.11028 | 2.87306 | 39216.70512 | 2.89906 | 44743.97271
2.70132 | 3126.99292 | 2.8973 | 8062.04556 | 2.9043 | 13455.22587 | 2.8863 | 18707.55673 | 2.9133 | 24059.36327 | 2.9093 | 29023.17159 | 2.8973 | 34930.38111 | 2.8833 | 39216.94817 | 2.9093 | 44745.97792
2.71156 | 3126.27243 | 2.90753 | 8062.2973 | 2.91453 | 13454.37517 | 2.89653 | 18708.44214 | 2.92353 | 24058.84244 | 2.91953 | 29022.16465 | 2.90753 | 34930.06861 | 2.89353 | 39216.77456 | 2.91953 | 44745.14458
2.72179 | 3126.29847 | 2.91777 | 8061.64626 | 2.92477 | 13455.36476 | 2.90677 | 18707.11402 | 2.93377 | 24058.20008 | 2.92977 | 29023.75319 | 2.91777 | 34929.71271 | 2.90377 | 39215.52456 | 2.92977 | 44742.88764
2.73203 | 3123.9634 | 2.928 | 8060.1098 | 2.935 | 13455.21719 | 2.917 | 18707.59145 | 2.944 | 24058.68619 | 2.94 | 29022.90249 | 2.928 | 34930.98007 | 2.914 | 39214.50026 | 2.94 | 44744.155
2.74226 | 3124.90959 | 2.93824 | 8058.66015 | 2.94524 | 13453.88038 | 2.92724 | 18706.82756 | 2.95424 | 24058.73827 | 2.95024 | 29021.30527 | 2.93824 | 34928.85333 | 2.92424 | 39215.33359 | 2.95024 | 44743.87722
2.7525 | 3122.67868 | 2.94847 | 8061.24695 | 2.95547 | 13454.94809 | 2.93747 | 18706.8536 | 2.96447 | 24058.35633 | 2.96047 | 29021.48756 | 2.94847 | 34928.9575 | 2.93447 | 39216.34053 | 2.96047 | 44742.48833
2.76273 | 3124.17174 | 2.95871 | 8059.57161 | 2.96571 | 13453.50712 | 2.94771 | 18706.67131 | 2.97471 | 24057.10633 | 2.97071 | 29021.74798 | 2.95871 | 34929.17451 | 2.94471 | 39215.34227 | 2.97071 | 44742.25396
2.77297 | 3123.19084 | 2.96894 | 8060.54383 | 2.97594 | 13454.62691 | 2.95794 | 18707.45256 | 2.98494 | 24057.6532 | 2.98094 | 29023.35388 | 2.96894 | 34929.66931 | 2.95494 | 39214.40477 | 2.98094 | 44743.07861
2.7832 | 3121.83667 | 2.97918 | 8058.8164 | 2.98618 | 13453.99323 | 2.96818 | 18706.94041 | 2.99518 | 24058.67751 | 2.99118 | 29021.43548 | 2.97918 | 34928.84465 | 2.96518 | 39214.17908 | 2.99118 | 44742.34944
2.79344 | 3122.34882 | 2.98941 | 8060.26605 | 2.99641 | 13454.34045 | 2.97841 | 18704.90048 | 3.00541 | 24056.42056 | 3.00141 | 29021.7393 | 2.98941 | 34929.41757 | 2.97541 | 39213.66692 | 3.00141 | 44740.85639
2.80367 | 3120.84709 | 2.99965 | 8057.74869 | 3.00665 | 13453.13385 | 2.98865 | 18705.71645 | 3.01565 | 24056.29036 | 3.01165 | 29021.31395 | 2.99965 | 34927.69014 | 2.98565 | 39213.64088 | 3.01165 | 44743.26958
2.81391 | 3121.78459 | 3.00988 | 8058.91188 | 3.01688 | 13450.65121 | 2.99888 | 18705.66437 | 3.02588 | 24056.4032 | 3.02188 | 29019.97715 | 3.00988 | 34929.24396 | 2.99588 | 39213.66692 | 3.02188 | 44741.66368
2.82415 | 3121.08146 | 3.02012 | 8058.94661 | 3.02712 | 13452.23107 | 3.00912 | 18705.13485 | 3.03612 | 24055.54383 | 3.03212 | 29019.78617 | 3.02012 | 34927.15194 | 3.00612 | 39212.83359 | 3.03212 | 44740.63069
2.83438 | 3120.96861 | 3.03035 | 8055.89105 | 3.03735 | 13451.36302 | 3.01935 | 18704.57062 | 3.04635 | 24053.94661 | 3.04235 | 29017.56395 | 3.03035 | 34926.24917 | 3.01635 | 39212.79887 | 3.04235 | 44739.80604
2.84462 | 3119.1891 | 3.04059 | 8054.66709 | 3.04759 | 13450.41684 | 3.02959 | 18703.7286 | 3.05659 | 24054.30251 | 3.05259 | 29017.9893 | 3.04059 | 34926.54431 | 3.02659 | 39210.54192 | 3.05259 | 44738.89458
2.85485 | 3120.97729 | 3.05082 | 8054.45876 | 3.05782 | 13449.65295 | 3.03982 | 18701.68867 | 3.06682 | 24052.66188 | 3.06282 | 29016.7827 | 3.05082 | 34926.43146 | 3.03682 | 39211.56623 | 3.06282 | 44738.74701
2.86509 | 3122.09709 | 3.06106 | 8054.47612 | 3.06806 | 13447.91684 | 3.05006 | 18702.4786 | 3.07706 | 24051.55945 | 3.07306 | 29016.08826 | 3.06106 | 34925.27694 | 3.04706 | 39208.84921 | 3.07306 | 44736.90674
2.87532 | 3119.42347 | 3.07129 | 8053.42577 | 3.07829 | 13447.59566 | 3.06029 | 18700.48207 | 3.08729 | 24051.52473 | 3.08329 | 29013.39728 | 3.07129 | 34924.55646 | 3.05729 | 39209.94296 | 3.08329 | 44735.89979
2.88556 | 3119.82278 | 3.08153 | 8051.68966 | 3.08853 | 13446.6408 | 3.07053 | 18701.02895 | 3.09753 | 24051.26431 | 3.09353 | 29012.22541 | 3.08153 | 34923.10681 | 3.06753 | 39208.41519 | 3.09353 | 44735.34424
2.89579 | 3121.7325 | 3.09176 | 8051.41188 | 3.09876 | 13444.57482 | 3.08076 | 18698.50291 | 3.10776 | 24050.45702 | 3.10376 | 29013.57958 | 3.09176 | 34922.62937 | 3.07776 | 39208.01588 | 3.10376 | 44734.03347
2.90603 | 3119.98771 | 3.102 | 8049.77994 | 3.109 | 13446.17205 | 3.091 | 18698.65916 | 3.118 | 24050.14452 | 3.114 | 29012.85909 | 3.102 | 34920.85854 | 3.088 | 39205.40303 | 3.114 | 44734.27653
2.91626 | 3119.29327 | 3.11223 | 8050.36154 | 3.11923 | 13446.31962 | 3.10123 | 18696.35881 | 3.12823 | 24050.40494 | 3.12423 | 29013.17159 | 3.11223 | 34921.55299 | 3.09823 | 39207.01762 | 3.12423 | 44733.65153
2.9265 | 3119.06757 | 3.12247 | 8049.59765 | 3.12947 | 13444.82656 | 3.11147 | 18697.25291 | 3.13847 | 24049.57161 | 3.13447 | 29012.04312 | 3.12247 | 34922.13458 | 3.10847 | 39204.51762 | 3.13447 | 44733.2175
2.93673 | 3120.795 | 3.1327 | 8049.00737 | 3.1397 | 13445.46024 | 3.1217 | 18697.24423 | 3.1487 | 24048.87716 | 3.1447 | 29011.28791 | 3.1327 | 34920.85854 | 3.1187 | 39204.81276 | 3.1447 | 44733.37375
2.94697 | 3119.08493 | 3.14294 | 8048.36501 | 3.14994 | 13444.8092 | 3.13194 | 18696.70603 | 3.15894 | 24048.68619 | 3.15494 | 29010.91465 | 3.14294 | 34919.86896 | 3.12894 | 39205.55928 | 3.15494 | 44732.13243
2.9572 | 3119.56236 | 3.15317 | 8049.38063 | 3.16017 | 13444.34913 | 3.14217 | 18695.09145 | 3.16917 | 24048.26952 | 3.16517 | 29011.91291 | 3.15317 | 34920.58944 | 3.13917 | 39203.77977 | 3.16517 | 44731.52479
2.96744 | 3119.8141 | 3.16341 | 8049.24174 | 3.17041 | 13443.14253 | 3.15241 | 18695.16957 | 3.17941 | 24047.85286 | 3.17541 | 29010.10735 | 3.16341 | 34919.28736 | 3.14941 | 39204.27456 | 3.17541 | 44731.99354
2.97767 | 3119.28459 | 3.17364 | 8048.30424 | 3.18064 | 13442.98628 | 3.16264 | 18693.58103 | 3.18964 | 24047.17577 | 3.18564 | 29010.35909 | 3.17364 | 34918.41062 | 3.15964 | 39203.85789 | 3.18564 | 44730.88243
2.98791 | 3117.80021 | 3.18388 | 8048.14799 | 3.19088 | 13443.66337 | 3.17288 | 18694.18867 | 3.19988 | 24047.2539 | 3.19588 | 29010.30701 | 3.18388 | 34918.9575 | 3.16988 | 39203.95338 | 3.19588 | 44730.75222
2.99814 | 3121.22903 | 3.19411 | 8047.08897 | 3.20111 | 13442.36128 | 3.18311 | 18694.61402 | 3.21011 | 24046.23827 | 3.20611 | 29009.25666 | 3.19411 | 34918.50611 | 3.18011 | 39203.91866 | 3.20611 | 44731.08208
3.00838 | 3119.22382 | 3.20435 | 8046.44661 | 3.21135 | 13441.57135 | 3.19335 | 18692.7911 | 3.22035 | 24047.77473 | 3.21635 | 29008.9702 | 3.20435 | 34918.16757 | 3.19035 | 39201.51414 | 3.21635 | 44729.38069
3.01861 | 3118.43389 | 3.21458 | 8046.35112 | 3.22158 | 13440.85087 | 3.20358 | 18693.11228 | 3.23058 | 24046.73306 | 3.22658 | 29008.36256 | 3.21458 | 34917.41236 | 3.20058 | 39202.3822 | 3.22658 | 44730.30951
3.02885 | 3118.24292 | 3.22482 | 8046.3598 | 3.23182 | 13442.51753 | 3.21382 | 18693.1036 | 3.24082 | 24046.13411 | 3.23682 | 29008.01534 | 3.22482 | 34917.58597 | 3.21082 | 39201.50546 | 3.23682 | 44728.80778
3.03909 | 3117.87834 | 3.23505 | 8046.0907 | 3.24205 | 13440.73802 | 3.22405 | 18693.07756 | 3.25105 | 24045.60459 | 3.24705 | 29009.03097 | 3.23505 | 34916.95229 | 3.22105 | 39200.90651 | 3.24705 | 44728.81646
3.04932 | 3117.07104 | 3.24529 | 8044.46744 | 3.25229 | 13440.05225 | 3.23429 | 18692.29631 | 3.26129 | 24045.70876 | 3.25729 | 29007.77228 | 3.24529 | 34916.90889 | 3.23129 | 39201.4881 | 3.25729 | 44727.26264
3.05956 | 3114.73597 | 3.25553 | 8045.57855 | 3.26253 | 13440.85087 | 3.24453 | 18691.07235 | 3.27153 | 24045.12716 | 3.26753 | 29007.80701 | 3.25553 | 34916.13632 | 3.24153 | 39199.81276 | 3.26753 | 44726.88937
3.06979 | 3114.02417 | 3.26576 | 8045.30077 | 3.27276 | 13441.27621 | 3.25476 | 18691.61055 | 3.28176 | 24045.16188 | 3.27776 | 29006.77402 | 3.26576 | 34916.05819 | 3.25176 | 39201.01935 | 3.27776 | 44726.89805
3.08003 | 3112.80021 | 3.276 | 8044.85806 | 3.283 | 13442.02274 | 3.265 | 18691.15916 | 3.292 | 24043.65147 | 3.288 | 29005.82784 | 3.276 | 34916.80472 | 3.262 | 39201.46206 | 3.288 | 44727.09771
3.09026 | 3113.54674 | 3.28623 | 8044.8407 | 3.29323 | 13439.69635 | 3.27523 | 18690.61228 | 3.30223 | 24044.99695 | 3.29823 | 29006.01013 | 3.28623 | 34916.11028 | 3.27223 | 39199.73463 | 3.29823 | 44726.62896
3.1005 | 3113.32972 | 3.29647 | 8044.41536 | 3.30347 | 13439.30573 | 3.28547 | 18690.14353 | 3.31247 | 24044.19834 | 3.30847 | 29005.73235 | 3.29647 | 34915.7891 | 3.28247 | 39199.9256 | 3.30847 | 44727.10639
3.11073 | 3112.59188 | 3.3067 | 8044.29383 | 3.3137 | 13439.99149 | 3.2957 | 18689.65742 | 3.3227 | 24044.25911 | 3.3187 | 29005.46326 | 3.3067 | 34915.96271 | 3.2927 | 39199.14435 | 3.3187 | 44726.33382
3.12097 | 3113.0259 | 3.31694 | 8044.23306 | 3.32394 | 13438.646 | 3.30594 | 18689.6661 | 3.33294 | 24043.95529 | 3.32894 | 29005.04659 | 3.31694 | 34915.48528 | 3.30294 | 39199.15303 | 3.32894 | 44726.16889
3.1312 | 3110.32625 | 3.32717 | 8043.13063 | 3.33417 | 13437.67378 | 3.31617 | 18689.22339 | 3.34317 | 24043.5907 | 3.33917 | 29005.23756 | 3.32717 | 34914.45229 | 3.31317 | 39199.63046 | 3.33917 | 44726.20361
3.14144 | 3110.93389 | 3.33741 | 8043.92056 | 3.34441 | 13437.68246 | 3.32641 | 18689.64874 | 3.35341 | 24044.10286 | 3.34941 | 29003.37124 | 3.33741 | 34914.0009 | 3.32341 | 39198.20685 | 3.34941 | 44725.24875
3.15167 | 3110.62139 | 3.34764 | 8042.88758 | 3.35464 | 13438.05573 | 3.33664 | 18689.29284 | 3.36364 | 24043.20008 | 3.35964 | 29004.69069 | 3.34764 | 34913.67104 | 3.33364 | 39198.25026 | 3.35964 | 44726.12548
3.16191 | 3111.39396 | 3.35788 | 8042.14973 | 3.36488 | 13437.00538 | 3.34688 | 18688.63312 | 3.37388 | 24043.99869 | 3.36988 | 29004.67333 | 3.35788 | 34913.87069 | 3.34388 | 39197.55581 | 3.36988 | 44724.49354
3.17214 | 3110.61271 | 3.36811 | 8041.9414 | 3.37511 | 13437.02274 | 3.35711 | 18688.45082 | 3.38411 | 24043.39105 | 3.38011 | 29004.75145 | 3.36811 | 34913.98354 | 3.35411 | 39197.71206 | 3.38011 | 44726.55083
3.18238 | 3110.66479 | 3.37835 | 8042.64452 | 3.38535 | 13437.04878 | 3.36735 | 18687.51332 | 3.39435 | 24043.34765 | 3.39035 | 29004.44763 | 3.37835 | 34913.41931 | 3.36435 | 39196.94817 | 3.39035 | 44725.95187
3.19261 | 3109.96167 | 3.38858 | 8042.6098 | 3.39558 | 13438.2033 | 3.37758 | 18688.23381 | 3.40458 | 24041.85459 | 3.40058 | 29003.97888 | 3.38858 | 34914.51306 | 3.37458 | 39197.31276 | 3.40058 | 44725.83035
3.20285 | 3109.51028 | 3.39882 | 8042.30598 | 3.40582 | 13437.19635 | 3.38782 | 18688.08624 | 3.41482 | 24043.77299 | 3.41082 | 29004.47367 | 3.39882 | 34913.44535 | 3.38482 | 39197.70338 | 3.41082 | 44725.06646
3.21308 | 3108.46861 | 3.40905 | 8042.06293 | 3.41605 | 13438.19462 | 3.39805 | 18688.25117 | 3.42505 | 24042.44487 | 3.42105 | 29003.60562 | 3.40905 | 34912.86375 | 3.39505 | 39197.57317 | 3.42105 | 44724.25917
3.22332 | 3108.70299 | 3.41929 | 8041.6723 | 3.42629 | 13437.2658 | 3.40829 | 18686.74075 | 3.43529 | 24043.20008 | 3.43129 | 29003.89208 | 3.41929 | 34914.46965 | 3.40529 | 39198.06796 | 3.43129 | 44724.40673
3.23356 | 3107.93042 | 3.42952 | 8042.57508 | 3.43652 | 13437.18767 | 3.41852 | 18687.36575 | 3.44552 | 24043.59938 | 3.44152 | 29003.08478 | 3.42952 | 34912.01305 | 3.41552 | 39196.54019 | 3.44152 | 44726.62028
3.24379 | 3108.5207 | 3.43976 | 8042.33202 | 3.44676 | 13437.18767 | 3.42876 | 18686.87096 | 3.45576 | 24043.1914 | 3.45176 | 29002.16465 | 3.43976 | 34914.07035 | 3.42576 | 39198.02456 | 3.45176 | 44723.53
3.25403 | 3107.74813 | 3.44999 | 8041.68098 | 3.45699 | 13437.59566 | 3.43899 | 18687.19214 | 3.46599 | 24042.75737 | 3.46199 | 29002.92853 | 3.44999 | 34913.02868 | 3.43599 | 39198.30234 | 3.46199 | 44724.4675
3.26426 | 3108.64222 | 3.46023 | 8041.60286 | 3.46723 | 13436.51059 | 3.44923 | 18687.11402 | 3.47623 | 24042.38411 | 3.47223 | 29002.72888 | 3.46023 | 34912.69882 | 3.44623 | 39196.25373 | 3.47223 | 44723.79042
3.2745 | 3108.37313 | 3.47046 | 8041.47265 | 3.47746 | 13436.12864 | 3.45946 | 18686.93173 | 3.48646 | 24041.95876 | 3.48246 | 29002.4077 | 3.47046 | 34912.7943 | 3.45646 | 39196.35789 | 3.48246 | 44725.20535
3.28473 | 3107.32278 | 3.4807 | 8042.11501 | 3.4877 | 13437.12691 | 3.4697 | 18688.06888 | 3.4967 | 24043.47786 | 3.4927 | 29002.96326 | 3.4807 | 34913.04604 | 3.4667 | 39196.72248 | 3.4927 | 44724.75396
3.29497 | 3107.86965 | 3.49093 | 8041.50737 | 3.49793 | 13435.50364 | 3.47993 | 18686.5411 | 3.50693 | 24041.38584 | 3.50293 | 29001.83478 | 3.49093 | 34912.74222 | 3.47693 | 39197.78151 | 3.50293 | 44724.30257
3.3052 | 3107.5832 | 3.50117 | 8041.92404 | 3.50817 | 13435.13038 | 3.49017 | 18686.83624 | 3.51717 | 24041.36848 | 3.51317 | 29001.1143 | 3.50117 | 34912.26479 | 3.48717 | 39196.03671 | 3.51317 | 44721.52479
3.31544 | 3106.60229 | 3.5114 | 8038.83376 | 3.5184 | 13435.55573 | 3.5004 | 18686.50638 | 3.5274 | 24039.16362 | 3.5234 | 29001.94763 | 3.5114 | 34912.29083 | 3.4974 | 39195.78498 | 3.5234 | 44723.41715
3.32567 | 3107.19257 | 3.52164 | 8038.91188 | 3.52864 | 13435.01753 | 3.51064 | 18686.15916 | 3.53764 | 24041.06466 | 3.53364 | 29000.65423 | 3.52164 | 34911.57903 | 3.50764 | 39195.7763 | 3.53364 | 44722.85292
3.33591 | 3107.88702 | 3.53187 | 8039.00737 | 3.53887 | 13433.5158 | 3.52087 | 18685.06541 | 3.54787 | 24040.34417 | 3.54387 | 29001.21847 | 3.53187 | 34911.11896 | 3.51787 | 39193.71032 | 3.54387 | 44721.40326
3.34614 | 3105.24813 | 3.54211 | 8038.71223 | 3.54911 | 13432.5783 | 3.53111 | 18684.73555 | 3.55811 | 24038.87716 | 3.55411 | 28999.99451 | 3.54211 | 34909.46097 | 3.52811 | 39193.51935 | 3.55411 | 44720.50917
3.35638 | 3106.22903 | 3.55234 | 8037.82681 | 3.55934 | 13433.021 | 3.54134 | 18683.29457 | 3.56834 | 24038.41709 | 3.56434 | 28999.56048 | 3.55234 | 34909.57382 | 3.53834 | 39193.54539 | 3.56434 | 44719.84076
3.36661 | 3106.21167 | 3.56258 | 8036.43792 | 3.56958 | 13431.94462 | 3.55158 | 18683.34666 | 3.57858 | 24037.07161 | 3.57458 | 28999.76013 | 3.56258 | 34910.12069 | 3.54858 | 39193.08532 | 3.57458 | 44719.18972
3.37685 | 3105.23077 | 3.57281 | 8037.09765 | 3.57981 | 13431.4585 | 3.56181 | 18682.62617 | 3.58881 | 24037.35806 | 3.58481 | 28997.88513 | 3.57281 | 34908.21097 | 3.55881 | 39193.31102 | 3.58481 | 44719.33729
3.38708 | 3104.88354 | 3.58305 | 8035.47438 | 3.59005 | 13432.80399 | 3.57205 | 18682.45256 | 3.59905 | 24038.5473 | 3.59505 | 28998.05874 | 3.58305 | 34908.38458 | 3.56905 | 39192.59053 | 3.59505 | 44719.80604
3.39732 | 3106.57625 | 3.59328 | 8036.42924 | 3.60028 | 13431.84045 | 3.58228 | 18682.7911 | 3.60928 | 24037.42751 | 3.60528 | 28998.82263 | 3.59328 | 34909.10507 | 3.57928 | 39192.55581 | 3.60528 | 44717.56646
3.40755 | 3106.20299 | 3.60352 | 8035.90841 | 3.61052 | 13432.12691 | 3.59252 | 18681.44561 | 3.61952 | 24037.41883 | 3.61552 | 28998.0761 | 3.60352 | 34908.25437 | 3.58952 | 39192.46901 | 3.61552 | 44719.53694
3.41779 | 3105.32625 | 3.61375 | 8036.02126 | 3.62075 | 13430.93767 | 3.60275 | 18682.13138 | 3.62975 | 24037.66188 | 3.62575 | 28996.97367 | 3.61375 | 34909.00958 | 3.59975 | 39191.87873 | 3.62575 | 44719.1116
3.42802 | 3105.30021 | 3.62399 | 8036.07334 | 3.63099 | 13429.98281 | 3.61299 | 18681.36749 | 3.63999 | 24037.28862 | 3.63599 | 28996.90423 | 3.62399 | 34908.32382 | 3.60999 | 39191.06276 | 3.63599 | 44718.58208
3.43826 | 3105.90785 | 3.63422 | 8034.63237 | 3.64122 | 13430.65121 | 3.62322 | 18680.82061 | 3.65022 | 24037.01084 | 3.64622 | 28997.43374 | 3.63422 | 34908.04604 | 3.62022 | 39190.48984 | 3.64622 | 44717.34944
3.4485 | 3103.46861 | 3.64446 | 8034.5282 | 3.65146 | 13429.34045 | 3.63346 | 18680.79457 | 3.66046 | 24036.13411 | 3.65646 | 28995.82784 | 3.64446 | 34907.46444 | 3.63046 | 39190.44644 | 3.65646 | 44716.41194
3.45873 | 3104.4582 | 3.6547 | 8033.45181 | 3.6617 | 13428.67205 | 3.6437 | 18680.01332 | 3.6707 | 24035.1098 | 3.6667 | 28994.85562 | 3.6547 | 34906.50958 | 3.6407 | 39190.66345 | 3.6667 | 44716.93278
3.46897 | 3105.34361 | 3.66493 | 8033.49522 | 3.67193 | 13428.85434 | 3.65393 | 18679.2668 | 3.68093 | 24034.14626 | 3.67693 | 28995.40249 | 3.66493 | 34906.91757 | 3.65093 | 39189.75199 | 3.67693 | 44716.03868
3.4792 | 3104.84882 | 3.67517 | 8032.41883 | 3.68217 | 13426.9967 | 3.66417 | 18679.21471 | 3.69117 | 24034.46744 | 3.68717 | 28994.5518 | 3.67517 | 34905.89326 | 3.66117 | 39188.24157 | 3.68717 | 44715.12722
3.48944 | 3104.26722 | 3.6854 | 8032.21917 | 3.6924 | 13427.77795 | 3.6744 | 18678.1036 | 3.7014 | 24033.00042 | 3.6974 | 28992.03444 | 3.6854 | 34903.86201 | 3.6714 | 39187.05234 | 3.6974 | 44713.67757
3.49967 | 3102.9391 | 3.69564 | 8031.37716 | 3.70264 | 13426.62344 | 3.68464 | 18677.27027 | 3.71164 | 24032.78341 | 3.70764 | 28991.57437 | 3.69564 | 34904.44361 | 3.68164 | 39186.53151 | 3.70764 | 44713.52132
3.50991 | 3102.60924 | 3.70587 | 8031.26431 | 3.71287 | 13427.46545 | 3.69487 | 18677.17478 | 3.72187 | 24032.89626 | 3.71787 | 28991.27055 | 3.70587 | 34905.2509 | 3.69187 | 39186.05407 | 3.71787 | 44712.26264
3.52014 | 3101.69778 | 3.71611 | 8029.31987 | 3.72311 | 13425.25191 | 3.70511 | 18675.36923 | 3.73211 | 24032.11501 | 3.72811 | 28990.89728 | 3.71611 | 34903.83597 | 3.70211 | 39184.77803 | 3.72811 | 44712.6359
3.53038 | 3102.81757 | 3.72634 | 8030.54383 | 3.73334 | 13425.69462 | 3.71534 | 18675.98555 | 3.74234 | 24031.0039 | 3.73834 | 28990.65423 | 3.72634 | 34903.74917 | 3.71234 | 39186.4447 | 3.73834 | 44712.07167
3.54061 | 3102.09708 | 3.73658 | 8029.88411 | 3.74358 | 13424.23628 | 3.72558 | 18675.84666 | 3.75258 | 24030.72612 | 3.74858 | 28989.77749 | 3.73658 | 34902.49917 | 3.72258 | 39185.1947 | 3.74858 | 44710.94319
3.55085 | 3101.04674 | 3.74681 | 8030.27473 | 3.75381 | 13424.17552 | 3.73581 | 18675.03068 | 3.76281 | 24031.39452 | 3.75881 | 28990.15944 | 3.74681 | 34902.32555 | 3.73281 | 39184.47421 | 3.75881 | 44710.07514
3.56108 | 3102.3575 | 3.75705 | 8029.07681 | 3.76405 | 13423.2033 | 3.74605 | 18673.4595 | 3.77305 | 24029.25911 | 3.76905 | 28990.89728 | 3.75705 | 34901.19708 | 3.74305 | 39184.23984 | 3.76905 | 44711.22097
3.57132 | 3101.00333 | 3.76728 | 8029.55424 | 3.77428 | 13424.34913 | 3.75628 | 18674.13659 | 3.78328 | 24029.57161 | 3.77928 | 28988.45805 | 3.76728 | 34901.7266 | 3.75328 | 39183.77109 | 3.77928 | 44709.38069
3.58155 | 3100.99465 | 3.77752 | 8028.29556 | 3.78452 | 13422.68246 | 3.76652 | 18674.02374 | 3.79352 | 24030.4657 | 3.78952 | 28988.91812 | 3.77752 | 34902.04778 | 3.76352 | 39184.48289 | 3.78952 | 44710.55257
3.59179 | 3100.74292 | 3.78775 | 8027.61848 | 3.79475 | 13422.19635 | 3.77675 | 18674.45777 | 3.80375 | 24029.19834 | 3.79975 | 28989.03965 | 3.78775 | 34901.1016 | 3.77375 | 39182.99852 | 3.79975 | 44710.06646
3.60202 | 3100.09188 | 3.79799 | 8027.74869 | 3.80499 | 13422.76059 | 3.78699 | 18673.34666 | 3.81399 | 24030.13584 | 3.80999 | 28987.84173 | 3.79799 | 34901.36201 | 3.78399 | 39182.72074 | 3.80999 | 44709.96229
3.61226 | 3099.00681 | 3.80822 | 8026.33376 | 3.81522 | 13423.70677 | 3.79722 | 18673.08624 | 3.82422 | 24029.36327 | 3.82022 | 28988.23235 | 3.80822 | 34900.58944 | 3.79422 | 39181.84401 | 3.82022 | 44709.33729
3.62249 | 3098.68563 | 3.81846 | 8027.21049 | 3.82546 | 13422.30052 | 3.80746 | 18671.48902 | 3.83446 | 24028.26952 | 3.83046 | 28987.70284 | 3.81846 | 34900.02521 | 3.80446 | 39182.64262 | 3.83046 | 44708.49528
3.63273 | 3098.91132 | 3.82869 | 8027.16709 | 3.83569 | 13422.20503 | 3.81769 | 18672.06193 | 3.84469 | 24028.68619 | 3.84069 | 28988.05874 | 3.82869 | 34900.36375 | 3.81469 | 39181.84401 | 3.84069 | 44707.74007
3.64296 | 3097.50507 | 3.83893 | 8026.53341 | 3.84593 | 13421.71024 | 3.82793 | 18671.48034 | 3.85493 | 24028.97265 | 3.85093 | 28986.83478 | 3.83893 | 34900.07729 | 3.82493 | 39182.04366 | 3.85093 | 44708.53
3.6532 | 3098.12139 | 3.84916 | 8026.55077 | 3.85616 | 13421.21545 | 3.83816 | 18672.13138 | 3.86516 | 24028.39973 | 3.86116 | 28985.67159 | 3.84916 | 34899.27868 | 3.83516 | 39182.34748 | 3.86116 | 44707.39285
3.66344 | 3097.53111 | 3.8594 | 8025.67404 | 3.8664 | 13420.87691 | 3.8484 | 18671.34145 | 3.8754 | 24027.64452 | 3.8714 | 28985.8018 | 3.8594 | 34899.24396 | 3.8454 | 39181.52282 | 3.8714 | 44707.91368
3.67367 | 3097.30542 | 3.86963 | 8026.22959 | 3.87663 | 13421.11996 | 3.85863 | 18671.09839 | 3.88563 | 24028.06119 | 3.88163 | 28986.07958 | 3.86963 | 34898.50611 | 3.85563 | 39180.1513 | 3.88163 | 44707.6359
3.68391 | 3096.42868 | 3.87987 | 8025.88237 | 3.88687 | 13420.57309 | 3.86887 | 18670.65568 | 3.89587 | 24027.57508 | 3.89187 | 28985.71499 | 3.87987 | 34899.02694 | 3.86587 | 39180.24678 | 3.89187 | 44706.43798
3.69414 | 3095.98597 | 3.8901 | 8025.16188 | 3.8971 | 13420.67725 | 3.8791 | 18669.85707 | 3.9061 | 24027.35806 | 3.9021 | 28985.87992 | 3.8901 | 34897.7943 | 3.8761 | 39180.11657 | 3.9021 | 44705.99528
3.70438 | 3095.86445 | 3.90034 | 8025.53515 | 3.90734 | 13420.33871 | 3.88934 | 18670.46471 | 3.91634 | 24027.08897 | 3.91234 | 28984.94242 | 3.90034 | 34898.58424 | 3.88634 | 39180.60269 | 3.91234 | 44705.11854
3.71461 | 3095.99465 | 3.91057 | 8025.82161 | 3.91757 | 13419.88732 | 3.89957 | 18670.3345 | 3.92657 | 24025.70876 | 3.92257 | 28985.09867 | 3.91057 | 34898.34118 | 3.89657 | 39179.49157 | 3.92257 | 44706.55951
3.72485 | 3094.56236 | 3.92081 | 8024.7973 | 3.92781 | 13419.51406 | 3.90981 | 18669.2668 | 3.93681 | 24025.82161 | 3.93281 | 28984.22194 | 3.92081 | 34898.74917 | 3.90681 | 39178.86657 | 3.93281 | 44705.54389
3.73508 | 3095.06583 | 3.93104 | 8024.18098 | 3.93804 | 13418.90642 | 3.92004 | 18668.9543 | 3.94704 | 24026.53341 | 3.94304 | 28985.03791 | 3.93104 | 34899.10507 | 3.91704 | 39178.3197 | 3.94304 | 44705.96923
3.74532 | 3093.17347 | 3.94128 | 8024.51952 | 3.94828 | 13419.47934 | 3.93028 | 18668.65916 | 3.95728 | 24026.12542 | 3.95328 | 28984.47367 | 3.94128 | 34898.24569 | 3.92728 | 39178.02456 | 3.95328 | 44705.38764
3.75555 | 3093.45993 | 3.95151 | 8024.15494 | 3.95851 | 13418.44635 | 3.94051 | 18668.30325 | 3.96751 | 24027.33202 | 3.96351 | 28984.14381 | 3.95151 | 34897.24743 | 3.93751 | 39178.50199 | 3.96351 | 44704.39805
3.76579 | 3093.13007 | 3.96175 | 8022.36674 | 3.96875 | 13418.59392 | 3.95075 | 18669.46645 | 3.97775 | 24025.94313 | 3.97375 | 28984.69937 | 3.96175 | 34896.77 | 3.94775 | 39177.34748 | 3.97375 | 44704.95361
3.77602 | 3093.45993 | 3.97198 | 8023.02647 | 3.97898 | 13417.42205 | 3.96098 | 18668.1036 | 3.98798 | 24025.00563 | 3.98398 | 28983.09346 | 3.97198 | 34897.60333 | 3.95798 | 39177.77282 | 3.98398 | 44705.07514
3.78626 | 3092.80021 | 3.98222 | 8022.87022 | 3.98922 | 13417.99496 | 3.97122 | 18666.7668 | 3.99822 | 24025.54383 | 3.99422 | 28984.27402 | 3.98222 | 34896.48354 | 3.96822 | 39177.44296 | 3.99422 | 44704.31993
3.79649 | 3092.79153 | 3.99245 | 8022.50563 | 3.99945 | 13416.67552 | 3.98145 | 18667.79978 | 4.00845 | 24025.24869 | 4.00445 | 28983.72715 | 3.99245 | 34895.23354 | 3.97845 | 39177.27803 | 4.00445 | 44704.31993
3.80673 | 3091.61097 | 4.00269 | 8021.9848 | 4.00969 | 13417.80399 | 3.99169 | 18666.83624 | 4.01869 | 24024.89279 | 4.01469 | 28982.95458 | 4.00269 | 34896.17972 | 3.98869 | 39177.53845 | 4.01469 | 44703.96403
3.81696 | 3092.47903 | 4.01292 | 8022.08897 | 4.01992 | 13417.14427 | 4.00192 | 18667.86923 | 4.02892 | 24024.53688 | 4.02492 | 28982.66812 | 4.01292 | 34896.20576 | 3.99892 | 39176.59227 | 4.02492 | 44703.13069
3.8272 | 3091.42868 | 4.02316 | 8021.93272 | 4.03016 | 13416.73628 | 4.01216 | 18667.1661 | 4.03916 | 24024.5282 | 4.03516 | 28982.54659 | 4.02316 | 34895.19014 | 4.00916 | 39176.97421 | 4.03516 | 44703.16541
3.83743 | 3090.56931 | 4.03339 | 8022.0282 | 4.04039 | 13416.20677 | 4.02239 | 18666.95777 | 4.04939 | 24023.5473 | 4.04539 | 28981.99103 | 4.03339 | 34896.25785 | 4.01939 | 39175.84574 | 4.04539 | 44702.5925
3.84767 | 3090.86445 | 4.04363 | 8021.50737 | 4.05063 | 13415.85955 | 4.03263 | 18666.57582 | 4.05963 | 24023.83376 | 4.05563 | 28982.33826 | 4.04363 | 34895.64153 | 4.02963 | 39175.94991 | 4.05563 | 44702.92236
3.8579 | 3091.80195 | 4.05387 | 8020.71744 | 4.06087 | 13416.0158 | 4.04287 | 18665.75985 | 4.06987 | 24023.36501 | 4.06587 | 28981.30527 | 4.05387 | 34894.60854 | 4.03987 | 39175.68081 | 4.06587 | 44702.39285
3.86814 | 3089.48424 | 4.0641 | 8021.12542 | 4.0711 | 13416.30225 | 4.0531 | 18666.31541 | 4.0801 | 24023.29556 | 4.0761 | 28981.29659 | 4.0641 | 34895.58076 | 4.0501 | 39176.47074 | 4.0761 | 44701.95882
3.87838 | 3090.49118 | 4.07434 | 8021.05598 | 4.08134 | 13416.61475 | 4.06334 | 18666.02895 | 4.09034 | 24022.9657 | 4.08634 | 28982.06916 | 4.07434 | 34895.07729 | 4.06034 | 39175.53324 | 4.08634 | 44703.26958
3.88861 | 3089.87486 | 4.08457 | 8020.49174 | 4.09157 | 13416.49323 | 4.07357 | 18665.96818 | 4.10057 | 24023.13063 | 4.09657 | 28981.21846 | 4.08457 | 34895.35507 | 4.07057 | 39175.26414 | 4.09657 | 44701.60291
3.89885 | 3091.12486 | 4.09481 | 8020.30077 | 4.10181 | 13415.29531 | 4.08381 | 18664.24943 | 4.11081 | 24022.40147 | 4.10681 | 28981.40076 | 4.09481 | 34893.85333 | 4.08081 | 39174.86484 | 4.10681 | 44702.3234
3.90908 | 3087.80021 | 4.10504 | 8020.18792 | 4.11204 | 13415.33871 | 4.09404 | 18665.88138 | 4.12104 | 24022.32334 | 4.11704 | 28980.85388 | 4.10504 | 34893.97486 | 4.09104 | 39175.02109 | 4.11704 | 44701.15153
3.91932 | 3089.11965 | 4.11528 | 8020.04035 | 4.12228 | 13415.38212 | 4.10428 | 18664.11055 | 4.13128 | 24022.43619 | 4.12728 | 28981.20978 | 4.11528 | 34893.80993 | 4.10128 | 39175.43775 | 4.12728 | 44701.53347
3.92955 | 3088.72035 | 4.12551 | 8019.71049 | 4.13251 | 13413.8283 | 4.11451 | 18665.46471 | 4.14151 | 24022.67924 | 4.13751 | 28980.11603 | 4.12551 | 34894.45229 | 4.11151 | 39174.14435 | 4.13751 | 44700.72618
3.93979 | 3087.69604 | 4.13575 | 8019.53688 | 4.14275 | 13414.39253 | 4.12475 | 18664.0845 | 4.15175 | 24022.16709 | 4.14775 | 28980.20284 | 4.13575 | 34893.74049 | 4.12175 | 39174.0315 | 4.14775 | 44701.9675
3.95002 | 3087.88701 | 4.14598 | 8017.99174 | 4.15298 | 13414.44462 | 4.13498 | 18663.85013 | 4.16198 | 24021.86327 | 4.15798 | 28979.93374 | 4.14598 | 34893.05472 | 4.13198 | 39173.3197 | 4.15798 | 44700.405
3.96026 | 3088.34708 | 4.15622 | 8018.79904 | 4.16322 | 13413.43767 | 4.14522 | 18663.73728 | 4.17222 | 24021.13411 | 4.16822 | 28980.18548 | 4.15622 | 34893.32382 | 4.14222 | 39174.57838 | 4.16822 | 44699.5543
3.97049 | 3088.13007 | 4.16645 | 8018.48654 | 4.17345 | 13414.16684 | 4.15545 | 18663.93693 | 4.18245 | 24021.82855 | 4.17845 | 28979.41291 | 4.16645 | 34892.74222 | 4.15245 | 39173.44991 | 4.17845 | 44699.87548
3.98073 | 3086.41132 | 4.17669 | 8017.41883 | 4.18369 | 13412.41337 | 4.16569 | 18663.43346 | 4.19269 | 24021.54209 | 4.18869 | 28979.02228 | 4.17669 | 34892.23007 | 4.16269 | 39173.12005 | 4.18869 | 44700.53521
3.99096 | 3086.82799 | 4.18692 | 8018.10459 | 4.19392 | 13413.59392 | 4.17592 | 18663.42478 | 4.20292 | 24020.81292 | 4.19892 | 28979.20458 | 4.18692 | 34892.25611 | 4.17292 | 39173.0072 | 4.19892 | 44700.10986
4.0012 | 3086.67174 | 4.19716 | 8018.58202 | 4.20416 | 13412.56962 | 4.18616 | 18664.17999 | 4.21316 | 24021.23827 | 4.20916 | 28979.07437 | 4.19716 | 34892.7509 | 4.18316 | 39173.15477 | 4.20916 | 44699.78868
4.01143 | 3086.84535 | 4.20739 | 8018.08723 | 4.21439 | 13413.57656 | 4.19639 | 18663.17305 | 4.22339 | 24020.33549 | 4.21939 | 28978.63166 | 4.20739 | 34892.6641 | 4.19339 | 39172.74678 | 4.21939 | 44699.62375
4.02167 | 3086.32451 | 4.21763 | 8017.8789 | 4.22463 | 13412.50017 | 4.20663 | 18662.4786 | 4.23363 | 24020.22265 | 4.22963 | 28977.89381 | 4.21763 | 34891.42278 | 4.20363 | 39172.85095 | 4.22963 | 44699.12028
4.0319 | 3086.49813 | 4.22786 | 8018.21744 | 4.23486 | 13412.34392 | 4.21686 | 18663.04284 | 4.24386 | 24020.30945 | 4.23986 | 28979.36951 | 4.22786 | 34892.32555 | 4.21386 | 39174.01414 | 4.23986 | 44699.02479
4.04214 | 3086.34188 | 4.2381 | 8017.00216 | 4.2451 | 13411.71024 | 4.2271 | 18662.95603 | 4.2541 | 24019.43272 | 4.2501 | 28977.71152 | 4.2381 | 34891.77 | 4.2241 | 39172.40824 | 4.2501 | 44697.71403
4.05237 | 3086.21167 | 4.24833 | 8018.22612 | 4.25533 | 13410.88559 | 4.23733 | 18661.73207 | 4.26433 | 24019.98827 | 4.26033 | 28978.46673 | 4.24833 | 34891.62243 | 4.23433 | 39172.77282 | 4.26033 | 44698.66021
4.06261 | 3085.24813 | 4.25857 | 8017.0282 | 4.26557 | 13412.50017 | 4.24757 | 18661.48902 | 4.27457 | 24020.14452 | 4.27057 | 28978.00666 | 4.25857 | 34891.57035 | 4.24457 | 39171.68775 | 4.27057 | 44698.54736
4.07284 | 3085.07451 | 4.2688 | 8017.01952 | 4.2758 | 13411.40642 | 4.2578 | 18662.29631 | 4.2848 | 24019.14626 | 4.2808 | 28976.99971 | 4.2688 | 34890.7891 | 4.2548 | 39171.7572 | 4.2808 | 44698.75569
4.08308 | 3086.15958 | 4.27904 | 8016.97612 | 4.28604 | 13410.94635 | 4.26804 | 18662.0793 | 4.29504 | 24019.1289 | 4.29104 | 28978.02402 | 4.27904 | 34891.58771 | 4.26504 | 39171.35789 | 4.29104 | 44698.75569
4.09332 | 3084.96167 | 4.28927 | 8016.57681 | 4.29627 | 13410.66857 | 4.27827 | 18661.28068 | 4.30527 | 24020.01431 | 4.30127 | 28977.34694 | 4.28927 | 34890.8759 | 4.27527 | 39171.54019 | 4.30127 | 44698.41715
4.10355 | 3085.17868 | 4.29951 | 8017.12369 | 4.30651 | 13410.28663 | 4.28851 | 18660.97686 | 4.31551 | 24018.99001 | 4.31151 | 28977.52055 | 4.29951 | 34890.35507 | 4.28551 | 39172.07838 | 4.31151 | 44697.67062
4.11379 | 3084.93563 | 4.30974 | 8016.02126 | 4.31674 | 13411.49323 | 4.29874 | 18661.91436 | 4.32574 | 24018.84244 | 4.32174 | 28977.15596 | 4.30974 | 34891.34465 | 4.29574 | 39170.67213 | 4.32174 | 44696.68972
4.12402 | 3084.21514 | 4.31998 | 8016.57681 | 4.32698 | 13410.52968 | 4.30898 | 18660.86402 | 4.33598 | 24018.8598 | 4.33198 | 28976.13166 | 4.31998 | 34890.31167 | 4.30598 | 39171.35789 | 4.33198 | 44697.0109
4.13426 | 3082.67868 | 4.33021 | 8016.84591 | 4.33721 | 13410.19114 | 4.31921 | 18660.75117 | 4.34621 | 24018.8164 | 4.34221 | 28976.06221 | 4.33021 | 34890.4766 | 4.31621 | 39170.96727 | 4.34221 | 44697.0543
4.14449 | 3084.21514 | 4.34045 | 8015.87369 | 4.34745 | 13410.25191 | 4.32945 | 18661.15048 | 4.35645 | 24019.87542 | 4.35245 | 28976.62645 | 4.34045 | 34890.27694 | 4.32645 | 39170.53324 | 4.35245 | 44697.35812
4.15473 | 3083.54674 | 4.35068 | 8015.66535 | 4.35768 | 13409.42725 | 4.33968 | 18660.45603 | 4.36668 | 24018.43445 | 4.36268 | 28975.99277 | 4.35068 | 34890.24222 | 4.33668 | 39169.82144 | 4.36268 | 44697.14111
4.16496 | 3083.52938 | 4.36092 | 8014.63237 | 4.36792 | 13410.89427 | 4.34992 | 18660.47339 | 4.37692 | 24018.6341 | 4.37292 | 28975.08999 | 4.36092 | 34891.28389 | 4.34692 | 39169.69991 | 4.37292 | 44696.40326
4.1752 | 3083.85924 | 4.37115 | 8016.02126 | 4.37815 | 13409.47066 | 4.36015 | 18659.26679 | 4.38715 | 24017.88758 | 4.38315 | 28975.62819 | 4.37115 | 34889.9818 | 4.35715 | 39169.69991 | 4.38315 | 44697.12375
4.18543 | 3082.54847 | 4.38139 | 8015.48306 | 4.38839 | 13409.90468 | 4.37039 | 18659.32756 | 4.39739 | 24017.6966 | 4.39339 | 28975.63687 | 4.38139 | 34890.35507 | 4.36739 | 39169.44817 | 4.39339 | 44696.62028
4.19567 | 3082.66132 | 4.39162 | 8015.68272 | 4.39862 | 13410.10434 | 4.38062 | 18659.29284 | 4.40762 | 24017.51431 | 4.40362 | 28974.8643 | 4.39162 | 34889.03562 | 4.37762 | 39169.74331 | 4.40362 | 44695.56993
4.2059 | 3082.72208 | 4.40186 | 8014.94487 | 4.40886 | 13409.52274 | 4.39086 | 18659.81367 | 4.41786 | 24017.89626 | 4.41386 | 28974.70805 | 4.40186 | 34890.11201 | 4.38786 | 39169.32664 | 4.41386 | 44696.62028
4.21614 | 3081.96688 | 4.41209 | 8014.63237 | 4.41909 | 13409.90468 | 4.40109 | 18658.95429 | 4.42809 | 24017.54904 | 4.42409 | 28974.5952 | 4.41209 | 34889.61722 | 4.39809 | 39169.18775 | 4.42409 | 44696.09076
4.22637 | 3082.80021 | 4.42233 | 8014.12022 | 4.42933 | 13408.49843 | 4.41133 | 18659.78763 | 4.43833 | 24016.58549 | 4.43433 | 28975.27228 | 4.42233 | 34888.48875 | 4.40833 | 39168.52803 | 4.43433 | 44696.36854
4.23661 | 3083.0259 | 4.43256 | 8014.40667 | 4.43956 | 13410.02621 | 4.42156 | 18659.3536 | 4.44856 | 24017.28862 | 4.44456 | 28973.90944 | 4.43256 | 34888.48007 | 4.41856 | 39170.30755 | 4.44456 | 44694.88416
4.24684 | 3082.3141 | 4.4428 | 8014.31119 | 4.4498 | 13408.94114 | 4.4318 | 18658.43346 | 4.4588 | 24017.17577 | 4.4548 | 28974.60388 | 4.4428 | 34888.05472 | 4.4288 | 39168.75373 | 4.4548 | 44695.79562
4.25708 | 3083.54674 | 4.45304 | 8014.32855 | 4.46004 | 13408.29878 | 4.44204 | 18658.42478 | 4.46904 | 24017.62716 | 4.46504 | 28974.31742 | 4.45304 | 34888.34986 | 4.43904 | 39168.50199 | 4.46504 | 44695.02305
4.26731 | 3081.0641 | 4.46327 | 8014.24174 | 4.47027 | 13408.35955 | 4.45227 | 18658.69388 | 4.47927 | 24016.4466 | 4.47527 | 28974.33478 | 4.46327 | 34888.39326 | 4.44927 | 39168.77109 | 4.47527 | 44695.06646
4.27755 | 3080.84708 | 4.47351 | 8013.33897 | 4.48051 | 13408.11649 | 4.46251 | 18658.93693 | 4.48951 | 24016.28167 | 4.48551 | 28974.16117 | 4.47351 | 34888.83597 | 4.45951 | 39169.18775 | 4.48551 | 44695.58729
4.28778 | 3080.95125 | 4.48374 | 8013.46049 | 4.49074 | 13407.396 | 4.47274 | 18658.09492 | 4.49974 | 24016.55945 | 4.49574 | 28973.73583 | 4.48374 | 34888.80993 | 4.46974 | 39168.10269 | 4.49574 | 44694.68451
4.29802 | 3080.85576 | 4.49398 | 8012.66188 | 4.50098 | 13408.646 | 4.48298 | 18657.60881 | 4.50998 | 24016.05598 | 4.50598 | 28972.7202 | 4.49398 | 34888.81861 | 4.47998 | 39168.6322 | 4.50598 | 44693.64285
4.30826 | 3080.93389 | 4.50421 | 8013.13931 | 4.51121 | 13407.29184 | 4.49321 | 18658.15568 | 4.52021 | 24015.18792 | 4.51621 | 28973.06742 | 4.50421 | 34887.82035 | 4.49021 | 39167.72942 | 4.51621 | 44694.08555
4.31849 | 3079.96167 | 4.51445 | 8012.66188 | 4.52145 | 13407.74323 | 4.50345 | 18658.13832 | 4.53045 | 24015.43098 | 4.52645 | 28973.21499 | 4.51445 | 34887.86375 | 4.50045 | 39167.3822 | 4.52645 | 44693.80778
4.32873 | 3079.69257 | 4.52468 | 8012.98306 | 4.53168 | 13406.76232 | 4.51368 | 18658.49423 | 4.54068 | 24014.87542 | 4.53668 | 28972.64208 | 4.52468 | 34887.23875 | 4.51068 | 39167.44296 | 4.53668 | 44694.05951
4.33896 | 3079.56236 | 4.53492 | 8012.98306 | 4.54192 | 13407.45677 | 4.52392 | 18656.56714 | 4.55092 | 24015.33549 | 4.54692 | 28972.20805 | 4.53492 | 34887.81167 | 4.52092 | 39167.76414 | 4.54692 | 44692.97444
4.3492 | 3079.94431 | 4.54515 | 8012.21049 | 4.55215 | 13407.06614 | 4.53415 | 18657.63485 | 4.56115 | 24015.64799 | 4.55715 | 28973.06742 | 4.54515 | 34887.22139 | 4.53115 | 39167.23463 | 4.55715 | 44693.99007
4.35943 | 3079.77938 | 4.55539 | 8012.14105 | 4.56239 | 13405.64253 | 4.54439 | 18656.53242 | 4.57139 | 24015.33549 | 4.56739 | 28972.92853 | 4.55539 | 34886.95229 | 4.54139 | 39167.0697 | 4.56739 | 44693.54736
4.36967 | 3080.43042 | 4.56562 | 8012.17577 | 4.57262 | 13407.01406 | 4.55462 | 18656.93173 | 4.58162 | 24015.63931 | 4.57762 | 28972.70284 | 4.56562 | 34887.42972 | 4.55162 | 39167.16519 | 4.57762 | 44692.92236
4.3799 | 3079.06757 | 4.57586 | 8011.82855 | 4.58286 | 13406.31962 | 4.56486 | 18656.66263 | 4.59186 | 24015.44834 | 4.58786 | 28971.80006 | 4.57586 | 34887.30819 | 4.56186 | 39167.70338 | 4.58786 | 44693.8425
4.39014 | 3079.28458 | 4.58609 | 8012.16709 | 4.59309 | 13406.27621 | 4.57509 | 18656.25464 | 4.60209 | 24014.99695 | 4.59809 | 28972.47714 | 4.58609 | 34886.56167 | 4.57209 | 39166.43602 | 4.59809 | 44693.14805
4.40037 | 3079.10229 | 4.59633 | 8011.42924 | 4.60333 | 13406.29357 | 4.58533 | 18656.45429 | 4.61233 | 24015.12716 | 4.60833 | 28971.53096 | 4.59633 | 34886.40542 | 4.58233 | 39166.76588 | 4.60833 | 44693.66021
4.41061 | 3078.54674 | 4.60656 | 8011.42924 | 4.61356 | 13405.4776 | 4.59556 | 18656.48902 | 4.62256 | 24015.33549 | 4.61856 | 28972.10388 | 4.60656 | 34886.145 | 4.59256 | 39167.10442 | 4.61856 | 44692.35812
4.42084 | 3079.02417 | 4.6168 | 8011.6723 | 4.6238 | 13406.00712 | 4.6058 | 18656.05499 | 4.6328 | 24015.30077 | 4.6288 | 28972.01708 | 4.6168 | 34887.46444 | 4.6028 | 39166.4881 | 4.6288 | 44692.52305
4.43108 | 3078.07799 | 4.62703 | 8011.34244 | 4.63403 | 13405.89427 | 4.61603 | 18655.79457 | 4.64303 | 24014.66709 | 4.63903 | 28971.84346 | 4.62703 | 34886.84812 | 4.61303 | 39166.69644 | 4.63903 | 44692.56646
4.44131 | 3078.45125 | 4.63727 | 8011.10806 | 4.64427 | 13405.84218 | 4.62627 | 18655.56888 | 4.65327 | 24014.64105 | 4.64927 | 28971.89555 | 4.63727 | 34885.70229 | 4.62327 | 39166.61831 | 4.64927 | 44693.80778
4.45155 | 3078.51201 | 4.6475 | 8011.20355 | 4.6545 | 13405.62517 | 4.6365 | 18655.46471 | 4.6635 | 24014.64973 | 4.6595 | 28970.95805 | 4.6475 | 34885.38979 | 4.6335 | 39165.41171 | 4.6595 | 44691.9675
4.46178 | 3078.0259 | 4.65774 | 8011.01258 | 4.66474 | 13405.75538 | 4.64674 | 18655.21298 | 4.67374 | 24014.72785 | 4.66974 | 28971.09694 | 4.65774 | 34885.12069 | 4.64374 | 39166.38394 | 4.66974 | 44692.28868
4.47202 | 3077.34014 | 4.66797 | 8011.37716 | 4.67497 | 13404.68767 | 4.65697 | 18655.63832 | 4.68397 | 24014.13758 | 4.67997 | 28970.20284 | 4.66797 | 34886.50958 | 4.65397 | 39164.96032 | 4.67997 | 44691.62896
4.48225 | 3077.75681 | 4.67821 | 8010.44834 | 4.68521 | 13405.19114 | 4.66721 | 18654.32756 | 4.69421 | 24014.60633 | 4.69021 | 28970.54138 | 4.67821 | 34885.59812 | 4.66421 | 39164.84748 | 4.69021 | 44691.51611
4.49249 | 3077.20993 | 4.68844 | 8010.96049 | 4.69544 | 13404.90468 | 4.67744 | 18655.22166 | 4.70444 | 24014.1289 | 4.70044 | 28970.03791 | 4.68844 | 34885.43319 | 4.67444 | 39164.85616 | 4.70044 | 44691.77653
4.50272 | 3077.7134 | 4.69868 | 8010.41362 | 4.70568 | 13404.67899 | 4.68768 | 18654.57061 | 4.71468 | 24014.50216 | 4.71068 | 28969.9511 | 4.69868 | 34885.04257 | 4.68468 | 39165.32491 | 4.71068 | 44692.12375
4.51296 | 3076.6891 | 4.70891 | 8009.70181 | 4.71591 | 13404.46198 | 4.69791 | 18654.27548 | 4.72491 | 24014.14626 | 4.72091 | 28970.99277 | 4.70891 | 34884.92972 | 4.69491 | 39164.50025 | 4.72091 | 44691.59423
4.5232 | 3076.94083 | 4.71915 | 8010.09244 | 4.72615 | 13404.40121 | 4.70815 | 18654.54457 | 4.73515 | 24013.2782 | 4.73115 | 28970.25492 | 4.71915 | 34884.78215 | 4.70515 | 39164.8388 | 4.73115 | 44691.49007
4.53343 | 3076.76722 | 4.72938 | 8009.97091 | 4.73638 | 13404.06267 | 4.71838 | 18653.61575 | 4.74538 | 24013.00042 | 4.74138 | 28969.99451 | 4.72938 | 34884.59986 | 4.71538 | 39165.55928 | 4.74138 | 44691.27305
4.54367 | 3077.22729 | 4.73962 | 8009.53688 | 4.74662 | 13403.77621 | 4.72862 | 18654.63138 | 4.75562 | 24013.20876 | 4.75162 | 28969.99451 | 4.73962 | 34884.70403 | 4.72562 | 39164.41345 | 4.75162 | 44690.9866
4.5539 | 3076.65438 | 4.74985 | 8009.49348 | 4.75685 | 13404.15816 | 4.73885 | 18654.00638 | 4.76585 | 24013.44313 | 4.76185 | 28970.20284 | 4.74985 | 34883.96618 | 4.73585 | 39164.2138 | 4.76185 | 44691.35118
4.56414 | 3075.55195 | 4.76009 | 8009.43272 | 4.76709 | 13403.68941 | 4.74909 | 18654.3102 | 4.77609 | 24012.62716 | 4.77209 | 28969.46499 | 4.76009 | 34884.83423 | 4.74609 | 39164.14435 | 4.77209 | 44690.43972
4.57437 | 3075.94257 | 4.77032 | 8010.39626 | 4.77732 | 13403.88906 | 4.75932 | 18653.78068 | 4.78632 | 24012.60112 | 4.78232 | 28969.18721 | 4.77032 | 34885.18146 | 4.75632 | 39164.74331 | 4.78232 | 44690.47444
4.58461 | 3076.35924 | 4.78056 | 8009.62369 | 4.78756 | 13402.91684 | 4.76956 | 18653.07756 | 4.79656 | 24013.22612 | 4.79256 | 28969.72541 | 4.78056 | 34884.18319 | 4.76656 | 39163.75373 | 4.79256 | 44689.96229
4.59484 | 3075.1266 | 4.79079 | 8009.78862 | 4.79779 | 13402.6217 | 4.77979 | 18653.21645 | 4.80679 | 24013.17404 | 4.80279 | 28969.33478 | 4.79079 | 34883.86201 | 4.77679 | 39163.77977 | 4.80279 | 44689.8668
4.60508 | 3075.86445 | 4.80103 | 8008.61674 | 4.80803 | 13403.8283 | 4.79003 | 18653.17304 | 4.81703 | 24012.05424 | 4.81303 | 28969.0136 | 4.80103 | 34884.71271 | 4.78703 | 39163.02456 | 4.81303 | 44690.08382
4.61531 | 3074.82278 | 4.81126 | 8009.42404 | 4.81826 | 13403.2467 | 4.80026 | 18652.78242 | 4.82726 | 24012.75737 | 4.82326 | 28968.14555 | 4.81126 | 34883.63632 | 4.79726 | 39163.45859 | 4.82326 | 44690.21403
4.62555 | 3075.2134 | 4.8215 | 8008.38237 | 4.8285 | 13402.25711 | 4.8105 | 18653.46818 | 4.8375 | 24012.41015 | 4.8335 | 28969.02228 | 4.8215 | 34884.13111 | 4.8075 | 39163.9447 | 4.8335 | 44690.52653
4.63578 | 3074.84882 | 4.83173 | 8008.13063 | 4.83873 | 13402.58698 | 4.82073 | 18653.02548 | 4.84773 | 24012.13237 | 4.84373 | 28967.81569 | 4.83173 | 34884.17451 | 4.81773 | 39163.41519 | 4.84373 | 44690.19666
4.64602 | 3074.31063 | 4.84197 | 8008.79035 | 4.84897 | 13403.37691 | 4.83097 | 18653.42478 | 4.85797 | 24012.06292 | 4.85397 | 28968.0761 | 4.84197 | 34883.31514 | 4.82797 | 39163.20685 | 4.85397 | 44689.08555
4.65625 | 3074.00681 | 4.85221 | 8008.65147 | 4.85921 | 13402.17899 | 4.84121 | 18653.02548 | 4.86821 | 24012.19313 | 4.86421 | 28968.24971 | 4.85221 | 34884.03562 | 4.83821 | 39162.55581 | 4.86421 | 44689.16368
4.66649 | 3075.03979 | 4.86244 | 8008.74695 | 4.86944 | 13402.14427 | 4.85144 | 18652.69561 | 4.87844 | 24011.88063 | 4.87444 | 28968.72714 | 4.86244 | 34882.9766 | 4.84844 | 39162.92039 | 4.87444 | 44689.88416
4.67672 | 3074.77938 | 4.87268 | 8007.86154 | 4.87968 | 13401.98802 | 4.86168 | 18652.76506 | 4.88868 | 24012.14973 | 4.88468 | 28968.04138 | 4.87268 | 34883.20229 | 4.85868 | 39162.92907 | 4.88468 | 44689.06819
4.68696 | 3074.22382 | 4.88291 | 8008.10459 | 4.88991 | 13401.90989 | 4.87191 | 18652.13138 | 4.89891 | 24011.43792 | 4.89491 | 28967.70284 | 4.88291 | 34883.12417 | 4.86891 | 39162.23463 | 4.89491 | 44688.87722
4.69719 | 3073.62486 | 4.89315 | 8008.03515 | 4.90015 | 13401.42378 | 4.88215 | 18651.73207 | 4.90915 | 24011.3598 | 4.90515 | 28968.06742 | 4.89315 | 34882.87243 | 4.87915 | 39162.47769 | 4.90515 | 44690.0491
4.70743 | 3073.19951 | 4.90338 | 8007.6966 | 4.91038 | 13401.9967 | 4.89238 | 18651.96645 | 4.91938 | 24011.68966 | 4.91538 | 28968.41464 | 4.90338 | 34882.94187 | 4.88938 | 39162.27803 | 4.91538 | 44688.50396
4.71766 | 3073.72903 | 4.91362 | 8007.93098 | 4.92062 | 13400.95503 | 4.90262 | 18651.33277 | 4.92962 | 24011.36848 | 4.92562 | 28967.57263 | 4.91362 | 34882.41236 | 4.89962 | 39162.16519 | 4.92562 | 44689.17236
4.7279 | 3073.85924 | 4.92385 | 8007.67924 | 4.93085 | 13401.92725 | 4.91285 | 18651.74943 | 4.93985 | 24011.0907 | 4.93585 | 28967.55527 | 4.92385 | 34883.12417 | 4.90985 | 39163.51067 | 4.93585 | 44687.83555
4.73814 | 3073.26028 | 4.93409 | 8006.9414 | 4.94109 | 13400.85086 | 4.92309 | 18652.07061 | 4.95009 | 24010.92577 | 4.94609 | 28967.96326 | 4.93409 | 34882.23007 | 4.92009 | 39162.35616 | 4.94609 | 44689.28521
4.74837 | 3072.88701 | 4.94432 | 8007.24522 | 4.95132 | 13401.75364 | 4.93332 | 18651.28068 | 4.96032 | 24011.30772 | 4.95632 | 28967.03444 | 4.94432 | 34882.74222 | 4.93032 | 39162.67734 | 4.95632 | 44688.52132
4.75861 | 3073.59014 | 4.95456 | 8007.67056 | 4.96156 | 13401.64948 | 4.94356 | 18651.38485 | 4.97056 | 24010.90841 | 4.96656 | 28966.91291 | 4.95456 | 34882.14326 | 4.94056 | 39162.46032 | 4.96656 | 44688.44319
4.76884 | 3072.86097 | 4.96479 | 8007.05424 | 4.97179 | 13400.66857 | 4.95379 | 18651.4977 | 4.98079 | 24010.37022 | 4.97679 | 28967.1386 | 4.96479 | 34882.29951 | 4.95079 | 39162.18255 | 4.97679 | 44688.5734
4.77908 | 3071.42868 | 4.97503 | 8007.10633 | 4.98203 | 13401.31961 | 4.96403 | 18650.76853 | 4.99103 | 24010.62195 | 4.98703 | 28967.17333 | 4.97503 | 34882.20403 | 4.96103 | 39161.85269 | 4.98703 | 44687.47965
4.78931 | 3072.74813 | 4.98526 | 8006.16015 | 4.99226 | 13400.72066 | 4.97426 | 18650.62096 | 5.00126 | 24011.32508 | 4.99726 | 28967.47714 | 4.98526 | 34882.71618 | 4.97126 | 39161.93081 | 4.99726 | 44687.9484
4.79955 | 3072.86097 | 4.9955 | 8006.64626 | 5.0025 | 13400.25191 | 4.9845 | 18651.13311 | 5.0115 | 24010.56119 | 5.0075 | 28966.60909 | 4.9955 | 34882.34292 | 4.9815 | 39162.10442 | 5.0075 | 44687.50569
4.80978 | 3072.18389 | 5.00573 | 8006.84591 | 5.01273 | 13400.21718 | 4.99473 | 18650.49075 | 5.02173 | 24010.33549 | 5.01773 | 28966.70458 | 5.00573 | 34881.63979 | 4.99173 | 39161.87873 | 5.01773 | 44687.33208
4.82002 | 3071.93215 | 5.01597 | 8006.09938 | 5.02297 | 13400.33003 | 5.00497 | 18650.49943 | 5.03197 | 24010.5091 | 5.02797 | 28966.60909 | 5.01597 | 34882.28215 | 5.00197 | 39161.01067 | 5.02797 | 44687.2366
4.83025 | 3072.48771 | 5.0262 | 8006.09938 | 5.0332 | 13400.51232 | 5.0152 | 18650.53416 | 5.0422 | 24010.21397 | 5.0382 | 28965.96673 | 5.0262 | 34881.70055 | 5.0122 | 39160.41171 | 5.0382 | 44687.95708
4.84049 | 3071.81931 | 5.03644 | 8006.88063 | 5.04344 | 13399.8092 | 5.02544 | 18650.49075 | 5.05244 | 24009.96223 | 5.04844 | 28965.94069 | 5.03644 | 34881.62243 | 5.02244 | 39161.70512 | 5.04844 | 44687.00222
4.85072 | 3072.80889 | 5.04667 | 8006.63758 | 5.05367 | 13400.26927 | 5.03567 | 18650.80325 | 5.06267 | 24010.05772 | 5.05867 | 28966.46152 | 5.04667 | 34881.69187 | 5.03267 | 39160.84574 | 5.05867 | 44687.39285
4.86096 | 3071.07278 | 5.05691 | 8005.96049 | 5.06391 | 13400.10434 | 5.04591 | 18651.21992 | 5.07291 | 24010.22265 | 5.06891 | 28966.36603 | 5.05691 | 34881.13632 | 5.04291 | 39160.99331 | 5.06891 | 44687.67062
4.87119 | 3071.15958 | 5.06714 | 8006.72438 | 5.07414 | 13399.38385 | 5.05614 | 18649.75291 | 5.08314 | 24010.1532 | 5.07914 | 28965.48062 | 5.06714 | 34881.05819 | 5.05314 | 39161.11484 | 5.07914 | 44686.62896
4.88143 | 3070.68215 | 5.07738 | 8006.76779 | 5.08438 | 13400.1651 | 5.06638 | 18650.32582 | 5.09338 | 24010.30945 | 5.08938 | 28966.06221 | 5.07738 | 34881.02347 | 5.06338 | 39161.08012 | 5.08938 | 44687.27132
4.89166 | 3072.20125 | 5.08761 | 8006.07334 | 5.09461 | 13400.33003 | 5.07661 | 18649.17999 | 5.10361 | 24009.46744 | 5.09961 | 28966.38339 | 5.08761 | 34881.22312 | 5.07361 | 39160.95859 | 5.09961 | 44687.31472
4.9019 | 3070.90785 | 5.09785 | 8005.97785 | 5.10485 | 13400.37343 | 5.08685 | 18650.37791 | 5.11385 | 24009.68445 | 5.10985 | 28966.23583 | 5.09785 | 34881.16236 | 5.08385 | 39160.56796 | 5.10985 | 44686.89805
4.91213 | 3071.1509 | 5.10808 | 8005.76952 | 5.11508 | 13399.72239 | 5.09708 | 18649.80499 | 5.12408 | 24009.35459 | 5.12008 | 28965.94937 | 5.10808 | 34881.62243 | 5.09408 | 39160.58532 | 5.12008 | 44687.31472
4.92237 | 3070.99465 | 5.11832 | 8006.10806 | 5.12532 | 13399.72239 | 5.10732 | 18650.2477 | 5.13432 | 24009.34591 | 5.13032 | 28965.67159 | 5.11832 | 34881.59639 | 5.10432 | 39160.62005 | 5.13032 | 44686.35986
4.93261 | 3070.00507 | 5.12855 | 8004.85806 | 5.13555 | 13399.19288 | 5.11755 | 18650.42999 | 5.14455 | 24009.64973 | 5.14055 | 28965.63687 | 5.12855 | 34880.42451 | 5.11455 | 39160.26414 | 5.14055 | 44686.70708
4.94284 | 3070.36965 | 5.13879 | 8005.4657 | 5.14579 | 13398.98455 | 5.12779 | 18648.65048 | 5.15479 | 24009.31119 | 5.15079 | 28965.27228 | 5.13879 | 34880.2943 | 5.12479 | 39160.31623 | 5.15079 | 44686.62896
4.95308 | 3070.03111 | 5.14902 | 8005.49174 | 5.15602 | 13399.12343 | 5.13802 | 18650.06541 | 5.16502 | 24008.98133 | 5.16102 | 28964.72541 | 5.14902 | 34881.05819 | 5.13502 | 39160.02109 | 5.16102 | 44686.55951
4.96331 | 3069.5016 | 5.15926 | 8005.4223 | 5.16626 | 13398.70677 | 5.14826 | 18649.76159 | 5.17526 | 24009.04209 | 5.17126 | 28965.60214 | 5.15926 | 34880.45923 | 5.14526 | 39160.09921 | 5.17126 | 44686.14284
4.97355 | 3069.96167 | 5.16949 | 8004.58029 | 5.17649 | 13398.55052 | 5.15849 | 18648.91957 | 5.18549 | 24009.73654 | 5.18149 | 28965.20284 | 5.16949 | 34880.73701 | 5.15549 | 39159.82143 | 5.18149 | 44686.68104
4.98378 | 3069.75333 | 5.17973 | 8005.36154 | 5.18673 | 13398.68941 | 5.16873 | 18649.01506 | 5.19573 | 24009.4414 | 5.19173 | 28965.19416 | 5.17973 | 34880.90194 | 5.16573 | 39159.94296 | 5.19173 | 44687.19319
4.99402 | 3070.00507 | 5.18996 | 8005.17924 | 5.19696 | 13398.34218 | 5.17896 | 18648.772 | 5.20596 | 24008.69487 | 5.20196 | 28964.61256 | 5.18996 | 34880.78042 | 5.17596 | 39160.03845 | 5.20196 | 44685.81298
5.00425 | 3069.15438 | 5.2002 | 8005.17924 | 5.2072 | 13399.05399 | 5.1892 | 18648.79804 | 5.2162 | 24008.87716 | 5.2122 | 28964.95978 | 5.2002 | 34880.69361 | 5.1862 | 39160.01241 | 5.2122 | 44685.7609
5.01449 | 3068.67695 | 5.21043 | 8005.01431 | 5.21743 | 13398.41163 | 5.19943 | 18649.24943 | 5.22643 | 24008.77299 | 5.22243 | 28965.09867 | 5.21043 | 34880.21618 | 5.19643 | 39159.33532 | 5.22243 | 44685.7609
5.02472 | 3068.9634 | 5.22067 | 8005.04035 | 5.22767 | 13398.58524 | 5.20967 | 18648.23381 | 5.23667 | 24008.66015 | 5.23267 | 28964.66464 | 5.22067 | 34880.58076 | 5.20667 | 39159.12699 | 5.23267 | 44685.98659
5.03496 | 3069.20646 | 5.2309 | 8004.63237 | 5.2379 | 13398.68941 | 5.2199 | 18648.32929 | 5.2469 | 24008.26084 | 5.2429 | 28964.53444 | 5.2309 | 34880.33771 | 5.2169 | 39159.67387 | 5.2429 | 44686.01264
5.04519 | 3069.2325 | 5.24114 | 8004.50216 | 5.24814 | 13398.36823 | 5.23014 | 18649.15395 | 5.25714 | 24007.88758 | 5.25314 | 28964.56916 | 5.24114 | 34879.6693 | 5.22714 | 39158.86657 | 5.25314 | 44685.61333
5.05543 | 3069.43215 | 5.25138 | 8004.24174 | 5.25838 | 13398.04705 | 5.24038 | 18648.50291 | 5.26738 | 24009.04209 | 5.26338 | 28965.23756 | 5.25138 | 34879.81687 | 5.23738 | 39159.23984 | 5.26338 | 44685.56125
5.06566 | 3069.34535 | 5.26161 | 8004.2591 | 5.26861 | 13398.26406 | 5.25061 | 18648.4595 | 5.27761 | 24007.74869 | 5.27361 | 28963.58826 | 5.26161 | 34879.78215 | 5.24761 | 39158.59748 | 5.27361 | 44685.14458
5.0759 | 3069.26722 | 5.27185 | 8004.80598 | 5.27885 | 13397.69114 | 5.26085 | 18648.56367 | 5.28785 | 24008.5039 | 5.28385 | 28964.5518 | 5.27185 | 34879.96444 | 5.25785 | 39158.57143 | 5.28385 | 44685.405
5.08613 | 3069.16306 | 5.28208 | 8004.40667 | 5.28908 | 13397.53489 | 5.27108 | 18648.65916 | 5.29808 | 24008.61674 | 5.29408 | 28963.75319 | 5.28208 | 34879.91236 | 5.26808 | 39159.45685 | 5.29408 | 44686.23833
5.09637 | 3067.99986 | 5.29232 | 8003.91188 | 5.29932 | 13397.73455 | 5.28132 | 18647.84318 | 5.30832 | 24008.04383 | 5.30432 | 28963.56221 | 5.29232 | 34879.40021 | 5.27832 | 39158.64088 | 5.30432 | 44685.04909
5.1066 | 3067.99986 | 5.30255 | 8003.99001 | 5.30955 | 13397.30052 | 5.29155 | 18647.88659 | 5.31855 | 24008.61674 | 5.31455 | 28963.96152 | 5.30255 | 34879.75611 | 5.28855 | 39158.58012 | 5.31455 | 44685.24007
5.11684 | 3067.93042 | 5.31279 | 8003.34765 | 5.31979 | 13397.60434 | 5.30179 | 18647.86054 | 5.32879 | 24008.33897 | 5.32479 | 28963.26708 | 5.31279 | 34879.46965 | 5.29879 | 39158.50199 | 5.32479 | 44685.62201
5.12707 | 3068.2516 | 5.32302 | 8003.67751 | 5.33002 | 13397.72586 | 5.31202 | 18648.45082 | 5.33902 | 24008.10459 | 5.33502 | 28963.85735 | 5.32302 | 34879.07035 | 5.30902 | 39158.79713 | 5.33502 | 44685.4918
5.13731 | 3067.8957 | 5.33326 | 8003.86848 | 5.34026 | 13397.32656 | 5.32226 | 18647.72166 | 5.34926 | 24007.8789 | 5.34526 | 28963.60562 | 5.33326 | 34879.44361 | 5.31926 | 39158.3197 | 5.34526 | 44684.76264
5.14755 | 3067.90438 | 5.34349 | 8003.83376 | 5.35049 | 13397.58698 | 5.33249 | 18647.63485 | 5.35949 | 24006.83723 | 5.35549 | 28964.02228 | 5.34349 | 34879.34812 | 5.32949 | 39158.31102 | 5.35549 | 44684.21576
5.15778 | 3068.38181 | 5.35373 | 8003.56466 | 5.36073 | 13397.58698 | 5.34273 | 18647.40048 | 5.36973 | 24007.57508 | 5.36573 | 28963.89208 | 5.35373 | 34879.42625 | 5.33973 | 39158.4065 | 5.36573 | 44684.8234
5.16802 | 3067.64396 | 5.36396 | 8003.07855 | 5.37096 | 13397.41336 | 5.35296 | 18647.20082 | 5.37996 | 24007.97438 | 5.37596 | 28963.31048 | 5.36396 | 34879.25264 | 5.34996 | 39158.21553 | 5.37596 | 44684.8234
5.17825 | 3067.15785 | 5.3742 | 8003.36501 | 5.3812 | 13397.36996 | 5.3632 | 18647.21818 | 5.3902 | 24007.74001 | 5.3862 | 28962.52055 | 5.3742 | 34879.38285 | 5.3602 | 39158.33706 | 5.3862 | 44684.23312
5.18849 | 3068.09535 | 5.38443 | 8003.15667 | 5.39143 | 13397.19635 | 5.37343 | 18647.58277 | 5.40043 | 24008.0091 | 5.39643 | 28963.25839 | 5.38443 | 34878.04604 | 5.37043 | 39157.90303 | 5.39643 | 44685.19666
5.19872 | 3067.38354 | 5.39467 | 8003.40841 | 5.40167 | 13397.60434 | 5.38367 | 18646.82756 | 5.41067 | 24007.57508 | 5.40667 | 28962.90249 | 5.39467 | 34878.39326 | 5.38067 | 39158.54539 | 5.40667 | 44683.67757
5.20896 | 3067.73076 | 5.4049 | 8002.72265 | 5.4119 | 13396.3283 | 5.3939 | 18647.57409 | 5.4209 | 24006.97612 | 5.4169 | 28962.96326 | 5.4049 | 34878.79257 | 5.3909 | 39158.2763 | 5.4169 | 44683.99875
5.21919 | 3066.75854 | 5.41514 | 8003.14799 | 5.42214 | 13396.771 | 5.40414 | 18647.00117 | 5.43114 | 24007.08029 | 5.42714 | 28963.09346 | 5.41514 | 34878.74917 | 5.40114 | 39157.98116 | 5.42714 | 44684.37201
5.22943 | 3067.27069 | 5.42537 | 8002.80945 | 5.43237 | 13396.47586 | 5.41437 | 18647.37443 | 5.44137 | 24007.27126 | 5.43737 | 28963.44069 | 5.42537 | 34878.74048 | 5.41137 | 39158.48463 | 5.43737 | 44684.20708
5.23966 | 3066.88007 | 5.43561 | 8002.63584 | 5.44261 | 13396.30225 | 5.42461 | 18646.75811 | 5.45161 | 24007.39279 | 5.44761 | 28963.18027 | 5.43561 | 34878.67104 | 5.42161 | 39158.4065 | 5.44761 | 44684.06819
5.2499 | 3066.84535 | 5.44584 | 8003.25216 | 5.45284 | 13396.83177 | 5.43484 | 18647.1227 | 5.46184 | 24007.21917 | 5.45784 | 28962.65076 | 5.44584 | 34878.645 | 5.43184 | 39157.33012 | 5.45784 | 44684.14632
5.26013 | 3066.83667 | 5.45608 | 8003.2782 | 5.46308 | 13396.48455 | 5.44508 | 18647.04457 | 5.47208 | 24007.54035 | 5.46808 | 28962.16464 | 5.45608 | 34879.25264 | 5.44208 | 39157.469 | 5.46808 | 44683.79909
5.27037 | 3066.80194 | 5.46631 | 8002.5664 | 5.47331 | 13396.62343 | 5.45531 | 18647.11402 | 5.48231 | 24007.08897 | 5.47831 | 28962.20805 | 5.46631 | 34878.36722 | 5.45231 | 39157.20859 | 5.47831 | 44684.48486
5.2806 | 3066.34188 | 5.47655 | 8002.24522 | 5.48355 | 13396.88385 | 5.46555 | 18646.31541 | 5.49255 | 24006.91535 | 5.48855 | 28962.53791 | 5.47655 | 34878.81861 | 5.46255 | 39158.11137 | 5.48855 | 44684.49354
5.29084 | 3066.20299 | 5.48678 | 8002.75737 | 5.49378 | 13396.22413 | 5.47578 | 18646.59318 | 5.50278 | 24007.28862 | 5.49878 | 28962.7202 | 5.48678 | 34878.36722 | 5.47278 | 39157.12178 | 5.49878 | 44683.65153
5.30107 | 3066.4634 | 5.49702 | 8003.2782 | 5.50402 | 13396.31961 | 5.48602 | 18647.1661 | 5.51302 | 24006.56813 | 5.50902 | 28962.25145 | 5.49702 | 34878.08076 | 5.48302 | 39157.26935 | 5.50902 | 44683.64284
5.31131 | 3066.42 | 5.50725 | 8002.3841 | 5.51425 | 13396.36302 | 5.49625 | 18646.8102 | 5.52325 | 24006.59417 | 5.51925 | 28962.46846 | 5.50725 | 34877.76826 | 5.49325 | 39157.39088 | 5.51925 | 44684.04215
5.32154 | 3066.17694 | 5.51749 | 8001.82855 | 5.52449 | 13396.00711 | 5.50649 | 18646.88832 | 5.53349 | 24006.9414 | 5.52949 | 28962.4077 | 5.51749 | 34878.50611 | 5.50349 | 39157.77282 | 5.52949 | 44683.79041
5.33178 | 3065.92521 | 5.52772 | 8002.27126 | 5.53472 | 13396.25017 | 5.51672 | 18647.01853 | 5.54372 | 24006.49001 | 5.53972 | 28961.53964 | 5.52772 | 34877.61201 | 5.51372 | 39157.60789 | 5.53972 | 44683.55604
5.34201 | 3065.89917 | 5.53796 | 8002.19313 | 5.54496 | 13396.4585 | 5.52696 | 18646.76679 | 5.55396 | 24006.09938 | 5.54996 | 28961.77402 | 5.53796 | 34878.17625 | 5.52396 | 39157.70338 | 5.54996 | 44683.26958
5.35225 | 3066.53285 | 5.54819 | 8002.27126 | 5.55519 | 13395.81614 | 5.53719 | 18646.41089 | 5.56419 | 24006.24695 | 5.56019 | 28962.66812 | 5.54819 | 34877.98528 | 5.53419 | 39157.35616 | 5.56019 | 44684.07687
5.36249 | 3065.96861 | 5.55843 | 8002.59244 | 5.56543 | 13395.45156 | 5.54743 | 18645.63832 | 5.57443 | 24005.93445 | 5.57043 | 28961.81742 | 5.55843 | 34877.22139 | 5.54443 | 39156.90477 | 5.57043 | 44683.87722
5.37272 | 3065.89049 | 5.56866 | 8002.12369 | 5.57566 | 13395.60781 | 5.55766 | 18645.98554 | 5.58466 | 24006.41188 | 5.58066 | 28962.24277 | 5.56866 | 34878.12417 | 5.55466 | 39156.67039 | 5.58066 | 44683.33034
5.38296 | 3064.66653 | 5.5789 | 8002.16709 | 5.5859 | 13395.48628 | 5.5679 | 18645.62964 | 5.5949 | 24006.16883 | 5.5909 | 28962.0952 | 5.5789 | 34877.91583 | 5.5649 | 39157.17387 | 5.5909 | 44683.06993
5.39319 | 3065.5259 | 5.58913 | 8002.03688 | 5.59613 | 13394.93941 | 5.57813 | 18646.17652 | 5.60513 | 24007.00216 | 5.60113 | 28962.07784 | 5.58913 | 34877.68146 | 5.57513 | 39156.67039 | 5.60113 | 44683.26958
5.40343 | 3064.79674 | 5.59937 | 8002.00216 | 5.60637 | 13395.98975 | 5.58837 | 18646.13311 | 5.61537 | 24006.08202 | 5.61137 | 28961.97367 | 5.59937 | 34877.62937 | 5.58537 | 39156.35789 | 5.61137 | 44682.98312
5.41366 | 3065.82972 | 5.6096 | 8001.21223 | 5.6166 | 13395.33871 | 5.5986 | 18646.63659 | 5.6256 | 24006.42056 | 5.6216 | 28961.36603 | 5.6096 | 34877.59465 | 5.5956 | 39156.58359 | 5.6216 | 44683.39111
5.4239 | 3064.9009 | 5.61984 | 8001.82855 | 5.62684 | 13395.521 | 5.60884 | 18645.94214 | 5.63584 | 24005.86501 | 5.63184 | 28962.12992 | 5.61984 | 34877.7943 | 5.60584 | 39156.19296 | 5.63184 | 44682.88764
5.43413 | 3064.89222 | 5.63007 | 8001.49001 | 5.63707 | 13394.90468 | 5.61907 | 18646.272 | 5.64607 | 24006.12542 | 5.64207 | 28961.5136 | 5.63007 | 34877.49917 | 5.61607 | 39156.57491 | 5.64207 | 44682.80951
5.44437 | 3064.65785 | 5.64031 | 8001.7591 | 5.64731 | 13394.67031 | 5.62931 | 18645.8727 | 5.65631 | 24006.05598 | 5.65231 | 28961.28791 | 5.64031 | 34877.30819 | 5.62631 | 39156.31449 | 5.65231 | 44682.56646
5.4546 | 3064.90958 | 5.65055 | 8001.90667 | 5.65755 | 13394.84392 | 5.63955 | 18646.09839 | 5.66655 | 24006.3164 | 5.66255 | 28961.24451 | 5.65055 | 34877.47312 | 5.63655 | 39156.4881 | 5.66255 | 44682.67062
5.46484 | 3064.78806 | 5.66078 | 8001.53341 | 5.66778 | 13394.60955 | 5.64978 | 18645.47339 | 5.67678 | 24005.89105 | 5.67278 | 28961.67853 | 5.66078 | 34877.38632 | 5.64678 | 39156.46206 | 5.67278 | 44683.13937
5.47507 | 3064.71861 | 5.67102 | 8001.37716 | 5.67802 | 13394.83524 | 5.66002 | 18646.37617 | 5.68702 | 24005.66535 | 5.68302 | 28961.20978 | 5.67102 | 34877.58597 | 5.65702 | 39156.03671 | 5.68302 | 44682.905
5.48531 | 3064.61444 | 5.68125 | 8001.74174 | 5.68825 | 13394.67899 | 5.67025 | 18645.6036 | 5.69725 | 24005.40494 | 5.69325 | 28961.45284 | 5.68125 | 34877.45576 | 5.66725 | 39156.47074 | 5.69325 | 44682.41021
5.49554 | 3064.19778 | 5.69149 | 8001.34244 | 5.69849 | 13395.10434 | 5.68049 | 18645.20429 | 5.70749 | 24005.84765 | 5.70349 | 28961.28791 | 5.69149 | 34877.0825 | 5.67749 | 39155.87178 | 5.70349 | 44682.80951
5.50578 | 3064.77069 | 5.70172 | 8001.28167 | 5.70872 | 13394.73975 | 5.69072 | 18644.64874 | 5.71772 | 24005.61327 | 5.71372 | 28961.57437 | 5.70172 | 34877.29083 | 5.68772 | 39156.03671 | 5.71372 | 44682.02826
5.51601 | 3064.31931 | 5.71196 | 8001.3598 | 5.71896 | 13394.63559 | 5.70096 | 18644.96992 | 5.72796 | 24005.26605 | 5.72396 | 28960.77576 | 5.71196 | 34877.00437 | 5.69796 | 39156.27109 | 5.72396 | 44682.31472
5.52625 | 3064.95299 | 5.72219 | 8000.89973 | 5.72919 | 13394.4533 | 5.71119 | 18645.22166 | 5.73819 | 24005.89973 | 5.73419 | 28960.27228 | 5.72219 | 34877.54257 | 5.70819 | 39155.89782 | 5.73419 | 44682.60986
5.53648 | 3064.24118 | 5.73243 | 8001.41188 | 5.73943 | 13394.56614 | 5.72143 | 18645.05673 | 5.74843 | 24005.70008 | 5.74443 | 28961.14034 | 5.73243 | 34877.09118 | 5.71843 | 39156.219 | 5.74443 | 44682.61854
5.54672 | 3063.92868 | 5.74266 | 8001.08202 | 5.74966 | 13394.33177 | 5.73166 | 18645.022 | 5.75866 | 24005.39626 | 5.75466 | 28961.32263 | 5.74266 | 34876.77868 | 5.72866 | 39156.57491 | 5.75466 | 44682.50569
5.55695 | 3064.24986 | 5.7529 | 8001.33376 | 5.7599 | 13394.19288 | 5.7419 | 18645.17825 | 5.7689 | 24005.57855 | 5.7649 | 28960.70631 | 5.7529 | 34876.88285 | 5.7389 | 39155.88914 | 5.7649 | 44682.52305
5.56719 | 3064.01549 | 5.76313 | 8000.86501 | 5.77013 | 13394.55746 | 5.75213 | 18644.9786 | 5.77913 | 24005.07508 | 5.77513 | 28960.8886 | 5.76313 | 34877.11722 | 5.74913 | 39155.69817 | 5.77513 | 44682.3234
5.57743 | 3064.20646 | 5.77337 | 8001.01258 | 5.78037 | 13394.60955 | 5.76237 | 18645.17825 | 5.78937 | 24005.66535 | 5.78537 | 28960.5761 | 5.77337 | 34877.3516 | 5.75937 | 39155.60268 | 5.78537 | 44682.14111
5.58766 | 3064.13701 | 5.7836 | 8001.48133 | 5.7906 | 13394.87864 | 5.7726 | 18644.89179 | 5.7996 | 24004.91015 | 5.7956 | 28961.23583 | 5.7836 | 34876.59639 | 5.7696 | 39155.54192 | 5.7956 | 44682.65326
5.5979 | 3063.89396 | 5.79384 | 8001.12542 | 5.80084 | 13394.271 | 5.78284 | 18644.96124 | 5.80984 | 24005.20529 | 5.80584 | 28960.81048 | 5.79384 | 34877.00437 | 5.77984 | 39155.66345 | 5.80584 | 44682.54909
5.60813 | 3062.88701 | 5.80407 | 8001.20355 | 5.81107 | 13394.43593 | 5.79307 | 18645.05673 | 5.82007 | 24004.64105 | 5.81607 | 28960.55006 | 5.80407 | 34876.17972 | 5.79007 | 39156.02803 | 5.81607 | 44681.9675
5.61837 | 3063.76375 | 5.81431 | 8000.47438 | 5.82131 | 13394.38385 | 5.80331 | 18644.99596 | 5.83031 | 24005.43966 | 5.82631 | 28960.50666 | 5.81431 | 34876.90889 | 5.80031 | 39155.34227 | 5.82631 | 44681.95882
5.6286 | 3063.59882 | 5.82454 | 8001.01258 | 5.83154 | 13393.88038 | 5.81354 | 18644.70082 | 5.84054 | 24004.63237 | 5.83654 | 28960.1768 | 5.82454 | 34876.51826 | 5.81054 | 39155.29018 | 5.83654 | 44681.87201
5.63884 | 3063.61618 | 5.83478 | 8000.24001 | 5.84178 | 13393.71545 | 5.82378 | 18644.07582 | 5.85078 | 24005.4223 | 5.84678 | 28960.87124 | 5.83478 | 34876.47486 | 5.82078 | 39154.969 | 5.84678 | 44681.78521
5.64907 | 3062.9391 | 5.84501 | 8000.41362 | 5.85201 | 13393.72413 | 5.83401 | 18644.12791 | 5.86101 | 24005.04035 | 5.85701 | 28960.12471 | 5.84501 | 34876.2318 | 5.83101 | 39155.29018 | 5.85701 | 44681.91541
5.65931 | 3063.08667 | 5.85525 | 8000.79556 | 5.86225 | 13393.96718 | 5.84425 | 18644.41436 | 5.87125 | 24004.51084 | 5.86725 | 28960.76708 | 5.85525 | 34876.90021 | 5.84125 | 39155.13393 | 5.86725 | 44681.93278
5.66954 | 3063.62486 | 5.86548 | 8000.12716 | 5.87248 | 13394.1408 | 5.85448 | 18643.97166 | 5.88148 | 24005.22265 | 5.87748 | 28960.60214 | 5.86548 | 34876.22312 | 5.85148 | 39154.63914 | 5.87748 | 44681.59423
5.67978 | 3062.88701 | 5.87572 | 7999.85806 | 5.88272 | 13393.15121 | 5.86472 | 18644.9352 | 5.89172 | 24004.68445 | 5.88772 | 28959.67333 | 5.87572 | 34875.89326 | 5.86172 | 39155.27282 | 5.88772 | 44681.91541
5.69001 | 3062.4009 | 5.88595 | 8000.55251 | 5.89295 | 13393.79357 | 5.87495 | 18644.01506 | 5.90195 | 24005.09244 | 5.89795 | 28959.52576 | 5.88595 | 34876.28389 | 5.87195 | 39155.34227 | 5.89795 | 44681.35118
5.70025 | 3062.90438 | 5.89619 | 8000.34417 | 5.90319 | 13394.21892 | 5.88519 | 18643.83277 | 5.91219 | 24005.1966 | 5.90819 | 28959.74277 | 5.89619 | 34876.20576 | 5.88219 | 39155.53324 | 5.90819 | 44681.39458
5.71048 | 3062.7134 | 5.90642 | 8001.16015 | 5.91342 | 13393.5592 | 5.89542 | 18644.70082 | 5.92242 | 24004.56292 | 5.91842 | 28960.41985 | 5.90642 | 34876.24048 | 5.89242 | 39154.95164 | 5.91842 | 44681.29041
5.72072 | 3062.86097 | 5.91666 | 7999.92751 | 5.92366 | 13393.55052 | 5.90566 | 18644.47513 | 5.93266 | 24004.38063 | 5.92866 | 28960.23756 | 5.91666 | 34876.13632 | 5.90266 | 39155.16866 | 5.92866 | 44681.64632
5.73095 | 3062.68736 | 5.92689 | 7999.24174 | 5.93389 | 13394.02795 | 5.91589 | 18643.98034 | 5.94289 | 24005.14452 | 5.93889 | 28959.62992 | 5.92689 | 34876.30125 | 5.91289 | 39154.94296 | 5.93889 | 44681.59423
5.74119 | 3062.30542 | 5.93713 | 8000.59591 | 5.94413 | 13393.72413 | 5.92613 | 18643.82409 | 5.95313 | 24004.18098 | 5.94913 | 28959.78617 | 5.93713 | 34876.1884 | 5.92313 | 39154.50893 | 5.94913 | 44681.61159
5.75142 | 3062.85229 | 5.94736 | 7999.8407 | 5.95436 | 13393.57656 | 5.93636 | 18643.78936 | 5.96336 | 24004.72785 | 5.95936 | 28960.02923 | 5.94736 | 34875.61548 | 5.93336 | 39154.8388 | 5.95936 | 44681.53347
5.76166 | 3062.48771 | 5.9576 | 7999.38931 | 5.9646 | 13393.34218 | 5.9466 | 18643.49423 | 5.9736 | 24004.58029 | 5.9696 | 28959.77749 | 5.9576 | 34875.8759 | 5.9436 | 39154.59574 | 5.9696 | 44681.4293
5.77189 | 3061.97556 | 5.96783 | 7999.62369 | 5.97483 | 13392.84739 | 5.95683 | 18644.14527 | 5.98383 | 24004.27647 | 5.97983 | 28959.36083 | 5.96783 | 34875.67625 | 5.95383 | 39154.86484 | 5.97983 | 44680.64805
5.78213 | 3062.22729 | 5.97807 | 7999.92751 | 5.98507 | 13392.86475 | 5.96707 | 18643.59839 | 5.99407 | 24003.97265 | 5.99007 | 28959.53444 | 5.97807 | 34875.80646 | 5.96407 | 39154.76935 | 5.99007 | 44681.0734
5.79237 | 3061.61965 | 5.9883 | 8000.11848 | 5.9953 | 13392.83003 | 5.9773 | 18643.58971 | 6.0043 | 24004.15494 | 6.0003 | 28959.42159 | 5.9883 | 34876.06687 | 5.9743 | 39154.37005 | 6.0003 | 44681.05604
5.8026 | 3062.05368 | 5.99854 | 7999.51952 | 6.00554 | 13393.05573 | 5.98754 | 18643.74596 | 6.01454 | 24004.2591 | 6.01054 | 28959.78617 | 5.99854 | 34875.36375 | 5.98454 | 39154.8822 | 6.01054 | 44681.59423
5.81284 | 3062.60924 | 6.00877 | 7999.45008 | 6.01577 | 13392.98628 | 5.99777 | 18643.58103 | 6.02477 | 24004.41535 | 6.02077 | 28959.73409 | 6.00877 | 34875.75437 | 5.99477 | 39154.29192 | 6.02077 | 44681.13416
5.82307 | 3061.62833 | 6.01901 | 7999.77994 | 6.02601 | 13393.13385 | 6.00801 | 18643.59839 | 6.03501 | 24003.89452 | 6.03101 | 28959.95978 | 6.01901 | 34875.65889 | 6.00501 | 39154.41345 | 6.03101 | 44681.01264
5.83331 | 3061.48076 | 6.02924 | 7999.19834 | 6.03624 | 13392.50885 | 6.01824 | 18643.46818 | 6.04524 | 24004.36327 | 6.04124 | 28959.53444 | 6.02924 | 34875.54604 | 6.01524 | 39154.14435 | 6.04124 | 44680.60465
5.84354 | 3061.74118 | 6.03948 | 7999.38063 | 6.04648 | 13392.53489 | 6.02848 | 18643.48554 | 6.05548 | 24004.2591 | 6.05148 | 28958.83999 | 6.03948 | 34875.53736 | 6.02548 | 39154.39609 | 6.05148 | 44680.58729
5.85378 | 3061.98424 | 6.04972 | 7999.83202 | 6.05672 | 13393.03836 | 6.03872 | 18643.63311 | 6.06572 | 24004.23306 | 6.06172 | 28959.25666 | 6.04972 | 34875.6068 | 6.03572 | 39153.96206 | 6.06172 | 44680.88243
5.86401 | 3061.74986 | 6.05995 | 7999.51084 | 6.06695 | 13392.98628 | 6.04895 | 18643.24249 | 6.07595 | 24003.73827 | 6.07195 | 28959.41291 | 6.05995 | 34875.59812 | 6.04595 | 39154.27456 | 6.07195 | 44680.93451
5.87425 | 3061.81931 | 6.07019 | 7999.09417 | 6.07719 | 13392.3092 | 6.05919 | 18643.19041 | 6.08619 | 24004.28515 | 6.08219 | 28958.91812 | 6.07019 | 34875.54604 | 6.05619 | 39154.20512 | 6.08219 | 44681.12548
5.88448 | 3061.62833 | 6.08042 | 7999.1723 | 6.08742 | 13392.86475 | 6.06942 | 18643.08624 | 6.09642 | 24003.79904 | 6.09242 | 28959.37819 | 6.08042 | 34875.19014 | 6.06642 | 39154.63914 | 6.09242 | 44680.46576
5.89472 | 3061.88875 | 6.09066 | 7999.18966 | 6.09766 | 13392.56093 | 6.07966 | 18643.47686 | 6.10666 | 24003.89452 | 6.10266 | 28959.09173 | 6.09066 | 34875.17278 | 6.07666 | 39154.16171 | 6.10266 | 44680.62201
5.90495 | 3061.55021 | 6.10089 | 7999.38931 | 6.10789 | 13392.53489 | 6.08989 | 18642.88659 | 6.11689 | 24003.74695 | 6.11289 | 28959.35214 | 6.10089 | 34875.63285 | 6.08689 | 39154.18775 | 6.11289 | 44680.10986
5.91519 | 3061.53285 | 6.11113 | 7999.51952 | 6.11813 | 13391.76232 | 6.10013 | 18642.81714 | 6.12713 | 24003.56466 | 6.12313 | 28958.95284 | 6.11113 | 34875.52 | 6.09713 | 39154.12699 | 6.12313 | 44680.28347
5.92542 | 3061.31583 | 6.12136 | 7998.74695 | 6.12836 | 13392.43073 | 6.11036 | 18642.99943 | 6.13736 | 24003.55598 | 6.13336 | 28958.81395 | 6.12136 | 34875.18146 | 6.10736 | 39154.344 | 6.13336 | 44680.60465
5.93566 | 3060.39569 | 6.1316 | 7999.47612 | 6.1386 | 13392.34392 | 6.1206 | 18643.07756 | 6.1476 | 24003.29556 | 6.1436 | 28958.67506 | 6.1316 | 34875.32035 | 6.1176 | 39153.81449 | 6.1436 | 44680.58729
5.94589 | 3061.27243 | 6.14183 | 7999.10285 | 6.14883 | 13392.12691 | 6.13083 | 18643.15568 | 6.15783 | 24003.64279 | 6.15383 | 28958.76187 | 6.14183 | 34875.34639 | 6.12783 | 39153.57143 | 6.15383 | 44680.25743
5.95613 | 3061.11618 | 6.15207 | 7998.87716 | 6.15907 | 13392.38732 | 6.14107 | 18642.89527 | 6.16807 | 24003.62542 | 6.16407 | 28959.10041 | 6.15207 | 34875.32903 | 6.13807 | 39153.64088 | 6.16407 | 44680.55257
5.96636 | 3060.82104 | 6.1623 | 7999.27647 | 6.1693 | 13392.56093 | 6.1513 | 18642.85186 | 6.1783 | 24003.37369 | 6.1743 | 28958.73583 | 6.1623 | 34875.13805 | 6.1483 | 39154.17039 | 6.1743 | 44680.16194
5.9766 | 3061.1509 | 6.17254 | 7999.24174 | 6.17954 | 13392.30052 | 6.16154 | 18643.31193 | 6.18854 | 24003.26952 | 6.18454 | 28958.54485 | 6.17254 | 34874.5391 | 6.15854 | 39153.38046 | 6.18454 | 44680.16194
5.98683 | 3060.86444 | 6.18277 | 7999.02473 | 6.18977 | 13392.17899 | 6.17177 | 18643.21645 | 6.19877 | 24003.29556 | 6.19477 | 28958.48409 | 6.18277 | 34874.895 | 6.16877 | 39154.12699 | 6.19477 | 44680.25743
5.99707 | 3060.80368 | 6.19301 | 7998.96397 | 6.20001 | 13391.76232 | 6.18201 | 18643.33798 | 6.20901 | 24003.67751 | 6.20501 | 28958.84867 | 6.19301 | 34874.61722 | 6.17901 | 39153.9881 | 6.20501 | 44680.63069
6.00731 | 3060.72556 | 6.20324 | 7998.92056 | 6.21024 | 13391.9967 | 6.19224 | 18642.50464 | 6.21924 | 24003.5473 | 6.21524 | 28958.80527 | 6.20324 | 34874.73007 | 6.18924 | 39153.93602 | 6.21524 | 44680.67409
6.01754 | 3060.91653 | 6.21348 | 7998.6341 | 6.22048 | 13391.83177 | 6.20248 | 18643.16436 | 6.22948 | 24003.38237 | 6.22548 | 28959.10909 | 6.21348 | 34874.895 | 6.19948 | 39153.13741 | 6.22548 | 44680.18798
6.02778 | 3060.8384 | 6.22371 | 7998.56466 | 6.23071 | 13391.84045 | 6.21271 | 18642.88659 | 6.23971 | 24003.61674 | 6.23571 | 28959.17853 | 6.22371 | 34874.74743 | 6.20971 | 39153.48463 | 6.23571 | 44679.98833
6.03801 | 3060.38701 | 6.23395 | 7998.78167 | 6.24095 | 13391.49323 | 6.22295 | 18642.48728 | 6.24995 | 24003.48654 | 6.24595 | 28959.13513 | 6.23395 | 34875.14673 | 6.21995 | 39153.6322 | 6.24595 | 44680.10118
6.04825 | 3060.49118 | 6.24418 | 7998.93792 | 6.25118 | 13392.30052 | 6.23318 | 18642.82582 | 6.26018 | 24002.95702 | 6.25618 | 28958.36256 | 6.24418 | 34874.86896 | 6.23018 | 39153.9447 | 6.25618 | 44680.31819
6.05848 | 3060.23944 | 6.25442 | 7998.48653 | 6.26142 | 13392.02274 | 6.24342 | 18642.49596 | 6.27042 | 24003.10459 | 6.26642 | 28958.63166 | 6.25442 | 34874.57382 | 6.24042 | 39153.18081 | 6.26642 | 44680.07514
6.06872 | 3060.63875 | 6.26465 | 7998.52126 | 6.27165 | 13391.97934 | 6.25365 | 18642.25291 | 6.28065 | 24003.17404 | 6.27665 | 28958.26708 | 6.26465 | 34874.54778 | 6.25065 | 39153.47595 | 6.27665 | 44680.14458
6.07895 | 3060.70819 | 6.27489 | 7998.10459 | 6.28189 | 13392.27448 | 6.26389 | 18641.83624 | 6.29089 | 24003.12195 | 6.28689 | 28958.23235 | 6.27489 | 34874.48701 | 6.26089 | 39153.77977 | 6.28689 | 44680.08382
6.08919 | 3059.8575 | 6.28512 | 7998.62542 | 6.29212 | 13391.84913 | 6.27412 | 18642.28763 | 6.30112 | 24003.1914 | 6.29712 | 28958.48409 | 6.28512 | 34874.51305 | 6.27112 | 39153.19817 | 6.29712 | 44679.84076
6.09942 | 3060.02243 | 6.29536 | 7998.21744 | 6.30236 | 13392.396 | 6.28436 | 18642.50464 | 6.31136 | 24003.0091 | 6.30736 | 28958.59694 | 6.29536 | 34874.27868 | 6.28136 | 39153.12873 | 6.30736 | 44679.49354
6.10966 | 3060.41306 | 6.30559 | 7998.86848 | 6.31259 | 13391.42378 | 6.29459 | 18642.14006 | 6.32159 | 24002.87022 | 6.31759 | 28958.15423 | 6.30559 | 34874.21792 | 6.29159 | 39153.38046 | 6.31759 | 44679.8234
6.11989 | 3060.05715 | 6.31583 | 7998.2782 | 6.32283 | 13391.23281 | 6.30483 | 18642.60013 | 6.33183 | 24003.07855 | 6.32783 | 28958.05874 | 6.31583 | 34874.20923 | 6.30183 | 39153.39782 | 6.32783 | 44679.60639
6.13013 | 3060.39569 | 6.32606 | 7998.56466 | 6.33306 | 13391.3283 | 6.31506 | 18642.78242 | 6.34206 | 24003.33029 | 6.33806 | 28958.59694 | 6.32606 | 34874.39153 | 6.31206 | 39153.07664 | 6.33806 | 44679.75396
6.14036 | 3060.20472 | 6.3363 | 7998.34765 | 6.3433 | 13391.87517 | 6.3253 | 18642.4352 | 6.3523 | 24003.0091 | 6.3483 | 28958.19763 | 6.3363 | 34874.40889 | 6.3223 | 39152.85095 | 6.3483 | 44679.99701
6.1506 | 3060.05715 | 6.34653 | 7998.25216 | 6.35353 | 13391.52795 | 6.33553 | 18642.34839 | 6.36253 | 24003.18272 | 6.35853 | 28958.37992 | 6.34653 | 34874.47833 | 6.33253 | 39153.20685 | 6.35853 | 44679.29389
6.16083 | 3059.59708 | 6.35677 | 7998.1914 | 6.36377 | 13391.52795 | 6.34577 | 18641.81888 | 6.37277 | 24003.06119 | 6.36877 | 28958.26708 | 6.35677 | 34874.07035 | 6.34277 | 39153.58012 | 6.36877 | 44679.71923
6.17107 | 3059.66653 | 6.367 | 7997.75737 | 6.374 | 13391.59739 | 6.356 | 18642.57409 | 6.383 | 24003.26084 | 6.379 | 28957.65076 | 6.367 | 34874.07903 | 6.353 | 39152.9638 | 6.379 | 44679.92757
6.1813 | 3059.73597 | 6.37724 | 7998.09591 | 6.38424 | 13391.25885 | 6.36624 | 18642.26159 | 6.39324 | 24003.09591 | 6.38924 | 28957.93721 | 6.37724 | 34874.00958 | 6.36324 | 39152.59921 | 6.38924 | 44679.78
6.19154 | 3059.76201 | 6.38747 | 7997.91362 | 6.39447 | 13391.49323 | 6.37647 | 18641.75811 | 6.40347 | 24002.81813 | 6.39947 | 28957.69416 | 6.38747 | 34874.51305 | 6.37347 | 39152.98984 | 6.39947 | 44679.77132
6.20177 | 3059.56236 | 6.39771 | 7997.81813 | 6.40471 | 13391.23281 | 6.38671 | 18641.8536 | 6.41371 | 24002.31466 | 6.40971 | 28957.95458 | 6.39771 | 34874.24396 | 6.38371 | 39153.21553 | 6.40971 | 44679.77132
6.21201 | 3059.62313 | 6.40794 | 7998.31292 | 6.41494 | 13391.69288 | 6.39694 | 18642.66957 | 6.42394 | 24002.35806 | 6.41994 | 28958.58826 | 6.40794 | 34874.45229 | 6.39394 | 39153.07664 | 6.41994 | 44679.52826
6.22225 | 3059.09361 | 6.41818 | 7997.86153 | 6.42518 | 13390.98975 | 6.40718 | 18641.96645 | 6.43418 | 24002.72265 | 6.43018 | 28957.69416 | 6.41818 | 34874.26132 | 6.40418 | 39153.34574 | 6.43018 | 44679.51958
6.23248 | 3059.28458 | 6.42841 | 7997.60112 | 6.43541 | 13391.16336 | 6.41741 | 18641.71471 | 6.44441 | 24002.67924 | 6.44041 | 28958.02402 | 6.42841 | 34874.0009 | 6.41441 | 39153.08532 | 6.44041 | 44678.99875
6.24272 | 3059.15438 | 6.43865 | 7997.9657 | 6.44565 | 13390.82482 | 6.42765 | 18642.06193 | 6.45465 | 24003.01779 | 6.45065 | 28957.74624 | 6.43865 | 34874.20923 | 6.42465 | 39153.47595 | 6.45065 | 44679.39805
6.25295 | 3059.55368 | 6.44888 | 7997.77473 | 6.45588 | 13391.08524 | 6.43789 | 18642.05325 | 6.46488 | 24002.52299 | 6.46089 | 28957.9893 | 6.44888 | 34874.14847 | 6.43488 | 39152.80755 | 6.46089 | 44679.75396
6.26319 | 3059.31931 | 6.45912 | 7997.80077 | 6.46612 | 13391.25885 | 6.44812 | 18641.897 | 6.47512 | 24002.42751 | 6.47112 | 28957.86777 | 6.45912 | 34874.14847 | 6.44512 | 39153.18081 | 6.47112 | 44679.58034
6.27342 | 3059.78806 | 6.46936 | 7998.02647 | 6.47636 | 13391.23281 | 6.45836 | 18641.36749 | 6.48536 | 24002.48827 | 6.48136 | 28957.78096 | 6.46936 | 34873.98354 | 6.45536 | 39152.6947 | 6.48136 | 44679.155
6.28366 | 3059.70993 | 6.47959 | 7997.6966 | 6.48659 | 13391.42378 | 6.46859 | 18641.62791 | 6.49559 | 24002.43619 | 6.49159 | 28957.83305 | 6.47959 | 34873.75785 | 6.46559 | 39152.47768 | 6.49159 | 44679.34597
6.29389 | 3059.52764 | 6.48983 | 7997.33202 | 6.49683 | 13390.78142 | 6.47883 | 18642.07061 | 6.50583 | 24002.2539 | 6.50183 | 28957.86777 | 6.48983 | 34873.9575 | 6.47583 | 39152.81623 | 6.50183 | 44678.79909
6.30413 | 3058.97208 | 6.50006 | 7997.85285 | 6.50706 | 13391.18073 | 6.48906 | 18641.40221 | 6.51606 | 24002.51431 | 6.51206 | 28957.54659 | 6.50006 | 34873.74048 | 6.48606 | 39152.76414 | 6.51206 | 44679.32861
6.31436 | 3058.94604 | 6.5103 | 7997.2973 | 6.5173 | 13390.64253 | 6.4993 | 18641.92304 | 6.5263 | 24002.33202 | 6.5223 | 28957.42506 | 6.5103 | 34873.61028 | 6.4963 | 39152.92907 | 6.5223 | 44679.38937
6.3246 | 3059.2325 | 6.52053 | 7997.86153 | 6.52753 | 13390.89427 | 6.50953 | 18641.17652 | 6.53653 | 24002.67056 | 6.53253 | 28957.77228 | 6.52053 | 34873.66236 | 6.50653 | 39152.75546 | 6.53253 | 44679.08555
6.33483 | 3059.47556 | 6.53077 | 7997.47959 | 6.53777 | 13390.7901 | 6.51977 | 18641.82756 | 6.54677 | 24002.58376 | 6.54277 | 28957.4077 | 6.53077 | 34873.45403 | 6.51677 | 39152.76414 | 6.54277 | 44679.16368
6.34507 | 3059.14569 | 6.541 | 7997.28862 | 6.548 | 13391.0592 | 6.53 | 18641.81888 | 6.557 | 24002.6966 | 6.553 | 28957.68548 | 6.541 | 34873.75785 | 6.527 | 39152.52977 | 6.553 | 44678.89458
6.3553 | 3058.62486 | 6.55124 | 7997.54035 | 6.55824 | 13391.42378 | 6.54024 | 18641.50638 | 6.56724 | 24002.3841 | 6.56324 | 28957.18201 | 6.55124 | 34873.65368 | 6.53724 | 39152.45164 | 6.56324 | 44679.05083
6.36554 | 3058.72035 | 6.56147 | 7997.93966 | 6.56847 | 13391.03316 | 6.55047 | 18641.57582 | 6.57747 | 24002.41015 | 6.57347 | 28956.95631 | 6.56147 | 34873.76653 | 6.54747 | 39152.22595 | 6.57347 | 44679.07687
6.37577 | 3059.1891 | 6.57171 | 7997.5664 | 6.57871 | 13390.84218 | 6.56071 | 18641.4977 | 6.58771 | 24002.58376 | 6.58371 | 28957.98062 | 6.57171 | 34873.84465 | 6.55771 | 39152.60789 | 6.58371 | 44679.00743
6.38601 | 3058.3384 | 6.58194 | 7997.81813 | 6.58894 | 13390.63385 | 6.57094 | 18641.66263 | 6.59794 | 24002.11501 | 6.59394 | 28957.19069 | 6.58194 | 34873.80993 | 6.56794 | 39152.35616 | 6.59394 | 44678.69493
6.39624 | 3059.14569 | 6.59218 | 7998.02647 | 6.59918 | 13390.86823 | 6.58118 | 18641.87096 | 6.60818 | 24002.11501 | 6.60418 | 28957.50319 | 6.59218 | 34873.51479 | 6.57818 | 39152.32143 | 6.60418 | 44679.04215
6.40648 | 3058.90264 | 6.60241 | 7997.27126 | 6.60941 | 13390.80746 | 6.59141 | 18641.34145 | 6.61841 | 24002.72265 | 6.61441 | 28956.94763 | 6.60241 | 34873.97486 | 6.58841 | 39152.84227 | 6.61441 | 44678.82514
6.41671 | 3058.90264 | 6.61265 | 7997.31466 | 6.61965 | 13390.59913 | 6.60165 | 18641.16784 | 6.62865 | 24002.09765 | 6.62465 | 28957.26013 | 6.61265 | 34873.93146 | 6.59865 | 39152.07838 | 6.62465 | 44679.14632
6.42695 | 3058.6075 | 6.62288 | 7997.44487 | 6.62988 | 13390.55573 | 6.61188 | 18641.61054 | 6.63888 | 24002.14973 | 6.63488 | 28957.22541 | 6.62288 | 34873.81861 | 6.60888 | 39152.39956 | 6.63488 | 44678.82514
6.43719 | 3058.72035 | 6.63312 | 7997.35806 | 6.64012 | 13390.39948 | 6.62212 | 18641.50638 | 6.64912 | 24002.21917 | 6.64512 | 28956.98235 | 6.63312 | 34873.54951 | 6.61912 | 39152.23463 | 6.64512 | 44678.79041
6.44742 | 3058.42521 | 6.64335 | 7997.37542 | 6.65035 | 13390.98107 | 6.63235 | 18641.36749 | 6.65935 | 24001.78515 | 6.65535 | 28957.32089 | 6.64335 | 34873.40194 | 6.62935 | 39152.13046 | 6.65535 | 44678.8859
6.45766 | 3058.11271 | 6.65359 | 7996.96744 | 6.66059 | 13390.35607 | 6.64259 | 18641.32409 | 6.66959 | 24002.13237 | 6.66559 | 28956.83478 | 6.65359 | 34873.54083 | 6.63959 | 39152.28671 | 6.66559 | 44679.09423
6.46789 | 3058.78979 | 6.66382 | 7996.84591 | 6.67082 | 13390.42552 | 6.65282 | 18640.99423 | 6.67982 | 24001.89799 | 6.67582 | 28957.06048 | 6.66382 | 34873.22833 | 6.64982 | 39152.72074 | 6.67582 | 44678.96403
6.47813 | 3058.65958 | 6.67406 | 7996.9414 | 6.68106 | 13390.65121 | 6.66306 | 18641.15916 | 6.69006 | 24002.58376 | 6.68606 | 28957.21673 | 6.67406 | 34873.21097 | 6.66006 | 39152.47768 | 6.68606 | 44678.97271
6.48836 | 3057.87833 | 6.68429 | 7997.49695 | 6.69129 | 13390.77274 | 6.67329 | 18641.08971 | 6.70029 | 24002.01084 | 6.69629 | 28957.21673 | 6.68429 | 34872.92451 | 6.67029 | 39152.21727 | 6.69629 | 44679.2418
6.4986 | 3058.22556 | 6.69453 | 7997.16709 | 6.70153 | 13390.49496 | 6.68353 | 18641.31541 | 6.71053 | 24001.72438 | 6.70653 | 28956.86083 | 6.69453 | 34873.61028 | 6.68053 | 39152.09574 | 6.70653 | 44678.60812
6.50883 | 3058.44257 | 6.70476 | 7997.22785 | 6.71176 | 13390.46024 | 6.69376 | 18641.02027 | 6.72076 | 24001.57681 | 6.71676 | 28956.74798 | 6.70476 | 34873.61896 | 6.69076 | 39151.844 | 6.71676 | 44678.67757
6.51907 | 3058.88528 | 6.715 | 7996.74174 | 6.722 | 13390.2085 | 6.704 | 18641.28068 | 6.731 | 24001.88931 | 6.727 | 28957.26013 | 6.715 | 34873.72312 | 6.701 | 39152.23463 | 6.727 | 44678.59076
6.5293 | 3058.55542 | 6.72523 | 7996.87195 | 6.73223 | 13390.09566 | 6.71423 | 18641.68867 | 6.74123 | 24002.06292 | 6.73723 | 28956.87819 | 6.72523 | 34873.36722 | 6.71123 | 39152.65998 | 6.73723 | 44678.49528
6.53954 | 3058.0259 | 6.73547 | 7996.61153 | 6.74247 | 13389.97413 | 6.72447 | 18641.28068 | 6.75147 | 24001.87195 | 6.74747 | 28956.63513 | 6.73547 | 34873.34118 | 6.72147 | 39152.00893 | 6.74747 | 44678.2609
6.54977 | 3058.54674 | 6.7457 | 7996.7591 | 6.7527 | 13389.80052 | 6.7347 | 18640.9161 | 6.7617 | 24001.88931 | 6.7577 | 28957.12124 | 6.7457 | 34873.13285 | 6.7317 | 39152.1565 | 6.7577 | 44678.79041
6.56001 | 3057.91306 | 6.75594 | 7996.64626 | 6.76294 | 13390.26927 | 6.74494 | 18641.06367 | 6.77194 | 24001.53341 | 6.76794 | 28957.06916 | 6.75594 | 34873.52347 | 6.74194 | 39152.27803 | 6.76794 | 44678.46923
6.57024 | 3058.0259 | 6.76617 | 7997.13237 | 6.77317 | 13390.05225 | 6.75517 | 18640.68173 | 6.78217 | 24001.52473 | 6.77817 | 28957.29485 | 6.76617 | 34873.48007 | 6.75217 | 39151.87873 | 6.77817 | 44678.79909
6.58048 | 3057.84361 | 6.77641 | 7997.08897 | 6.78341 | 13389.60955 | 6.76541 | 18640.74249 | 6.79241 | 24001.49001 | 6.78841 | 28956.75666 | 6.77641 | 34873.66236 | 6.76241 | 39151.69643 | 6.78841 | 44678.26958
6.59071 | 3058.19083 | 6.78664 | 7997.24522 | 6.79364 | 13390.1217 | 6.77564 | 18640.81193 | 6.80264 | 24001.88931 | 6.79864 | 28956.64381 | 6.78664 | 34873.48007 | 6.77264 | 39151.72248 | 6.79864 | 44678.2175
6.60095 | 3058.00854 | 6.79688 | 7996.80251 | 6.80388 | 13390.11302 | 6.78588 | 18640.75117 | 6.81288 | 24001.95008 | 6.80888 | 28956.71326 | 6.79688 | 34873.00264 | 6.78288 | 39152.13914 | 6.80888 | 44678.52132
6.61118 | 3057.44431 | 6.80711 | 7996.89799 | 6.81411 | 13389.70503 | 6.79611 | 18640.96818 | 6.82311 | 24001.80251 | 6.81911 | 28956.85214 | 6.80711 | 34873.09812 | 6.79311 | 39152.0263 | 6.81911 | 44678.31298
6.62142 | 3057.48771 | 6.81735 | 7996.9848 | 6.82435 | 13390.18246 | 6.80635 | 18640.95082 | 6.83335 | 24001.75042 | 6.82935 | 28956.84346 | 6.81735 | 34873.23701 | 6.80335 | 39152.00025 | 6.82935 | 44678.47791
6.63165 | 3057.84361 | 6.82758 | 7997.13237 | 6.83458 | 13389.93941 | 6.81658 | 18640.61228 | 6.84358 | 24001.34244 | 6.83958 | 28957.03444 | 6.82758 | 34872.87243 | 6.81358 | 39151.81796 | 6.83958 | 44678.59944
6.64189 | 3057.47903 | 6.83782 | 7996.53341 | 6.84482 | 13389.66163 | 6.82682 | 18640.45603 | 6.85382 | 24001.68966 | 6.84982 | 28956.4702 | 6.83782 | 34873.01132 | 6.82382 | 39152.19991 | 6.84982 | 44678.39111
6.65213 | 3057.80021 | 6.84805 | 7996.9848 | 6.85505 | 13390.45156 | 6.83706 | 18640.97686 | 6.86405 | 24001.49869 | 6.86006 | 28956.48756 | 6.84805 | 34872.89847 | 6.83405 | 39151.78324 | 6.86006 | 44678.33034
6.66236 | 3057.80021 | 6.85829 | 7996.96744 | 6.86529 | 13389.5401 | 6.84729 | 18640.86402 | 6.87429 | 24001.81987 | 6.87029 | 28956.61777 | 6.85829 | 34872.82903 | 6.84429 | 39151.62699 | 6.87029 | 44678.74701
6.6726 | 3057.82625 | 6.86853 | 7996.48133 | 6.87553 | 13389.91336 | 6.85753 | 18640.56888 | 6.88453 | 24001.76779 | 6.88053 | 28956.72194 | 6.86853 | 34873.01132 | 6.85453 | 39151.72248 | 6.88053 | 44678.71229
6.68283 | 3057.33146 | 6.87876 | 7996.34244 | 6.88576 | 13389.31441 | 6.86776 | 18640.68173 | 6.89476 | 24001.65494 | 6.89076 | 28956.4702 | 6.87876 | 34872.92451 | 6.86476 | 39151.72248 | 6.89076 | 44678.33903
6.69307 | 3057.51375 | 6.889 | 7996.41188 | 6.896 | 13389.60086 | 6.878 | 18640.75117 | 6.905 | 24001.42924 | 6.901 | 28956.79138 | 6.889 | 34873.26305 | 6.875 | 39151.24505 | 6.901 | 44678.17409
6.7033 | 3057.36618 | 6.89923 | 7996.57681 | 6.90623 | 13389.56614 | 6.88823 | 18640.58624 | 6.91523 | 24001.63758 | 6.91123 | 28956.57437 | 6.89923 | 34873.04604 | 6.88523 | 39151.67907 | 6.91123 | 44677.89632
6.71354 | 3057.14049 | 6.90947 | 7996.08202 | 6.91647 | 13389.60086 | 6.89847 | 18640.63832 | 6.92547 | 24001.06466 | 6.92147 | 28956.77402 | 6.90947 | 34873.29778 | 6.89547 | 39152.0263 | 6.92147 | 44678.14805
6.72377 | 3057.66132 | 6.9197 | 7996.62022 | 6.9267 | 13389.68767 | 6.9087 | 18640.50811 | 6.9357 | 24001.93272 | 6.9317 | 28956.76534 | 6.9197 | 34873.08076 | 6.9057 | 39151.66171 | 6.9317 | 44678.13937
6.73401 | 3057.045 | 6.92994 | 7996.7157 | 6.93694 | 13390.15642 | 6.91894 | 18640.34318 | 6.94594 | 24001.6289 | 6.94194 | 28956.69589 | 6.92994 | 34872.9766 | 6.91594 | 39151.86137 | 6.94194 | 44678.40847
6.74424 | 3057.53979 | 6.94017 | 7996.96744 | 6.94717 | 13389.90468 | 6.92917 | 18640.5602 | 6.95617 | 24001.76779 | 6.95217 | 28956.13166 | 6.94017 | 34872.7943 | 6.92617 | 39151.09748 | 6.95217 | 44678.31298
6.75448 | 3056.88007 | 6.95041 | 7996.38584 | 6.95741 | 13389.92205 | 6.93941 | 18640.62096 | 6.96641 | 24001.3164 | 6.96241 | 28956.53096 | 6.95041 | 34873.09812 | 6.93641 | 39151.30581 | 6.96241 | 44677.83555
6.76471 | 3056.80194 | 6.96064 | 7996.84591 | 6.96764 | 13389.74843 | 6.94964 | 18640.72513 | 6.97664 | 24001.35112 | 6.97264 | 28956.49624 | 6.96064 | 34872.77694 | 6.94664 | 39151.60095 | 6.97264 | 44678.24354
6.77495 | 3056.74118 | 6.97088 | 7996.20355 | 6.97788 | 13389.50538 | 6.95988 | 18640.85534 | 6.98688 | 24001.58549 | 6.98288 | 28956.4268 | 6.97088 | 34872.96792 | 6.95688 | 39151.46206 | 6.98288 | 44678.33903
6.78518 | 3057.50507 | 6.98111 | 7996.9848 | 6.98811 | 13389.68767 | 6.97011 | 18640.57756 | 6.99711 | 24001.27299 | 6.99311 | 28956.68721 | 6.98111 | 34872.81167 | 6.96711 | 39151.80928 | 6.99311 | 44678.32166
6.79542 | 3057.14917 | 6.99135 | 7996.42056 | 6.99835 | 13389.64427 | 6.98035 | 18639.98728 | 7.00735 | 24001.4032 | 7.00335 | 28956.09694 | 6.99135 | 34872.71618 | 6.97735 | 39151.45338 | 7.00335 | 44678.33903
6.80565 | 3057.27069 | 7.00158 | 7996.24695 | 7.00858 | 13389.71371 | 6.99058 | 18640.49943 | 7.01758 | 24001.24695 | 7.01358 | 28956.56569 | 7.00158 | 34873.21965 | 6.98758 | 39151.26241 | 7.01358 | 44677.87028
6.81589 | 3056.95819 | 7.01182 | 7996.49869 | 7.01882 | 13389.56614 | 7.00082 | 18640.12617 | 7.02782 | 24001.38584 | 7.02382 | 28956.33131 | 7.01182 | 34872.58597 | 6.99782 | 39151.49678 | 7.02382 | 44678.03521
6.82612 | 3057.11444 | 7.02205 | 7996.39452 | 7.02905 | 13389.54878 | 7.01105 | 18640.32582 | 7.03805 | 24001.32508 | 7.03405 | 28956.1577 | 7.02205 | 34872.32555 | 7.00805 | 39151.49678 | 7.03405 | 44678.20882
6.83636 | 3056.81931 | 7.03229 | 7996.0473 | 7.03929 | 13389.81788 | 7.02129 | 18640.48207 | 7.04829 | 24001.4032 | 7.04429 | 28956.64381 | 7.03229 | 34872.77694 | 7.01829 | 39151.43602 | 7.04429 | 44677.9918
6.8466 | 3056.93215 | 7.04252 | 7996.66362 | 7.04952 | 13389.41857 | 7.03152 | 18640.67304 | 7.05852 | 24001.29035 | 7.05452 | 28956.01013 | 7.04252 | 34872.55125 | 7.02852 | 39151.68775 | 7.05452 | 44677.97444
6.85683 | 3057.40958 | 7.05276 | 7996.58549 | 7.05976 | 13388.9585 | 7.04176 | 18640.30846 | 7.06876 | 24000.97785 | 7.06476 | 28956.27923 | 7.05276 | 34872.55993 | 7.03876 | 39151.10616 | 7.06476 | 44677.9484
6.86707 | 3057.17521 | 7.06299 | 7996.46397 | 7.06999 | 13389.67031 | 7.05199 | 18640.08277 | 7.07899 | 24000.97785 | 7.07499 | 28956.50492 | 7.06299 | 34872.88979 | 7.04899 | 39151.14088 | 7.07499 | 44677.87028
6.8773 | 3056.70646 | 7.07323 | 7996.39452 | 7.08023 | 13389.31441 | 7.06223 | 18639.9786 | 7.08923 | 24001.4466 | 7.08523 | 28956.32263 | 7.07323 | 34872.4818 | 7.05923 | 39151.27977 | 7.08523 | 44678.09597
6.88754 | 3057.01028 | 7.08346 | 7996.22091 | 7.09046 | 13389.10607 | 7.07246 | 18640.22166 | 7.09946 | 24001.34244 | 7.09546 | 28956.61777 | 7.08346 | 34872.42972 | 7.06946 | 39150.8631 | 7.09546 | 44677.70534
6.89777 | 3056.38528 | 7.0937 | 7996.02994 | 7.1007 | 13389.34913 | 7.0827 | 18640.32582 | 7.1097 | 24001.1341 | 7.1057 | 28955.98409 | 7.0937 | 34872.68146 | 7.0797 | 39151.20164 | 7.1057 | 44677.68798
6.90801 | 3056.70646 | 7.10393 | 7996.54209 | 7.11093 | 13389.08871 | 7.09293 | 18640.2477 | 7.11993 | 24000.90841 | 7.11593 | 28956.10562 | 7.10393 | 34872.54257 | 7.08993 | 39150.7763 | 7.11593 | 44677.85291
6.91824 | 3056.7325 | 7.11417 | 7996.10806 | 7.12117 | 13389.81788 | 7.10317 | 18640.19561 | 7.13017 | 24001.12542 | 7.12617 | 28956.24451 | 7.11417 | 34872.23875 | 7.10017 | 39151.34053 | 7.12617 | 44677.56646
6.92848 | 3056.31583 | 7.1244 | 7995.87369 | 7.1314 | 13389.54878 | 7.1134 | 18639.51853 | 7.1404 | 24000.84765 | 7.1364 | 28956.40944 | 7.1244 | 34872.69882 | 7.1104 | 39151.20164 | 7.1364 | 44677.76611
6.93871 | 3056.74118 | 7.13464 | 7996.05598 | 7.14164 | 13389.03663 | 7.12364 | 18640.29978 | 7.15064 | 24000.76952 | 7.14664 | 28956.00145 | 7.13464 | 34872.50785 | 7.12064 | 39151.0888 | 7.14664 | 44677.49701
6.94895 | 3056.80194 | 7.14487 | 7996.47265 | 7.15187 | 13389.25364 | 7.13387 | 18640.36923 | 7.16087 | 24000.94313 | 7.15687 | 28956.27923 | 7.14487 | 34872.94187 | 7.13087 | 39151.35789 | 7.15687 | 44677.71403
6.95918 | 3056.51549 | 7.15511 | 7996.37716 | 7.16211 | 13389.29705 | 7.14411 | 18640.23902 | 7.17111 | 24000.71744 | 7.16711 | 28955.72367 | 7.15511 | 34872.56861 | 7.14111 | 39151.19296 | 7.16711 | 44677.74875
6.96942 | 3056.58493 | 7.16534 | 7996.05598 | 7.17234 | 13389.21024 | 7.15434 | 18640.36923 | 7.18134 | 24001.0039 | 7.17734 | 28955.81048 | 7.16534 | 34872.25611 | 7.15134 | 39151.30581 | 7.17734 | 44678.00048
6.97965 | 3056.6891 | 7.17558 | 7995.87369 | 7.18258 | 13389.08003 | 7.16458 | 18640.07409 | 7.19158 | 24000.70876 | 7.18758 | 28955.98409 | 7.17558 | 34872.38632 | 7.16158 | 39151.15824 | 7.18758 | 44677.85291
6.98989 | 3056.19431 | 7.18581 | 7996.21223 | 7.19281 | 13389.24496 | 7.17481 | 18640.21298 | 7.20181 | 24001.22959 | 7.19781 | 28955.87992 | 7.18581 | 34872.52521 | 7.17181 | 39150.89782 | 7.19781 | 44677.61854
7.00012 | 3056.56757 | 7.19605 | 7996.0473 | 7.20305 | 13389.05399 | 7.18505 | 18640.03936 | 7.21205 | 24000.60459 | 7.20805 | 28955.83652 | 7.19605 | 34872.28215 | 7.18205 | 39150.80234 | 7.20805 | 44677.74007
7.01036 | 3056.34188 | 7.20628 | 7995.96917 | 7.21328 | 13388.97586 | 7.19528 | 18639.9352 | 7.22228 | 24000.68272 | 7.21828 | 28956.04485 | 7.20628 | 34872.63805 | 7.19228 | 39151.02803 | 7.21828 | 44677.50569
7.02059 | 3056.89743 | 7.21652 | 7995.98653 | 7.22352 | 13389.33177 | 7.20552 | 18640.09145 | 7.23252 | 24001.02994 | 7.22852 | 28955.82784 | 7.21652 | 34872.26479 | 7.20252 | 39151.28845 | 7.22852 | 44677.69666
7.03083 | 3056.47208 | 7.22675 | 7996.02126 | 7.23375 | 13389.08003 | 7.21575 | 18639.85707 | 7.24275 | 24001.07334 | 7.23875 | 28956.13166 | 7.22675 | 34872.17798 | 7.21275 | 39151.16692 | 7.23875 | 44677.29736
7.04106 | 3056.13354 | 7.23699 | 7995.63063 | 7.24399 | 13389.24496 | 7.22599 | 18639.91784 | 7.25299 | 24001.08202 | 7.24899 | 28956.01881 | 7.23699 | 34872.15194 | 7.22299 | 39151.05407 | 7.24899 | 44677.47097
7.0513 | 3056.20299 | 7.24722 | 7996.0039 | 7.25422 | 13389.01927 | 7.23623 | 18640.022 | 7.26322 | 24000.72612 | 7.25923 | 28955.74103 | 7.24722 | 34872.29083 | 7.23322 | 39151.10616 | 7.25923 | 44677.65326
7.06154 | 3056.82799 | 7.25746 | 7996.14278 | 7.26446 | 13389.29705 | 7.24646 | 18639.83971 | 7.27346 | 24000.79556 | 7.26946 | 28955.75839 | 7.25746 | 34872.7075 | 7.24346 | 39150.76762 | 7.26946 | 44677.64458
7.07177 | 3056.45472 | 7.2677 | 7995.59591 | 7.2747 | 13388.86302 | 7.2567 | 18639.96992 | 7.2837 | 24000.94313 | 7.2797 | 28955.99277 | 7.2677 | 34872.58597 | 7.2537 | 39150.93255 | 7.2797 | 44677.47097
7.08201 | 3056.12486 | 7.27793 | 7995.94313 | 7.28493 | 13389.14948 | 7.26693 | 18639.92652 | 7.29393 | 24000.41362 | 7.28993 | 28956.02749 | 7.27793 | 34872.44708 | 7.26393 | 39151.1756 | 7.28993 | 44677.25396
7.09224 | 3056.23771 | 7.28817 | 7995.68272 | 7.29517 | 13388.83698 | 7.27717 | 18640.30846 | 7.30417 | 24000.6914 | 7.30017 | 28955.81916 | 7.28817 | 34872.22139 | 7.27417 | 39151.38393 | 7.30017 | 44677.41021
7.10248 | 3056.19431 | 7.2984 | 7995.45702 | 7.3054 | 13389.25364 | 7.2874 | 18640.20429 | 7.3144 | 24000.3789 | 7.3104 | 28955.78444 | 7.2984 | 34872.06514 | 7.2844 | 39150.93255 | 7.3104 | 44677.60986
7.11271 | 3056.42868 | 7.30864 | 7995.74348 | 7.31564 | 13388.61996 | 7.29764 | 18640.10881 | 7.32464 | 24000.7348 | 7.32064 | 28955.85388 | 7.30864 | 34872.25611 | 7.29464 | 39151.02803 | 7.32064 | 44677.20187
7.12295 | 3056.00333 | 7.31887 | 7995.59591 | 7.32587 | 13389.26232 | 7.30787 | 18639.71818 | 7.33487 | 24000.83029 | 7.33087 | 28955.55874 | 7.31887 | 34872.29083 | 7.30487 | 39150.65477 | 7.33087 | 44677.47965
7.13318 | 3056.35924 | 7.32911 | 7995.61327 | 7.33611 | 13388.84566 | 7.31811 | 18639.82235 | 7.34511 | 24000.76084 | 7.34111 | 28956.16638 | 7.32911 | 34872.27347 | 7.31511 | 39150.97595 | 7.34111 | 44677.31472
7.14342 | 3056.6891 | 7.33934 | 7995.89973 | 7.34634 | 13389.08003 | 7.32834 | 18640.11749 | 7.35534 | 24001.15147 | 7.35134 | 28955.79312 | 7.33934 | 34872.36896 | 7.32534 | 39150.91518 | 7.35134 | 44677.37548
7.15365 | 3056.17694 | 7.34958 | 7995.81292 | 7.35658 | 13388.9151 | 7.33858 | 18639.57929 | 7.36558 | 24000.57855 | 7.36158 | 28955.76708 | 7.34958 | 34872.10854 | 7.33558 | 39150.92387 | 7.36158 | 44677.49701
7.16389 | 3056.48076 | 7.35981 | 7995.67403 | 7.36681 | 13389.02795 | 7.34881 | 18640.10881 | 7.37581 | 24000.65667 | 7.37181 | 28955.52402 | 7.35981 | 34871.96965 | 7.34581 | 39150.87178 | 7.37181 | 44677.31472
7.17412 | 3056.14222 | 7.37005 | 7995.56987 | 7.37705 | 13388.79357 | 7.35905 | 18640.06541 | 7.38605 | 24000.83029 | 7.38205 | 28955.55874 | 7.37005 | 34872.40368 | 7.35605 | 39150.8631 | 7.38205 | 44677.27132
7.18436 | 3056.12486 | 7.38028 | 7995.5091 | 7.38728 | 13388.85434 | 7.36928 | 18639.7095 | 7.39628 | 24000.65667 | 7.39228 | 28955.81048 | 7.38028 | 34871.8134 | 7.36628 | 39150.48984 | 7.39228 | 44677.34944
7.19459 | 3056.18563 | 7.39052 | 7995.8216 | 7.39752 | 13388.77621 | 7.37952 | 18639.73554 | 7.40652 | 24000.75216 | 7.40252 | 28955.68027 | 7.39052 | 34872.11722 | 7.37652 | 39150.48984 | 7.40252 | 44676.88069
7.20483 | 3056.24639 | 7.40075 | 7995.78688 | 7.40775 | 13389.14948 | 7.38975 | 18639.88311 | 7.41675 | 24000.21397 | 7.41275 | 28955.68895 | 7.40075 | 34872.13458 | 7.38675 | 39150.55928 | 7.41275 | 44677.41889
7.21506 | 3055.97729 | 7.41099 | 7995.78688 | 7.41799 | 13388.97586 | 7.39999 | 18639.92652 | 7.42699 | 24000.5091 | 7.42299 | 28955.76708 | 7.41099 | 34871.96097 | 7.39699 | 39150.88914 | 7.42299 | 44677.29736
7.2253 | 3055.96861 | 7.42122 | 7995.56987 | 7.42822 | 13388.9585 | 7.41022 | 18639.78763 | 7.43722 | 24000.68272 | 7.43322 | 28955.4893 | 7.42122 | 34871.59639 | 7.40722 | 39150.7763 | 7.43322 | 44677.44493
7.23553 | 3056.22035 | 7.43146 | 7995.43098 | 7.43846 | 13388.68073 | 7.42046 | 18639.34492 | 7.44746 | 24000.96049 | 7.44346 | 28955.33305 | 7.43146 | 34872.15194 | 7.41746 | 39150.68081 | 7.44346 | 44677.44493
7.24577 | 3055.56063 | 7.44169 | 7995.84765 | 7.44869 | 13388.62864 | 7.43069 | 18639.64874 | 7.45769 | 24000.5091 | 7.45369 | 28955.50666 | 7.44169 | 34871.71792 | 7.42769 | 39150.57664 | 7.45369 | 44677.48833
7.256 | 3055.84708 | 7.45193 | 7995.31813 | 7.45893 | 13388.78489 | 7.44093 | 18639.69214 | 7.46793 | 24000.59591 | 7.46393 | 28955.44589 | 7.45193 | 34871.96097 | 7.43793 | 39150.75893 | 7.46393 | 44677.27132
7.26624 | 3056.03806 | 7.46216 | 7995.41362 | 7.46916 | 13388.90642 | 7.45116 | 18639.32756 | 7.47816 | 24000.41362 | 7.47416 | 28955.49798 | 7.46216 | 34871.97833 | 7.44816 | 39150.72421 | 7.47416 | 44677.57514
7.27648 | 3055.87313 | 7.4724 | 7995.34417 | 7.4794 | 13388.97586 | 7.4614 | 18639.31888 | 7.4884 | 24000.02299 | 7.4844 | 28955.39381 | 7.4724 | 34872.04778 | 7.4584 | 39150.27282 | 7.4844 | 44677.24528
7.28671 | 3055.84708 | 7.48263 | 7995.88237 | 7.48963 | 13388.68941 | 7.47163 | 18639.33624 | 7.49863 | 24000.45702 | 7.49463 | 28955.33305 | 7.48263 | 34871.76132 | 7.46863 | 39150.44643 | 7.49463 | 44677.57514
7.29695 | 3055.93389 | 7.49287 | 7995.49174 | 7.49987 | 13388.81093 | 7.48187 | 18639.68346 | 7.50887 | 24000.18792 | 7.50487 | 28955.77576 | 7.49287 | 34872.16062 | 7.47887 | 39150.26414 | 7.50487 | 44677.53173
7.30718 | 3055.99465 | 7.5031 | 7995.5091 | 7.5101 | 13388.57656 | 7.4921 | 18639.50117 | 7.5191 | 24000.81292 | 7.5151 | 28955.67159 | 7.5031 | 34871.75264 | 7.4891 | 39150.93255 | 7.5151 | 44677.19319
7.31742 | 3056.07278 | 7.51334 | 7995.71744 | 7.52034 | 13388.23802 | 7.50234 | 18639.17999 | 7.52934 | 24000.72612 | 7.52534 | 28955.46326 | 7.51334 | 34871.48354 | 7.49934 | 39150.594 | 7.52534 | 44676.73312
7.32765 | 3055.57799 | 7.52357 | 7995.52647 | 7.53057 | 13388.71545 | 7.51257 | 18639.43172 | 7.53957 | 23999.82334 | 7.53557 | 28955.52402 | 7.52357 | 34871.96097 | 7.50957 | 39150.62005 | 7.53557 | 44677.29736
7.33789 | 3055.59535 | 7.53381 | 7995.56119 | 7.54081 | 13388.34218 | 7.52281 | 18639.46645 | 7.54981 | 24000.48306 | 7.54581 | 28955.60214 | 7.53381 | 34871.78736 | 7.51981 | 39150.40303 | 7.54581 | 44676.655
7.34812 | 3056.0641 | 7.54404 | 7995.52647 | 7.55104 | 13388.83698 | 7.53304 | 18639.37096 | 7.56004 | 24000.41362 | 7.55604 | 28955.40249 | 7.54404 | 34871.80472 | 7.53004 | 39150.69817 | 7.55604 | 44677.24528
7.35836 | 3055.64743 | 7.55428 | 7995.25737 | 7.56128 | 13388.73281 | 7.54328 | 18639.51853 | 7.57028 | 24000.56119 | 7.56628 | 28955.12471 | 7.55428 | 34871.67451 | 7.54028 | 39150.33359 | 7.56628 | 44677.15847
7.36859 | 3055.76028 | 7.56451 | 7995.41362 | 7.57151 | 13388.47239 | 7.55351 | 18639.42304 | 7.58051 | 24000.54383 | 7.57651 | 28955.13339 | 7.56451 | 34871.7266 | 7.55051 | 39150.4638 | 7.57651 | 44677.13243
7.37883 | 3055.25681 | 7.57475 | 7995.52647 | 7.58175 | 13388.71545 | 7.56375 | 18639.70082 | 7.59075 | 24000.30945 | 7.58675 | 28955.45458 | 7.57475 | 34871.83076 | 7.56075 | 39150.2381 | 7.58675 | 44676.85465
7.38906 | 3055.42174 | 7.58498 | 7995.43098 | 7.59198 | 13388.81961 | 7.57398 | 18639.32756 | 7.60098 | 24000.11848 | 7.59698 | 28955.68895 | 7.58498 | 34871.77868 | 7.57098 | 39150.5506 | 7.59698 | 44676.78521
7.3993 | 3055.70819 | 7.59522 | 7995.32681 | 7.60222 | 13388.67205 | 7.58422 | 18639.60534 | 7.61122 | 24000.62195 | 7.60722 | 28955.81048 | 7.59522 | 34871.93493 | 7.58122 | 39150.26414 | 7.60722 | 44676.89805
7.40953 | 3055.67347 | 7.60545 | 7995.34417 | 7.61245 | 13388.6026 | 7.59445 | 18639.60534 | 7.62145 | 24000.29209 | 7.61745 | 28955.35909 | 7.60545 | 34871.94361 | 7.59145 | 39150.53324 | 7.61745 | 44676.84597
7.41977 | 3055.53458 | 7.61569 | 7995.32681 | 7.62269 | 13388.38559 | 7.60469 | 18639.54457 | 7.63169 | 24000.53515 | 7.62769 | 28955.38513 | 7.61569 | 34871.80472 | 7.60169 | 39150.34227 | 7.62769 | 44677.27132
7.43 | 3056.1075 | 7.62592 | 7995.28341 | 7.63292 | 13388.36823 | 7.61492 | 18639.15395 | 7.64192 | 24000.40494 | 7.63792 | 28955.74971 | 7.62592 | 34872.20403 | 7.61192 | 39150.12525 | 7.63792 | 44677.14979
7.44024 | 3055.89049 | 7.63616 | 7995.60459 | 7.64316 | 13388.43767 | 7.62516 | 18639.53589 | 7.65216 | 24000.1532 | 7.64816 | 28955.2636 | 7.63616 | 34871.64847 | 7.62216 | 39150.594 | 7.64816 | 44676.92409
7.45047 | 3055.50854 | 7.64639 | 7995.47438 | 7.65339 | 13388.52448 | 7.63539 | 18639.47513 | 7.66239 | 24000.1098 | 7.65839 | 28955.01187 | 7.64639 | 34871.76132 | 7.63239 | 39150.15998 | 7.65839 | 44677.04562
7.46071 | 3055.27417 | 7.65663 | 7995.30077 | 7.66363 | 13388.09913 | 7.64563 | 18639.3102 | 7.67263 | 23999.90147 | 7.66863 | 28954.9511 | 7.65663 | 34871.53562 | 7.64263 | 39150.22074 | 7.66863 | 44676.82861
7.47094 | 3055.62139 | 7.66687 | 7995.12716 | 7.67387 | 13387.86475 | 7.65587 | 18639.37964 | 7.68287 | 24000.38758 | 7.67887 | 28955.25492 | 7.66687 | 34871.84812 | 7.65287 | 39150.1513 | 7.67887 | 44677.13243
7.48118 | 3055.38701 | 7.6771 | 7994.97091 | 7.6841 | 13388.34218 | 7.6661 | 18639.37096 | 7.6931 | 24000.5091 | 7.6891 | 28955.68027 | 7.6771 | 34871.7266 | 7.6631 | 39150.62873 | 7.6891 | 44676.92409
7.49142 | 3055.41306 | 7.68734 | 7995.1966 | 7.69434 | 13387.96892 | 7.67634 | 18639.29284 | 7.70334 | 24000.24869 | 7.69934 | 28955.34173 | 7.68734 | 34871.70923 | 7.67334 | 39150.32491 | 7.69934 | 44676.97618
7.50165 | 3055.2134 | 7.69757 | 7995.64799 | 7.70457 | 13388.55052 | 7.68657 | 18639.36228 | 7.71357 | 24000.38758 | 7.70957 | 28955.18548 | 7.69757 | 34871.53562 | 7.68357 | 39150.26414 | 7.70957 | 44676.95882
7.51189 | 3055.54326 | 7.70781 | 7995.24869 | 7.71481 | 13388.43767 | 7.69681 | 18638.95429 | 7.72381 | 23999.86674 | 7.71981 | 28955.09867 | 7.70781 | 34871.69187 | 7.69381 | 39150.53324 | 7.71981 | 44676.7418
7.52212 | 3055.22208 | 7.71804 | 7995.48306 | 7.72504 | 13388.49843 | 7.70704 | 18639.46645 | 7.73404 | 24000.63063 | 7.73004 | 28955.41117 | 7.71804 | 34871.64847 | 7.70404 | 39150.29018 | 7.73004 | 44676.92409
7.53236 | 3055.53458 | 7.72828 | 7995.1966 | 7.73528 | 13388.35086 | 7.71728 | 18639.38832 | 7.74428 | 24000.29209 | 7.74028 | 28955.14208 | 7.72828 | 34871.57903 | 7.71428 | 39150.53324 | 7.74028 | 44676.88069
7.54259 | 3055.51722 | 7.73851 | 7995.28341 | 7.74551 | 13388.40295 | 7.72751 | 18639.17131 | 7.75451 | 24000.70008 | 7.75051 | 28955.2202 | 7.73851 | 34871.57903 | 7.72451 | 39149.98637 | 7.75051 | 44676.79389
7.55283 | 3055.10056 | 7.74875 | 7995.04035 | 7.75575 | 13388.85434 | 7.73775 | 18639.18867 | 7.76475 | 24000.20529 | 7.76075 | 28955.03791 | 7.74875 | 34871.5443 | 7.73475 | 39150.22942 | 7.76075 | 44676.89805
7.56306 | 3055.23944 | 7.75898 | 7994.99695 | 7.76598 | 13388.42899 | 7.74798 | 18639.44909 | 7.77498 | 24000.18792 | 7.77098 | 28955.04659 | 7.75898 | 34871.59639 | 7.74498 | 39150.40303 | 7.77098 | 44677.12375
7.5733 | 3055.69951 | 7.76922 | 7994.90147 | 7.77622 | 13388.35955 | 7.75822 | 18639.25811 | 7.78522 | 24000.08376 | 7.78122 | 28955.10735 | 7.76922 | 34871.76132 | 7.75522 | 39150.47248 | 7.78122 | 44676.7418
7.58353 | 3055.09188 | 7.77945 | 7995.10112 | 7.78645 | 13388.3335 | 7.76845 | 18639.26679 | 7.79545 | 23999.86674 | 7.79145 | 28955.28964 | 7.77945 | 34871.56167 | 7.76545 | 39150.09053 | 7.79145 | 44676.71576
7.59377 | 3054.87486 | 7.78969 | 7994.74522 | 7.79669 | 13388.02968 | 7.77869 | 18639.36228 | 7.80569 | 24000.56987 | 7.80169 | 28955.25492 | 7.78969 | 34871.49222 | 7.77569 | 39150.08185 | 7.80169 | 44676.49875
7.604 | 3054.8575 | 7.79992 | 7995.00563 | 7.80692 | 13388.03836 | 7.78892 | 18639.11922 | 7.81592 | 24000.26605 | 7.81192 | 28954.93374 | 7.79992 | 34871.74396 | 7.78592 | 39150.21206 | 7.81192 | 44676.68104
7.61424 | 3055.795 | 7.81016 | 7995.09244 | 7.81716 | 13388.23802 | 7.79916 | 18639.10186 | 7.82616 | 24000.1098 | 7.82216 | 28955.23756 | 7.81016 | 34871.8568 | 7.79616 | 39150.22074 | 7.82216 | 44676.53347
7.62447 | 3055.07451 | 7.82039 | 7995.02299 | 7.82739 | 13387.86475 | 7.80939 | 18639.01506 | 7.83639 | 24000.05772 | 7.83239 | 28955.09867 | 7.82039 | 34871.5009 | 7.80639 | 39150.17734 | 7.83239 | 44676.95882
7.63471 | 3055.04847 | 7.83063 | 7994.62369 | 7.83763 | 13388.63732 | 7.81963 | 18639.30152 | 7.84663 | 24000.00563 | 7.84263 | 28955.01187 | 7.83063 | 34871.63111 | 7.81663 | 39150.5072 | 7.84263 | 44676.76784
7.64494 | 3055.26549 | 7.84086 | 7994.64105 | 7.84786 | 13388.34218 | 7.82986 | 18639.27547 | 7.85686 | 24000.08376 | 7.85286 | 28955.35909 | 7.84086 | 34871.49222 | 7.82686 | 39150.25546 | 7.85286 | 44676.83729
7.65518 | 3054.77938 | 7.8511 | 7995.09244 | 7.8581 | 13388.22934 | 7.8401 | 18639.14527 | 7.8671 | 24000.08376 | 7.8631 | 28954.92506 | 7.8511 | 34871.75264 | 7.8371 | 39150.01241 | 7.8631 | 44676.55083
7.66541 | 3055.00507 | 7.86133 | 7995.1966 | 7.86833 | 13388.10781 | 7.85033 | 18639.25811 | 7.87733 | 23999.91015 | 7.87333 | 28955.18548 | 7.86133 | 34871.59639 | 7.84733 | 39149.95164 | 7.87333 | 44676.40326
7.67565 | 3054.95299 | 7.87157 | 7995.23133 | 7.87857 | 13388.06441 | 7.86057 | 18639.17999 | 7.88757 | 24000.50042 | 7.88357 | 28954.52576 | 7.87157 | 34871.30993 | 7.85757 | 39150.38567 | 7.88357 | 44676.78521
7.68588 | 3055.32625 | 7.8818 | 7994.8407 | 7.8888 | 13388.08177 | 7.8708 | 18639.23207 | 7.8978 | 24000.20529 | 7.8938 | 28955.01187 | 7.8818 | 34871.33597 | 7.8678 | 39149.77803 | 7.8938 | 44676.66368
7.69612 | 3054.70125 | 7.89204 | 7994.95355 | 7.89904 | 13387.87343 | 7.88104 | 18639.02374 | 7.90804 | 23999.82334 | 7.90404 | 28955.08131 | 7.89204 | 34871.47486 | 7.87804 | 39150.21206 | 7.90404 | 44676.7418
7.70636 | 3054.74465 | 7.90227 | 7994.92751 | 7.90927 | 13388.11649 | 7.89127 | 18638.78936 | 7.91827 | 23999.87542 | 7.91427 | 28954.99451 | 7.90227 | 34871.65715 | 7.88827 | 39150.35095 | 7.91427 | 44677.0543
7.71659 | 3054.90958 | 7.91251 | 7995.01431 | 7.91951 | 13387.99496 | 7.90151 | 18638.6852 | 7.92851 | 24000.1532 | 7.92451 | 28954.82089 | 7.91251 | 34871.39673 | 7.89851 | 39150.20338 | 7.92451 | 44676.4293
7.72683 | 3054.88354 | 7.92274 | 7994.86674 | 7.92974 | 13388.2033 | 7.91174 | 18639.03242 | 7.93874 | 24000.11848 | 7.93474 | 28954.92506 | 7.92274 | 34871.48354 | 7.90874 | 39149.95164 | 7.93474 | 44677.01958
7.73706 | 3054.92694 | 7.93298 | 7994.97959 | 7.93998 | 13388.08177 | 7.92198 | 18638.88485 | 7.94898 | 24000.04904 | 7.94498 | 28955.06395 | 7.93298 | 34871.44014 | 7.91898 | 39150.47248 | 7.94498 | 44676.95882
7.7473 | 3054.80542 | 7.94321 | 7995.02299 | 7.95021 | 13388.13385 | 7.93221 | 18638.75464 | 7.95921 | 23999.94487 | 7.95521 | 28955.35041 | 7.94321 | 34871.59639 | 7.92921 | 39149.93428 | 7.95521 | 44676.70708
7.75753 | 3055.09188 | 7.95345 | 7994.97091 | 7.96045 | 13387.91684 | 7.94245 | 18638.95429 | 7.96945 | 24000.21397 | 7.96545 | 28954.99451 | 7.95345 | 34871.36201 | 7.93945 | 39150.1513 | 7.96545 | 44676.44666
7.76777 | 3054.90958 | 7.96368 | 7995.18792 | 7.97068 | 13388.22934 | 7.95268 | 18639.03242 | 7.97968 | 24000.09244 | 7.97568 | 28954.9511 | 7.96368 | 34871.5009 | 7.94968 | 39149.8822 | 7.97568 | 44676.24701
7.778 | 3054.79674 | 7.97392 | 7995.10112 | 7.98092 | 13388.34218 | 7.96292 | 18639.06714 | 7.98992 | 23999.91883 | 7.98592 | 28954.9077 | 7.97392 | 34871.40542 | 7.95992 | 39149.57838 | 7.98592 | 44676.87201
7.78824 | 3054.57104 | 7.98415 | 7995.09244 | 7.99115 | 13387.9776 | 7.97315 | 18638.98902 | 8.00015 | 23999.91883 | 7.99615 | 28955.24624 | 7.98415 | 34871.67451 | 7.97015 | 39150.02977 | 7.99615 | 44676.72444
7.79847 | 3054.78806 | 7.99439 | 7994.58897 | 8.00139 | 13387.85607 | 7.98339 | 18638.7286 | 8.01039 | 23999.69313 | 8.00639 | 28954.76881 | 7.99439 | 34871.2318 | 7.98039 | 39149.97768 | 8.00639 | 44676.57687
7.80871 | 3055.26549 | 8.00462 | 7995.04035 | 8.01162 | 13387.94288 | 7.99362 | 18638.95429 | 8.02062 | 23999.91883 | 8.01662 | 28955.00319 | 8.00462 | 34871.52694 | 7.99062 | 39150.08185 | 8.01662 | 44676.6984

## Isotherm
SBA-15 |  | PrSO3H (0.1ML)SBA-15 |  | PrSO3H (0.2ML)SBA-15 |  | PrSO3H (0.5ML)SBA-15 |  | PrSO3H (1ML)SBA-15 |  | Oc/PrSO3H (0.1ML)SBA-15 |  | Oc/PrSO3H (0.2ML)SBA-15 |  | Oc/PrSO3H (0.5ML)SBA-15 |  | Oc/PrSO3H (1ML)SBA-15
0.00398 | 61.3547 | 0.00563 | 547.7369 | 0.00253 | 1023.87117 | 0.00289 | 1514.02976 | 0.00321 | 1987.31937 | 0.00438 | 2463.19328 | 0.00221 | 2950.3396 | 0.00526 | 3454.559 | 0.00551 | 3943.79949
0.00554 | 67.7372 | 0.00735 | 552.0132 | 0.00567 | 1034.91977 | 0.00543 | 1522.71006 | 0.00555 | 1995.22477 | 0.00633 | 2468.15458 | 0.00532 | 2960.8077 | 0.00682 | 3458.4374 | 0.00744 | 3948.21849
0.01754 | 92.0484 | 0.02036 | 570.4408 | 0.01863 | 1054.45117 | 0.01783 | 1541.91876 | 0.017 | 2014.40507 | 0.02074 | 2485.73898 | 0.01861 | 2978.9686 | 0.01831 | 3474.9094 | 0.01975 | 3963.87909
0.04157 | 113.1579 | 0.03794 | 583.6298 | 0.04207 | 1070.98267 | 0.039 | 1557.21696 | 0.03988 | 2032.18957 | 0.03921 | 2497.07598 | 0.03763 | 2991.2684 | 0.03874 | 3489.4843 | 0.04116 | 3978.10429
0.04971 | 118.2107 | 0.05107 | 590.9084 | 0.05087 | 1075.45347 | 0.05093 | 1563.13316 | 0.05072 | 2038.12927 | 0.04954 | 2501.83198 | 0.05185 | 2997.7206 | 0.05034 | 3495.488 | 0.04981 | 3982.45979
0.07387 | 129.7538 | 0.07373 | 600.7042 | 0.07365 | 1085.01617 | 0.07552 | 1572.95486 | 0.07405 | 2048.17837 | 0.07484 | 2510.81038 | 0.07549 | 3005.9788 | 0.07372 | 3504.6393 | 0.07124 | 3990.98759
0.08814 | 135.3578 | 0.08735 | 606.1906 | 0.08718 | 1089.99187 | 0.08765 | 1577.21426 | 0.08789 | 2053.49847 | 0.08865 | 2514.90598 | 0.08853 | 3010.0182 | 0.0889 | 3509.9285 | 0.0889 | 3996.67569
0.15287 | 155.1025 | 0.15178 | 626.243 | 0.15121 | 1109.74087 | 0.14952 | 1594.86536 | 0.14656 | 2071.49487 | 0.15196 | 2529.61388 | 0.15079 | 3024.6971 | 0.14675 | 3524.9438 | 0.14933 | 4011.84199
0.19491 | 165.3989 | 0.19536 | 638.7181 | 0.19512 | 1121.84377 | 0.19362 | 1606.11256 | 0.19252 | 2084.85137 | 0.19403 | 2538.02768 | 0.19273 | 3033.5943 | 0.19286 | 3534.9747 | 0.19167 | 4020.78889
0.24852 | 177.0787 | 0.24985 | 652.5629 | 0.24549 | 1133.42297 | 0.25141 | 1617.83286 | 0.2462 | 2098.63507 | 0.24625 | 2547.93238 | 0.25021 | 3044.9494 | 0.24869 | 3546.0115 | 0.24925 | 4031.81049
0.28986 | 185.2694 | 0.28858 | 660.2222 | 0.28604 | 1141.24297 | 0.28753 | 1624.12446 | 0.28798 | 2109.46777 | 0.28778 | 2555.59738 | 0.28759 | 3052.3368 | 0.28511 | 3552.9311 | 0.28762 | 4039.03459
0.3485 | 196.973 | 0.34613 | 669.3117 | 0.348 | 1153.99897 | 0.34841 | 1635.86396 | 0.34571 | 2123.99357 | 0.35041 | 2566.89818 | 0.35145 | 3064.7175 | 0.34793 | 3564.7546 | 0.34753 | 4050.14539
0.39814 | 207.1155 | 0.39975 | 682.4301 | 0.39696 | 1162.07737 | 0.39917 | 1644.34996 | 0.39601 | 2136.25327 | 0.3979 | 2575.81328 | 0.39703 | 3072.9462 | 0.39792 | 3574.6275 | 0.39545 | 4059.38099
0.43865 | 215.4611 | 0.43847 | 688.6617 | 0.43799 | 1168.61157 | 0.43713 | 1650.59696 | 0.43523 | 2146.20357 | 0.43794 | 2583.45108 | 0.43867 | 3080.9281 | 0.43767 | 3582.9549 | 0.43774 | 4068.61839
0.48526 | 225.8195 | 0.48658 | 698.8148 | 0.48814 | 1178.88037 | 0.48954 | 1660.72046 | 0.48735 | 2158.40267 | 0.48698 | 2593.47428 | 0.48762 | 3089.831 | 0.48722 | 3593.6163 | 0.48736 | 4079.24639
0.51921 | 233.2406 | 0.51607 | 705.0101 | 0.51778 | 1184.96817 | 0.51634 | 1666.03166 | 0.51789 | 2164.00647 | 0.51549 | 2599.05048 | 0.51791 | 3096.0674 | 0.51508 | 3600.2576 | 0.51806 | 4086.85629
0.59308 | 252.7792 | 0.58847 | 723.1716 | 0.59141 | 1202.45827 | 0.58534 | 1682.11066 | 0.58621 | 2183.51317 | 0.58923 | 2618.59718 | 0.59098 | 3112.7714 | 0.59184 | 3620.5595 | 0.58656 | 4104.73929
0.63792 | 269.022 | 0.63713 | 751.8942 | 0.63626 | 1231.61307 | 0.63538 | 1710.81496 | 0.63571 | 2212.32067 | 0.63502 | 2651.55588 | 0.63605 | 3131.6356 | 0.63676 | 3648.7106 | 0.63845 | 4143.97509
0.69497 | 411.4935 | 0.69848 | 868.3853 | 0.70101 | 1343.42017 | 0.69609 | 1821.92096 | 0.70272 | 2339.05757 | 0.69713 | 2747.08778 | 0.69752 | 3232.5965 | 0.69569 | 3765.3287 | 0.69801 | 4255.11459
0.7498 | 437.6675 | 0.74392 | 890.0259 | 0.73841 | 1357.40467 | 0.74194 | 1836.97786 | 0.73891 | 2353.46717 | 0.74654 | 2764.81278 | 0.74398 | 3251.7964 | 0.73792 | 3779.1619 | 0.73735 | 4262.27329
0.78535 | 442.2457 | 0.78693 | 894.5847 | 0.7921 | 1362.84687 | 0.78611 | 1840.38696 | 0.78897 | 2360.97047 | 0.78856 | 2769.45698 | 0.7865 | 3256.0862 | 0.78757 | 3784.0823 | 0.787 | 4268.26349
0.84631 | 446.6981 | 0.85192 | 899.5171 | 0.84608 | 1366.86807 | 0.85001 | 1844.95296 | 0.84992 | 2369.28487 | 0.84936 | 2775.48128 | 0.84822 | 3262.0235 | 0.84608 | 3789.7178 | 0.84711 | 4274.38089
0.89753 | 450.2509 | 0.89622 | 903.2872 | 0.9025 | 1371.70287 | 0.89996 | 1848.72206 | 0.89823 | 2376.96667 | 0.898 | 2780.61588 | 0.89952 | 3266.9156 | 0.8966 | 3794.465 | 0.89647 | 4279.79659
0.95031 | 456.3997 | 0.94956 | 909.0101 | 0.95 | 1379.56587 | 0.94847 | 1854.53796 | 0.9486 | 2383.90607 | 0.94968 | 2786.21628 | 0.94971 | 3272.828 | 0.94613 | 3800.3399 | 0.94618 | 4286.15009
0.98725 | 464.3044 | 0.98943 | 923.5345 | 0.98601 | 1389.76687 | 0.98584 | 1866.56676 | 0.98873 | 2395.19917 | 0.9871 | 2801.48208 | 0.98604 | 3281.9147 | 0.98773 | 3809.1256 | 0.98841 | 4294.86319
0.93955 | 455.8784 | 0.94307 | 911.3289 | 0.94196 | 1378.33587 | 0.93263 | 1854.03086 | 0.93168 | 2381.98087 | 0.93621 | 2787.08788 | 0.93416 | 3271.3016 | 0.93407 | 3800.9049 | 0.94411 | 4288.29179
0.90441 | 453.6879 | 0.89582 | 906.1804 | 0.89319 | 1373.99077 | 0.8986 | 1850.46096 | 0.89902 | 2379.08247 | 0.90129 | 2784.02878 | 0.90136 | 3268.5064 | 0.89997 | 3798.305 | 0.90102 | 4284.25619
0.78933 | 445.7196 | 0.80143 | 898.4953 | 0.80124 | 1366.43477 | 0.80227 | 1843.13496 | 0.80101 | 2367.65707 | 0.8031 | 2775.97408 | 0.8031 | 3260.3297 | 0.79061 | 3789.1415 | 0.80342 | 4275.49339
0.7627 | 443.9172 | 0.75873 | 895.4637 | 0.75123 | 1362.26577 | 0.7642 | 1841.46596 | 0.76344 | 2364.54667 | 0.75616 | 2771.88728 | 0.75301 | 3256.34 | 0.76188 | 3787.2369 | 0.76253 | 4272.27849
0.72586 | 440.6826 | 0.73278 | 893.382 | 0.72876 | 1360.74107 | 0.72038 | 1838.35236 | 0.73414 | 2361.18427 | 0.73468 | 2770.35608 | 0.73306 | 3254.7816 | 0.73287 | 3784.4813 | 0.73049 | 4270.16779
0.70421 | 439.2518 | 0.70219 | 890.7023 | 0.70052 | 1358.46317 | 0.69918 | 1836.87756 | 0.69222 | 2355.88107 | 0.70376 | 2768.69558 | 0.69214 | 3251.2331 | 0.70358 | 3782.2459 | 0.70114 | 4267.01589
0.69127 | 438.1159 | 0.69345 | 890.4114 | 0.69137 | 1357.91757 | 0.69396 | 1835.88296 | 0.68926 | 2356.52687 | 0.68922 | 2767.36448 | 0.68959 | 3251.4926 | 0.69308 | 3781.2692 | 0.69105 | 4266.70409
0.6838 | 437.6555 | 0.68429 | 889.1491 | 0.68273 | 1356.39037 | 0.68389 | 1834.65546 | 0.6835 | 2356.57057 | 0.68447 | 2766.91438 | 0.68369 | 3251.0281 | 0.6838 | 3780.9186 | 0.68251 | 4265.96079
0.67072 | 436.5967 | 0.67236 | 888.4891 | 0.67165 | 1356.41907 | 0.67274 | 1834.33216 | 0.67107 | 2354.36767 | 0.66961 | 2765.41638 | 0.66909 | 3249.7406 | 0.67451 | 3780.0528 | 0.67336 | 4265.10879
0.66437 | 435.8229 | 0.66254 | 888.1628 | 0.66163 | 1356.17857 | 0.66261 | 1833.86406 | 0.66471 | 2354.33297 | 0.66478 | 2765.12948 | 0.66438 | 3249.0567 | 0.66023 | 3778.7015 | 0.66329 | 4264.85679
0.65035 | 434.4528 | 0.65367 | 886.4683 | 0.65267 | 1355.00367 | 0.65294 | 1832.67786 | 0.65109 | 2351.89077 | 0.65064 | 2763.57118 | 0.64988 | 3247.5104 | 0.65289 | 3777.9905 | 0.6522 | 4263.56999
0.64034 | 432.8958 | 0.6432 | 885.8065 | 0.64243 | 1353.99387 | 0.64354 | 1832.03136 | 0.64354 | 2351.26267 | 0.64358 | 2763.04188 | 0.64362 | 3247.0374 | 0.64435 | 3777.1292 | 0.64361 | 4262.63279
0.63161 | 431.2992 | 0.63267 | 884.5883 | 0.63233 | 1352.96427 | 0.6335 | 1830.71956 | 0.62836 | 2349.34987 | 0.6293 | 2761.66058 | 0.62996 | 3245.322 | 0.63433 | 3775.8648 | 0.63319 | 4262.00799
0.62165 | 428.3685 | 0.62282 | 883.4207 | 0.62286 | 1351.92757 | 0.6228 | 1829.91236 | 0.62386 | 2349.08937 | 0.62489 | 2761.13298 | 0.621 | 3244.2905 | 0.62417 | 3773.5249 | 0.62329 | 4259.63449
0.6136 | 424.2483 | 0.6139 | 881.9861 | 0.6129 | 1350.95147 | 0.61293 | 1828.70476 | 0.60801 | 2345.01407 | 0.6084 | 2758.76888 | 0.60837 | 3241.2579 | 0.61456 | 3770.4945 | 0.61225 | 4255.98759
0.60374 | 415.3257 | 0.5999 | 878.0859 | 0.60369 | 1348.88257 | 0.59999 | 1826.23126 | 0.60005 | 2343.65807 | 0.60226 | 2756.89268 | 0.60384 | 3240.66 | 0.60257 | 3762.9284 | 0.60329 | 4251.60129
0.59333 | 395.0136 | 0.59432 | 874.9034 | 0.59072 | 1343.91297 | 0.59411 | 1823.54876 | 0.59091 | 2337.97167 | 0.59387 | 2754.15628 | 0.5919 | 3235.6333 | 0.59454 | 3753.4014 | 0.59501 | 4244.71219
0.58328 | 366.83 | 0.58345 | 865.8928 | 0.58333 | 1336.79687 | 0.58309 | 1816.82256 | 0.58432 | 2332.82447 | 0.58242 | 2747.39118 | 0.58365 | 3228.9849 | 0.58315 | 3729.9025 | 0.58358 | 4227.16169
0.57448 | 334.4063 | 0.57374 | 848.747 | 0.5743 | 1326.46277 | 0.57418 | 1803.71116 | 0.57286 | 2318.71437 | 0.57467 | 2736.09458 | 0.57318 | 3214.513 | 0.57363 | 3705.1813 | 0.57432 | 4205.49289
0.56377 | 299.4551 | 0.56333 | 823.1897 | 0.56373 | 1300.50227 | 0.56497 | 1783.77966 | 0.56461 | 2300.14447 | 0.56465 | 2717.24308 | 0.56501 | 3197.2232 | 0.56471 | 3678.615 | 0.56285 | 4172.78289
0.55113 | 270.9268 | 0.5518 | 785.9861 | 0.55451 | 1274.76107 | 0.55405 | 1756.07826 | 0.55483 | 2271.50487 | 0.55251 | 2685.70768 | 0.55458 | 3172.0768 | 0.55466 | 3652.359 | 0.5525 | 4145.50239
0.54285 | 257.6468 | 0.54426 | 759.5421 | 0.5414 | 1238.65807 | 0.54344 | 1728.61596 | 0.54354 | 2241.44417 | 0.54442 | 2665.37208 | 0.54439 | 3147.7119 | 0.54176 | 3630.0266 | 0.54366 | 4126.96679
0.53331 | 252.6893 | 0.53384 | 740.5168 | 0.53268 | 1220.09677 | 0.53202 | 1701.80776 | 0.53497 | 2221.74087 | 0.53504 | 2644.90318 | 0.53215 | 3125.683 | 0.53226 | 3622.424 | 0.53343 | 4115.77649
0.52229 | 248.4313 | 0.52494 | 729.5905 | 0.52402 | 1210.39267 | 0.52262 | 1689.07446 | 0.52058 | 2197.67387 | 0.52249 | 2628.06118 | 0.52318 | 3116.7027 | 0.52305 | 3618.5618 | 0.52444 | 4110.09639
0.51199 | 245.4107 | 0.51219 | 721.6318 | 0.51275 | 1201.93617 | 0.51349 | 1681.88946 | 0.51422 | 2192.78647 | 0.51163 | 2621.77178 | 0.51133 | 3110.8564 | 0.51296 | 3615.1864 | 0.51338 | 4105.69579
0.50501 | 243.7412 | 0.50049 | 716.889 | 0.4991 | 1196.98267 | 0.50075 | 1676.97506 | 0.50014 | 2186.18447 | 0.50473 | 2619.30838 | 0.50343 | 3108.8929 | 0.50276 | 3612.411 | 0.50238 | 4102.14979
0.4793 | 237.6745 | 0.48127 | 711.3714 | 0.47947 | 1191.88357 | 0.48357 | 1671.85016 | 0.4797 | 2179.40837 | 0.48281 | 2613.19918 | 0.48219 | 3103.4387 | 0.48031 | 3606.0792 | 0.47799 | 4095.10049
0.46414 | 233.3188 | 0.46118 | 706.088 | 0.46113 | 1186.44917 | 0.46317 | 1666.36266 | 0.45964 | 2171.96117 | 0.46135 | 2608.10948 | 0.46243 | 3098.1592 | 0.45888 | 3600.3427 | 0.46466 | 4091.25969
0.43821 | 227.8172 | 0.44148 | 700.9561 | 0.44059 | 1181.24357 | 0.44223 | 1661.54136 | 0.43877 | 2167.04377 | 0.44069 | 2602.90688 | 0.44127 | 3093.5551 | 0.43939 | 3596.0162 | 0.43699 | 4085.20169
0.42291 | 224.1944 | 0.42081 | 696.128 | 0.42044 | 1176.79037 | 0.42192 | 1657.15076 | 0.41891 | 2161.67327 | 0.41944 | 2598.17228 | 0.42041 | 3089.3026 | 0.41951 | 3591.5137 | 0.42411 | 4082.09219
0.40413 | 220.091 | 0.40008 | 691.3743 | 0.39976 | 1172.19107 | 0.40203 | 1652.71506 | 0.39852 | 2156.30597 | 0.39975 | 2594.05268 | 0.39985 | 3085.1364 | 0.39986 | 3587.1509 | 0.39784 | 4076.23129
0.30174 | 197.8767 | 0.29276 | 666.1293 | 0.29146 | 1148.11217 | 0.29497 | 1630.82176 | 0.30355 | 2130.48537 | 0.29135 | 2570.93738 | 0.29074 | 3063.4165 | 0.29608 | 3565.4584 | 0.28912 | 4053.43379
0.20421 | 175.2503 | 0.19219 | 642.0924 | 0.19175 | 1124.66147 | 0.19417 | 1609.20266 | 0.20476 | 2103.45017 | 0.19256 | 2549.76968 | 0.1937 | 3042.7941 | 0.19583 | 3543.7793 | 0.20444 | 4035.14139
0.09585 | 143.4886 | 0.09436 | 613.4266 | 0.09381 | 1096.90077 | 0.09865 | 1584.48826 | 0.094 | 2067.19887 | 0.09564 | 2524.41638 | 0.09525 | 3017.9907 | 0.0993 | 3519.0652 | 0.09507 | 4006.79299
0.05065 | 123.1823 | 0.05245 | 595.846 | 0.05176 | 1079.91577 | 0.04744 | 1564.84056 | 0.04825 | 2045.98647 | 0.0514 | 2508.14068 | 0.05215 | 3002.54

## PSD
SBA-15 |  | PrSO3H (0.1ML)SBA-15 |  | PrSO3H (0.2ML)SBA-15 |  | PrSO3H (0.5ML)SBA-15 |  | PrSO3H (1ML)SBA-15 |  | Oc/PrSO3H (0.1ML)SBA-15 |  | Oc/PrSO3H (0.2ML)SBA-15 |  | Oc/PrSO3H (0.5ML)SBA-15 |  | Oc/PrSO3H (1ML)SBA-15
1.4158 | 2.1406 | 1.4176 | 15.05403 | 1.414 | 26.6074 | 1.4128 | 40.05828 | 1.4033 | 52.10438 | 1.4176 | 63.57187 | 1.419 | 75.82977 | 1.7998 | 87.66539 | 1.8103 | 100.57937
1.8118 | 2.02093 | 1.778 | 14.99948 | 1.7755 | 26.56683 | 1.794 | 39.99188 | 1.8083 | 52.11574 | 1.7823 | 63.54929 | 1.784 | 75.79348 | 2.302 | 87.64967 | 2.3039 | 100.55446
2.339 | 1.93935 | 2.2837 | 14.96023 | 2.2789 | 26.55132 | 2.2948 | 39.96112 | 2.3455 | 52.10858 | 2.2806 | 63.51623 | 2.2817 | 75.79221 | 2.8926 | 87.63161 | 2.8659 | 100.53893
2.924 | 1.8805 | 2.884 | 14.96471 | 2.8793 | 26.51901 | 2.8972 | 39.93193 | 2.9091 | 52.12336 | 2.8789 | 63.53174 | 2.8775 | 75.7547 | 3.2917 | 87.65942 | 3.3019 | 100.56735
3.3198 | 1.86 | 3.2973 | 14.91867 | 3.2948 | 26.49816 | 3.3085 | 39.98058 | 3.2847 | 52.06895 | 3.291 | 63.4973 | 3.295 | 75.74926 | 3.44 | 87.66328 | 3.4479 | 100.62276
3.4482 | 1.91623 | 3.4533 | 14.92105 | 3.4483 | 26.4794 | 3.4604 | 39.94238 | 3.4353 | 52.08186 | 3.4449 | 63.53532 | 3.4509 | 75.74183 | 3.5963 | 87.63274 | 3.6114 | 100.52603
3.6139 | 1.81027 | 3.6143 | 15.0021 | 3.6106 | 26.58187 | 3.6258 | 39.97787 | 3.597 | 51.93945 | 3.6119 | 63.62552 | 3.6188 | 75.77759 | 3.7691 | 87.7754 | 3.7833 | 100.74918
3.7869 | 2.05254 | 3.7832 | 14.99328 | 3.7749 | 26.71414 | 3.8021 | 40.09515 | 3.7696 | 52.39362 | 3.7908 | 63.55712 | 3.7927 | 75.93376 | 3.9673 | 87.80165 | 3.9551 | 100.73255
3.9738 | 1.85957 | 3.9607 | 15.05405 | 3.9459 | 26.5724 | 3.9724 | 40.17389 | 3.9519 | 52.23622 | 3.9882 | 63.67578 | 3.9791 | 75.88004 | 4.1227 | 87.75291 | 4.123 | 100.82001
4.1288 | 1.85301 | 4.1079 | 15.41758 | 4.104 | 26.88747 | 4.1157 | 40.4384 | 4.1164 | 52.65575 | 4.1256 | 63.91116 | 4.1178 | 75.83991 | 4.2248 | 87.93646 | 4.2343 | 101.04156
4.2161 | 2.01396 | 4.2309 | 16.08469 | 4.2289 | 28.08395 | 4.2253 | 41.6799 | 4.2184 | 53.57724 | 4.2153 | 64.59655 | 4.2173 | 76.59745 | 4.3254 | 88.18398 | 4.3391 | 101.74127
4.3272 | 2.28643 | 4.3439 | 17.89869 | 4.3328 | 29.18755 | 4.3219 | 43.3925 | 4.3274 | 56.32154 | 4.3377 | 66.90525 | 4.3256 | 78.13545 | 4.4266 | 89.30871 | 4.4436 | 103.10057
4.4385 | 2.66806 | 4.4492 | 19.64339 | 4.4269 | 32.17415 | 4.4347 | 46.3141 | 4.4513 | 58.12714 | 4.4567 | 69.35755 | 4.4408 | 80.48505 | 4.5529 | 91.99781 | 4.5509 | 105.98417
4.5384 | 5.82415 | 4.5503 | 24.47889 | 4.55 | 33.91905 | 4.5588 | 46.9247 | 4.5639 | 59.10084 | 4.5553 | 70.25385 | 4.5673 | 82.13335 | 4.6874 | 94.42241 | 4.6634 | 107.44867
4.661 | 7.62025 | 4.6623 | 23.55839 | 4.6805 | 33.90935 | 4.6854 | 46.6724 | 4.6878 | 59.74034 | 4.6745 | 70.39505 | 4.6888 | 82.09325 | 4.8036 | 95.33501 | 4.7966 | 107.93227
4.8033 | 10.30795 | 4.7958 | 21.28379 | 4.8018 | 32.87405 | 4.8086 | 45.5449 | 4.7981 | 57.76814 | 4.8098 | 68.30345 | 4.8026 | 81.19785 | 4.9212 | 94.19601 | 4.9284 | 106.43577
4.9274 | 11.31915 | 4.9239 | 19.31459 | 4.9266 | 29.23445 | 4.9243 | 43.59 | 4.924 | 54.92114 | 4.9229 | 67.09275 | 4.9216 | 79.12825 | 5.0604 | 92.67951 | 5.0665 | 104.21917
5.0528 | 8.85305 | 5.0609 | 16.77999 | 5.0352 | 28.71745 | 5.057 | 41.2658 | 5.043 | 53.68894 | 5.0508 | 64.74805 | 5.0454 | 77.55565 | 5.1947 | 90.35241 | 5.2032 | 102.36017
5.1948 | 6.54795 | 5.174 | 16.08789 | 5.1765 | 27.18315 | 5.1733 | 40.8485 | 5.1515 | 53.25194 | 5.1878 | 64.04493 | 5.1857 | 76.53475 | 5.3408 | 88.91621 | 5.3284 | 101.47497
5.3419 | 3.86095 | 5.3165 | 15.33173 | 5.3363 | 26.77055 | 5.3099 | 40.16558 | 5.2734 | 52.0922 | 5.2922 | 63.98365 | 5.3034 | 75.79723 | 5.505 | 88.12663 | 5.4803 | 101.06678
5.4776 | 2.87315 | 5.4891 | 15.03285 | 5.4818 | 26.45435 | 5.4817 | 39.98926 | 5.4532 | 52.29442 | 5.4643 | 63.57237 | 5.4332 | 76.05698 | 5.6634 | 87.91292 | 5.6468 | 100.83854
5.6206 | 2.33937 | 5.6387 | 14.92667 | 5.6362 | 26.47652 | 5.6455 | 39.87324 | 5.6114 | 51.81386 | 5.6274 | 63.50992 | 5.6018 | 75.74931 | 5.8331 | 87.66668 | 5.817 | 100.41919
5.7753 | 2.07242 | 5.8091 | 14.91439 | 5.7995 | 26.45434 | 5.819 | 39.99479 | 5.7765 | 51.96715 | 5.7845 | 63.45199 | 5.7903 | 75.76712 | 5.9968 | 87.60509 | 5.9838 | 100.52434
5.9384 | 2.00301 | 5.9939 | 14.79324 | 5.9779 | 26.44192 | 5.99 | 39.85253 | 5.9731 | 51.86587 | 5.9692 | 63.39892 | 5.9627 | 75.65076 | 6.1434 | 87.59273 | 6.1666 | 100.5337
6.1603 | 1.87051 | 6.1729 | 15.06145 | 6.1549 | 26.50651 | 6.1668 | 39.96378 | 6.1704 | 52.06647 | 6.167 | 63.47007 | 6.1561 | 75.71305 | 6.3556 | 87.58283 | 6.3733 | 100.34071
6.3568 | 1.9148 | 6.3558 | 14.72785 | 6.3396 | 26.27912 | 6.3603 | 39.80049 | 6.3637 | 51.72304 | 6.3495 | 63.36052 | 6.3404 | 75.78774 | 6.598 | 87.57415 | 6.5719 | 100.47435
6.559 | 1.82743 | 6.5812 | 14.76977 | 6.5567 | 26.25425 | 6.5806 | 39.76382 | 6.5593 | 52.04218 | 6.555 | 63.43993 | 6.5412 | 75.66616 | 6.8024 | 87.46406 | 6.7648 | 100.45829
6.7816 | 1.78623 | 6.8121 | 14.92365 | 6.7709 | 26.56834 | 6.8136 | 39.93892 | 6.7553 | 51.72304 | 6.7654 | 63.42334 | 6.7611 | 75.64346 | 7.0333 | 87.56347 | 6.9799 | 100.35024
7.0204 | 1.83107 | 7.0205 | 14.72504 | 6.9761 | 26.34369 | 6.9898 | 40.06042 | 6.8535 | 51.72304 | 6.9912 | 63.41249 | 6.8563 | 75.51515 | 7.5599 | 87.52477 | 7.4943 | 100.47862
7.4646 | 1.78546 | 7.5413 | 14.81442 | 7.4612 | 26.37388 | 7.3257 | 39.83386 | 7.4431 | 51.91587 | 7.5896 | 63.3367 | 7.4259 | 75.64569 | 8.4476 | 87.54061 | 8.4244 | 100.39818
8.3599 | 1.80775 | 8.3881 | 14.78988 | 8.1952 | 26.34307 | 8.3112 | 39.82337 | 8.4964 | 51.87436 | 8.3705 | 63.35561 | 8.2902 | 75.61876 | 9.5428 | 87.48832 | 9.8803 | 100.40062
9.5277 | 1.76657 | 9.7568 | 14.76249 | 9.6186 | 26.349 | 9.8813 | 39.77343 | 9.8333 | 51.8127 | 9.7547 | 63.36168 | 9.6993 | 75.60481 | 15.4531 | 87.47222 | 15.8843 | 100.37478
15.8837 | 1.73572 | 15.3284 | 14.74042 | 15.088 | 26.31183 | 15.6132 | 39.7799 | 15.6206 | 51.80334 | 15.9026 | 63.31838 | 15.9104 | 75.57082 | 25.8512 | 87.44155 | 28.6158 | 100.34571
27.6554 | 1.7096 | 27.793 | 14.7222 | 27.2322 | 26.28566 | 25.4004 | 39.768 | 25.239 | 51.75648 | 26.4822 | 63.29489 | 26.0115 | 75.54614 | 94.6723 | 87.43252 | 101.8755 | 100.33054
93.0454 | 1.70967 | 109.477 | 14.71248 | 87.1007 | 26.2859 | 83.9166 | 39.76041 | 101.0166 | 51.75158 | 91.3233 | 63.29917 | 85.2395 | 75.54212 | 85.2395 | 75.54212 | 85.2395 | 75.54212

## DRIFT
SBA-15 |  | PrSO3H (0.1ML)SBA-15 |  | PrSO3H (0.2ML)SBA-15 |  | PrSO3H (0.5ML)SBA-15 |  | PrSO3H (1ML)SBA-15 |  | Oc/PrSO3H (0.1ML)SBA-15 |  | Oc/PrSO3H (0.2ML)SBA-15 |  | Oc/PrSO3H (0.5ML)SBA-15 |  | Oc/PrSO3H (1ML)SBA-15
399.1927 | -0.14673 | 399.1927 | 0.67353 | 399.1927 | 1.36112 | 399.1927 | 2.45545 | 649.8933 | 3.83485 | 649.8933 | 4.6941 | 649.8933 | 5.76801 | 649.8933 | 6.78855 | 649.8933 | 7.69518
401.1211 | -0.14673 | 401.1211 | 0.67353 | 401.1211 | 1.36112 | 401.1211 | 2.45545 | 651.8218 | 3.82935 | 651.8218 | 4.69228 | 651.8218 | 5.76157 | 651.8218 | 6.7852 | 651.8218 | 7.69103
403.0496 | -0.14673 | 403.0496 | 0.67353 | 403.0496 | 1.36112 | 403.0496 | 2.45545 | 653.7502 | 3.82499 | 653.7502 | 4.68983 | 653.7502 | 5.76385 | 653.7502 | 6.78312 | 653.7502 | 7.68799
404.9781 | -0.14673 | 404.9781 | 0.67353 | 404.9781 | 1.36112 | 404.9781 | 2.45545 | 655.6787 | 3.82153 | 655.6787 | 4.68434 | 655.6787 | 5.76426 | 655.6787 | 6.77902 | 655.6787 | 7.68611
406.9065 | -0.14673 | 406.9065 | 0.67353 | 406.9065 | 1.36112 | 406.9065 | 2.45545 | 657.6072 | 3.82036 | 657.6072 | 4.68227 | 657.6072 | 5.75491 | 657.6072 | 6.77608 | 657.6072 | 7.68294
408.835 | -0.14673 | 408.835 | 0.67353 | 408.835 | 1.36112 | 408.835 | 2.45545 | 659.5356 | 3.81923 | 659.5356 | 4.67824 | 659.5356 | 5.74941 | 659.5356 | 6.7734 | 659.5356 | 7.67838
410.7635 | -0.14673 | 410.7635 | 0.67353 | 410.7635 | 1.36112 | 410.7635 | 2.45545 | 661.4641 | 3.8164 | 661.4641 | 4.67491 | 661.4641 | 5.74896 | 661.4641 | 6.77082 | 661.4641 | 7.6745
412.6919 | -0.14673 | 412.6919 | 0.67353 | 412.6919 | 1.36112 | 412.6919 | 2.45545 | 663.3926 | 3.81197 | 663.3926 | 4.67249 | 663.3926 | 5.74889 | 663.3926 | 6.76774 | 663.3926 | 7.67175
414.6204 | -0.14673 | 414.6204 | 0.67353 | 414.6204 | 1.36112 | 414.6204 | 2.45545 | 665.321 | 3.80912 | 665.321 | 4.6707 | 665.321 | 5.74925 | 665.321 | 6.76303 | 665.321 | 7.66896
416.5489 | -0.14673 | 416.5489 | 0.67353 | 416.5489 | 1.36112 | 416.5489 | 2.45545 | 667.2495 | 3.80868 | 667.2495 | 4.66753 | 667.2495 | 5.74788 | 667.2495 | 6.75941 | 667.2495 | 7.66958
418.4773 | -0.14673 | 418.4773 | 0.67353 | 418.4773 | 1.36112 | 418.4773 | 2.45545 | 669.178 | 3.80984 | 669.178 | 4.66526 | 669.178 | 5.74427 | 669.178 | 6.76153 | 669.178 | 7.67374
420.4058 | -0.14673 | 420.4058 | 0.67353 | 420.4058 | 1.36112 | 420.4058 | 2.45545 | 671.1064 | 3.80613 | 671.1064 | 4.66286 | 671.1064 | 5.73727 | 671.1064 | 6.75899 | 671.1064 | 7.66817
422.3343 | -0.14673 | 422.3343 | 0.67353 | 422.3343 | 1.36112 | 422.3343 | 2.45545 | 673.0349 | 3.80452 | 673.0349 | 4.66254 | 673.0349 | 5.73547 | 673.0349 | 6.7566 | 673.0349 | 7.66349
424.2627 | -0.14673 | 424.2627 | 0.67353 | 424.2627 | 1.36112 | 424.2627 | 2.45545 | 674.9634 | 3.80242 | 674.9634 | 4.66109 | 674.9634 | 5.73669 | 674.9634 | 6.75474 | 674.9634 | 7.66047
426.1912 | -0.14673 | 426.1912 | 0.67353 | 426.1912 | 1.36112 | 426.1912 | 2.45545 | 676.8918 | 3.80069 | 676.8918 | 4.65924 | 676.8918 | 5.73856 | 676.8918 | 6.75267 | 676.8918 | 7.65983
428.1197 | -0.14673 | 428.1197 | 0.67353 | 428.1197 | 1.36112 | 428.1197 | 2.45545 | 678.8203 | 3.79895 | 678.8203 | 4.6575 | 678.8203 | 5.73612 | 678.8203 | 6.74992 | 678.8203 | 7.66088
430.0481 | -0.14673 | 430.0481 | 0.67353 | 430.0481 | 1.36112 | 430.0481 | 2.45545 | 680.7488 | 3.79817 | 680.7488 | 4.65766 | 680.7488 | 5.73285 | 680.7488 | 6.74721 | 680.7488 | 7.66091
431.9766 | -0.14673 | 431.9766 | 0.67353 | 431.9766 | 1.36112 | 431.9766 | 2.45545 | 682.6772 | 3.79731 | 682.6772 | 4.65707 | 682.6772 | 5.7324 | 682.6772 | 6.74585 | 682.6772 | 7.65906
433.9051 | -0.14673 | 433.9051 | 0.67353 | 433.9051 | 1.36112 | 433.9051 | 2.45545 | 684.6057 | 3.79663 | 684.6057 | 4.65698 | 684.6057 | 5.73032 | 684.6057 | 6.74679 | 684.6057 | 7.65949
435.8335 | -0.14673 | 435.8335 | 0.67353 | 435.8335 | 1.36112 | 435.8335 | 2.45545 | 686.5342 | 3.79285 | 686.5342 | 4.65672 | 686.5342 | 5.73208 | 686.5342 | 6.74719 | 686.5342 | 7.65845
437.762 | -0.14673 | 437.762 | 0.67353 | 437.762 | 1.36112 | 437.762 | 2.45545 | 688.4626 | 3.79207 | 688.4626 | 4.6563 | 688.4626 | 5.73357 | 688.4626 | 6.74708 | 688.4626 | 7.65691
439.6905 | -0.14673 | 439.6905 | 0.67353 | 439.6905 | 1.36112 | 439.6905 | 2.45545 | 690.3911 | 3.79346 | 690.3911 | 4.65335 | 690.3911 | 5.72986 | 690.3911 | 6.74489 | 690.3911 | 7.65769
441.6189 | -0.14673 | 441.6189 | 0.67353 | 441.6189 | 1.36112 | 441.6189 | 2.45545 | 692.3196 | 3.79397 | 692.3196 | 4.65339 | 692.3196 | 5.72987 | 692.3196 | 6.74489 | 692.3196 | 7.65815
443.5474 | -0.14673 | 443.5474 | 0.67353 | 443.5474 | 1.36112 | 443.5474 | 2.45545 | 694.248 | 3.79455 | 694.248 | 4.65423 | 694.248 | 5.73099 | 694.248 | 6.74302 | 694.248 | 7.65717
445.4759 | -0.14673 | 445.4759 | 0.67353 | 445.4759 | 1.36112 | 445.4759 | 2.45545 | 696.1765 | 3.79343 | 696.1765 | 4.65463 | 696.1765 | 5.72999 | 696.1765 | 6.74438 | 696.1765 | 7.65672
447.4043 | -0.14673 | 447.4043 | 0.67353 | 447.4043 | 1.36112 | 447.4043 | 2.45545 | 698.105 | 3.79286 | 698.105 | 4.65506 | 698.105 | 5.73485 | 698.105 | 6.74608 | 698.105 | 7.65516
449.3328 | -0.14673 | 449.3328 | 0.67353 | 449.3328 | 1.36112 | 449.3328 | 2.45545 | 700.0334 | 3.79496 | 700.0334 | 4.65643 | 700.0334 | 5.73914 | 700.0334 | 6.74602 | 700.0334 | 7.65507
451.2613 | -0.14673 | 451.2613 | 0.67353 | 451.2613 | 1.36112 | 451.2613 | 2.45545 | 701.9619 | 3.79621 | 701.9619 | 4.65603 | 701.9619 | 5.73846 | 701.9619 | 6.74351 | 701.9619 | 7.65573
453.1897 | -0.14673 | 453.1897 | 0.67353 | 453.1897 | 1.36112 | 453.1897 | 2.45545 | 703.8904 | 3.79674 | 703.8904 | 4.65541 | 703.8904 | 5.73916 | 703.8904 | 6.74366 | 703.8904 | 7.65554
455.1182 | -0.14673 | 455.1182 | 0.67353 | 455.1182 | 1.36112 | 455.1182 | 2.45545 | 705.8188 | 3.79662 | 705.8188 | 4.65529 | 705.8188 | 5.74434 | 705.8188 | 6.74483 | 705.8188 | 7.65698
457.0467 | -0.14673 | 457.0467 | 0.67353 | 457.0467 | 1.36112 | 457.0467 | 2.45545 | 707.7473 | 3.7964 | 707.7473 | 4.65555 | 707.7473 | 5.74614 | 707.7473 | 6.7461 | 707.7473 | 7.65988
458.9751 | -0.14673 | 458.9751 | 0.67353 | 458.9751 | 1.36112 | 458.9751 | 2.45545 | 709.6758 | 3.79643 | 709.6758 | 4.65706 | 709.6758 | 5.7451 | 709.6758 | 6.74632 | 709.6758 | 7.66165
460.9036 | -0.14673 | 460.9036 | 0.67353 | 460.9036 | 1.36112 | 460.9036 | 2.45545 | 711.6042 | 3.79772 | 711.6042 | 4.65893 | 711.6042 | 5.74763 | 711.6042 | 6.74608 | 711.6042 | 7.66201
462.8321 | -0.14673 | 462.8321 | 0.67353 | 462.8321 | 1.36112 | 462.8321 | 2.45545 | 713.5327 | 3.79778 | 713.5327 | 4.65782 | 713.5327 | 5.7466 | 713.5327 | 6.74799 | 713.5327 | 7.66359
464.7605 | -0.14673 | 464.7605 | 0.67353 | 464.7605 | 1.36112 | 464.7605 | 2.45545 | 715.4612 | 3.79921 | 715.4612 | 4.65949 | 715.4612 | 5.74512 | 715.4612 | 6.75217 | 715.4612 | 7.66622
466.689 | -0.14673 | 466.689 | 0.67353 | 466.689 | 1.36112 | 466.689 | 2.45545 | 717.3896 | 3.80116 | 717.3896 | 4.66074 | 717.3896 | 5.74514 | 717.3896 | 6.75303 | 717.3896 | 7.66659
468.6175 | -0.14673 | 468.6175 | 0.67353 | 468.6175 | 1.36112 | 468.6175 | 2.45545 | 719.3181 | 3.80295 | 719.3181 | 4.66369 | 719.3181 | 5.75064 | 719.3181 | 6.75437 | 719.3181 | 7.66844
470.5459 | -0.14673 | 470.5459 | 0.67353 | 470.5459 | 1.36112 | 470.5459 | 2.45545 | 721.2466 | 3.80556 | 721.2466 | 4.66539 | 721.2466 | 5.75845 | 721.2466 | 6.75417 | 721.2466 | 7.67044
472.4744 | -0.14673 | 472.4744 | 0.67353 | 472.4744 | 1.36112 | 472.4744 | 2.45545 | 723.175 | 3.80683 | 723.175 | 4.66974 | 723.175 | 5.75865 | 723.175 | 6.75792 | 723.175 | 7.67272
474.4029 | -0.14673 | 474.4029 | 0.67353 | 474.4029 | 1.36112 | 474.4029 | 2.45545 | 725.1035 | 3.8078 | 725.1035 | 4.67417 | 725.1035 | 5.76165 | 725.1035 | 6.76255 | 725.1035 | 7.67555
476.3313 | -0.14673 | 476.3313 | 0.67353 | 476.3313 | 1.36112 | 476.3313 | 2.45545 | 727.032 | 3.81209 | 727.032 | 4.67485 | 727.032 | 5.76149 | 727.032 | 6.76485 | 727.032 | 7.67981
478.2598 | -0.14673 | 478.2598 | 0.67353 | 478.2598 | 1.36112 | 478.2598 | 2.45545 | 728.9604 | 3.8153 | 728.9604 | 4.6751 | 728.9604 | 5.76032 | 728.9604 | 6.76598 | 728.9604 | 7.68367
480.1883 | -0.14673 | 480.1883 | 0.67353 | 480.1883 | 1.36112 | 480.1883 | 2.45545 | 730.8889 | 3.81655 | 730.8889 | 4.67673 | 730.8889 | 5.76213 | 730.8889 | 6.76773 | 730.8889 | 7.68469
482.1167 | -0.14673 | 482.1167 | 0.67353 | 482.1167 | 1.36112 | 482.1167 | 2.45545 | 732.8174 | 3.81865 | 732.8174 | 4.67967 | 732.8174 | 5.76384 | 732.8174 | 6.77153 | 732.8174 | 7.68551
484.0452 | -0.14673 | 484.0452 | 0.67353 | 484.0452 | 1.36112 | 484.0452 | 2.45545 | 734.7458 | 3.82247 | 734.7458 | 4.68384 | 734.7458 | 5.76773 | 734.7458 | 6.77741 | 734.7458 | 7.6889
485.9737 | -0.14673 | 485.9737 | 0.67353 | 485.9737 | 1.36112 | 485.9737 | 2.45545 | 736.6743 | 3.82612 | 736.6743 | 4.6868 | 736.6743 | 5.77544 | 736.6743 | 6.78142 | 736.6743 | 7.69206
487.9021 | -0.14673 | 487.9021 | 0.67353 | 487.9021 | 1.36112 | 487.9021 | 2.45545 | 738.6028 | 3.83042 | 738.6028 | 4.68983 | 738.6028 | 5.78497 | 738.6028 | 6.78307 | 738.6028 | 7.69604
489.8306 | -0.14673 | 489.8306 | 0.67353 | 489.8306 | 1.36112 | 489.8306 | 2.45545 | 740.5313 | 3.83465 | 740.5313 | 4.69153 | 740.5313 | 5.79212 | 740.5313 | 6.78743 | 740.5313 | 7.70115
491.7591 | -0.14673 | 491.7591 | 0.67353 | 491.7591 | 1.36112 | 491.7591 | 2.45545 | 742.4597 | 3.84001 | 742.4597 | 4.69532 | 742.4597 | 5.79288 | 742.4597 | 6.794 | 742.4597 | 7.70466
493.6875 | -0.14673 | 493.6875 | 0.67353 | 493.6875 | 1.36112 | 493.6875 | 2.45545 | 744.3882 | 3.84234 | 744.3882 | 4.69802 | 744.3882 | 5.78714 | 744.3882 | 6.79521 | 744.3882 | 7.70544
495.616 | -0.14673 | 495.616 | 0.67353 | 495.616 | 1.36112 | 495.616 | 2.45545 | 746.3167 | 3.84367 | 746.3167 | 4.70053 | 746.3167 | 5.79309 | 746.3167 | 6.79901 | 746.3167 | 7.70671
497.5445 | -0.14673 | 497.5445 | 0.67353 | 497.5445 | 1.36112 | 497.5445 | 2.45545 | 748.2451 | 3.84536 | 748.2451 | 4.70266 | 748.2451 | 5.79928 | 748.2451 | 6.80428 | 748.2451 | 7.71048
499.4729 | -0.14673 | 499.4729 | 0.67353 | 499.4729 | 1.36112 | 499.4729 | 2.45545 | 750.1736 | 3.84966 | 750.1736 | 4.70757 | 750.1736 | 5.80269 | 750.1736 | 6.80669 | 750.1736 | 7.71681
501.4014 | -0.14673 | 501.4014 | 0.67353 | 501.4014 | 1.36112 | 501.4014 | 2.45545 | 752.1021 | 3.85338 | 752.1021 | 4.712 | 752.1021 | 5.8092 | 752.1021 | 6.81137 | 752.1021 | 7.72099
503.3299 | -0.14673 | 503.3299 | 0.67353 | 503.3299 | 1.36112 | 503.3299 | 2.45545 | 754.0305 | 3.85846 | 754.0305 | 4.71564 | 754.0305 | 5.81441 | 754.0305 | 6.81773 | 754.0305 | 7.72465
505.2583 | -0.14673 | 505.2583 | 0.67353 | 505.2583 | 1.36112 | 505.2583 | 2.45545 | 755.959 | 3.86209 | 755.959 | 4.71968 | 755.959 | 5.8204 | 755.959 | 6.82172 | 755.959 | 7.72916
507.1868 | -0.14673 | 507.1868 | 0.67353 | 507.1868 | 1.36112 | 507.1868 | 2.45545 | 757.8875 | 3.86692 | 757.8875 | 4.72602 | 757.8875 | 5.82638 | 757.8875 | 6.82446 | 757.8875 | 7.73407
509.1153 | -0.14673 | 509.1153 | 0.67353 | 509.1153 | 1.36112 | 509.1153 | 2.45545 | 759.8159 | 3.87112 | 759.8159 | 4.73069 | 759.8159 | 5.83067 | 759.8159 | 6.82624 | 759.8159 | 7.73997
511.0437 | -0.14673 | 511.0437 | 0.67353 | 511.0437 | 1.36112 | 511.0437 | 2.45545 | 761.7444 | 3.87518 | 761.7444 | 4.73379 | 761.7444 | 5.83498 | 761.7444 | 6.83349 | 761.7444 | 7.74654
512.9722 | -0.14673 | 512.9722 | 0.67353 | 512.9722 | 1.36112 | 512.9722 | 2.45545 | 763.6729 | 3.88149 | 763.6729 | 4.73785 | 763.6729 | 5.84387 | 763.6729 | 6.84202 | 763.6729 | 7.75273
514.9006 | -0.14673 | 514.9006 | 0.67353 | 514.9006 | 1.36112 | 514.9006 | 2.45545 | 765.6013 | 3.8909 | 765.6013 | 4.74495 | 765.6013 | 5.85538 | 765.6013 | 6.8501 | 765.6013 | 7.76181
516.8291 | -0.14673 | 516.8291 | 0.67353 | 516.8291 | 1.36112 | 516.8291 | 2.45545 | 767.5298 | 3.89872 | 767.5298 | 4.75329 | 767.5298 | 5.8648 | 767.5298 | 6.85857 | 767.5298 | 7.77175
518.7576 | -0.14673 | 518.7576 | 0.67353 | 518.7576 | 1.36112 | 518.7576 | 2.45545 | 769.4583 | 3.9095 | 769.4583 | 4.76368 | 769.4583 | 5.88049 | 769.4583 | 6.8691 | 769.4583 | 7.78269
520.686 | -0.14673 | 520.686 | 0.67353 | 520.686 | 1.36112 | 520.686 | 2.45545 | 771.3867 | 3.92213 | 771.3867 | 4.77436 | 771.3867 | 5.89592 | 771.3867 | 6.88103 | 771.3867 | 7.79527
522.6145 | -0.14673 | 522.6145 | 0.67353 | 522.6145 | 1.36112 | 522.6145 | 2.45545 | 773.3152 | 3.93577 | 773.3152 | 4.7866 | 773.3152 | 5.91472 | 773.3152 | 6.89565 | 773.3152 | 7.81029
524.543 | -0.14673 | 524.543 | 0.67353 | 524.543 | 1.36112 | 524.543 | 2.45545 | 775.2437 | 3.94946 | 775.2437 | 4.79899 | 775.2437 | 5.93229 | 775.2437 | 6.91173 | 775.2437 | 7.82595
526.4714 | -0.14673 | 526.4714 | 0.67353 | 526.4714 | 1.36112 | 526.4714 | 2.45545 | 777.1721 | 3.96525 | 777.1721 | 4.81513 | 777.1721 | 5.94678 | 777.1721 | 6.92764 | 777.1721 | 7.84332
528.3999 | -0.14673 | 528.3999 | 0.67353 | 528.3999 | 1.36112 | 528.3999 | 2.45545 | 779.1006 | 3.97945 | 779.1006 | 4.83191 | 779.1006 | 5.96219 | 779.1006 | 6.94235 | 779.1006 | 7.85819
530.3284 | -0.14673 | 530.3284 | 0.67353 | 530.3284 | 1.36112 | 530.3284 | 2.45545 | 781.0291 | 3.99502 | 781.0291 | 4.84633 | 781.0291 | 5.98264 | 781.0291 | 6.95992 | 781.0291 | 7.87264
532.2568 | -0.14673 | 532.2568 | 0.67353 | 532.2568 | 1.36112 | 532.2568 | 2.45545 | 782.9575 | 4.00798 | 782.9575 | 4.86015 | 782.9575 | 5.99869 | 782.9575 | 6.97857 | 782.9575 | 7.88893
534.1853 | -0.14673 | 534.1853 | 0.67353 | 534.1853 | 1.36112 | 534.1853 | 2.45545 | 784.886 | 4.02075 | 784.886 | 4.87373 | 784.886 | 6.01005 | 784.886 | 6.99461 | 784.886 | 7.90476
536.1138 | -0.14673 | 536.1138 | 0.67353 | 536.1138 | 1.36112 | 536.1138 | 2.45545 | 786.8145 | 4.03177 | 786.8145 | 4.88535 | 786.8145 | 6.0238 | 786.8145 | 7.00526 | 786.8145 | 7.9175
538.0422 | -0.14673 | 538.0422 | 0.67353 | 538.0422 | 1.36112 | 538.0422 | 2.45545 | 788.7429 | 4.04458 | 788.7429 | 4.89758 | 788.7429 | 6.04434 | 788.7429 | 7.0189 | 788.7429 | 7.93192
539.9707 | -0.14673 | 539.9707 | 0.67353 | 539.9707 | 1.36112 | 539.9707 | 2.45545 | 790.6714 | 4.05607 | 790.6714 | 4.90851 | 790.6714 | 6.05897 | 790.6714 | 7.0309 | 790.6714 | 7.94412
541.8992 | -0.14673 | 541.8992 | 0.67353 | 541.8992 | 1.36112 | 541.8992 | 2.45545 | 792.5999 | 4.06756 | 792.5999 | 4.92032 | 792.5999 | 6.06957 | 792.5999 | 7.04028 | 792.5999 | 7.95651
543.8276 | -0.14673 | 543.8276 | 0.67353 | 543.8276 | 1.36112 | 543.8276 | 2.45545 | 794.5283 | 4.07549 | 794.5283 | 4.92885 | 794.5283 | 6.0848 | 794.5283 | 7.04727 | 794.5283 | 7.96814
545.7561 | -0.14673 | 545.7561 | 0.67353 | 545.7561 | 1.36112 | 545.7561 | 2.45545 | 796.4568 | 4.08592 | 796.4568 | 4.93818 | 796.4568 | 6.098 | 796.4568 | 7.05619 | 796.4568 | 7.97683
547.6846 | -0.14673 | 547.6846 | 0.67353 | 547.6846 | 1.36112 | 547.6846 | 2.45545 | 798.3853 | 4.09279 | 798.3853 | 4.94682 | 798.3853 | 6.09962 | 798.3853 | 7.06252 | 798.3853 | 7.98281
549.613 | -0.14673 | 549.613 | 0.67353 | 549.613 | 1.36112 | 549.613 | 2.45545 | 800.3137 | 4.09873 | 800.3137 | 4.95778 | 800.3137 | 6.10699 | 800.3137 | 7.06969 | 800.3137 | 7.99155
551.5415 | -0.14673 | 551.5415 | 0.67353 | 551.5415 | 1.36112 | 551.5415 | 2.45545 | 802.2422 | 4.10385 | 802.2422 | 4.96642 | 802.2422 | 6.11818 | 802.2422 | 7.07791 | 802.2422 | 7.99869
553.47 | -0.14673 | 553.47 | 0.67353 | 553.47 | 1.36112 | 553.47 | 2.45545 | 804.1707 | 4.10754 | 804.1707 | 4.97317 | 804.1707 | 6.12962 | 804.1707 | 7.08361 | 804.1707 | 8.00496
555.3984 | -0.14673 | 555.3984 | 0.67353 | 555.3984 | 1.36112 | 555.3984 | 2.45545 | 806.0991 | 4.10841 | 806.0991 | 4.97444 | 806.0991 | 6.13293 | 806.0991 | 7.08554 | 806.0991 | 8.01098
557.3269 | -0.14673 | 557.3269 | 0.67353 | 557.3269 | 1.36112 | 557.3269 | 2.45545 | 808.0276 | 4.11021 | 808.0276 | 4.97706 | 808.0276 | 6.1398 | 808.0276 | 7.08921 | 808.0276 | 8.0156
559.2554 | -0.14673 | 559.2554 | 0.67353 | 559.2554 | 1.36112 | 559.2554 | 2.45545 | 809.9561 | 4.11277 | 809.9561 | 4.97867 | 809.9561 | 6.14458 | 809.9561 | 7.09007 | 809.9561 | 8.01367
561.1838 | -0.14673 | 561.1838 | 0.67353 | 561.1838 | 1.36112 | 561.1838 | 2.45545 | 811.8845 | 4.11775 | 811.8845 | 4.97858 | 811.8845 | 6.13605 | 811.8845 | 7.08986 | 811.8845 | 8.01668
563.1123 | -0.14673 | 563.1123 | 0.67353 | 563.1123 | 1.36112 | 563.1123 | 2.45545 | 813.813 | 4.11825 | 813.813 | 4.97497 | 813.813 | 6.12754 | 813.813 | 7.08737 | 813.813 | 8.0161
565.0408 | -0.14673 | 565.0408 | 0.67353 | 565.0408 | 1.36112 | 565.0408 | 2.45545 | 815.7415 | 4.11475 | 815.7415 | 4.97311 | 815.7415 | 6.13473 | 815.7415 | 7.08766 | 815.7415 | 8.01077
566.9692 | -0.14673 | 566.9692 | 0.67353 | 566.9692 | 1.36112 | 566.9692 | 2.45545 | 817.6699 | 4.11026 | 817.6699 | 4.96896 | 817.6699 | 6.13084 | 817.6699 | 7.08313 | 817.6699 | 8.00682
568.8977 | -0.14673 | 568.8977 | 0.67353 | 568.8977 | 1.36112 | 568.8977 | 2.45545 | 819.5984 | 4.10906 | 819.5984 | 4.9654 | 819.5984 | 6.1226 | 819.5984 | 7.07868 | 819.5984 | 8.00326
570.8262 | -0.14673 | 570.8262 | 0.67353 | 570.8262 | 1.36112 | 570.8262 | 2.45545 | 821.5269 | 4.10482 | 821.5269 | 4.95946 | 821.5269 | 6.11555 | 821.5269 | 7.07247 | 821.5269 | 7.99791
572.7546 | -0.14673 | 572.7546 | 0.67353 | 572.7546 | 1.36112 | 572.7546 | 2.45545 | 823.4553 | 4.09858 | 823.4553 | 4.95486 | 823.4553 | 6.11421 | 823.4553 | 7.06652 | 823.4553 | 7.99061
574.6831 | -0.14673 | 574.6831 | 0.67353 | 574.6831 | 1.36112 | 574.6831 | 2.45545 | 825.3838 | 4.09231 | 825.3838 | 4.94933 | 825.3838 | 6.11044 | 825.3838 | 7.06006 | 825.3838 | 7.98442
576.6116 | -0.14673 | 576.6116 | 0.67353 | 576.6116 | 1.36112 | 576.6116 | 2.45545 | 827.3123 | 4.08437 | 827.3123 | 4.93911 | 827.3123 | 6.10664 | 827.3123 | 7.0489 | 827.3123 | 7.9782
578.54 | -0.14673 | 578.54 | 0.67353 | 578.54 | 1.36112 | 578.54 | 2.45545 | 829.2407 | 4.07579 | 829.2407 | 4.93111 | 829.2407 | 6.09947 | 829.2407 | 7.04096 | 829.2407 | 7.96748
580.4685 | -0.14673 | 580.4685 | 0.67353 | 580.4685 | 1.36112 | 580.4685 | 2.45545 | 831.1692 | 4.06815 | 831.1692 | 4.92765 | 831.1692 | 6.09063 | 831.1692 | 7.03803 | 831.1692 | 7.9568
582.397 | -0.14673 | 582.397 | 0.67353 | 582.397 | 1.36112 | 582.397 | 2.45545 | 833.0977 | 4.05587 | 833.0977 | 4.91649 | 833.0977 | 6.07419 | 833.0977 | 7.02683 | 833.0977 | 7.94473
584.3254 | -0.14673 | 584.3254 | 0.67353 | 584.3254 | 1.36112 | 584.3254 | 2.45545 | 835.0261 | 4.04548 | 835.0261 | 4.90665 | 835.0261 | 6.06395 | 835.0261 | 7.01483 | 835.0261 | 7.93232
586.2539 | -0.14673 | 586.2539 | 0.67353 | 586.2539 | 1.36112 | 586.2539 | 2.45545 | 836.9546 | 4.0344 | 836.9546 | 4.89721 | 836.9546 | 6.05241 | 836.9546 | 7.00396 | 836.9546 | 7.91983
588.1824 | -0.14673 | 588.1824 | 0.67353 | 588.1824 | 1.36112 | 588.1824 | 2.45545 | 838.8831 | 4.0231 | 838.8831 | 4.88803 | 838.8831 | 6.03989 | 838.8831 | 6.99303 | 838.8831 | 7.90848
590.1108 | -0.14673 | 590.1108 | 0.67353 | 590.1108 | 1.36112 | 590.1108 | 2.45545 | 840.8115 | 4.00916 | 840.8115 | 4.87656 | 840.8115 | 6.0255 | 840.8115 | 6.9794 | 840.8115 | 7.89782
592.0393 | -0.14673 | 592.0393 | 0.67353 | 592.0393 | 1.36112 | 592.0393 | 2.45545 | 842.74 | 3.99546 | 842.74 | 4.86644 | 842.74 | 6.00799 | 842.74 | 6.96616 | 842.74 | 7.88446
593.9678 | -0.14673 | 593.9678 | 0.67353 | 593.9678 | 1.36112 | 593.9678 | 2.45545 | 844.6685 | 3.98017 | 844.6685 | 4.85562 | 844.6685 | 5.99173 | 844.6685 | 6.95034 | 844.6685 | 7.86655
595.8962 | -0.14673 | 595.8962 | 0.67353 | 595.8962 | 1.36112 | 595.8962 | 2.45545 | 846.5969 | 3.96508 | 846.5969 | 4.84482 | 846.5969 | 5.97436 | 846.5969 | 6.93488 | 846.5969 | 7.85258
597.8247 | -0.14673 | 597.8247 | 0.67353 | 597.8247 | 1.36112 | 597.8247 | 2.45545 | 848.5254 | 3.94986 | 848.5254 | 4.83169 | 848.5254 | 5.95461 | 848.5254 | 6.91842 | 848.5254 | 7.83829
599.7532 | -0.14673 | 599.7532 | 0.67353 | 599.7532 | 1.36112 | 599.7532 | 2.45545 | 850.4539 | 3.93405 | 850.4539 | 4.8183 | 850.4539 | 5.93481 | 850.4539 | 6.90431 | 850.4539 | 7.82287
601.6816 | -0.14673 | 601.6816 | 0.67353 | 601.6816 | 1.36112 | 601.6816 | 2.45545 | 852.3823 | 3.91654 | 852.3823 | 4.80266 | 852.3823 | 5.91373 | 852.3823 | 6.88884 | 852.3823 | 7.80713
603.6101 | -0.14673 | 603.6101 | 0.67353 | 603.6101 | 1.36112 | 603.6101 | 2.45545 | 854.3108 | 3.90028 | 854.3108 | 4.78849 | 854.3108 | 5.89504 | 854.3108 | 6.87316 | 854.3108 | 7.79223
605.5386 | -0.14673 | 605.5386 | 0.67353 | 605.5386 | 1.36112 | 605.5386 | 2.45545 | 856.2393 | 3.88409 | 856.2393 | 4.77364 | 856.2393 | 5.87626 | 856.2393 | 6.85724 | 856.2393 | 7.77495
607.467 | -0.14673 | 607.467 | 0.67353 | 607.467 | 1.36112 | 607.467 | 2.45545 | 858.1677 | 3.87214 | 858.1677 | 4.76069 | 858.1677 | 5.86074 | 858.1677 | 6.84206 | 858.1677 | 7.76037
609.3955 | -0.14673 | 609.3955 | 0.67353 | 609.3955 | 1.36112 | 609.3955 | 2.45545 | 860.0962 | 3.86102 | 860.0962 | 4.74757 | 860.0962 | 5.84432 | 860.0962 | 6.82924 | 860.0962 | 7.7479
611.324 | -0.14673 | 611.324 | 0.67353 | 611.324 | 1.36112 | 611.324 | 2.45545 | 862.0247 | 3.85065 | 862.0247 | 4.73581 | 862.0247 | 5.82832 | 862.0247 | 6.81771 | 862.0247 | 7.73708
613.2524 | -0.14673 | 613.2524 | 0.67353 | 613.2524 | 1.36112 | 613.2524 | 2.45545 | 863.9531 | 3.84075 | 863.9531 | 4.72426 | 863.9531 | 5.81501 | 863.9531 | 6.80563 | 863.9531 | 7.72621
615.1809 | -0.14673 | 615.1809 | 0.67353 | 615.1809 | 1.36112 | 615.1809 | 2.45545 | 865.8816 | 3.83261 | 865.8816 | 4.71433 | 865.8816 | 5.80376 | 865.8816 | 6.79599 | 865.8816 | 7.71687
617.1094 | -0.14673 | 617.1094 | 0.67353 | 617.1094 | 1.36112 | 617.1094 | 2.45545 | 867.8101 | 3.82563 | 867.8101 | 4.70635 | 867.8101 | 5.79498 | 867.8101 | 6.78652 | 867.8101 | 7.70849
619.0378 | -0.14673 | 619.0378 | 0.67353 | 619.0378 | 1.36112 | 619.0378 | 2.45545 | 869.7385 | 3.8215 | 869.7385 | 4.70012 | 869.7385 | 5.78891 | 869.7385 | 6.78129 | 869.7385 | 7.70222
620.9663 | -0.14673 | 620.9663 | 0.67353 | 620.9663 | 1.36112 | 620.9663 | 2.45545 | 871.667 | 3.81725 | 871.667 | 4.69312 | 871.667 | 5.7818 | 871.667 | 6.77742 | 871.667 | 7.69733
622.8948 | -0.14673 | 622.8948 | 0.67353 | 622.8948 | 1.36112 | 622.8948 | 2.45545 | 873.5955 | 3.81289 | 873.5955 | 4.68729 | 873.5955 | 5.77648 | 873.5955 | 6.7735 | 873.5955 | 7.69375
624.8232 | -0.14673 | 624.8232 | 0.67353 | 624.8232 | 1.36112 | 624.8232 | 2.45545 | 875.5239 | 3.80841 | 875.5239 | 4.68207 | 875.5239 | 5.77057 | 875.5239 | 6.76887 | 875.5239 | 7.69005
626.7517 | -0.14673 | 626.7517 | 0.67353 | 626.7517 | 1.36112 | 626.7517 | 2.45545 | 877.4524 | 3.80614 | 877.4524 | 4.67888 | 877.4524 | 5.76697 | 877.4524 | 6.7651 | 877.4524 | 7.68629
628.6802 | -0.14673 | 628.6802 | 0.67353 | 628.6802 | 1.36112 | 628.6802 | 2.45545 | 879.3809 | 3.80376 | 879.3809 | 4.67495 | 879.3809 | 5.76475 | 879.3809 | 6.7605 | 879.3809 | 7.68273
630.6086 | -0.14673 | 630.6086 | 0.67353 | 630.6086 | 1.36112 | 630.6086 | 2.45545 | 881.3093 | 3.80171 | 881.3093 | 4.67166 | 881.3093 | 5.76202 | 881.3093 | 6.758 | 881.3093 | 7.6813
632.5371 | -0.14673 | 632.5371 | 0.67353 | 632.5371 | 1.36112 | 632.5371 | 2.45545 | 883.2378 | 3.79981 | 883.2378 | 4.66853 | 883.2378 | 5.75618 | 883.2378 | 6.75673 | 883.2378 | 7.67927
634.4656 | -0.14673 | 634.4656 | 0.67353 | 634.4656 | 1.36112 | 634.4656 | 2.45545 | 885.1663 | 3.79928 | 885.1663 | 4.66682 | 885.1663 | 5.75062 | 885.1663 | 6.75535 | 885.1663 | 7.67741
636.394 | -0.14673 | 636.394 | 0.67353 | 636.394 | 1.36112 | 636.394 | 2.45545 | 887.0947 | 3.79886 | 887.0947 | 4.66398 | 887.0947 | 5.7468 | 887.0947 | 6.75261 | 887.0947 | 7.67529
638.3225 | -0.14673 | 638.3225 | 0.67353 | 638.3225 | 1.36112 | 638.3225 | 2.45545 | 889.0232 | 3.79777 | 889.0232 | 4.66119 | 889.0232 | 5.74305 | 889.0232 | 6.75149 | 889.0232 | 7.67442
640.251 | -0.14673 | 640.251 | 0.67353 | 640.251 | 1.36112 | 640.251 | 2.45545 | 890.9517 | 3.79609 | 890.9517 | 4.65785 | 890.9517 | 5.74127 | 890.9517 | 6.75038 | 890.9517 | 7.6735
642.1794 | -0.14673 | 642.1794 | 0.67353 | 642.1794 | 1.36112 | 642.1794 | 2.45545 | 892.8801 | 3.79708 | 892.8801 | 4.65613 | 892.8801 | 5.74199 | 892.8801 | 6.74961 | 892.8801 | 7.67415
644.1079 | -0.14673 | 644.1079 | 0.67353 | 644.1079 | 1.36112 | 644.1079 | 2.45545 | 894.8086 | 3.79728 | 894.8086 | 4.65457 | 894.8086 | 5.74049 | 894.8086 | 6.74806 | 894.8086 | 7.67407
646.0364 | -0.14673 | 646.0364 | 0.67353 | 646.0364 | 1.36112 | 646.0364 | 2.45545 | 896.7371 | 3.79774 | 896.7371 | 4.654 | 896.7371 | 5.73812 | 896.7371 | 6.74801 | 896.7371 | 7.67413
647.9648 | -0.14673 | 647.9648 | 0.67353 | 647.9648 | 1.36112 | 647.9648 | 2.45545 | 898.6655 | 3.79726 | 898.6655 | 4.65322 | 898.6655 | 5.73905 | 898.6655 | 6.74824 | 898.6655 | 7.67425
649.8933 | 0.52643 | 649.8933 | 1.16692 | 649.8933 | 1.99753 | 649.8933 | 3.00669 | 900.594 | 3.79753 | 900.594 | 4.65239 | 900.594 | 5.74025 | 900.594 | 6.7495 | 900.594 | 7.67497
651.8218 | 0.52209 | 651.8218 | 1.16228 | 651.8218 | 1.99927 | 651.8218 | 3.00114 | 902.5225 | 3.79839 | 902.5225 | 4.6509 | 902.5225 | 5.73687 | 902.5225 | 6.75008 | 902.5225 | 7.67532
653.7502 | 0.51915 | 653.7502 | 1.15986 | 653.7502 | 1.99671 | 653.7502 | 2.99615 | 904.4509 | 3.80048 | 904.4509 | 4.65078 | 904.4509 | 5.73495 | 904.4509 | 6.75116 | 904.4509 | 7.67747
655.6787 | 0.51804 | 655.6787 | 1.15774 | 655.6787 | 1.98752 | 655.6787 | 2.98744 | 906.3794 | 3.80102 | 906.3794 | 4.65046 | 906.3794 | 5.73416 | 906.3794 | 6.75062 | 906.3794 | 7.6783
657.6072 | 0.51519 | 657.6072 | 1.15438 | 657.6072 | 1.98449 | 657.6072 | 2.98157 | 908.3079 | 3.80136 | 908.3079 | 4.65067 | 908.3079 | 5.73464 | 908.3079 | 6.75023 | 908.3079 | 7.67861
659.5356 | 0.51264 | 659.5356 | 1.1505 | 659.5356 | 1.98461 | 659.5356 | 2.97821 | 910.2363 | 3.80225 | 910.2363 | 4.65035 | 910.2363 | 5.73463 | 910.2363 | 6.75044 | 910.2363 | 7.67929
661.4641 | 0.50948 | 661.4641 | 1.14879 | 661.4641 | 1.98216 | 661.4641 | 2.97909 | 912.1648 | 3.80541 | 912.1648 | 4.65124 | 912.1648 | 5.73636 | 912.1648 | 6.75297 | 912.1648 | 7.6812
663.3926 | 0.50431 | 663.3926 | 1.14528 | 663.3926 | 1.97939 | 663.3926 | 2.97477 | 914.0933 | 3.80735 | 914.0933 | 4.65213 | 914.0933 | 5.73594 | 914.0933 | 6.75504 | 914.0933 | 7.68322
665.321 | 0.50203 | 665.321 | 1.14383 | 665.321 | 1.97865 | 665.321 | 2.97017 | 916.0217 | 3.80993 | 916.0217 | 4.65358 | 916.0217 | 5.73733 | 916.0217 | 6.75697 | 916.0217 | 7.6854
667.2495 | 0.53111 | 667.2495 | 1.14199 | 667.2495 | 1.96852 | 667.2495 | 2.9691 | 917.9502 | 3.81344 | 917.9502 | 4.65431 | 917.9502 | 5.73979 | 917.9502 | 6.75996 | 917.9502 | 7.68794
669.178 | 0.54271 | 669.178 | 1.13871 | 669.178 | 1.96961 | 669.178 | 2.97012 | 919.8787 | 3.81754 | 919.8787 | 4.65637 | 919.8787 | 5.74219 | 919.8787 | 6.76432 | 919.8787 | 7.69087
671.1064 | 0.50911 | 671.1064 | 1.13686 | 671.1064 | 1.97421 | 671.1064 | 2.96579 | 921.8071 | 3.8204 | 921.8071 | 4.65889 | 921.8071 | 5.74426 | 921.8071 | 6.76748 | 921.8071 | 7.69421
673.0349 | 0.50099 | 673.0349 | 1.13348 | 673.0349 | 1.97421 | 673.0349 | 2.96147 | 923.7356 | 3.82311 | 923.7356 | 4.66193 | 923.7356 | 5.74789 | 923.7356 | 6.7705 | 923.7356 | 7.69892
674.9634 | 0.50095 | 674.9634 | 1.12823 | 674.9634 | 1.97045 | 674.9634 | 2.9609 | 925.6641 | 3.82574 | 925.6641 | 4.66363 | 925.6641 | 5.75158 | 925.6641 | 6.77289 | 925.6641 | 7.70257
676.8918 | 0.50138 | 676.8918 | 1.12541 | 676.8918 | 1.9692 | 676.8918 | 2.95975 | 927.5925 | 3.82984 | 927.5925 | 4.66626 | 927.5925 | 5.75494 | 927.5925 | 6.77617 | 927.5925 | 7.70532
678.8203 | 0.50025 | 678.8203 | 1.12491 | 678.8203 | 1.96525 | 678.8203 | 2.95668 | 929.521 | 3.83379 | 929.521 | 4.66894 | 929.521 | 5.75862 | 929.521 | 6.77879 | 929.521 | 7.70787
680.7488 | 0.49907 | 680.7488 | 1.12576 | 680.7488 | 1.96049 | 680.7488 | 2.95571 | 931.4495 | 3.83776 | 931.4495 | 4.67255 | 931.4495 | 5.76217 | 931.4495 | 6.78288 | 931.4495 | 7.71252
682.6772 | 0.49603 | 682.6772 | 1.12511 | 682.6772 | 1.96079 | 682.6772 | 2.95422 | 933.3779 | 3.8417 | 933.3779 | 4.67635 | 933.3779 | 5.76508 | 933.3779 | 6.7869 | 933.3779 | 7.71661
684.6057 | 0.49254 | 684.6057 | 1.12474 | 684.6057 | 1.96171 | 684.6057 | 2.95513 | 935.3064 | 3.84728 | 935.3064 | 4.68133 | 935.3064 | 5.77023 | 935.3064 | 6.79157 | 935.3064 | 7.72093
686.5342 | 0.48988 | 686.5342 | 1.12239 | 686.5342 | 1.96113 | 686.5342 | 2.95358 | 937.2349 | 3.85255 | 937.2349 | 4.68581 | 937.2349 | 5.77591 | 937.2349 | 6.7982 | 937.2349 | 7.72539
688.4626 | 0.4892 | 688.4626 | 1.12338 | 688.4626 | 1.96385 | 688.4626 | 2.95346 | 939.1633 | 3.8594 | 939.1633 | 4.69177 | 939.1633 | 5.78405 | 939.1633 | 6.80562 | 939.1633 | 7.73181
690.3911 | 0.48735 | 690.3911 | 1.12304 | 690.3911 | 1.96526 | 690.3911 | 2.95278 | 941.0918 | 3.86545 | 941.0918 | 4.69766 | 941.0918 | 5.79117 | 941.0918 | 6.8122 | 941.0918 | 7.73782
692.3196 | 0.48393 | 692.3196 | 1.12276 | 692.3196 | 1.96659 | 692.3196 | 2.9538 | 943.0203 | 3.87228 | 943.0203 | 4.70471 | 943.0203 | 5.79846 | 943.0203 | 6.81961 | 943.0203 | 7.74459
694.248 | 0.47951 | 694.248 | 1.1245 | 694.248 | 1.96403 | 694.248 | 2.9552 | 944.9487 | 3.87886 | 944.9487 | 4.71181 | 944.9487 | 5.80611 | 944.9487 | 6.82772 | 944.9487 | 7.75217
696.1765 | 0.47585 | 696.1765 | 1.12406 | 696.1765 | 1.96323 | 696.1765 | 2.95382 | 946.8772 | 3.88682 | 946.8772 | 4.7205 | 946.8772 | 5.81696 | 946.8772 | 6.83712 | 946.8772 | 7.75954
698.105 | 0.47388 | 698.105 | 1.12213 | 698.105 | 1.96106 | 698.105 | 2.95347 | 948.8057 | 3.89521 | 948.8057 | 4.72886 | 948.8057 | 5.82783 | 948.8057 | 6.84593 | 948.8057 | 7.76738
700.0334 | 0.47537 | 700.0334 | 1.12119 | 700.0334 | 1.96163 | 700.0334 | 2.9543 | 950.7341 | 3.90476 | 950.7341 | 4.73904 | 950.7341 | 5.8414 | 950.7341 | 6.85734 | 950.7341 | 7.77689
701.9619 | 0.4769 | 701.9619 | 1.12136 | 701.9619 | 1.96545 | 701.9619 | 2.95439 | 952.6626 | 3.91306 | 952.6626 | 4.74862 | 952.6626 | 5.8553 | 952.6626 | 6.86881 | 952.6626 | 7.78516
703.8904 | 0.47706 | 703.8904 | 1.12406 | 703.8904 | 1.96689 | 703.8904 | 2.95472 | 954.5911 | 3.92239 | 954.5911 | 4.75875 | 954.5911 | 5.86803 | 954.5911 | 6.88036 | 954.5911 | 7.79517
705.8188 | 0.47616 | 705.8188 | 1.12532 | 705.8188 | 1.96719 | 705.8188 | 2.95469 | 956.5195 | 3.93228 | 956.5195 | 4.76882 | 956.5195 | 5.87863 | 956.5195 | 6.88979 | 956.5195 | 7.80473
707.7473 | 0.47653 | 707.7473 | 1.12828 | 707.7473 | 1.97118 | 707.7473 | 2.9561 | 958.448 | 3.94331 | 958.448 | 4.77949 | 958.448 | 5.89241 | 958.448 | 6.901 | 958.448 | 7.81512
709.6758 | 0.47754 | 709.6758 | 1.13451 | 709.6758 | 1.9694 | 709.6758 | 2.954 | 960.3765 | 3.95352 | 960.3765 | 4.7885 | 960.3765 | 5.90576 | 960.3765 | 6.9117 | 960.3765 | 7.82455
711.6042 | 0.47623 | 711.6042 | 1.13636 | 711.6042 | 1.9643 | 711.6042 | 2.95592 | 962.3049 | 3.96421 | 962.3049 | 4.79774 | 962.3049 | 5.91461 | 962.3049 | 6.92165 | 962.3049 | 7.83319
713.5327 | 0.47459 | 713.5327 | 1.13274 | 713.5327 | 1.96373 | 713.5327 | 2.95973 | 964.2334 | 3.97397 | 964.2334 | 4.80544 | 964.2334 | 5.92232 | 964.2334 | 6.93098 | 964.2334 | 7.84104
715.4612 | 0.4758 | 715.4612 | 1.134 | 715.4612 | 1.96464 | 715.4612 | 2.9616 | 966.1619 | 3.98427 | 966.1619 | 4.8128 | 966.1619 | 5.93343 | 966.1619 | 6.94033 | 966.1619 | 7.84951
717.3896 | 0.48013 | 717.3896 | 1.13305 | 717.3896 | 1.96544 | 717.3896 | 2.96211 | 968.0903 | 3.99105 | 968.0903 | 4.81765 | 968.0903 | 5.94306 | 968.0903 | 6.94649 | 968.0903 | 7.85565
719.3181 | 0.4864 | 719.3181 | 1.13368 | 719.3181 | 1.96723 | 719.3181 | 2.96556 | 970.0188 | 3.99816 | 970.0188 | 4.82227 | 970.0188 | 5.951 | 970.0188 | 6.95356 | 970.0188 | 7.86234
721.2466 | 0.48617 | 721.2466 | 1.13457 | 721.2466 | 1.96969 | 721.2466 | 2.96972 | 971.9473 | 4.00463 | 971.9473 | 4.8252 | 971.9473 | 5.95536 | 971.9473 | 6.95985 | 971.9473 | 7.86733
723.175 | 0.48259 | 723.175 | 1.13605 | 723.175 | 1.97781 | 723.175 | 2.97341 | 973.8757 | 4.01014 | 973.8757 | 4.8277 | 973.8757 | 5.95775 | 973.8757 | 6.96369 | 973.8757 | 7.87199
725.1035 | 0.48296 | 725.1035 | 1.14021 | 725.1035 | 1.98427 | 725.1035 | 2.97524 | 975.8042 | 4.01262 | 975.8042 | 4.82823 | 975.8042 | 5.95602 | 975.8042 | 6.96394 | 975.8042 | 7.8728
727.032 | 0.4846 | 727.032 | 1.14613 | 727.032 | 1.98624 | 727.032 | 2.97878 | 977.7327 | 4.01552 | 977.7327 | 4.82947 | 977.7327 | 5.95838 | 977.7327 | 6.96839 | 977.7327 | 7.87408
728.9604 | 0.48635 | 728.9604 | 1.15133 | 728.9604 | 1.98221 | 728.9604 | 2.98038 | 979.6611 | 4.01909 | 979.6611 | 4.83139 | 979.6611 | 5.96063 | 979.6611 | 6.97269 | 979.6611 | 7.87845
730.8889 | 0.48954 | 730.8889 | 1.15422 | 730.8889 | 1.98193 | 730.8889 | 2.98347 | 981.5896 | 4.02511 | 981.5896 | 4.83655 | 981.5896 | 5.96512 | 981.5896 | 6.97766 | 981.5896 | 7.88494
732.8174 | 0.49082 | 732.8174 | 1.15498 | 732.8174 | 1.99122 | 732.8174 | 2.98705 | 983.5181 | 4.03204 | 983.5181 | 4.84269 | 983.5181 | 5.96921 | 983.5181 | 6.98332 | 983.5181 | 7.89342
734.7458 | 0.4926 | 734.7458 | 1.158 | 734.7458 | 1.99932 | 734.7458 | 2.98895 | 985.4465 | 4.04305 | 985.4465 | 4.85306 | 985.4465 | 5.97847 | 985.4465 | 6.99236 | 985.4465 | 7.90559
736.6743 | 0.49503 | 736.6743 | 1.16214 | 736.6743 | 2.00148 | 736.6743 | 2.99404 | 987.375 | 4.05493 | 987.375 | 4.86522 | 987.375 | 5.99132 | 987.375 | 7.00365 | 987.375 | 7.9183
738.6028 | 0.49714 | 738.6028 | 1.1656 | 738.6028 | 1.99888 | 738.6028 | 2.99829 | 989.3035 | 4.07022 | 989.3035 | 4.88009 | 989.3035 | 6.00813 | 989.3035 | 7.02074 | 989.3035 | 7.93402
740.5313 | 0.49818 | 740.5313 | 1.16799 | 740.5313 | 2.00032 | 740.5313 | 2.99868 | 991.2319 | 4.08596 | 991.2319 | 4.89604 | 991.2319 | 6.02695 | 991.2319 | 7.03886 | 991.2319 | 7.95118
742.4597 | 0.50074 | 742.4597 | 1.17246 | 742.4597 | 2.01363 | 742.4597 | 3.00352 | 993.1604 | 4.10714 | 993.1604 | 4.91652 | 993.1604 | 6.0514 | 993.1604 | 7.06132 | 993.1604 | 7.97266
744.3882 | 0.50364 | 744.3882 | 1.17644 | 744.3882 | 2.01808 | 744.3882 | 3.0104 | 995.0889 | 4.13135 | 995.0889 | 4.93843 | 995.0889 | 6.07923 | 995.0889 | 7.08443 | 995.0889 | 7.99578
746.3167 | 0.50677 | 746.3167 | 1.17877 | 746.3167 | 2.01922 | 746.3167 | 3.01285 | 997.0173 | 4.15918 | 997.0173 | 4.96474 | 997.0173 | 6.10818 | 997.0173 | 7.11154 | 997.0173 | 8.02454
748.2451 | 0.50832 | 748.2451 | 1.18021 | 748.2451 | 2.02325 | 748.2451 | 3.01526 | 998.9458 | 4.18445 | 998.9458 | 4.99144 | 998.9458 | 6.13583 | 998.9458 | 7.14061 | 998.9458 | 8.05044
750.1736 | 0.51063 | 750.1736 | 1.18544 | 750.1736 | 2.02649 | 750.1736 | 3.02075 | 1000.874 | 4.21566 | 1000.874 | 5.02022 | 1000.874 | 6.16847 | 1000.874 | 7.17234 | 1000.874 | 8.08051
752.1021 | 0.5136 | 752.1021 | 1.18852 | 752.1021 | 2.03124 | 752.1021 | 3.02442 | 1002.803 | 4.24672 | 1002.803 | 5.04988 | 1002.803 | 6.20621 | 1002.803 | 7.20317 | 1002.803 | 8.11288
754.0305 | 0.51727 | 754.0305 | 1.19172 | 754.0305 | 2.04106 | 754.0305 | 3.02732 | 1004.731 | 4.27977 | 1004.731 | 5.08455 | 1004.731 | 6.24875 | 1004.731 | 7.23812 | 1004.731 | 8.14902
755.959 | 0.5204 | 755.959 | 1.19671 | 755.959 | 2.04251 | 755.959 | 3.03371 | 1006.66 | 4.31295 | 1006.66 | 5.11774 | 1006.66 | 6.28432 | 1006.66 | 7.27172 | 1006.66 | 8.18418
757.8875 | 0.52389 | 757.8875 | 1.20409 | 757.8875 | 2.04291 | 757.8875 | 3.04001 | 1008.588 | 4.34973 | 1008.588 | 5.15397 | 1008.588 | 6.32421 | 1008.588 | 7.30728 | 1008.588 | 8.22206
759.8159 | 0.52729 | 759.8159 | 1.21017 | 759.8159 | 2.04735 | 759.8159 | 3.04458 | 1010.517 | 4.38268 | 1010.517 | 5.18814 | 1010.517 | 6.36243 | 1010.517 | 7.33722 | 1010.517 | 8.25787
761.7444 | 0.53172 | 761.7444 | 1.2147 | 761.7444 | 2.05443 | 761.7444 | 3.05008 | 1012.445 | 4.42078 | 1012.445 | 5.22678 | 1012.445 | 6.40034 | 1012.445 | 7.37305 | 1012.445 | 8.29728
763.6729 | 0.53532 | 763.6729 | 1.21917 | 763.6729 | 2.05907 | 763.6729 | 3.05798 | 1014.374 | 4.45184 | 1014.374 | 5.25967 | 1014.374 | 6.4351 | 1014.374 | 7.40708 | 1014.374 | 8.33507
765.6013 | 0.54079 | 765.6013 | 1.22751 | 765.6013 | 2.06603 | 765.6013 | 3.06726 | 1016.302 | 4.48721 | 1016.302 | 5.29649 | 1016.302 | 6.4767 | 1016.302 | 7.44437 | 1016.302 | 8.37371
767.5298 | 0.54827 | 767.5298 | 1.23827 | 767.5298 | 2.07442 | 767.5298 | 3.07624 | 1018.23 | 4.51861 | 1018.23 | 5.33036 | 1018.23 | 6.51338 | 1018.23 | 7.47597 | 1018.23 | 8.40365
769.4583 | 0.55759 | 769.4583 | 1.25093 | 769.4583 | 2.08649 | 769.4583 | 3.08766 | 1020.159 | 4.55331 | 1020.159 | 5.36697 | 1020.159 | 6.56011 | 1020.159 | 7.50715 | 1020.159 | 8.43999
771.3867 | 0.56593 | 771.3867 | 1.26361 | 771.3867 | 2.09989 | 771.3867 | 3.10018 | 1022.087 | 4.58161 | 1022.087 | 5.3941 | 1022.087 | 6.58556 | 1022.087 | 7.53513 | 1022.087 | 8.46951
773.3152 | 0.57645 | 773.3152 | 1.27957 | 773.3152 | 2.11486 | 773.3152 | 3.11541 | 1024.016 | 4.61408 | 1024.016 | 5.42485 | 1024.016 | 6.62667 | 1024.016 | 7.5639 | 1024.016 | 8.50703
775.2437 | 0.5876 | 775.2437 | 1.297 | 775.2437 | 2.12975 | 775.2437 | 3.13186 | 1025.944 | 4.63214 | 1025.944 | 5.44963 | 1025.944 | 6.67814 | 1025.944 | 7.58116 | 1025.944 | 8.52401
777.1721 | 0.60161 | 777.1721 | 1.31468 | 777.1721 | 2.14812 | 777.1721 | 3.14969 | 1027.873 | 4.65689 | 1027.873 | 5.48028 | 1027.873 | 6.71102 | 1027.873 | 7.61458 | 1027.873 | 8.55273
779.1006 | 0.61674 | 779.1006 | 1.33216 | 779.1006 | 2.16246 | 779.1006 | 3.16732 | 1029.801 | 4.67927 | 1029.801 | 5.49856 | 1029.801 | 6.71338 | 1029.801 | 7.63547 | 1029.801 | 8.58432
781.0291 | 0.63201 | 781.0291 | 1.34985 | 781.0291 | 2.18486 | 781.0291 | 3.18452 | 1031.73 | 4.71061 | 1031.73 | 5.52657 | 1031.73 | 6.75801 | 1031.73 | 7.65855 | 1031.73 | 8.61405
782.9575 | 0.64492 | 782.9575 | 1.36531 | 782.9575 | 2.20014 | 782.9575 | 3.20143 | 1033.658 | 4.7287 | 1033.658 | 5.54423 | 1033.658 | 6.78826 | 1033.658 | 7.68735 | 1033.658 | 8.63281
784.886 | 0.65604 | 784.886 | 1.38232 | 784.886 | 2.21272 | 784.886 | 3.21819 | 1035.587 | 4.74773 | 1035.587 | 5.57306 | 1035.587 | 6.79283 | 1035.587 | 7.70787 | 1035.587 | 8.66355
786.8145 | 0.66596 | 786.8145 | 1.39678 | 786.8145 | 2.22777 | 786.8145 | 3.23242 | 1037.515 | 4.75583 | 1037.515 | 5.5939 | 1037.515 | 6.78107 | 1037.515 | 7.70447 | 1037.515 | 8.67622
788.7429 | 0.67668 | 788.7429 | 1.41139 | 788.7429 | 2.24046 | 788.7429 | 3.24826 | 1039.444 | 4.7789 | 1039.444 | 5.62091 | 1039.444 | 6.82302 | 1039.444 | 7.72253 | 1039.444 | 8.69575
790.6714 | 0.68749 | 790.6714 | 1.42473 | 790.6714 | 2.2518 | 790.6714 | 3.26002 | 1041.372 | 4.78275 | 1041.372 | 5.62878 | 1041.372 | 6.85584 | 1041.372 | 7.73444 | 1041.372 | 8.7071
792.5999 | 0.69888 | 792.5999 | 1.43753 | 792.5999 | 2.26386 | 792.5999 | 3.27064 | 1043.301 | 4.79967 | 1043.301 | 5.64917 | 1043.301 | 6.8943 | 1043.301 | 7.74891 | 1043.301 | 8.73245
794.5283 | 0.70697 | 794.5283 | 1.44816 | 794.5283 | 2.27179 | 794.5283 | 3.27808 | 1045.229 | 4.80877 | 1045.229 | 5.66296 | 1045.229 | 6.89998 | 1045.229 | 7.74877 | 1045.229 | 8.73807
796.4568 | 0.71439 | 796.4568 | 1.45921 | 796.4568 | 2.28059 | 796.4568 | 3.29134 | 1047.157 | 4.84063 | 1047.157 | 5.68452 | 1047.157 | 6.89165 | 1047.157 | 7.75955 | 1047.157 | 8.75723
798.3853 | 0.72106 | 798.3853 | 1.46804 | 798.3853 | 2.29019 | 798.3853 | 3.30273 | 1049.086 | 4.84278 | 1049.086 | 5.68807 | 1049.086 | 6.87263 | 1049.086 | 7.7642 | 1049.086 | 8.76079
800.3137 | 0.72918 | 800.3137 | 1.47746 | 800.3137 | 2.30035 | 800.3137 | 3.30909 | 1051.014 | 4.84617 | 1051.014 | 5.70732 | 1051.014 | 6.88654 | 1051.014 | 7.78442 | 1051.014 | 8.7661
802.2422 | 0.73532 | 802.2422 | 1.48178 | 802.2422 | 2.30754 | 802.2422 | 3.31136 | 1052.943 | 4.84612 | 1052.943 | 5.70803 | 1052.943 | 6.88328 | 1052.943 | 7.77372 | 1052.943 | 8.77068
804.1707 | 0.74121 | 804.1707 | 1.48808 | 804.1707 | 2.3148 | 804.1707 | 3.31824 | 1054.871 | 4.85828 | 1054.871 | 5.7285 | 1054.871 | 6.926 | 1054.871 | 7.77768 | 1054.871 | 8.80071
806.0991 | 0.74437 | 806.0991 | 1.4898 | 806.0991 | 2.32013 | 806.0991 | 3.32329 | 1056.8 | 4.85007 | 1056.8 | 5.73547 | 1056.8 | 6.92147 | 1056.8 | 7.78032 | 1056.8 | 8.80152
808.0276 | 0.74864 | 808.0276 | 1.49451 | 808.0276 | 2.32053 | 808.0276 | 3.32507 | 1058.728 | 4.8659 | 1058.728 | 5.74692 | 1058.728 | 6.93288 | 1058.728 | 7.79221 | 1058.728 | 8.80586
809.9561 | 0.75121 | 809.9561 | 1.49938 | 809.9561 | 2.3206 | 809.9561 | 3.32651 | 1060.657 | 4.86988 | 1060.657 | 5.74121 | 1060.657 | 6.95506 | 1060.657 | 7.78755 | 1060.657 | 8.79797
811.8845 | 0.75451 | 811.8845 | 1.50127 | 811.8845 | 2.31938 | 811.8845 | 3.32977 | 1062.585 | 4.88117 | 1062.585 | 5.75832 | 1062.585 | 7.01009 | 1062.585 | 7.80552 | 1062.585 | 8.81169
813.813 | 0.75541 | 813.813 | 1.4998 | 813.813 | 2.31937 | 813.813 | 3.33232 | 1064.514 | 4.87427 | 1064.514 | 5.75635 | 1064.514 | 7.01862 | 1064.514 | 7.79929 | 1064.514 | 8.81934
815.7415 | 0.75508 | 815.7415 | 1.50102 | 815.7415 | 2.32104 | 815.7415 | 3.33102 | 1066.442 | 4.8863 | 1066.442 | 5.76615 | 1066.442 | 6.99993 | 1066.442 | 7.79781 | 1066.442 | 8.84228
817.6699 | 0.7536 | 817.6699 | 1.49662 | 817.6699 | 2.32062 | 817.6699 | 3.32733 | 1068.371 | 4.88255 | 1068.371 | 5.75979 | 1068.371 | 6.92918 | 1068.371 | 7.79678 | 1068.371 | 8.83968
819.5984 | 0.75297 | 819.5984 | 1.4932 | 819.5984 | 2.31899 | 819.5984 | 3.3285 | 1070.299 | 4.89154 | 1070.299 | 5.77656 | 1070.299 | 6.93606 | 1070.299 | 7.81838 | 1070.299 | 8.84807
821.5269 | 0.75024 | 821.5269 | 1.49425 | 821.5269 | 2.31036 | 821.5269 | 3.3216 | 1072.228 | 4.88034 | 1072.228 | 5.77116 | 1072.228 | 6.93943 | 1072.228 | 7.80613 | 1072.228 | 8.83168
823.4553 | 0.74871 | 823.4553 | 1.50112 | 823.4553 | 2.30154 | 823.4553 | 3.31391 | 1074.156 | 4.89317 | 1074.156 | 5.77746 | 1074.156 | 6.95338 | 1074.156 | 7.79407 | 1074.156 | 8.83536
825.3838 | 0.74546 | 825.3838 | 1.50139 | 825.3838 | 2.29404 | 825.3838 | 3.30823 | 1076.084 | 4.88511 | 1076.084 | 5.76824 | 1076.084 | 6.95919 | 1076.084 | 7.7909 | 1076.084 | 8.82997
827.3123 | 0.74141 | 827.3123 | 1.48329 | 827.3123 | 2.29194 | 827.3123 | 3.29931 | 1078.013 | 4.89259 | 1078.013 | 5.77514 | 1078.013 | 6.98681 | 1078.013 | 7.81233 | 1078.013 | 8.84264
829.2407 | 0.73498 | 829.2407 | 1.46728 | 829.2407 | 2.28784 | 829.2407 | 3.2888 | 1079.941 | 4.8812 | 1079.941 | 5.75994 | 1079.941 | 6.94947 | 1079.941 | 7.78483 | 1079.941 | 8.82278
831.1692 | 0.72818 | 831.1692 | 1.45694 | 831.1692 | 2.2788 | 831.1692 | 3.28261 | 1081.87 | 4.89177 | 1081.87 | 5.77268 | 1081.87 | 6.96479 | 1081.87 | 7.7725 | 1081.87 | 8.82725
833.0977 | 0.71919 | 833.0977 | 1.44611 | 833.0977 | 2.26485 | 833.0977 | 3.27213 | 1083.798 | 4.8774 | 1083.798 | 5.76178 | 1083.798 | 6.96635 | 1083.798 | 7.76796 | 1083.798 | 8.81666
835.0261 | 0.71139 | 835.0261 | 1.43694 | 835.0261 | 2.2512 | 835.0261 | 3.26013 | 1085.727 | 4.87768 | 1085.727 | 5.7495 | 1085.727 | 6.99347 | 1085.727 | 7.78344 | 1085.727 | 8.81167
836.9546 | 0.70183 | 836.9546 | 1.42249 | 836.9546 | 2.23639 | 836.9546 | 3.24727 | 1087.655 | 4.87047 | 1087.655 | 5.73414 | 1087.655 | 6.96618 | 1087.655 | 7.77431 | 1087.655 | 8.79089
838.8831 | 0.692 | 838.8831 | 1.40896 | 838.8831 | 2.22258 | 838.8831 | 3.23425 | 1089.584 | 4.86166 | 1089.584 | 5.73973 | 1089.584 | 6.95913 | 1089.584 | 7.78658 | 1089.584 | 8.78925
840.8115 | 0.68069 | 840.8115 | 1.39283 | 840.8115 | 2.21107 | 840.8115 | 3.22038 | 1091.512 | 4.8429 | 1091.512 | 5.71361 | 1091.512 | 6.94581 | 1091.512 | 7.77563 | 1091.512 | 8.7822
842.74 | 0.6696 | 842.74 | 1.37724 | 842.74 | 2.20009 | 842.74 | 3.20352 | 1093.441 | 4.85351 | 1093.441 | 5.71037 | 1093.441 | 6.98943 | 1093.441 | 7.77128 | 1093.441 | 8.79532
844.6685 | 0.65632 | 844.6685 | 1.35979 | 844.6685 | 2.18557 | 844.6685 | 3.18409 | 1095.369 | 4.83169 | 1095.369 | 5.68828 | 1095.369 | 6.95763 | 1095.369 | 7.75556 | 1095.369 | 8.77177
846.5969 | 0.64315 | 846.5969 | 1.34302 | 846.5969 | 2.17012 | 846.5969 | 3.16776 | 1097.298 | 4.8265 | 1097.298 | 5.68251 | 1097.298 | 6.88754 | 1097.298 | 7.74998 | 1097.298 | 8.75908
848.5254 | 0.62822 | 848.5254 | 1.32551 | 848.5254 | 2.15087 | 848.5254 | 3.15017 | 1099.226 | 4.80897 | 1099.226 | 5.66217 | 1099.226 | 6.85052 | 1099.226 | 7.72696 | 1099.226 | 8.74198
850.4539 | 0.61274 | 850.4539 | 1.30654 | 850.4539 | 2.13394 | 850.4539 | 3.13298 | 1101.155 | 4.8067 | 1101.155 | 5.65461 | 1101.155 | 6.86425 | 1101.155 | 7.71878 | 1101.155 | 8.73138
852.3823 | 0.59634 | 852.3823 | 1.28414 | 852.3823 | 2.11629 | 852.3823 | 3.11463 | 1103.083 | 4.79154 | 1103.083 | 5.63842 | 1103.083 | 6.85069 | 1103.083 | 7.68934 | 1103.083 | 8.70607
854.3108 | 0.57998 | 854.3108 | 1.26579 | 854.3108 | 2.09383 | 854.3108 | 3.09577 | 1105.011 | 4.78271 | 1105.011 | 5.62721 | 1105.011 | 6.85703 | 1105.011 | 7.68615 | 1105.011 | 8.70029
856.2393 | 0.56228 | 856.2393 | 1.24837 | 856.2393 | 2.07442 | 856.2393 | 3.07728 | 1106.94 | 4.75618 | 1106.94 | 5.59709 | 1106.94 | 6.81634 | 1106.94 | 7.68122 | 1106.94 | 8.68102
858.1677 | 0.54499 | 858.1677 | 1.23124 | 858.1677 | 2.06155 | 858.1677 | 3.06181 | 1108.868 | 4.75316 | 1108.868 | 5.59162 | 1108.868 | 6.79968 | 1108.868 | 7.68007 | 1108.868 | 8.67991
860.0962 | 0.52904 | 860.0962 | 1.21559 | 860.0962 | 2.04793 | 860.0962 | 3.04753 | 1110.797 | 4.74135 | 1110.797 | 5.57532 | 1110.797 | 6.80365 | 1110.797 | 7.65891 | 1110.797 | 8.66957
862.0247 | 0.51464 | 862.0247 | 1.20222 | 862.0247 | 2.03355 | 862.0247 | 3.03576 | 1112.725 | 4.74211 | 1112.725 | 5.56686 | 1112.725 | 6.80124 | 1112.725 | 7.65441 | 1112.725 | 8.66103
863.9531 | 0.4995 | 863.9531 | 1.18789 | 863.9531 | 2.02048 | 863.9531 | 3.02263 | 1114.654 | 4.72222 | 1114.654 | 5.55127 | 1114.654 | 6.77572 | 1114.654 | 7.64817 | 1114.654 | 8.64634
865.8816 | 0.4869 | 865.8816 | 1.17701 | 865.8816 | 2.01087 | 865.8816 | 3.01228 | 1116.582 | 4.71518 | 1116.582 | 5.54672 | 1116.582 | 6.77877 | 1116.582 | 7.64827 | 1116.582 | 8.63678
867.8101 | 0.47608 | 867.8101 | 1.16899 | 867.8101 | 2.00284 | 867.8101 | 3.00331 | 1118.511 | 4.70327 | 1118.511 | 5.53066 | 1118.511 | 6.76429 | 1118.511 | 7.62782 | 1118.511 | 8.62195
869.7385 | 0.46717 | 869.7385 | 1.1621 | 869.7385 | 1.99515 | 869.7385 | 2.99632 | 1120.439 | 4.70809 | 1120.439 | 5.52845 | 1120.439 | 6.75223 | 1120.439 | 7.62213 | 1120.439 | 8.6273
871.667 | 0.45987 | 871.667 | 1.15535 | 871.667 | 1.98717 | 871.667 | 2.98914 | 1122.368 | 4.70141 | 1122.368 | 5.51496 | 1122.368 | 6.74197 | 1122.368 | 7.61505 | 1122.368 | 8.61704
873.5955 | 0.45416 | 873.5955 | 1.15028 | 873.5955 | 1.98215 | 873.5955 | 2.98404 | 1124.296 | 4.69944 | 1124.296 | 5.51073 | 1124.296 | 6.76409 | 1124.296 | 7.61695 | 1124.296 | 8.61592
875.5239 | 0.44821 | 875.5239 | 1.14497 | 875.5239 | 1.97669 | 875.5239 | 2.98009 | 1126.225 | 4.69084 | 1126.225 | 5.49831 | 1126.225 | 6.74316 | 1126.225 | 7.60496 | 1126.225 | 8.60354
877.4524 | 0.44341 | 877.4524 | 1.14024 | 877.4524 | 1.97217 | 877.4524 | 2.97566 | 1128.153 | 4.69167 | 1128.153 | 5.50351 | 1128.153 | 6.74343 | 1128.153 | 7.6048 | 1128.153 | 8.60257
879.3809 | 0.43945 | 879.3809 | 1.13522 | 879.3809 | 1.97003 | 879.3809 | 2.97121 | 1130.082 | 4.67905 | 1130.082 | 5.49698 | 1130.082 | 6.73904 | 1130.082 | 7.59986 | 1130.082 | 8.59691
881.3093 | 0.43701 | 881.3093 | 1.1322 | 881.3093 | 1.96963 | 881.3093 | 2.968 | 1132.01 | 4.67777 | 1132.01 | 5.49447 | 1132.01 | 6.73723 | 1132.01 | 7.60297 | 1132.01 | 8.59582
883.2378 | 0.43367 | 883.2378 | 1.1295 | 883.2378 | 1.96604 | 883.2378 | 2.96574 | 1133.938 | 4.67577 | 1133.938 | 5.48584 | 1133.938 | 6.72805 | 1133.938 | 7.59662 | 1133.938 | 8.58784
885.1663 | 0.43077 | 885.1663 | 1.12653 | 885.1663 | 1.96247 | 885.1663 | 2.96424 | 1135.867 | 4.6809 | 1135.867 | 5.48621 | 1135.867 | 6.73307 | 1135.867 | 7.60029 | 1135.867 | 8.58748
887.0947 | 0.42855 | 887.0947 | 1.12464 | 887.0947 | 1.95974 | 887.0947 | 2.96133 | 1137.795 | 4.67247 | 1137.795 | 5.4797 | 1137.795 | 6.72503 | 1137.795 | 7.59079 | 1137.795 | 8.5781
889.0232 | 0.42736 | 889.0232 | 1.12311 | 889.0232 | 1.95779 | 889.0232 | 2.95921 | 1139.724 | 4.6712 | 1139.724 | 5.47661 | 1139.724 | 6.73694 | 1139.724 | 7.59275 | 1139.724 | 8.57969
890.9517 | 0.42509 | 890.9517 | 1.11919 | 890.9517 | 1.95669 | 890.9517 | 2.95767 | 1141.652 | 4.66299 | 1141.652 | 5.46679 | 1141.652 | 6.72588 | 1141.652 | 7.58369 | 1141.652 | 8.56679
892.8801 | 0.42406 | 892.8801 | 1.11757 | 892.8801 | 1.95497 | 892.8801 | 2.95716 | 1143.581 | 4.66334 | 1143.581 | 5.46841 | 1143.581 | 6.71886 | 1143.581 | 7.58419 | 1143.581 | 8.56424
894.8086 | 0.42387 | 894.8086 | 1.11651 | 894.8086 | 1.95301 | 894.8086 | 2.95694 | 1145.509 | 4.6468 | 1145.509 | 5.4606 | 1145.509 | 6.69504 | 1145.509 | 7.57767 | 1145.509 | 8.55932
896.7371 | 0.42382 | 896.7371 | 1.11487 | 896.7371 | 1.95355 | 896.7371 | 2.95711 | 1147.438 | 4.6478 | 1147.438 | 5.46254 | 1147.438 | 6.70843 | 1147.438 | 7.58027 | 1147.438 | 8.56313
898.6655 | 0.42316 | 898.6655 | 1.1138 | 898.6655 | 1.95338 | 898.6655 | 2.95622 | 1149.366 | 4.64489 | 1149.366 | 5.45376 | 1149.366 | 6.71597 | 1149.366 | 7.57187 | 1149.366 | 8.55359
900.594 | 0.42353 | 900.594 | 1.11466 | 900.594 | 1.9525 | 900.594 | 2.95609 | 1151.295 | 4.64722 | 1151.295 | 5.4501 | 1151.295 | 6.71733 | 1151.295 | 7.57084 | 1151.295 | 8.55105
902.5225 | 0.42361 | 902.5225 | 1.11397 | 902.5225 | 1.95122 | 902.5225 | 2.95591 | 1153.223 | 4.63975 | 1153.223 | 5.44141 | 1153.223 | 6.69736 | 1153.223 | 7.56363 | 1153.223 | 8.54069
904.4509 | 0.42411 | 904.4509 | 1.11303 | 904.4509 | 1.95148 | 904.4509 | 2.95647 | 1155.152 | 4.63944 | 1155.152 | 5.44351 | 1155.152 | 6.70877 | 1155.152 | 7.56423 | 1155.152 | 8.53593
906.3794 | 0.42428 | 906.3794 | 1.11188 | 906.3794 | 1.94718 | 906.3794 | 2.95714 | 1157.08 | 4.6313 | 1157.08 | 5.43832 | 1157.08 | 6.6902 | 1157.08 | 7.55577 | 1157.08 | 8.53052
908.3079 | 0.42485 | 908.3079 | 1.11217 | 908.3079 | 1.94848 | 908.3079 | 2.95774 | 1159.009 | 4.6313 | 1159.009 | 5.43856 | 1159.009 | 6.68453 | 1159.009 | 7.55763 | 1159.009 | 8.53505
910.2363 | 0.42557 | 910.2363 | 1.1134 | 910.2363 | 1.95201 | 910.2363 | 2.9573 | 1160.937 | 4.62753 | 1160.937 | 5.43133 | 1160.937 | 6.68705 | 1160.937 | 7.55245 | 1160.937 | 8.52675
912.1648 | 0.42682 | 912.1648 | 1.11537 | 912.1648 | 1.95204 | 912.1648 | 2.95827 | 1162.865 | 4.63076 | 1162.865 | 5.42929 | 1162.865 | 6.68877 | 1162.865 | 7.55557 | 1162.865 | 8.53036
914.0933 | 0.42792 | 914.0933 | 1.11637 | 914.0933 | 1.9535 | 914.0933 | 2.9603 | 1164.794 | 4.62332 | 1164.794 | 5.42339 | 1164.794 | 6.66999 | 1164.794 | 7.54701 | 1164.794 | 8.52335
916.0217 | 0.42979 | 916.0217 | 1.11801 | 916.0217 | 1.95598 | 916.0217 | 2.96294 | 1166.722 | 4.62344 | 1166.722 | 5.42544 | 1166.722 | 6.66344 | 1166.722 | 7.54547 | 1166.722 | 8.52445
917.9502 | 0.43193 | 917.9502 | 1.12038 | 917.9502 | 1.95859 | 917.9502 | 2.96568 | 1168.651 | 4.61289 | 1168.651 | 5.41874 | 1168.651 | 6.6535 | 1168.651 | 7.53813 | 1168.651 | 8.51685
919.8787 | 0.43481 | 919.8787 | 1.12332 | 919.8787 | 1.96256 | 919.8787 | 2.96938 | 1170.579 | 4.60969 | 1170.579 | 5.41975 | 1170.579 | 6.66656 | 1170.579 | 7.54199 | 1170.579 | 8.51621
921.8071 | 0.43721 | 921.8071 | 1.12494 | 921.8071 | 1.96579 | 921.8071 | 2.9708 | 1172.508 | 4.60176 | 1172.508 | 5.41176 | 1172.508 | 6.66188 | 1172.508 | 7.53834 | 1172.508 | 8.50664
923.7356 | 0.44024 | 923.7356 | 1.12888 | 923.7356 | 1.96846 | 923.7356 | 2.97339 | 1174.436 | 4.60405 | 1174.436 | 5.40844 | 1174.436 | 6.65118 | 1174.436 | 7.53927 | 1174.436 | 8.5048
925.6641 | 0.4424 | 925.6641 | 1.13211 | 925.6641 | 1.97 | 925.6641 | 2.97723 | 1176.365 | 4.60101 | 1176.365 | 5.4008 | 1176.365 | 6.62708 | 1176.365 | 7.53116 | 1176.365 | 8.49594
927.5925 | 0.44496 | 927.5925 | 1.13442 | 927.5925 | 1.97251 | 927.5925 | 2.98124 | 1178.293 | 4.60116 | 1178.293 | 5.39944 | 1178.293 | 6.63732 | 1178.293 | 7.53187 | 1178.293 | 8.49665
929.521 | 0.44816 | 929.521 | 1.13718 | 929.521 | 1.97676 | 929.521 | 2.98339 | 1180.222 | 4.58781 | 1180.222 | 5.39347 | 1180.222 | 6.63937 | 1180.222 | 7.5236 | 1180.222 | 8.48824
931.4495 | 0.45241 | 931.4495 | 1.1412 | 931.4495 | 1.98121 | 931.4495 | 2.98729 | 1182.15 | 4.58648 | 1182.15 | 5.39377 | 1182.15 | 6.64358 | 1182.15 | 7.52055 | 1182.15 | 8.48675
933.3779 | 0.45672 | 933.3779 | 1.14523 | 933.3779 | 1.98519 | 933.3779 | 2.99238 | 1184.079 | 4.58354 | 1184.079 | 5.38584 | 1184.079 | 6.63078 | 1184.079 | 7.50843 | 1184.079 | 8.48125
935.3064 | 0.46257 | 935.3064 | 1.15254 | 935.3064 | 1.98937 | 935.3064 | 2.99796 | 1186.007 | 4.58211 | 1186.007 | 5.38262 | 1186.007 | 6.62977 | 1186.007 | 7.51146 | 1186.007 | 8.48134
937.2349 | 0.46761 | 937.2349 | 1.15964 | 937.2349 | 1.99481 | 937.2349 | 3.0025 | 1187.936 | 4.56883 | 1187.936 | 5.37419 | 1187.936 | 6.61902 | 1187.936 | 7.50514 | 1187.936 | 8.47163
939.1633 | 0.47399 | 939.1633 | 1.16703 | 939.1633 | 2.00247 | 939.1633 | 3.00928 | 1189.864 | 4.57071 | 1189.864 | 5.37547 | 1189.864 | 6.61234 | 1189.864 | 7.49874 | 1189.864 | 8.46652
941.0918 | 0.4809 | 941.0918 | 1.17446 | 941.0918 | 2.01054 | 941.0918 | 3.01563 | 1191.792 | 4.56289 | 1191.792 | 5.3679 | 1191.792 | 6.59681 | 1191.792 | 7.49082 | 1191.792 | 8.45713
943.0203 | 0.48983 | 943.0203 | 1.18316 | 943.0203 | 2.01913 | 943.0203 | 3.02382 | 1193.721 | 4.559 | 1193.721 | 5.36328 | 1193.721 | 6.60806 | 1193.721 | 7.49101 | 1193.721 | 8.45634
944.9487 | 0.49876 | 944.9487 | 1.19236 | 944.9487 | 2.02633 | 944.9487 | 3.03193 | 1195.649 | 4.54888 | 1195.649 | 5.35424 | 1195.649 | 6.59684 | 1195.649 | 7.48239 | 1195.649 | 8.44681
946.8772 | 0.5077 | 946.8772 | 1.20295 | 946.8772 | 2.03534 | 946.8772 | 3.04149 | 1197.578 | 4.54616 | 1197.578 | 5.35131 | 1197.578 | 6.59236 | 1197.578 | 7.47886 | 1197.578 | 8.4424
948.8057 | 0.51754 | 948.8057 | 1.21326 | 948.8057 | 2.04464 | 948.8057 | 3.05105 | 1199.506 | 4.53559 | 1199.506 | 5.34195 | 1199.506 | 6.57937 | 1199.506 | 7.46632 | 1199.506 | 8.43301
950.7341 | 0.53027 | 950.7341 | 1.22512 | 950.7341 | 2.05707 | 950.7341 | 3.0632 | 1201.435 | 4.53282 | 1201.435 | 5.34 | 1201.435 | 6.57274 | 1201.435 | 7.46532 | 1201.435 | 8.42998
952.6626 | 0.54272 | 952.6626 | 1.238 | 952.6626 | 2.07051 | 952.6626 | 3.07428 | 1203.363 | 4.52733 | 1203.363 | 5.33294 | 1203.363 | 6.56176 | 1203.363 | 7.45975 | 1203.363 | 8.41989
954.5911 | 0.55705 | 954.5911 | 1.25178 | 954.5911 | 2.08344 | 954.5911 | 3.08585 | 1205.292 | 4.52739 | 1205.292 | 5.32908 | 1205.292 | 6.56267 | 1205.292 | 7.45706 | 1205.292 | 8.41277
956.5195 | 0.57182 | 956.5195 | 1.26421 | 956.5195 | 2.09482 | 956.5195 | 3.09593 | 1207.22 | 4.51699 | 1207.22 | 5.31783 | 1207.22 | 6.54908 | 1207.22 | 7.44539 | 1207.22 | 8.40249
958.448 | 0.58798 | 958.448 | 1.27939 | 958.448 | 2.10801 | 958.448 | 3.11001 | 1209.149 | 4.51245 | 1209.149 | 5.31311 | 1209.149 | 6.54274 | 1209.149 | 7.43947 | 1209.149 | 8.40065
960.3765 | 0.60347 | 960.3765 | 1.29437 | 960.3765 | 2.12069 | 960.3765 | 3.12438 | 1211.077 | 4.50342 | 1211.077 | 5.30502 | 1211.077 | 6.52473 | 1211.077 | 7.42901 | 1211.077 | 8.3899
962.3049 | 0.62042 | 962.3049 | 1.30869 | 962.3049 | 2.13194 | 962.3049 | 3.13593 | 1213.006 | 4.4988 | 1213.006 | 5.30046 | 1213.006 | 6.52892 | 1213.006 | 7.42476 | 1213.006 | 8.38531
964.2334 | 0.63724 | 964.2334 | 1.32154 | 964.2334 | 2.14167 | 964.2334 | 3.14595 | 1214.934 | 4.48629 | 1214.934 | 5.2916 | 1214.934 | 6.52311 | 1214.934 | 7.41218 | 1214.934 | 8.37278
966.1619 | 0.65486 | 966.1619 | 1.3352 | 966.1619 | 2.15154 | 966.1619 | 3.15641 | 1216.863 | 4.48025 | 1216.863 | 5.28596 | 1216.863 | 6.50605 | 1216.863 | 7.40693 | 1216.863 | 8.36607
968.0903 | 0.66912 | 968.0903 | 1.34413 | 968.0903 | 2.16134 | 968.0903 | 3.16381 | 1218.791 | 4.46702 | 1218.791 | 5.27583 | 1218.791 | 6.48314 | 1218.791 | 7.39691 | 1218.791 | 8.35332
970.0188 | 0.68271 | 970.0188 | 1.35382 | 970.0188 | 2.16998 | 970.0188 | 3.17119 | 1220.719 | 4.46051 | 1220.719 | 5.27021 | 1220.719 | 6.47837 | 1220.719 | 7.39161 | 1220.719 | 8.34722
971.9473 | 0.69638 | 971.9473 | 1.36038 | 971.9473 | 2.17587 | 971.9473 | 3.17829 | 1222.648 | 4.45011 | 1222.648 | 5.2572 | 1222.648 | 6.45834 | 1222.648 | 7.37774 | 1222.648 | 8.33431
973.8757 | 0.71048 | 973.8757 | 1.36395 | 973.8757 | 2.18179 | 973.8757 | 3.18403 | 1224.576 | 4.44277 | 1224.576 | 5.24718 | 1224.576 | 6.44473 | 1224.576 | 7.36762 | 1224.576 | 8.32176
975.8042 | 0.72003 | 975.8042 | 1.36644 | 975.8042 | 2.18374 | 975.8042 | 3.18539 | 1226.505 | 4.42434 | 1226.505 | 5.23337 | 1226.505 | 6.42423 | 1226.505 | 7.3516 | 1226.505 | 8.30528
977.7327 | 0.73053 | 977.7327 | 1.37021 | 977.7327 | 2.1851 | 977.7327 | 3.18582 | 1228.433 | 4.41346 | 1228.433 | 5.22365 | 1228.433 | 6.41916 | 1228.433 | 7.34175 | 1228.433 | 8.29531
979.6611 | 0.74056 | 979.6611 | 1.3722 | 979.6611 | 2.18645 | 979.6611 | 3.18642 | 1230.362 | 4.3973 | 1230.362 | 5.20862 | 1230.362 | 6.40811 | 1230.362 | 7.32891 | 1230.362 | 8.27713
981.5896 | 0.75183 | 981.5896 | 1.37417 | 981.5896 | 2.19173 | 981.5896 | 3.19177 | 1232.29 | 4.38467 | 1232.29 | 5.19616 | 1232.29 | 6.39236 | 1232.29 | 7.31627 | 1232.29 | 8.26109
983.5181 | 0.76166 | 983.5181 | 1.37935 | 983.5181 | 2.19793 | 983.5181 | 3.20026 | 1234.219 | 4.36715 | 1234.219 | 5.17754 | 1234.219 | 6.36119 | 1234.219 | 7.29604 | 1234.219 | 8.24079
985.4465 | 0.7747 | 985.4465 | 1.38929 | 985.4465 | 2.20824 | 985.4465 | 3.21151 | 1236.147 | 4.34995 | 1236.147 | 5.16162 | 1236.147 | 6.33819 | 1236.147 | 7.27975 | 1236.147 | 8.22408
987.375 | 0.78898 | 987.375 | 1.4018 | 987.375 | 2.21996 | 987.375 | 3.223 | 1238.076 | 4.32495 | 1238.076 | 5.1402 | 1238.076 | 6.31617 | 1238.076 | 7.25716 | 1238.076 | 8.20027
989.3035 | 0.80785 | 989.3035 | 1.41915 | 989.3035 | 2.23384 | 989.3035 | 3.23929 | 1240.004 | 4.30297 | 1240.004 | 5.1206 | 1240.004 | 6.29666 | 1240.004 | 7.23561 | 1240.004 | 8.17695
991.2319 | 0.82903 | 991.2319 | 1.43813 | 991.2319 | 2.25106 | 991.2319 | 3.25807 | 1241.933 | 4.27705 | 1241.933 | 5.09586 | 1241.933 | 6.26632 | 1241.933 | 7.20765 | 1241.933 | 8.14828
993.1604 | 0.85412 | 993.1604 | 1.46052 | 993.1604 | 2.27458 | 993.1604 | 3.2795 | 1243.861 | 4.25283 | 1243.861 | 5.0711 | 1243.861 | 6.24072 | 1243.861 | 7.18346 | 1243.861 | 8.12256
995.0889 | 0.88084 | 995.0889 | 1.48518 | 995.0889 | 2.29706 | 995.0889 | 3.30316 | 1245.79 | 4.22157 | 1245.79 | 5.04219 | 1245.79 | 6.20616 | 1245.79 | 7.15553 | 1245.79 | 8.09189
997.0173 | 0.91218 | 997.0173 | 1.51581 | 997.0173 | 2.3254 | 997.0173 | 3.33322 | 1247.718 | 4.19289 | 1247.718 | 5.01545 | 1247.718 | 6.16907 | 1247.718 | 7.12581 | 1247.718 | 8.06152
998.9458 | 0.94246 | 998.9458 | 1.54726 | 998.9458 | 2.35669 | 998.9458 | 3.36275 | 1249.646 | 4.16016 | 1249.646 | 4.98512 | 1249.646 | 6.13121 | 1249.646 | 7.091 | 1249.646 | 8.02622
1000.874 | 0.97465 | 1000.874 | 1.58338 | 1000.874 | 2.38976 | 1000.874 | 3.39563 | 1251.575 | 4.1292 | 1251.575 | 4.95688 | 1251.575 | 6.09771 | 1251.575 | 7.06048 | 1251.575 | 7.99375
1002.803 | 1.00458 | 1002.803 | 1.61887 | 1002.803 | 2.41845 | 1002.803 | 3.43123 | 1253.503 | 4.09653 | 1253.503 | 4.92624 | 1253.503 | 6.05884 | 1253.503 | 7.02947 | 1253.503 | 7.95947
1004.731 | 1.03917 | 1004.731 | 1.65822 | 1004.731 | 2.44928 | 1004.731 | 3.46741 | 1255.432 | 4.06454 | 1255.432 | 4.89774 | 1255.432 | 6.02035 | 1255.432 | 7.0002 | 1255.432 | 7.92721
1006.66 | 1.07296 | 1006.66 | 1.69581 | 1006.66 | 2.48317 | 1006.66 | 3.49999 | 1257.36 | 4.03246 | 1257.36 | 4.87044 | 1257.36 | 5.98348 | 1257.36 | 6.9694 | 1257.36 | 7.89507
1008.588 | 1.10802 | 1008.588 | 1.73403 | 1008.588 | 2.52382 | 1008.588 | 3.54375 | 1259.289 | 4.00531 | 1259.289 | 4.84723 | 1259.289 | 5.95314 | 1259.289 | 6.94228 | 1259.289 | 7.86719
1010.517 | 1.13394 | 1010.517 | 1.76696 | 1010.517 | 2.56206 | 1010.517 | 3.58173 | 1261.217 | 3.97821 | 1261.217 | 4.82513 | 1261.217 | 5.92195 | 1261.217 | 6.91596 | 1261.217 | 7.83963
1012.445 | 1.16385 | 1012.445 | 1.80557 | 1012.445 | 2.59675 | 1012.445 | 3.61991 | 1263.146 | 3.95483 | 1263.146 | 4.80917 | 1263.146 | 5.89451 | 1263.146 | 6.89519 | 1263.146 | 7.81684
1014.374 | 1.19262 | 1014.374 | 1.84392 | 1014.374 | 2.62635 | 1014.374 | 3.65311 | 1265.074 | 3.9315 | 1265.074 | 4.79453 | 1265.074 | 5.86856 | 1265.074 | 6.87492 | 1265.074 | 7.79634
1016.302 | 1.22786 | 1016.302 | 1.88558 | 1016.302 | 2.66843 | 1016.302 | 3.68858 | 1267.003 | 3.91116 | 1267.003 | 4.78089 | 1267.003 | 5.8486 | 1267.003 | 6.85695 | 1267.003 | 7.77841
1018.23 | 1.25379 | 1018.23 | 1.92035 | 1018.23 | 2.70004 | 1018.23 | 3.71953 | 1268.931 | 3.89058 | 1268.931 | 4.76348 | 1268.931 | 5.82705 | 1268.931 | 6.83793 | 1268.931 | 7.75905
1020.159 | 1.27871 | 1020.159 | 1.9559 | 1020.159 | 2.73863 | 1020.159 | 3.75847 | 1270.86 | 3.87257 | 1270.86 | 4.74531 | 1270.86 | 5.80522 | 1270.86 | 6.82003 | 1270.86 | 7.74092
1022.087 | 1.29703 | 1022.087 | 1.98369 | 1022.087 | 2.76455 | 1022.087 | 3.7885 | 1272.788 | 3.85503 | 1272.788 | 4.72477 | 1272.788 | 5.78502 | 1272.788 | 6.80091 | 1272.788 | 7.72066
1024.016 | 1.3238 | 1024.016 | 2.01774 | 1024.016 | 2.79209 | 1024.016 | 3.81605 | 1274.717 | 3.83959 | 1274.717 | 4.70533 | 1274.717 | 5.76695 | 1274.717 | 6.78318 | 1274.717 | 7.70112
1025.944 | 1.34152 | 1025.944 | 2.04069 | 1025.944 | 2.81294 | 1025.944 | 3.84108 | 1276.645 | 3.82403 | 1276.645 | 4.68612 | 1276.645 | 5.74897 | 1276.645 | 6.7659 | 1276.645 | 7.68223
1027.873 | 1.35877 | 1027.873 | 2.07948 | 1027.873 | 2.85117 | 1027.873 | 3.86841 | 1278.573 | 3.8102 | 1278.573 | 4.66946 | 1278.573 | 5.73297 | 1278.573 | 6.74988 | 1278.573 | 7.66523
1029.801 | 1.36851 | 1029.801 | 2.09722 | 1029.801 | 2.87144 | 1029.801 | 3.88641 | 1280.502 | 3.79607 | 1280.502 | 4.6537 | 1280.502 | 5.71633 | 1280.502 | 6.73355 | 1280.502 | 7.64911
1031.73 | 1.38445 | 1031.73 | 2.13106 | 1031.73 | 2.88561 | 1031.73 | 3.90779 | 1282.43 | 3.78348 | 1282.43 | 4.64079 | 1282.43 | 5.70227 | 1282.43 | 6.72 | 1282.43 | 7.63529
1033.658 | 1.38492 | 1033.658 | 2.1774 | 1033.658 | 2.87289 | 1033.658 | 3.90853 | 1284.359 | 3.77031 | 1284.359 | 4.62828 | 1284.359 | 5.68748 | 1284.359 | 6.70677 | 1284.359 | 7.62146
1035.587 | 1.41211 | 1035.587 | 2.18493 | 1035.587 | 2.90061 | 1035.587 | 3.9389 | 1286.287 | 3.75921 | 1286.287 | 4.61768 | 1286.287 | 5.67412 | 1286.287 | 6.69495 | 1286.287 | 7.60897
1037.515 | 1.43795 | 1037.515 | 2.16685 | 1037.515 | 2.94109 | 1037.515 | 3.96666 | 1288.216 | 3.74838 | 1288.216 | 4.60697 | 1288.216 | 5.66081 | 1288.216 | 6.68371 | 1288.216 | 7.59718
1039.444 | 1.45847 | 1039.444 | 2.1938 | 1039.444 | 2.97382 | 1039.444 | 3.99366 | 1290.144 | 3.7387 | 1290.144 | 4.59758 | 1290.144 | 5.64938 | 1290.144 | 6.67416 | 1290.144 | 7.58701
1041.372 | 1.4646 | 1041.372 | 2.20139 | 1041.372 | 2.98194 | 1041.372 | 4.00351 | 1292.073 | 3.72926 | 1292.073 | 4.58846 | 1292.073 | 5.63889 | 1292.073 | 6.66418 | 1292.073 | 7.57709
1043.301 | 1.47794 | 1043.301 | 2.22447 | 1043.301 | 2.9867 | 1043.301 | 4.02579 | 1294.001 | 3.7209 | 1294.001 | 4.5802 | 1294.001 | 5.62945 | 1294.001 | 6.65469 | 1294.001 | 7.56816
1045.229 | 1.48604 | 1045.229 | 2.22696 | 1045.229 | 2.99395 | 1045.229 | 4.03541 | 1295.93 | 3.71242 | 1295.93 | 4.57139 | 1295.93 | 5.61887 | 1295.93 | 6.64561 | 1295.93 | 7.55921
1047.157 | 1.50134 | 1047.157 | 2.25078 | 1047.157 | 3.02918 | 1047.157 | 4.04224 | 1297.858 | 3.70504 | 1297.858 | 4.56415 | 1297.858 | 5.60943 | 1297.858 | 6.63791 | 1297.858 | 7.55113
1049.086 | 1.50733 | 1049.086 | 2.25997 | 1049.086 | 3.03894 | 1049.086 | 4.03818 | 1299.787 | 3.69771 | 1299.787 | 4.55667 | 1299.787 | 5.60038 | 1299.787 | 6.62969 | 1299.787 | 7.54349
1051.014 | 1.52725 | 1051.014 | 2.28462 | 1051.014 | 3.0508 | 1051.014 | 4.05146 | 1301.715 | 3.69097 | 1301.715 | 4.55012 | 1301.715 | 5.59238 | 1301.715 | 6.62286 | 1301.715 | 7.53661
1052.943 | 1.52755 | 1052.943 | 2.27127 | 1052.943 | 3.05678 | 1052.943 | 4.05274 | 1303.644 | 3.68378 | 1303.644 | 4.54329 | 1303.644 | 5.58375 | 1303.644 | 6.61599 | 1303.644 | 7.52964
1054.871 | 1.54279 | 1054.871 | 2.26927 | 1054.871 | 3.07097 | 1054.871 | 4.06931 | 1305.572 | 3.67734 | 1305.572 | 4.53719 | 1305.572 | 5.57667 | 1305.572 | 6.60954 | 1305.572 | 7.52328
1056.8 | 1.5455 | 1056.8 | 2.27436 | 1056.8 | 3.06358 | 1056.8 | 4.05586 | 1307.5 | 3.67073 | 1307.5 | 4.53097 | 1307.5 | 5.56913 | 1307.5 | 6.60229 | 1307.5 | 7.51683
1058.728 | 1.56006 | 1058.728 | 2.31193 | 1058.728 | 3.07648 | 1058.728 | 4.0746 | 1309.429 | 3.66509 | 1309.429 | 4.52593 | 1309.429 | 5.56281 | 1309.429 | 6.59592 | 1309.429 | 7.51073
1060.657 | 1.55334 | 1060.657 | 2.29888 | 1060.657 | 3.06979 | 1060.657 | 4.0758 | 1311.357 | 3.65909 | 1311.357 | 4.51998 | 1311.357 | 5.55617 | 1311.357 | 6.58963 | 1311.357 | 7.50459
1062.585 | 1.56397 | 1062.585 | 2.30165 | 1062.585 | 3.08667 | 1062.585 | 4.09199 | 1313.286 | 3.65336 | 1313.286 | 4.51459 | 1313.286 | 5.54936 | 1313.286 | 6.58388 | 1313.286 | 7.49901
1064.514 | 1.57071 | 1064.514 | 2.29185 | 1064.514 | 3.08183 | 1064.514 | 4.11221 | 1315.214 | 3.64715 | 1315.214 | 4.50922 | 1315.214 | 5.54262 | 1315.214 | 6.57822 | 1315.214 | 7.49269
1066.442 | 1.58483 | 1066.442 | 2.31427 | 1066.442 | 3.08989 | 1066.442 | 4.12513 | 1317.143 | 3.64169 | 1317.143 | 4.50427 | 1317.143 | 5.53625 | 1317.143 | 6.57309 | 1317.143 | 7.48711
1068.371 | 1.57287 | 1068.371 | 2.30723 | 1068.371 | 3.08002 | 1068.371 | 4.10616 | 1319.071 | 3.63655 | 1319.071 | 4.49915 | 1319.071 | 5.52965 | 1319.071 | 6.56749 | 1319.071 | 7.48164
1070.299 | 1.57371 | 1070.299 | 2.32345 | 1070.299 | 3.1014 | 1070.299 | 4.11469 | 1321 | 3.63253 | 1321 | 4.49569 | 1321 | 5.52536 | 1321 | 6.56319 | 1321 | 7.47685
1072.228 | 1.56803 | 1072.228 | 2.3198 | 1072.228 | 3.09432 | 1072.228 | 4.09219 | 1322.928 | 3.62791 | 1322.928 | 4.49187 | 1322.928 | 5.52031 | 1322.928 | 6.55855 | 1322.928 | 7.47214
1074.156 | 1.57397 | 1074.156 | 2.33248 | 1074.156 | 3.101 | 1074.156 | 4.09448 | 1324.857 | 3.62411 | 1324.857 | 4.48861 | 1324.857 | 5.51541 | 1324.857 | 6.55427 | 1324.857 | 7.46813
1076.084 | 1.57035 | 1076.084 | 2.32762 | 1076.084 | 3.10494 | 1076.084 | 4.10002 | 1326.785 | 3.62012 | 1326.785 | 4.48473 | 1326.785 | 5.51036 | 1326.785 | 6.54992 | 1326.785 | 7.46377
1078.013 | 1.58413 | 1078.013 | 2.32717 | 1078.013 | 3.11881 | 1078.013 | 4.12247 | 1328.714 | 3.6163 | 1328.714 | 4.48083 | 1328.714 | 5.5061 | 1328.714 | 6.54579 | 1328.714 | 7.45945
1079.941 | 1.57557 | 1079.941 | 2.31562 | 1079.941 | 3.10264 | 1079.941 | 4.11282 | 1330.642 | 3.612 | 1330.642 | 4.47682 | 1330.642 | 5.50128 | 1330.642 | 6.54143 | 1330.642 | 7.45464
1081.87 | 1.56941 | 1081.87 | 2.31188 | 1081.87 | 3.11398 | 1081.87 | 4.1106 | 1332.571 | 3.60811 | 1332.571 | 4.47366 | 1332.571 | 5.49711 | 1332.571 | 6.53787 | 1332.571 | 7.45056
1083.798 | 1.553 | 1083.798 | 2.29254 | 1083.798 | 3.07615 | 1083.798 | 4.09216 | 1334.499 | 3.60415 | 1334.499 | 4.4696 | 1334.499 | 5.49282 | 1334.499 | 6.5339 | 1334.499 | 7.4469
1085.727 | 1.55993 | 1085.727 | 2.3078 | 1085.727 | 3.06933 | 1085.727 | 4.09297 | 1336.427 | 3.60061 | 1336.427 | 4.46563 | 1336.427 | 5.4884 | 1336.427 | 6.52995 | 1336.427 | 7.44405
1087.655 | 1.53836 | 1087.655 | 2.30048 | 1087.655 | 3.08804 | 1087.655 | 4.08454 | 1338.356 | 3.59663 | 1338.356 | 4.46094 | 1338.356 | 5.48366 | 1338.356 | 6.52582 | 1338.356 | 7.44129
1089.584 | 1.52301 | 1089.584 | 2.30489 | 1089.584 | 3.10807 | 1089.584 | 4.09625 | 1340.284 | 3.59415 | 1340.284 | 4.45895 | 1340.284 | 5.48159 | 1340.284 | 6.52341 | 1340.284 | 7.43833
1091.512 | 1.50276 | 1091.512 | 2.27718 | 1091.512 | 3.07593 | 1091.512 | 4.07563 | 1342.213 | 3.59195 | 1342.213 | 4.45836 | 1342.213 | 5.4789 | 1342.213 | 6.52154 | 1342.213 | 7.43501
1093.441 | 1.4983 | 1093.441 | 2.26773 | 1093.441 | 3.06343 | 1093.441 | 4.07623 | 1344.141 | 3.58945 | 1344.141 | 4.45632 | 1344.141 | 5.47574 | 1344.141 | 6.51899 | 1344.141 | 7.43254
1095.369 | 1.47794 | 1095.369 | 2.23765 | 1095.369 | 3.04903 | 1095.369 | 4.05486 | 1346.07 | 3.58644 | 1346.07 | 4.45344 | 1346.07 | 5.4721 | 1346.07 | 6.51576 | 1346.07 | 7.42977
1097.298 | 1.46904 | 1097.298 | 2.26115 | 1097.298 | 3.0466 | 1097.298 | 4.04556 | 1347.998 | 3.58402 | 1347.998 | 4.4512 | 1347.998 | 5.46907 | 1347.998 | 6.51306 | 1347.998 | 7.42747
1099.226 | 1.44424 | 1099.226 | 2.25053 | 1099.226 | 3.03223 | 1099.226 | 4.02791 | 1349.927 | 3.58153 | 1349.927 | 4.44882 | 1349.927 | 5.46626 | 1349.927 | 6.51057 | 1349.927 | 7.42524
1101.155 | 1.43062 | 1101.155 | 2.22482 | 1101.155 | 3.03141 | 1101.155 | 4.03799 | 1351.855 | 3.57937 | 1351.855 | 4.44696 | 1351.855 | 5.46427 | 1351.855 | 6.50858 | 1351.855 | 7.42314
1103.083 | 1.41066 | 1103.083 | 2.19837 | 1103.083 | 3.00921 | 1103.083 | 4.01503 | 1353.784 | 3.57636 | 1353.784 | 4.44445 | 1353.784 | 5.46127 | 1353.784 | 6.50609 | 1353.784 | 7.42072
1105.011 | 1.39723 | 1105.011 | 2.20313 | 1105.011 | 3.00029 | 1105.011 | 4.00522 | 1355.712 | 3.57382 | 1355.712 | 4.44275 | 1355.712 | 5.45889 | 1355.712 | 6.50405 | 1355.712 | 7.41841
1106.94 | 1.37432 | 1106.94 | 2.17217 | 1106.94 | 2.96922 | 1106.94 | 3.98405 | 1357.641 | 3.57149 | 1357.641 | 4.44104 | 1357.641 | 5.45637 | 1357.641 | 6.50215 | 1357.641 | 7.41622
1108.868 | 1.36665 | 1108.868 | 2.16195 | 1108.868 | 2.96578 | 1108.868 | 3.97908 | 1359.569 | 3.56923 | 1359.569 | 4.4392 | 1359.569 | 5.4543 | 1359.569 | 6.50055 | 1359.569 | 7.41461
1110.797 | 1.34829 | 1110.797 | 2.14667 | 1110.797 | 2.9506 | 1110.797 | 3.96404 | 1361.498 | 3.56633 | 1361.498 | 4.43589 | 1361.498 | 5.45132 | 1361.498 | 6.49833 | 1361.498 | 7.41296
1112.725 | 1.34298 | 1112.725 | 2.14503 | 1112.725 | 2.96162 | 1112.725 | 3.96617 | 1363.426 | 3.56486 | 1363.426 | 4.43467 | 1363.426 | 5.45013 | 1363.426 | 6.49723 | 1363.426 | 7.41164
1114.654 | 1.32744 | 1114.654 | 2.12156 | 1114.654 | 2.94514 | 1114.654 | 3.9548 | 1365.354 | 3.56356 | 1365.354 | 4.4342 | 1365.354 | 5.44902 | 1365.354 | 6.49594 | 1365.354 | 7.4099
1116.582 | 1.31961 | 1116.582 | 2.12805 | 1116.582 | 2.93891 | 1116.582 | 3.95834 | 1367.283 | 3.56222 | 1367.283 | 4.43268 | 1367.283 | 5.44753 | 1367.283 | 6.49466 | 1367.283 | 7.40913
1118.511 | 1.30813 | 1118.511 | 2.12211 | 1118.511 | 2.93519 | 1118.511 | 3.93852 | 1369.211 | 3.56119 | 1369.211 | 4.43073 | 1369.211 | 5.44605 | 1369.211 | 6.49354 | 1369.211 | 7.40835
1120.439 | 1.30427 | 1120.439 | 2.12456 | 1120.439 | 2.93715 | 1120.439 | 3.93634 | 1371.14 | 3.56067 | 1371.14 | 4.42946 | 1371.14 | 5.44486 | 1371.14 | 6.49299 | 1371.14 | 7.408
1122.368 | 1.29353 | 1122.368 | 2.10907 | 1122.368 | 2.90769 | 1122.368 | 3.92215 | 1373.068 | 3.55932 | 1373.068 | 4.42674 | 1373.068 | 5.44296 | 1373.068 | 6.49131 | 1373.068 | 7.40763
1124.296 | 1.28682 | 1124.296 | 2.10679 | 1124.296 | 2.90418 | 1124.296 | 3.92278 | 1374.997 | 3.55854 | 1374.997 | 4.42558 | 1374.997 | 5.44237 | 1374.997 | 6.49043 | 1374.997 | 7.40708
1126.225 | 1.27294 | 1126.225 | 2.09219 | 1126.225 | 2.89293 | 1126.225 | 3.90581 | 1376.925 | 3.55746 | 1376.925 | 4.42502 | 1376.925 | 5.44185 | 1376.925 | 6.48981 | 1376.925 | 7.40594
1128.153 | 1.27072 | 1128.153 | 2.09454 | 1128.153 | 2.89196 | 1128.153 | 3.90754 | 1378.854 | 3.55611 | 1378.854 | 4.42376 | 1378.854 | 5.44034 | 1378.854 | 6.48876 | 1378.854 | 7.40483
1130.082 | 1.2623 | 1130.082 | 2.08852 | 1130.082 | 2.88245 | 1130.082 | 3.90677 | 1380.782 | 3.55423 | 1380.782 | 4.4222 | 1380.782 | 5.43778 | 1380.782 | 6.48657 | 1380.782 | 7.40286
1132.01 | 1.26066 | 1132.01 | 2.0922 | 1132.01 | 2.88819 | 1132.01 | 3.91417 | 1382.711 | 3.55278 | 1382.711 | 4.42101 | 1382.711 | 5.43584 | 1382.711 | 6.4846 | 1382.711 | 7.40078
1133.938 | 1.25124 | 1133.938 | 2.07757 | 1133.938 | 2.88345 | 1133.938 | 3.89686 | 1384.639 | 3.55082 | 1384.639 | 4.4186 | 1384.639 | 5.43287 | 1384.639 | 6.48189 | 1384.639 | 7.39891
1135.867 | 1.24879 | 1135.867 | 2.07787 | 1135.867 | 2.88356 | 1135.867 | 3.8963 | 1386.568 | 3.54871 | 1386.568 | 4.41696 | 1386.568 | 5.43032 | 1386.568 | 6.47999 | 1386.568 | 7.39708
1137.795 | 1.24107 | 1137.795 | 2.07599 | 1137.795 | 2.87914 | 1137.795 | 3.89512 | 1388.496 | 3.54655 | 1388.496 | 4.41642 | 1388.496 | 5.42795 | 1388.496 | 6.47795 | 1388.496 | 7.39401
1139.724 | 1.23814 | 1139.724 | 2.0777 | 1139.724 | 2.88567 | 1139.724 | 3.8959 | 1390.425 | 3.54439 | 1390.425 | 4.41506 | 1390.425 | 5.42528 | 1390.425 | 6.47527 | 1390.425 | 7.39179
1141.652 | 1.22989 | 1141.652 | 2.06776 | 1141.652 | 2.87197 | 1141.652 | 3.88321 | 1392.353 | 3.54188 | 1392.353 | 4.4131 | 1392.353 | 5.42168 | 1392.353 | 6.47264 | 1392.353 | 7.38956
1143.581 | 1.22853 | 1143.581 | 2.06408 | 1143.581 | 2.86955 | 1143.581 | 3.8918 | 1394.281 | 3.53952 | 1394.281 | 4.41115 | 1394.281 | 5.41893 | 1394.281 | 6.47033 | 1394.281 | 7.38745
1145.509 | 1.22051 | 1145.509 | 2.05104 | 1145.509 | 2.86972 | 1145.509 | 3.88794 | 1396.21 | 3.53683 | 1396.21 | 4.4091 | 1396.21 | 5.4164 | 1396.21 | 6.46766 | 1396.21 | 7.38513
1147.438 | 1.22035 | 1147.438 | 2.05162 | 1147.438 | 2.87867 | 1147.438 | 3.88629 | 1398.138 | 3.53558 | 1398.138 | 4.40842 | 1398.138 | 5.41562 | 1398.138 | 6.4659 | 1398.138 | 7.38358
1149.366 | 1.21531 | 1149.366 | 2.04066 | 1149.366 | 2.8683 | 1149.366 | 3.87248 | 1400.067 | 3.53513 | 1400.067 | 4.40925 | 1400.067 | 5.41564 | 1400.067 | 6.46517 | 1400.067 | 7.38209
1151.295 | 1.21439 | 1151.295 | 2.04988 | 1151.295 | 2.86924 | 1151.295 | 3.86923 | 1401.995 | 3.53425 | 1401.995 | 4.40882 | 1401.995 | 5.41337 | 1401.995 | 6.46412 | 1401.995 | 7.3812
1153.223 | 1.20614 | 1153.223 | 2.04534 | 1153.223 | 2.85455 | 1153.223 | 3.85454 | 1403.924 | 3.53294 | 1403.924 | 4.40735 | 1403.924 | 5.41112 | 1403.924 | 6.46246 | 1403.924 | 7.3806
1155.152 | 1.20427 | 1155.152 | 2.04433 | 1155.152 | 2.85448 | 1155.152 | 3.85415 | 1405.852 | 3.53273 | 1405.852 | 4.40718 | 1405.852 | 5.41076 | 1405.852 | 6.46177 | 1405.852 | 7.38011
1157.08 | 1.1985 | 1157.08 | 2.03091 | 1157.08 | 2.84844 | 1157.08 | 3.8492 | 1407.781 | 3.53229 | 1407.781 | 4.40652 | 1407.781 | 5.41041 | 1407.781 | 6.46091 | 1407.781 | 7.3794
1159.009 | 1.19576 | 1159.009 | 2.03021 | 1159.009 | 2.84424 | 1159.009 | 3.85166 | 1409.709 | 3.53168 | 1409.709 | 4.40514 | 1409.709 | 5.40931 | 1409.709 | 6.45988 | 1409.709 | 7.37885
1160.937 | 1.18544 | 1160.937 | 2.02921 | 1160.937 | 2.83625 | 1160.937 | 3.84364 | 1411.638 | 3.53086 | 1411.638 | 4.40354 | 1411.638 | 5.40734 | 1411.638 | 6.45853 | 1411.638 | 7.37765
1162.865 | 1.18442 | 1162.865 | 2.03599 | 1162.865 | 2.83828 | 1162.865 | 3.84973 | 1413.566 | 3.5305 | 1413.566 | 4.40266 | 1413.566 | 5.406 | 1413.566 | 6.45729 | 1413.566 | 7.37689
1164.794 | 1.17858 | 1164.794 | 2.02855 | 1164.794 | 2.82206 | 1164.794 | 3.84256 | 1415.495 | 3.52939 | 1415.495 | 4.40039 | 1415.495 | 5.40383 | 1415.495 | 6.45518 | 1415.495 | 7.37609
1166.722 | 1.17595 | 1166.722 | 2.02676 | 1166.722 | 2.82092 | 1166.722 | 3.83741 | 1417.423 | 3.52776 | 1417.423 | 4.39825 | 1417.423 | 5.40165 | 1417.423 | 6.45324 | 1417.423 | 7.37457
1168.651 | 1.16782 | 1168.651 | 2.01144 | 1168.651 | 2.81819 | 1168.651 | 3.82435 | 1419.352 | 3.52665 | 1419.352 | 4.39931 | 1419.352 | 5.40141 | 1419.352 | 6.45272 | 1419.352 | 7.37152
1170.579 | 1.16796 | 1170.579 | 2.0047 | 1170.579 | 2.82298 | 1170.579 | 3.83132 | 1421.28 | 3.52472 | 1421.28 | 4.39798 | 1421.28 | 5.39943 | 1421.28 | 6.45074 | 1421.28 | 7.36859
1172.508 | 1.16083 | 1172.508 | 1.99397 | 1172.508 | 2.81601 | 1172.508 | 3.82902 | 1423.208 | 3.52133 | 1423.208 | 4.39399 | 1423.208 | 5.39633 | 1423.208 | 6.44745 | 1423.208 | 7.3663
1174.436 | 1.15821 | 1174.436 | 1.9943 | 1174.436 | 2.81511 | 1174.436 | 3.82366 | 1425.137 | 3.51941 | 1425.137 | 4.39387 | 1425.137 | 5.39545 | 1425.137 | 6.44615 | 1425.137 | 7.36355
1176.365 | 1.15228 | 1176.365 | 1.98717 | 1176.365 | 2.80505 | 1176.365 | 3.81173 | 1427.065 | 3.51777 | 1427.065 | 4.39288 | 1427.065 | 5.39364 | 1427.065 | 6.44465 | 1427.065 | 7.36124
1178.293 | 1.15118 | 1178.293 | 1.99213 | 1178.293 | 2.80246 | 1178.293 | 3.81333 | 1428.994 | 3.51639 | 1428.994 | 4.39144 | 1428.994 | 5.39201 | 1428.994 | 6.44333 | 1428.994 | 7.35991
1180.222 | 1.14688 | 1180.222 | 1.98351 | 1180.222 | 2.79043 | 1180.222 | 3.80658 | 1430.922 | 3.51479 | 1430.922 | 4.39036 | 1430.922 | 5.39113 | 1430.922 | 6.44219 | 1430.922 | 7.35844
1182.15 | 1.14653 | 1182.15 | 1.98463 | 1182.15 | 2.78664 | 1182.15 | 3.80663 | 1432.851 | 3.51346 | 1432.851 | 4.38934 | 1432.851 | 5.38983 | 1432.851 | 6.44138 | 1432.851 | 7.35735
1184.079 | 1.13898 | 1184.079 | 1.97143 | 1184.079 | 2.77568 | 1184.079 | 3.79849 | 1434.779 | 3.51268 | 1434.779 | 4.38896 | 1434.779 | 5.38776 | 1434.779 | 6.44079 | 1434.779 | 7.35671
1186.007 | 1.13684 | 1186.007 | 1.96909 | 1186.007 | 2.77931 | 1186.007 | 3.79941 | 1436.708 | 3.51322 | 1436.708 | 4.39149 | 1436.708 | 5.3894 | 1436.708 | 6.44151 | 1436.708 | 7.35606
1187.936 | 1.1288 | 1187.936 | 1.96106 | 1187.936 | 2.77788 | 1187.936 | 3.78847 | 1438.636 | 3.51219 | 1438.636 | 4.39027 | 1438.636 | 5.38915 | 1438.636 | 6.44022 | 1438.636 | 7.35535
1189.864 | 1.12554 | 1189.864 | 1.95845 | 1189.864 | 2.77956 | 1189.864 | 3.78758 | 1440.565 | 3.51117 | 1440.565 | 4.38851 | 1440.565 | 5.38837 | 1440.565 | 6.43919 | 1440.565 | 7.35515
1191.792 | 1.11927 | 1191.792 | 1.95377 | 1191.792 | 2.76647 | 1191.792 | 3.78163 | 1442.493 | 3.5107 | 1442.493 | 4.38832 | 1442.493 | 5.38767 | 1442.493 | 6.43876 | 1442.493 | 7.35463
1193.721 | 1.11685 | 1193.721 | 1.95257 | 1193.721 | 2.76002 | 1193.721 | 3.77979 | 1444.422 | 3.51032 | 1444.422 | 4.38797 | 1444.422 | 5.38705 | 1444.422 | 6.43839 | 1444.422 | 7.3546
1195.649 | 1.1107 | 1195.649 | 1.94234 | 1195.649 | 2.75581 | 1195.649 | 3.7662 | 1446.35 | 3.50962 | 1446.35 | 4.38704 | 1446.35 | 5.38618 | 1446.35 | 6.43792 | 1446.35 | 7.35445
1197.578 | 1.10618 | 1197.578 | 1.93943 | 1197.578 | 2.75566 | 1197.578 | 3.76064 | 1448.279 | 3.50983 | 1448.279 | 4.38781 | 1448.279 | 5.38711 | 1448.279 | 6.43852 | 1448.279 | 7.35432
1199.506 | 1.09724 | 1199.506 | 1.92756 | 1199.506 | 2.74178 | 1199.506 | 3.74926 | 1450.207 | 3.50951 | 1450.207 | 4.38793 | 1450.207 | 5.3874 | 1450.207 | 6.43826 | 1450.207 | 7.3541
1201.435 | 1.0951 | 1201.435 | 1.92505 | 1201.435 | 2.74074 | 1201.435 | 3.7471 | 1452.135 | 3.50875 | 1452.135 | 4.38727 | 1452.135 | 5.38663 | 1452.135 | 6.43783 | 1452.135 | 7.35399
1203.363 | 1.08732 | 1203.363 | 1.91797 | 1203.363 | 2.72945 | 1203.363 | 3.73794 | 1454.064 | 3.50779 | 1454.064 | 4.38594 | 1454.064 | 5.38489 | 1454.064 | 6.43692 | 1454.064 | 7.35371
1205.292 | 1.08467 | 1205.292 | 1.91625 | 1205.292 | 2.72446 | 1205.292 | 3.73242 | 1455.992 | 3.50774 | 1455.992 | 4.38681 | 1455.992 | 5.38522 | 1455.992 | 6.43724 | 1455.992 | 7.35406
1207.22 | 1.07735 | 1207.22 | 1.90417 | 1207.22 | 2.71719 | 1207.22 | 3.72406 | 1457.921 | 3.50777 | 1457.921 | 4.3877 | 1457.921 | 5.38754 | 1457.921 | 6.43795 | 1457.921 | 7.35385
1209.149 | 1.07121 | 1209.149 | 1.89894 | 1209.149 | 2.71457 | 1209.149 | 3.72396 | 1459.849 | 3.50855 | 1459.849 | 4.3899 | 1459.849 | 5.39015 | 1459.849 | 6.43926 | 1459.849 | 7.35391
1211.077 | 1.06275 | 1211.077 | 1.88846 | 1211.077 | 2.70205 | 1211.077 | 3.71085 | 1461.778 | 3.50796 | 1461.778 | 4.38969 | 1461.778 | 5.39017 | 1461.778 | 6.43907 | 1461.778 | 7.35357
1213.006 | 1.0612 | 1213.006 | 1.88865 | 1213.006 | 2.69886 | 1213.006 | 3.70517 | 1463.706 | 3.50725 | 1463.706 | 4.38951 | 1463.706 | 5.38968 | 1463.706 | 6.43858 | 1463.706 | 7.35295
1214.934 | 1.05228 | 1214.934 | 1.8774 | 1214.934 | 2.6881 | 1214.934 | 3.69297 | 1465.635 | 3.50618 | 1465.635 | 4.38915 | 1465.635 | 5.3883 | 1465.635 | 6.43768 | 1465.635 | 7.35094
1216.863 | 1.04663 | 1216.863 | 1.87014 | 1216.863 | 2.68238 | 1216.863 | 3.68852 | 1467.563 | 3.50473 | 1467.563 | 4.3871 | 1467.563 | 5.38595 | 1467.563 | 6.43595 | 1467.563 | 7.34935
1218.791 | 1.03739 | 1218.791 | 1.86023 | 1218.791 | 2.67039 | 1218.791 | 3.67248 | 1469.492 | 3.50301 | 1469.492 | 4.38474 | 1469.492 | 5.38301 | 1469.492 | 6.43404 | 1469.492 | 7.34809
1220.719 | 1.03147 | 1220.719 | 1.85286 | 1220.719 | 2.66129 | 1220.719 | 3.66148 | 1471.42 | 3.50146 | 1471.42 | 4.38251 | 1471.42 | 5.38033 | 1471.42 | 6.43232 | 1471.42 | 7.34718
1222.648 | 1.02136 | 1222.648 | 1.8373 | 1222.648 | 2.64525 | 1222.648 | 3.64967 | 1473.349 | 3.50031 | 1473.349 | 4.38086 | 1473.349 | 5.37769 | 1473.349 | 6.43105 | 1473.349 | 7.34532
1224.576 | 1.01477 | 1224.576 | 1.8295 | 1224.576 | 2.63535 | 1224.576 | 3.64283 | 1475.277 | 3.50045 | 1475.277 | 4.38162 | 1475.277 | 5.37713 | 1475.277 | 6.43101 | 1475.277 | 7.34433
1226.505 | 1.00372 | 1226.505 | 1.81237 | 1226.505 | 2.62146 | 1226.505 | 3.63018 | 1477.206 | 3.50025 | 1477.206 | 4.38178 | 1477.206 | 5.37678 | 1477.206 | 6.43066 | 1477.206 | 7.34305
1228.433 | 0.99511 | 1228.433 | 1.80078 | 1228.433 | 2.61319 | 1228.433 | 3.61709 | 1479.134 | 3.49932 | 1479.134 | 4.38003 | 1479.134 | 5.37492 | 1479.134 | 6.4293 | 1479.134 | 7.34214
1230.362 | 0.98154 | 1230.362 | 1.78108 | 1230.362 | 2.59896 | 1230.362 | 3.59657 | 1481.063 | 3.49829 | 1481.063 | 4.37851 | 1481.063 | 5.37344 | 1481.063 | 6.42811 | 1481.063 | 7.34121
1232.29 | 0.97049 | 1232.29 | 1.7655 | 1232.29 | 2.58342 | 1232.29 | 3.5831 | 1482.991 | 3.49758 | 1482.991 | 4.37835 | 1482.991 | 5.3724 | 1482.991 | 6.4273 | 1482.991 | 7.34002
1234.219 | 0.95469 | 1234.219 | 1.74707 | 1234.219 | 2.55822 | 1234.219 | 3.56268 | 1484.919 | 3.49657 | 1484.919 | 4.37694 | 1484.919 | 5.37038 | 1484.919 | 6.42611 | 1484.919 | 7.33933
1236.147 | 0.94167 | 1236.147 | 1.73163 | 1236.147 | 2.5395 | 1236.147 | 3.54717 | 1486.848 | 3.49512 | 1486.848 | 4.37465 | 1486.848 | 5.36808 | 1486.848 | 6.42466 | 1486.848 | 7.33895
1238.076 | 0.92405 | 1238.076 | 1.70556 | 1238.076 | 2.51474 | 1238.076 | 3.52335 | 1488.776 | 3.49366 | 1488.776 | 4.37208 | 1488.776 | 5.3657 | 1488.776 | 6.42321 | 1488.776 | 7.33868
1240.004 | 0.90718 | 1240.004 | 1.68504 | 1240.004 | 2.49462 | 1240.004 | 3.49833 | 1490.705 | 3.49424 | 1490.705 | 4.37499 | 1490.705 | 5.3677 | 1490.705 | 6.42463 | 1490.705 | 7.33837
1241.933 | 0.88536 | 1241.933 | 1.65646 | 1241.933 | 2.46708 | 1241.933 | 3.46819 | 1492.633 | 3.49394 | 1492.633 | 4.37624 | 1492.633 | 5.36751 | 1492.633 | 6.42455 | 1492.633 | 7.33738
1243.861 | 0.86322 | 1243.861 | 1.6278 | 1243.861 | 2.43958 | 1243.861 | 3.4426 | 1494.562 | 3.49304 | 1494.562 | 4.37455 | 1494.562 | 5.36561 | 1494.562 | 6.42329 | 1494.562 | 7.33644
1245.79 | 0.8376 | 1245.79 | 1.59471 | 1245.79 | 2.40774 | 1245.79 | 3.40998 | 1496.49 | 3.49218 | 1496.49 | 4.37277 | 1496.49 | 5.36337 | 1496.49 | 6.42207 | 1496.49 | 7.33529
1247.718 | 0.81331 | 1247.718 | 1.56331 | 1247.718 | 2.38009 | 1247.718 | 3.377 | 1498.419 | 3.49197 | 1498.419 | 4.37234 | 1498.419 | 5.36238 | 1498.419 | 6.42137 | 1498.419 | 7.33488
1249.646 | 0.78402 | 1249.646 | 1.52706 | 1249.646 | 2.34693 | 1249.646 | 3.33995 | 1500.347 | 3.49137 | 1500.347 | 4.37158 | 1500.347 | 5.36221 | 1500.347 | 6.42077 | 1500.347 | 7.3341
1251.575 | 0.756 | 1251.575 | 1.49329 | 1251.575 | 2.31288 | 1251.575 | 3.30625 | 1502.276 | 3.49042 | 1502.276 | 4.36989 | 1502.276 | 5.36079 | 1502.276 | 6.41979 | 1502.276 | 7.33358
1253.503 | 0.72577 | 1253.503 | 1.45617 | 1253.503 | 2.2769 | 1253.503 | 3.26973 | 1504.204 | 3.4898 | 1504.204 | 4.37003 | 1504.204 | 5.35946 | 1504.204 | 6.41951 | 1504.204 | 7.33306
1255.432 | 0.6984 | 1255.432 | 1.42243 | 1255.432 | 2.24556 | 1255.432 | 3.23582 | 1506.133 | 3.48803 | 1506.133 | 4.36711 | 1506.133 | 5.35671 | 1506.133 | 6.41793 | 1506.133 | 7.33298
1257.36 | 0.66994 | 1257.36 | 1.38773 | 1257.36 | 2.21047 | 1257.36 | 3.20289 | 1508.061 | 3.48694 | 1508.061 | 4.36472 | 1508.061 | 5.35441 | 1508.061 | 6.41768 | 1508.061 | 7.33229
1259.289 | 0.64416 | 1259.289 | 1.35691 | 1259.289 | 2.17949 | 1259.289 | 3.17326 | 1509.99 | 3.48752 | 1509.99 | 4.36619 | 1509.99 | 5.35557 | 1509.99 | 6.41794 | 1509.99 | 7.33162
1261.217 | 0.61867 | 1261.217 | 1.32486 | 1261.217 | 2.15001 | 1261.217 | 3.1426 | 1511.918 | 3.48783 | 1511.918 | 4.36797 | 1511.918 | 5.35671 | 1511.918 | 6.41811 | 1511.918 | 7.33086
1263.146 | 0.59706 | 1263.146 | 1.29764 | 1263.146 | 2.12477 | 1263.146 | 3.11711 | 1513.846 | 3.48755 | 1513.846 | 4.36744 | 1513.846 | 5.35567 | 1513.846 | 6.41735 | 1513.846 | 7.33055
1265.074 | 0.57539 | 1265.074 | 1.27128 | 1265.074 | 2.1002 | 1265.074 | 3.09151 | 1515.775 | 3.48672 | 1515.775 | 4.36467 | 1515.775 | 5.35364 | 1515.775 | 6.41597 | 1515.775 | 7.33086
1267.003 | 0.55599 | 1267.003 | 1.24856 | 1267.003 | 2.07849 | 1267.003 | 3.06828 | 1517.703 | 3.48684 | 1517.703 | 4.36461 | 1517.703 | 5.35259 | 1517.703 | 6.41549 | 1517.703 | 7.33041
1268.931 | 0.53644 | 1268.931 | 1.22677 | 1268.931 | 2.05734 | 1268.931 | 3.04656 | 1519.632 | 3.48648 | 1519.632 | 4.36438 | 1519.632 | 5.35148 | 1519.632 | 6.41491 | 1519.632 | 7.32918
1270.86 | 0.52019 | 1270.86 | 1.20705 | 1270.86 | 2.03803 | 1270.86 | 3.02723 | 1521.56 | 3.4859 | 1521.56 | 4.36292 | 1521.56 | 5.35149 | 1521.56 | 6.41462 | 1521.56 | 7.3284
1272.788 | 0.50513 | 1272.788 | 1.18665 | 1272.788 | 2.01947 | 1272.788 | 3.00761 | 1523.489 | 3.48554 | 1523.489 | 4.3642 | 1523.489 | 5.35253 | 1523.489 | 6.41476 | 1523.489 | 7.32806
1274.717 | 0.4921 | 1274.717 | 1.16911 | 1274.717 | 2.00323 | 1274.717 | 2.9906 | 1525.417 | 3.48498 | 1525.417 | 4.36357 | 1525.417 | 5.35213 | 1525.417 | 6.4143 | 1525.417 | 7.32837
1276.645 | 0.47828 | 1276.645 | 1.15204 | 1276.645 | 1.98648 | 1276.645 | 2.97368 | 1527.346 | 3.48493 | 1527.346 | 4.36387 | 1527.346 | 5.35179 | 1527.346 | 6.41426 | 1527.346 | 7.32782
1278.573 | 0.46654 | 1278.573 | 1.13682 | 1278.573 | 1.97191 | 1278.573 | 2.9585 | 1529.274 | 3.48528 | 1529.274 | 4.36478 | 1529.274 | 5.35175 | 1529.274 | 6.41453 | 1529.274 | 7.32736
1280.502 | 0.45417 | 1280.502 | 1.1218 | 1280.502 | 1.95727 | 1280.502 | 2.94334 | 1531.203 | 3.48489 | 1531.203 | 4.36417 | 1531.203 | 5.35088 | 1531.203 | 6.41383 | 1531.203 | 7.3273
1282.43 | 0.44369 | 1282.43 | 1.10896 | 1282.43 | 1.9442 | 1282.43 | 2.92962 | 1533.131 | 3.48446 | 1533.131 | 4.36362 | 1533.131 | 5.35072 | 1533.131 | 6.41323 | 1533.131 | 7.32725
1284.359 | 0.43222 | 1284.359 | 1.0954 | 1284.359 | 1.9308 | 1284.359 | 2.91566 | 1535.06 | 3.48442 | 1535.06 | 4.3643 | 1535.06 | 5.34972 | 1535.06 | 6.41341 | 1535.06 | 7.3263
1286.287 | 0.42206 | 1286.287 | 1.08297 | 1286.287 | 1.91918 | 1286.287 | 2.90387 | 1536.988 | 3.48367 | 1536.988 | 4.36234 | 1536.988 | 5.34841 | 1536.988 | 6.41247 | 1536.988 | 7.32606
1288.216 | 0.41242 | 1288.216 | 1.07073 | 1288.216 | 1.90739 | 1288.216 | 2.89185 | 1538.917 | 3.48292 | 1538.917 | 4.36079 | 1538.917 | 5.34756 | 1538.917 | 6.41117 | 1538.917 | 7.32575
1290.144 | 0.4048 | 1290.144 | 1.06004 | 1290.144 | 1.89659 | 1290.144 | 2.88141 | 1540.845 | 3.48164 | 1540.845 | 4.35741 | 1540.845 | 5.34575 | 1540.845 | 6.40948 | 1540.845 | 7.3256
1292.073 | 0.39568 | 1292.073 | 1.04886 | 1292.073 | 1.88617 | 1292.073 | 2.8709 | 1542.773 | 3.48239 | 1542.773 | 4.35962 | 1542.773 | 5.34659 | 1542.773 | 6.41095 | 1542.773 | 7.32558
1294.001 | 0.38798 | 1294.001 | 1.03903 | 1294.001 | 1.87743 | 1294.001 | 2.86127 | 1544.702 | 3.48316 | 1544.702 | 4.36107 | 1544.702 | 5.3471 | 1544.702 | 6.41192 | 1544.702 | 7.32581
1295.93 | 0.38004 | 1295.93 | 1.02932 | 1295.93 | 1.86772 | 1295.93 | 2.8517 | 1546.63 | 3.48396 | 1546.63 | 4.3637 | 1546.63 | 5.34799 | 1546.63 | 6.41261 | 1546.63 | 7.325
1297.858 | 0.37363 | 1297.858 | 1.02093 | 1297.858 | 1.85913 | 1297.858 | 2.84311 | 1548.559 | 3.48299 | 1548.559 | 4.3623 | 1548.559 | 5.34704 | 1548.559 | 6.41178 | 1548.559 | 7.32519
1299.787 | 0.36646 | 1299.787 | 1.01261 | 1299.787 | 1.85103 | 1299.787 | 2.83477 | 1550.487 | 3.4826 | 1550.487 | 4.36197 | 1550.487 | 5.34634 | 1550.487 | 6.41177 | 1550.487 | 7.32531
1301.715 | 0.36037 | 1301.715 | 1.00471 | 1301.715 | 1.84404 | 1301.715 | 2.82768 | 1552.416 | 3.48267 | 1552.416 | 4.36222 | 1552.416 | 5.34647 | 1552.416 | 6.41193 | 1552.416 | 7.32473
1303.644 | 0.35367 | 1303.644 | 0.9965 | 1303.644 | 1.83661 | 1303.644 | 2.82016 | 1554.344 | 3.48232 | 1554.344 | 4.36151 | 1554.344 | 5.3461 | 1554.344 | 6.41145 | 1554.344 | 7.32423
1305.572 | 0.34793 | 1305.572 | 0.98944 | 1305.572 | 1.82973 | 1305.572 | 2.81339 | 1556.273 | 3.48183 | 1556.273 | 4.36101 | 1556.273 | 5.34536 | 1556.273 | 6.41036 | 1556.273 | 7.32392
1307.5 | 0.34127 | 1307.5 | 0.98231 | 1307.5 | 1.82204 | 1307.5 | 2.80626 | 1558.201 | 3.48171 | 1558.201 | 4.36106 | 1558.201 | 5.34641 | 1558.201 | 6.40904 | 1558.201 | 7.32375
1309.429 | 0.33615 | 1309.429 | 0.97588 | 1309.429 | 1.81539 | 1309.429 | 2.79971 | 1560.13 | 3.48615 | 1560.13 | 4.37123 | 1560.13 | 5.35118 | 1560.13 | 6.41481 | 1560.13 | 7.32361
1311.357 | 0.32904 | 1311.357 | 0.96939 | 1311.357 | 1.8088 | 1311.357 | 2.79307 | 1562.058 | 3.48443 | 1562.058 | 4.36573 | 1562.058 | 5.34812 | 1562.058 | 6.41268 | 1562.058 | 7.32409
1313.286 | 0.32321 | 1313.286 | 0.96343 | 1313.286 | 1.80266 | 1313.286 | 2.7869 | 1563.987 | 3.48355 | 1563.987 | 4.36259 | 1563.987 | 5.34695 | 1563.987 | 6.4115 | 1563.987 | 7.32453
1315.214 | 0.31818 | 1315.214 | 0.95658 | 1315.214 | 1.79664 | 1315.214 | 2.7804 | 1565.915 | 3.48391 | 1565.915 | 4.36303 | 1565.915 | 5.34671 | 1565.915 | 6.41187 | 1565.915 | 7.3247
1317.143 | 0.31274 | 1317.143 | 0.95042 | 1317.143 | 1.79116 | 1317.143 | 2.77443 | 1567.844 | 3.4844 | 1567.844 | 4.36284 | 1567.844 | 5.34656 | 1567.844 | 6.41173 | 1567.844 | 7.3252
1319.071 | 0.30804 | 1319.071 | 0.94476 | 1319.071 | 1.78502 | 1319.071 | 2.76876 | 1569.772 | 3.48556 | 1569.772 | 4.36376 | 1569.772 | 5.3479 | 1569.772 | 6.41258 | 1569.772 | 7.32547
1321 | 0.30652 | 1321 | 0.94024 | 1321 | 1.78058 | 1321 | 2.76453 | 1571.7 | 3.486 | 1571.7 | 4.36493 | 1571.7 | 5.34859 | 1571.7 | 6.41342 | 1571.7 | 7.32541
1322.928 | 0.30312 | 1322.928 | 0.9353 | 1322.928 | 1.77624 | 1322.928 | 2.75973 | 1573.629 | 3.48513 | 1573.629 | 4.36296 | 1573.629 | 5.34744 | 1573.629 | 6.41261 | 1573.629 | 7.32555
1324.857 | 0.30005 | 1324.857 | 0.93097 | 1324.857 | 1.77246 | 1324.857 | 2.75557 | 1575.557 | 3.48547 | 1575.557 | 4.36387 | 1575.557 | 5.34767 | 1575.557 | 6.41336 | 1575.557 | 7.32594
1326.785 | 0.29606 | 1326.785 | 0.92634 | 1326.785 | 1.76774 | 1326.785 | 2.7512 | 1577.486 | 3.48664 | 1577.486 | 4.36593 | 1577.486 | 5.34873 | 1577.486 | 6.41449 | 1577.486 | 7.32635
1328.714 | 0.29291 | 1328.714 | 0.92188 | 1328.714 | 1.76317 | 1328.714 | 2.74689 | 1579.414 | 3.48683 | 1579.414 | 4.36567 | 1579.414 | 5.34926 | 1579.414 | 6.41446 | 1579.414 | 7.32697
1330.642 | 0.28922 | 1330.642 | 0.91734 | 1330.642 | 1.75851 | 1330.642 | 2.74249 | 1581.343 | 3.48723 | 1581.343 | 4.36642 | 1581.343 | 5.35025 | 1581.343 | 6.41513 | 1581.343 | 7.32741
1332.571 | 0.28659 | 1332.571 | 0.91332 | 1332.571 | 1.75467 | 1332.571 | 2.73835 | 1583.271 | 3.48764 | 1583.271 | 4.36691 | 1583.271 | 5.35059 | 1583.271 | 6.41568 | 1583.271 | 7.32765
1334.499 | 0.28174 | 1334.499 | 0.90913 | 1334.499 | 1.75017 | 1334.499 | 2.73384 | 1585.2 | 3.48831 | 1585.2 | 4.3675 | 1585.2 | 5.35119 | 1585.2 | 6.41635 | 1585.2 | 7.32814
1336.427 | 0.27569 | 1336.427 | 0.90554 | 1336.427 | 1.74602 | 1336.427 | 2.72997 | 1587.128 | 3.48891 | 1587.128 | 4.36794 | 1587.128 | 5.35155 | 1587.128 | 6.41687 | 1587.128 | 7.32878
1338.356 | 0.2675 | 1338.356 | 0.90135 | 1338.356 | 1.74133 | 1338.356 | 2.72578 | 1589.057 | 3.48938 | 1589.057 | 4.36828 | 1589.057 | 5.35218 | 1589.057 | 6.41732 | 1589.057 | 7.32949
1340.284 | 0.26722 | 1340.284 | 0.89808 | 1340.284 | 1.73834 | 1340.284 | 2.72312 | 1590.985 | 3.49 | 1590.985 | 4.36885 | 1590.985 | 5.35277 | 1590.985 | 6.41785 | 1590.985 | 7.3302
1342.213 | 0.27062 | 1342.213 | 0.89591 | 1342.213 | 1.73656 | 1342.213 | 2.72076 | 1592.914 | 3.49047 | 1592.914 | 4.36926 | 1592.914 | 5.35369 | 1592.914 | 6.41862 | 1592.914 | 7.3309
1344.141 | 0.2701 | 1344.141 | 0.89307 | 1344.141 | 1.73428 | 1344.141 | 2.71805 | 1594.842 | 3.49108 | 1594.842 | 4.36958 | 1594.842 | 5.35472 | 1594.842 | 6.41929 | 1594.842 | 7.33185
1346.07 | 0.26724 | 1346.07 | 0.8893 | 1346.07 | 1.73067 | 1346.07 | 2.71492 | 1596.771 | 3.49207 | 1596.771 | 4.37114 | 1596.771 | 5.35577 | 1596.771 | 6.42028 | 1596.771 | 7.33254
1347.998 | 0.26458 | 1347.998 | 0.88638 | 1347.998 | 1.72727 | 1347.998 | 2.71221 | 1598.699 | 3.49287 | 1598.699 | 4.37208 | 1598.699 | 5.35611 | 1598.699 | 6.42107 | 1598.699 | 7.33306
1349.927 | 0.26198 | 1349.927 | 0.88356 | 1349.927 | 1.72433 | 1349.927 | 2.70926 | 1600.627 | 3.49344 | 1600.627 | 4.37212 | 1600.627 | 5.35645 | 1600.627 | 6.42139 | 1600.627 | 7.33365
1351.855 | 0.26035 | 1351.855 | 0.8811 | 1351.855 | 1.7221 | 1351.855 | 2.70736 | 1602.556 | 3.49385 | 1602.556 | 4.37217 | 1602.556 | 5.35724 | 1602.556 | 6.42154 | 1602.556 | 7.33442
1353.784 | 0.2568 | 1353.784 | 0.87795 | 1353.784 | 1.71913 | 1353.784 | 2.70498 | 1604.484 | 3.49461 | 1604.484 | 4.37307 | 1604.484 | 5.358 | 1604.484 | 6.42224 | 1604.484 | 7.33526
1355.712 | 0.25562 | 1355.712 | 0.87543 | 1355.712 | 1.71638 | 1355.712 | 2.70275 | 1606.413 | 3.4953 | 1606.413 | 4.37325 | 1606.413 | 5.35843 | 1606.413 | 6.42292 | 1606.413 | 7.33607
1357.641 | 0.25396 | 1357.641 | 0.87346 | 1357.641 | 1.71354 | 1357.641 | 2.70035 | 1608.341 | 3.49575 | 1608.341 | 4.37338 | 1608.341 | 5.35903 | 1608.341 | 6.42345 | 1608.341 | 7.33651
1359.569 | 0.25015 | 1359.569 | 0.8716 | 1359.569 | 1.71098 | 1359.569 | 2.69833 | 1610.27 | 3.49667 | 1610.27 | 4.37466 | 1610.27 | 5.36047 | 1610.27 | 6.42439 | 1610.27 | 7.33687
1361.498 | 0.243 | 1361.498 | 0.8687 | 1361.498 | 1.70789 | 1361.498 | 2.69607 | 1612.198 | 3.49748 | 1612.198 | 4.37548 | 1612.198 | 5.36126 | 1612.198 | 6.42511 | 1612.198 | 7.33752
1363.426 | 0.24459 | 1363.426 | 0.86631 | 1363.426 | 1.70706 | 1363.426 | 2.69465 | 1614.127 | 3.49744 | 1614.127 | 4.37471 | 1614.127 | 5.36065 | 1614.127 | 6.42514 | 1614.127 | 7.33797
1365.354 | 0.2475 | 1365.354 | 0.86429 | 1365.354 | 1.70596 | 1365.354 | 2.69304 | 1616.055 | 3.49832 | 1616.055 | 4.37591 | 1616.055 | 5.36212 | 1616.055 | 6.42592 | 1616.055 | 7.33847
1367.283 | 0.24497 | 1367.283 | 0.86249 | 1367.283 | 1.70401 | 1367.283 | 2.69192 | 1617.984 | 3.49989 | 1617.984 | 4.37866 | 1617.984 | 5.36362 | 1617.984 | 6.4275 | 1617.984 | 7.33926
1369.211 | 0.24348 | 1369.211 | 0.86044 | 1369.211 | 1.70217 | 1369.211 | 2.69053 | 1619.912 | 3.49928 | 1619.912 | 4.3768 | 1619.912 | 5.36281 | 1619.912 | 6.42696 | 1619.912 | 7.33995
1371.14 | 0.2424 | 1371.14 | 0.85877 | 1371.14 | 1.70053 | 1371.14 | 2.68982 | 1621.841 | 3.49938 | 1621.841 | 4.37622 | 1621.841 | 5.36308 | 1621.841 | 6.42695 | 1621.841 | 7.34032
1373.068 | 0.23477 | 1373.068 | 0.856 | 1373.068 | 1.69816 | 1373.068 | 2.68888 | 1623.769 | 3.50011 | 1623.769 | 4.37746 | 1623.769 | 5.36379 | 1623.769 | 6.42768 | 1623.769 | 7.34009
1374.997 | 0.234 | 1374.997 | 0.85412 | 1374.997 | 1.69692 | 1374.997 | 2.68794 | 1625.698 | 3.50036 | 1625.698 | 4.37819 | 1625.698 | 5.36384 | 1625.698 | 6.42813 | 1625.698 | 7.34037
1376.925 | 0.23574 | 1376.925 | 0.85288 | 1376.925 | 1.69608 | 1376.925 | 2.68678 | 1627.626 | 3.50047 | 1627.626 | 4.37792 | 1627.626 | 5.36455 | 1627.626 | 6.42806 | 1627.626 | 7.34091
1378.854 | 0.23458 | 1378.854 | 0.85139 | 1378.854 | 1.69445 | 1378.854 | 2.68533 | 1629.554 | 3.50102 | 1629.554 | 4.37936 | 1629.554 | 5.36549 | 1629.554 | 6.42875 | 1629.554 | 7.34104
1380.782 | 0.23277 | 1380.782 | 0.84936 | 1380.782 | 1.69252 | 1380.782 | 2.68304 | 1631.483 | 3.50064 | 1631.483 | 4.37862 | 1631.483 | 5.36437 | 1631.483 | 6.42838 | 1631.483 | 7.34117
1382.711 | 0.23141 | 1382.711 | 0.84763 | 1382.711 | 1.69151 | 1382.711 | 2.68129 | 1633.411 | 3.50084 | 1633.411 | 4.37899 | 1633.411 | 5.36442 | 1633.411 | 6.42844 | 1633.411 | 7.34132
1384.639 | 0.22723 | 1384.639 | 0.8458 | 1384.639 | 1.68932 | 1384.639 | 2.67923 | 1635.34 | 3.50104 | 1635.34 | 4.37894 | 1635.34 | 5.36512 | 1635.34 | 6.42801 | 1635.34 | 7.34165
1386.568 | 0.22561 | 1386.568 | 0.8443 | 1386.568 | 1.68784 | 1386.568 | 2.67728 | 1637.268 | 3.5012 | 1637.268 | 4.37925 | 1637.268 | 5.36564 | 1637.268 | 6.42832 | 1637.268 | 7.34189
1388.496 | 0.22796 | 1388.496 | 0.84338 | 1388.496 | 1.68671 | 1388.496 | 2.67479 | 1639.197 | 3.50043 | 1639.197 | 4.37831 | 1639.197 | 5.36524 | 1639.197 | 6.42816 | 1639.197 | 7.34169
1390.425 | 0.22622 | 1390.425 | 0.84233 | 1390.425 | 1.68461 | 1390.425 | 2.67219 | 1641.125 | 3.50031 | 1641.125 | 4.37834 | 1641.125 | 5.36496 | 1641.125 | 6.42816 | 1641.125 | 7.34107
1392.353 | 0.22214 | 1392.353 | 0.84085 | 1392.353 | 1.68252 | 1392.353 | 2.66932 | 1643.054 | 3.49987 | 1643.054 | 4.37705 | 1643.054 | 5.3637 | 1643.054 | 6.42733 | 1643.054 | 7.34038
1394.281 | 0.21768 | 1394.281 | 0.83927 | 1394.281 | 1.68081 | 1394.281 | 2.66658 | 1644.982 | 3.49941 | 1644.982 | 4.37638 | 1644.982 | 5.36327 | 1644.982 | 6.4269 | 1644.982 | 7.34012
1396.21 | 0.21463 | 1396.21 | 0.83746 | 1396.21 | 1.67814 | 1396.21 | 2.66366 | 1646.911 | 3.49791 | 1646.911 | 4.3732 | 1646.911 | 5.36222 | 1646.911 | 6.42533 | 1646.911 | 7.34018
1398.138 | 0.21391 | 1398.138 | 0.83649 | 1398.138 | 1.67638 | 1398.138 | 2.66206 | 1648.839 | 3.49805 | 1648.839 | 4.37519 | 1648.839 | 5.36264 | 1648.839 | 6.42529 | 1648.839 | 7.33944
1400.067 | 0.2188 | 1400.067 | 0.83579 | 1400.067 | 1.67618 | 1400.067 | 2.66097 | 1650.767 | 3.49777 | 1650.767 | 4.37549 | 1650.767 | 5.36225 | 1650.767 | 6.4256 | 1650.767 | 7.33866
1401.995 | 0.21845 | 1401.995 | 0.83451 | 1401.995 | 1.67493 | 1401.995 | 2.65973 | 1652.696 | 3.49935 | 1652.696 | 4.37961 | 1652.696 | 5.36485 | 1652.696 | 6.42805 | 1652.696 | 7.3378
1403.924 | 0.21324 | 1403.924 | 0.83325 | 1403.924 | 1.67331 | 1403.924 | 2.65849 | 1654.624 | 3.49875 | 1654.624 | 4.38085 | 1654.624 | 5.36455 | 1654.624 | 6.42761 | 1654.624 | 7.33669
1405.852 | 0.21506 | 1405.852 | 0.83303 | 1405.852 | 1.67319 | 1405.852 | 2.65795 | 1656.553 | 3.49663 | 1656.553 | 4.37576 | 1656.553 | 5.36185 | 1656.553 | 6.42443 | 1656.553 | 7.33679
1407.781 | 0.21597 | 1407.781 | 0.83263 | 1407.781 | 1.67295 | 1407.781 | 2.657 | 1658.481 | 3.49582 | 1658.481 | 4.37433 | 1658.481 | 5.36093 | 1658.481 | 6.4233 | 1658.481 | 7.33632
1409.709 | 0.21369 | 1409.709 | 0.83181 | 1409.709 | 1.67201 | 1409.709 | 2.65616 | 1660.41 | 3.49509 | 1660.41 | 4.3734 | 1660.41 | 5.35925 | 1660.41 | 6.42243 | 1660.41 | 7.33591
1411.638 | 0.21217 | 1411.638 | 0.83027 | 1411.638 | 1.67072 | 1411.638 | 2.65507 | 1662.338 | 3.49445 | 1662.338 | 4.37295 | 1662.338 | 5.35815 | 1662.338 | 6.42162 | 1662.338 | 7.33539
1413.566 | 0.21165 | 1413.566 | 0.82964 | 1413.566 | 1.66985 | 1413.566 | 2.65433 | 1664.267 | 3.49423 | 1664.267 | 4.37353 | 1664.267 | 5.35793 | 1664.267 | 6.42154 | 1664.267 | 7.33418
1415.495 | 0.20517 | 1415.495 | 0.82854 | 1415.495 | 1.66813 | 1415.495 | 2.65317 | 1666.195 | 3.49283 | 1666.195 | 4.37092 | 1666.195 | 5.35618 | 1666.195 | 6.41995 | 1666.195 | 7.33351
1417.423 | 0.20146 | 1417.423 | 0.82706 | 1417.423 | 1.66631 | 1417.423 | 2.6518 | 1668.124 | 3.49213 | 1668.124 | 4.36978 | 1668.124 | 5.355 | 1668.124 | 6.4191 | 1668.124 | 7.33335
1419.352 | 0.21193 | 1419.352 | 0.82695 | 1419.352 | 1.66707 | 1419.352 | 2.65127 | 1670.052 | 3.49158 | 1670.052 | 4.36904 | 1670.052 | 5.35395 | 1670.052 | 6.41817 | 1670.052 | 7.33262
1421.28 | 0.21114 | 1421.28 | 0.82604 | 1421.28 | 1.66598 | 1421.28 | 2.64947 | 1671.981 | 3.49102 | 1671.981 | 4.3686 | 1671.981 | 5.35311 | 1671.981 | 6.41743 | 1671.981 | 7.33163
1423.208 | 0.20073 | 1423.208 | 0.82379 | 1423.208 | 1.6624 | 1423.208 | 2.64663 | 1673.909 | 3.49083 | 1673.909 | 4.3691 | 1673.909 | 5.35347 | 1673.909 | 6.41741 | 1673.909 | 7.3311
1425.137 | 0.20483 | 1425.137 | 0.82327 | 1425.137 | 1.66186 | 1425.137 | 2.64545 | 1675.838 | 3.49149 | 1675.838 | 4.37191 | 1675.838 | 5.35448 | 1675.838 | 6.41816 | 1675.838 | 7.33064
1427.065 | 0.20466 | 1427.065 | 0.82217 | 1427.065 | 1.66073 | 1427.065 | 2.64416 | 1677.766 | 3.48953 | 1677.766 | 4.36797 | 1677.766 | 5.3518 | 1677.766 | 6.41582 | 1677.766 | 7.33015
1428.994 | 0.20128 | 1428.994 | 0.82111 | 1428.994 | 1.65939 | 1428.994 | 2.6429 | 1679.694 | 3.48799 | 1679.694 | 4.36454 | 1679.694 | 5.34965 | 1679.694 | 6.41404 | 1679.694 | 7.33021
1430.922 | 0.20156 | 1430.922 | 0.82004 | 1430.922 | 1.6585 | 1430.922 | 2.64155 | 1681.623 | 3.48693 | 1681.623 | 4.36281 | 1681.623 | 5.34792 | 1681.623 | 6.41274 | 1681.623 | 7.32945
1432.851 | 0.20107 | 1432.851 | 0.81891 | 1432.851 | 1.65768 | 1432.851 | 2.64075 | 1683.551 | 3.48701 | 1683.551 | 4.36322 | 1683.551 | 5.34837 | 1683.551 | 6.41249 | 1683.551 | 7.32848
1434.779 | 0.20131 | 1434.779 | 0.81822 | 1434.779 | 1.65686 | 1434.779 | 2.64028 | 1685.48 | 3.48751 | 1685.48 | 4.36661 | 1685.48 | 5.34806 | 1685.48 | 6.41312 | 1685.48 | 7.32663
1436.708 | 0.2107 | 1436.708 | 0.81896 | 1436.708 | 1.65863 | 1436.708 | 2.64097 | 1687.408 | 3.48578 | 1687.408 | 4.36263 | 1687.408 | 5.34588 | 1687.408 | 6.41111 | 1687.408 | 7.32696
1438.636 | 0.20952 | 1438.636 | 0.81816 | 1438.636 | 1.65788 | 1438.636 | 2.63978 | 1689.337 | 3.48523 | 1689.337 | 4.3614 | 1689.337 | 5.34536 | 1689.337 | 6.41023 | 1689.337 | 7.32683
1440.565 | 0.20416 | 1440.565 | 0.81745 | 1440.565 | 1.65609 | 1440.565 | 2.63868 | 1691.265 | 3.48531 | 1691.265 | 4.36214 | 1691.265 | 5.34567 | 1691.265 | 6.41001 | 1691.265 | 7.32615
1442.493 | 0.20346 | 1442.493 | 0.81705 | 1442.493 | 1.65547 | 1442.493 | 2.6381 | 1693.194 | 3.4845 | 1693.194 | 4.36102 | 1693.194 | 5.34468 | 1693.194 | 6.4093 | 1693.194 | 7.32572
1444.422 | 0.20256 | 1444.422 | 0.81648 | 1444.422 | 1.65506 | 1444.422 | 2.63757 | 1695.122 | 3.48455 | 1695.122 | 4.36195 | 1695.122 | 5.34485 | 1695.122 | 6.40947 | 1695.122 | 7.32556
1446.35 | 0.19781 | 1446.35 | 0.81563 | 1446.35 | 1.65383 | 1446.35 | 2.6371 | 1697.051 | 3.48266 | 1697.051 | 4.35798 | 1697.051 | 5.34077 | 1697.051 | 6.40677 | 1697.051 | 7.32525
1448.279 | 0.19946 | 1448.279 | 0.81542 | 1448.279 | 1.65375 | 1448.279 | 2.63705 | 1698.979 | 3.48329 | 1698.979 | 4.3602 | 1698.979 | 5.34211 | 1698.979 | 6.40763 | 1698.979 | 7.32542
1450.207 | 0.19936 | 1450.207 | 0.81511 | 1450.207 | 1.65333 | 1450.207 | 2.63628 | 1700.908 | 3.48533 | 1700.908 | 4.36736 | 1700.908 | 5.34547 | 1700.908 | 6.40982 | 1700.908 | 7.32412
1452.135 | 0.19563 | 1452.135 | 0.81444 | 1452.135 | 1.65258 | 1452.135 | 2.63607 | 1702.836 | 3.48233 | 1702.836 | 4.35934 | 1702.836 | 5.34044 | 1702.836 | 6.40597 | 1702.836 | 7.32366
1454.064 | 0.19224 | 1454.064 | 0.81335 | 1454.064 | 1.65122 | 1454.064 | 2.63568 | 1704.765 | 3.48119 | 1704.765 | 4.3558 | 1704.765 | 5.33881 | 1704.765 | 6.40446 | 1704.765 | 7.32382
1455.992 | 0.19512 | 1455.992 | 0.81355 | 1455.992 | 1.65187 | 1455.992 | 2.63645 | 1706.693 | 3.48158 | 1706.693 | 4.35677 | 1706.693 | 5.3393 | 1706.693 | 6.40478 | 1706.693 | 7.32356
1457.921 | 0.19702 | 1457.921 | 0.81423 | 1457.921 | 1.65255 | 1457.921 | 2.637 | 1708.621 | 3.48153 | 1708.621 | 4.35693 | 1708.621 | 5.33975 | 1708.621 | 6.40448 | 1708.621 | 7.3233
1459.849 | 0.19738 | 1459.849 | 0.81582 | 1459.849 | 1.65438 | 1459.849 | 2.63824 | 1710.55 | 3.48126 | 1710.55 | 4.3561 | 1710.55 | 5.33892 | 1710.55 | 6.40376 | 1710.55 | 7.32327
1461.778 | 0.19583 | 1461.778 | 0.81588 | 1461.778 | 1.65422 | 1461.778 | 2.638 | 1712.478 | 3.48092 | 1712.478 | 4.35511 | 1712.478 | 5.33804 | 1712.478 | 6.40321 | 1712.478 | 7.32336
1463.706 | 0.19366 | 1463.706 | 0.81552 | 1463.706 | 1.65392 | 1463.706 | 2.6376 | 1714.407 | 3.48004 | 1714.407 | 4.35263 | 1714.407 | 5.33604 | 1714.407 | 6.40225 | 1714.407 | 7.32356
1465.635 | 0.19762 | 1465.635 | 0.81438 | 1465.635 | 1.65335 | 1465.635 | 2.63621 | 1716.335 | 3.47969 | 1716.335 | 4.35102 | 1716.335 | 5.33472 | 1716.335 | 6.40196 | 1716.335 | 7.32334
1467.563 | 0.19646 | 1467.563 | 0.81297 | 1467.563 | 1.65155 | 1467.563 | 2.63432 | 1718.264 | 3.48211 | 1718.264 | 4.35564 | 1718.264 | 5.33741 | 1718.264 | 6.40391 | 1718.264 | 7.3232
1469.492 | 0.19134 | 1469.492 | 0.81144 | 1469.492 | 1.64905 | 1469.492 | 2.63249 | 1720.192 | 3.4831 | 1720.192 | 4.35716 | 1720.192 | 5.33799 | 1720.192 | 6.40438 | 1720.192 | 7.32345
1471.42 | 0.18563 | 1471.42 | 0.81005 | 1471.42 | 1.64692 | 1471.42 | 2.63128 | 1722.121 | 3.48254 | 1722.121 | 4.3549 | 1722.121 | 5.33713 | 1722.121 | 6.40363 | 1722.121 | 7.3241
1473.349 | 0.18884 | 1473.349 | 0.80914 | 1473.349 | 1.64602 | 1473.349 | 2.63014 | 1724.049 | 3.48243 | 1724.049 | 4.35479 | 1724.049 | 5.33739 | 1724.049 | 6.40374 | 1724.049 | 7.32424
1475.277 | 0.18894 | 1475.277 | 0.80934 | 1475.277 | 1.64699 | 1475.277 | 2.6303 | 1725.978 | 3.48251 | 1725.978 | 4.35478 | 1725.978 | 5.3372 | 1725.978 | 6.4037 | 1725.978 | 7.32402
1477.206 | 0.19238 | 1477.206 | 0.80889 | 1477.206 | 1.6473 | 1477.206 | 2.62972 | 1727.906 | 3.48221 | 1727.906 | 4.3539 | 1727.906 | 5.33663 | 1727.906 | 6.40302 | 1727.906 | 7.32383
1479.134 | 0.19172 | 1479.134 | 0.8077 | 1479.134 | 1.6456 | 1479.134 | 2.62834 | 1729.835 | 3.48104 | 1729.835 | 4.35178 | 1729.835 | 5.33518 | 1729.835 | 6.4018 | 1729.835 | 7.3234
1481.063 | 0.18922 | 1481.063 | 0.80653 | 1481.063 | 1.64402 | 1481.063 | 2.62716 | 1731.763 | 3.48015 | 1731.763 | 4.35058 | 1731.763 | 5.33378 | 1731.763 | 6.40122 | 1731.763 | 7.32263
1482.991 | 0.19065 | 1482.991 | 0.80569 | 1482.991 | 1.64348 | 1482.991 | 2.62602 | 1733.692 | 3.48083 | 1733.692 | 4.35324 | 1733.692 | 5.33517 | 1733.692 | 6.40247 | 1733.692 | 7.32212
1484.919 | 0.18651 | 1484.919 | 0.80451 | 1484.919 | 1.64223 | 1484.919 | 2.62472 | 1735.62 | 3.48094 | 1735.62 | 4.35617 | 1735.62 | 5.33558 | 1735.62 | 6.40268 | 1735.62 | 7.32122
1486.848 | 0.17718 | 1486.848 | 0.80304 | 1486.848 | 1.64024 | 1486.848 | 2.62326 | 1737.548 | 3.47919 | 1737.548 | 4.35209 | 1737.548 | 5.33381 | 1737.548 | 6.40036 | 1737.548 | 7.32102
1488.776 | 0.16892 | 1488.776 | 0.80151 | 1488.776 | 1.63768 | 1488.776 | 2.6219 | 1739.477 | 3.47903 | 1739.477 | 4.35269 | 1739.477 | 5.33394 | 1739.477 | 6.40052 | 1739.477 | 7.32022
1490.705 | 0.18009 | 1490.705 | 0.80237 | 1490.705 | 1.63996 | 1490.705 | 2.62273 | 1741.405 | 3.47847 | 1741.405 | 4.35239 | 1741.405 | 5.33347 | 1741.405 | 6.40014 | 1741.405 | 7.31978
1492.633 | 0.18716 | 1492.633 | 0.80248 | 1492.633 | 1.64052 | 1492.633 | 2.62221 | 1743.334 | 3.47745 | 1743.334 | 4.35044 | 1743.334 | 5.33261 | 1743.334 | 6.39931 | 1743.334 | 7.31971
1494.562 | 0.18658 | 1494.562 | 0.80138 | 1494.562 | 1.63893 | 1494.562 | 2.62102 | 1745.262 | 3.4769 | 1745.262 | 4.34991 | 1745.262 | 5.33187 | 1745.262 | 6.39903 | 1745.262 | 7.31944
1496.49 | 0.18555 | 1496.49 | 0.80017 | 1496.49 | 1.63778 | 1496.49 | 2.61964 | 1747.191 | 3.4761 | 1747.191 | 4.3487 | 1747.191 | 5.3312 | 1747.191 | 6.39847 | 1747.191 | 7.31942
1498.419 | 0.18433 | 1498.419 | 0.80019 | 1498.419 | 1.63739 | 1498.419 | 2.61913 | 1749.119 | 3.47587 | 1749.119 | 4.34898 | 1749.119 | 5.33119 | 1749.119 | 6.3988 | 1749.119 | 7.31926
1500.347 | 0.18432 | 1500.347 | 0.79974 | 1500.347 | 1.6365 | 1500.347 | 2.61851 | 1751.048 | 3.47683 | 1751.048 | 4.35292 | 1751.048 | 5.33355 | 1751.048 | 6.40055 | 1751.048 | 7.31879
1502.276 | 0.18095 | 1502.276 | 0.79861 | 1502.276 | 1.635 | 1502.276 | 2.61726 | 1752.976 | 3.47702 | 1752.976 | 4.35435 | 1752.976 | 5.33455 | 1752.976 | 6.40091 | 1752.976 | 7.31826
1504.204 | 0.18271 | 1504.204 | 0.79799 | 1504.204 | 1.63473 | 1504.204 | 2.61646 | 1754.905 | 3.47633 | 1754.905 | 4.35306 | 1754.905 | 5.33388 | 1754.905 | 6.40026 | 1754.905 | 7.31834
1506.133 | 0.16743 | 1506.133 | 0.7969 | 1506.133 | 1.63199 | 1506.133 | 2.61514 | 1756.833 | 3.47621 | 1756.833 | 4.35341 | 1756.833 | 5.33342 | 1756.833 | 6.40056 | 1756.833 | 7.31831
1508.061 | 0.17042 | 1508.061 | 0.79566 | 1508.061 | 1.63037 | 1508.061 | 2.61428 | 1758.762 | 3.47611 | 1758.762 | 4.35348 | 1758.762 | 5.33361 | 1758.762 | 6.40056 | 1758.762 | 7.31808
1509.99 | 0.17323 | 1509.99 | 0.79611 | 1509.99 | 1.63134 | 1509.99 | 2.61477 | 1760.69 | 3.47622 | 1760.69 | 4.35371 | 1760.69 | 5.33458 | 1760.69 | 6.40064 | 1760.69 | 7.31824
1511.918 | 0.17878 | 1511.918 | 0.79647 | 1511.918 | 1.63243 | 1511.918 | 2.61501 | 1762.619 | 3.47623 | 1762.619 | 4.35495 | 1762.619 | 5.33504 | 1762.619 | 6.40112 | 1762.619 | 7.31796
1513.846 | 0.17483 | 1513.846 | 0.79587 | 1513.846 | 1.63196 | 1513.846 | 2.61447 | 1764.547 | 3.47598 | 1764.547 | 4.35479 | 1764.547 | 5.33459 | 1764.547 | 6.40101 | 1764.547 | 7.31787
1515.775 | 0.16344 | 1515.775 | 0.79492 | 1515.775 | 1.63005 | 1515.775 | 2.61361 | 1766.475 | 3.47596 | 1766.475 | 4.35466 | 1766.475 | 5.33482 | 1766.475 | 6.40094 | 1766.475 | 7.31824
1517.703 | 0.16619 | 1517.703 | 0.79468 | 1517.703 | 1.6291 | 1517.703 | 2.61293 | 1768.404 | 3.47613 | 1768.404 | 4.35498 | 1768.404 | 5.33462 | 1768.404 | 6.40118 | 1768.404 | 7.31863
1519.632 | 0.17144 | 1519.632 | 0.79418 | 1519.632 | 1.62851 | 1519.632 | 2.61198 | 1770.332 | 3.47543 | 1770.332 | 4.35319 | 1770.332 | 5.33347 | 1770.332 | 6.40057 | 1770.332 | 7.31855
1521.56 | 0.1727 | 1521.56 | 0.79328 | 1521.56 | 1.62786 | 1521.56 | 2.61059 | 1772.261 | 3.47551 | 1772.261 | 4.35355 | 1772.261 | 5.33403 | 1772.261 | 6.40103 | 1772.261 | 7.31829
1523.489 | 0.1738 | 1523.489 | 0.79308 | 1523.489 | 1.62836 | 1523.489 | 2.61096 | 1774.189 | 3.47589 | 1774.189 | 4.35562 | 1774.189 | 5.33523 | 1774.189 | 6.40205 | 1774.189 | 7.31854
1525.417 | 0.17057 | 1525.417 | 0.79326 | 1525.417 | 1.62816 | 1525.417 | 2.61107 | 1776.118 | 3.4757 | 1776.118 | 4.35542 | 1776.118 | 5.33559 | 1776.118 | 6.40207 | 1776.118 | 7.31889
1527.346 | 0.1726 | 1527.346 | 0.79317 | 1527.346 | 1.62859 | 1527.346 | 2.61106 | 1778.046 | 3.47568 | 1778.046 | 4.35569 | 1778.046 | 5.33588 | 1778.046 | 6.4023 | 1778.046 | 7.31897
1529.274 | 0.17553 | 1529.274 | 0.79288 | 1529.274 | 1.62875 | 1529.274 | 2.61125 | 1779.975 | 3.47605 | 1779.975 | 4.35574 | 1779.975 | 5.33606 | 1779.975 | 6.40251 | 1779.975 | 7.3196
1531.203 | 0.17067 | 1531.203 | 0.79237 | 1531.203 | 1.62811 | 1531.203 | 2.61078 | 1781.903 | 3.47649 | 1781.903 | 4.35711 | 1781.903 | 5.33665 | 1781.903 | 6.4034 | 1781.903 | 7.31973
1533.131 | 0.16722 | 1533.131 | 0.79227 | 1533.131 | 1.62816 | 1533.131 | 2.61046 | 1783.832 | 3.47671 | 1783.832 | 4.35801 | 1783.832 | 5.33758 | 1783.832 | 6.40435 | 1783.832 | 7.32
1535.06 | 0.17471 | 1535.06 | 0.7921 | 1535.06 | 1.62844 | 1535.06 | 2.61003 | 1785.76 | 3.47724 | 1785.76 | 4.35916 | 1785.76 | 5.33875 | 1785.76 | 6.40516 | 1785.76 | 7.32045
1536.988 | 0.17167 | 1536.988 | 0.79104 | 1536.988 | 1.6266 | 1536.988 | 2.60886 | 1787.689 | 3.47739 | 1787.689 | 4.35906 | 1787.689 | 5.33916 | 1787.689 | 6.4051 | 1787.689 | 7.32086
1538.917 | 0.16589 | 1538.917 | 0.79001 | 1538.917 | 1.62502 | 1538.917 | 2.60751 | 1789.617 | 3.47725 | 1789.617 | 4.35807 | 1789.617 | 5.339 | 1789.617 | 6.4047 | 1789.617 | 7.32151
1540.845 | 0.16578 | 1540.845 | 0.78878 | 1540.845 | 1.62148 | 1540.845 | 2.60509 | 1791.546 | 3.47767 | 1791.546 | 4.35804 | 1791.546 | 5.33928 | 1791.546 | 6.40506 | 1791.546 | 7.32214
1542.773 | 0.16793 | 1542.773 | 0.7894 | 1542.773 | 1.62317 | 1542.773 | 2.60658 | 1793.474 | 3.47885 | 1793.474 | 4.36069 | 1793.474 | 5.34034 | 1793.474 | 6.40679 | 1793.474 | 7.32256
1544.702 | 0.17049 | 1544.702 | 0.79007 | 1544.702 | 1.6251 | 1544.702 | 2.60767 | 1795.402 | 3.47915 | 1795.402 | 4.36017 | 1795.402 | 5.34045 | 1795.402 | 6.40725 | 1795.402 | 7.3236
1546.63 | 0.17734 | 1546.63 | 0.79104 | 1546.63 | 1.6271 | 1546.63 | 2.60846 | 1797.331 | 3.47965 | 1797.331 | 4.36075 | 1797.331 | 5.34134 | 1797.331 | 6.40787 | 1797.331 | 7.32417
1548.559 | 0.17003 | 1548.559 | 0.7906 | 1548.559 | 1.62582 | 1548.559 | 2.60791 | 1799.259 | 3.48028 | 1799.259 | 4.36142 | 1799.259 | 5.34251 | 1799.259 | 6.40854 | 1799.259 | 7.32486
1550.487 | 0.16953 | 1550.487 | 0.79019 | 1550.487 | 1.62525 | 1550.487 | 2.60748 | 1801.188 | 3.48099 | 1801.188 | 4.36263 | 1801.188 | 5.34377 | 1801.188 | 6.40968 | 1801.188 | 7.32559
1552.416 | 0.17337 | 1552.416 | 0.79022 | 1552.416 | 1.62562 | 1552.416 | 2.60717 | 1803.116 | 3.48206 | 1803.116 | 4.36434 | 1803.116 | 5.34525 | 1803.116 | 6.41076 | 1803.116 | 7.32632
1554.344 | 0.17189 | 1554.344 | 0.79004 | 1554.344 | 1.62548 | 1554.344 | 2.60662 | 1805.045 | 3.48298 | 1805.045 | 4.36543 | 1805.045 | 5.34627 | 1805.045 | 6.41153 | 1805.045 | 7.32712
1556.273 | 0.16837 | 1556.273 | 0.78968 | 1556.273 | 1.62471 | 1556.273 | 2.60596 | 1806.973 | 3.48338 | 1806.973 | 4.36573 | 1806.973 | 5.34655 | 1806.973 | 6.41224 | 1806.973 | 7.32801
1558.201 | 0.15981 | 1558.201 | 0.78987 | 1558.201 | 1.62463 | 1558.201 | 2.60622 | 1808.902 | 3.48383 | 1808.902 | 4.36603 | 1808.902 | 5.34719 | 1808.902 | 6.41287 | 1808.902 | 7.32889
1560.13 | 0.20176 | 1560.13 | 0.79368 | 1560.13 | 1.63207 | 1560.13 | 2.61076 | 1810.83 | 3.48467 | 1810.83 | 4.36645 | 1810.83 | 5.34834 | 1810.83 | 6.4136 | 1810.83 | 7.32974
1562.058 | 0.18468 | 1562.058 | 0.79182 | 1562.058 | 1.62807 | 1562.058 | 2.60822 | 1812.759 | 3.48606 | 1812.759 | 4.36835 | 1812.759 | 5.35016 | 1812.759 | 6.41504 | 1812.759 | 7.33049
1563.987 | 0.17145 | 1563.987 | 0.79087 | 1563.987 | 1.62578 | 1563.987 | 2.60707 | 1814.687 | 3.48718 | 1814.687 | 4.36986 | 1814.687 | 5.35156 | 1814.687 | 6.41621 | 1814.687 | 7.33138
1565.915 | 0.17243 | 1565.915 | 0.7911 | 1565.915 | 1.62588 | 1565.915 | 2.60714 | 1816.616 | 3.48809 | 1816.616 | 4.37101 | 1816.616 | 5.35292 | 1816.616 | 6.41735 | 1816.616 | 7.33243
1567.844 | 0.16982 | 1567.844 | 0.79104 | 1567.844 | 1.62577 | 1567.844 | 2.60714 | 1818.544 | 3.48893 | 1818.544 | 4.37211 | 1818.544 | 5.3542 | 1818.544 | 6.41838 | 1818.544 | 7.33344
1569.772 | 0.17381 | 1569.772 | 0.79163 | 1569.772 | 1.6268 | 1569.772 | 2.60772 | 1820.473 | 3.4897 | 1820.473 | 4.37298 | 1820.473 | 5.3549 | 1820.473 | 6.4192 | 1820.473 | 7.33456
1571.7 | 0.1793 | 1571.7 | 0.79221 | 1571.7 | 1.62769 | 1571.7 | 2.60858 | 1822.401 | 3.49033 | 1822.401 | 4.37316 | 1822.401 | 5.35557 | 1822.401 | 6.41993 | 1822.401 | 7.33571
1573.629 | 0.17542 | 1573.629 | 0.79162 | 1573.629 | 1.62616 | 1573.629 | 2.60793 | 1824.329 | 3.49128 | 1824.329 | 4.37416 | 1824.329 | 5.35687 | 1824.329 | 6.42103 | 1824.329 | 7.33681
1575.557 | 0.183 | 1575.557 | 0.79228 | 1575.557 | 1.62701 | 1575.557 | 2.60806 | 1826.258 | 3.49242 | 1826.258 | 4.37547 | 1826.258 | 5.35794 | 1826.258 | 6.42227 | 1826.258 | 7.33772
1577.486 | 0.18799 | 1577.486 | 0.79348 | 1577.486 | 1.6288 | 1577.486 | 2.60896 | 1828.186 | 3.49288 | 1828.186 | 4.37467 | 1828.186 | 5.35836 | 1828.186 | 6.42259 | 1828.186 | 7.33865
1579.414 | 0.18095 | 1579.414 | 0.79379 | 1579.414 | 1.62898 | 1579.414 | 2.60948 | 1830.115 | 3.49417 | 1830.115 | 4.37614 | 1830.115 | 5.35986 | 1830.115 | 6.42404 | 1830.115 | 7.33966
1581.343 | 0.18125 | 1581.343 | 0.7943 | 1581.343 | 1.6297 | 1581.343 | 2.61034 | 1832.043 | 3.4956 | 1832.043 | 4.37898 | 1832.043 | 5.36207 | 1832.043 | 6.42605 | 1832.043 | 7.3407
1583.271 | 0.18201 | 1583.271 | 0.79481 | 1583.271 | 1.62995 | 1583.271 | 2.61092 | 1833.972 | 3.49634 | 1833.972 | 4.37956 | 1833.972 | 5.36332 | 1833.972 | 6.42678 | 1833.972 | 7.3419
1585.2 | 0.18294 | 1585.2 | 0.7955 | 1585.2 | 1.63056 | 1585.2 | 2.61178 | 1835.9 | 3.49712 | 1835.9 | 4.38023 | 1835.9 | 5.36441 | 1835.9 | 6.42761 | 1835.9 | 7.34285
1587.128 | 0.1831 | 1587.128 | 0.79601 | 1587.128 | 1.6314 | 1587.128 | 2.61234 | 1837.829 | 3.49798 | 1837.829 | 4.381 | 1837.829 | 5.36549 | 1837.829 | 6.4286 | 1837.829 | 7.34362
1589.057 | 0.18296 | 1589.057 | 0.79669 | 1589.057 | 1.63179 | 1589.057 | 2.61263 | 1839.757 | 3.49879 | 1839.757 | 4.38228 | 1839.757 | 5.36637 | 1839.757 | 6.42981 | 1839.757 | 7.34445
1590.985 | 0.18285 | 1590.985 | 0.79733 | 1590.985 | 1.63214 | 1590.985 | 2.61314 | 1841.686 | 3.4992 | 1841.686 | 4.38205 | 1841.686 | 5.36701 | 1841.686 | 6.43056 | 1841.686 | 7.34542
1592.914 | 0.18222 | 1592.914 | 0.79783 | 1592.914 | 1.63289 | 1592.914 | 2.61372 | 1843.614 | 3.50045 | 1843.614 | 4.38374 | 1843.614 | 5.36887 | 1843.614 | 6.4319 | 1843.614 | 7.34633
1594.842 | 0.18218 | 1594.842 | 0.79831 | 1594.842 | 1.63335 | 1594.842 | 2.61429 | 1845.543 | 3.50146 | 1845.543 | 4.38518 | 1845.543 | 5.36938 | 1845.543 | 6.43279 | 1845.543 | 7.34694
1596.771 | 0.18488 | 1596.771 | 0.79931 | 1596.771 | 1.63448 | 1596.771 | 2.61542 | 1847.471 | 3.50141 | 1847.471 | 4.38443 | 1847.471 | 5.36901 | 1847.471 | 6.43283 | 1847.471 | 7.34743
1598.699 | 0.186 | 1598.699 | 0.80019 | 1598.699 | 1.63542 | 1598.699 | 2.61635 | 1849.4 | 3.50204 | 1849.4 | 4.38555 | 1849.4 | 5.3701 | 1849.4 | 6.43365 | 1849.4 | 7.34776
1600.627 | 0.18505 | 1600.627 | 0.8008 | 1600.627 | 1.63568 | 1600.627 | 2.61683 | 1851.328 | 3.50253 | 1851.328 | 4.3863 | 1851.328 | 5.3716 | 1851.328 | 6.43422 | 1851.328 | 7.34807
1602.556 | 0.18488 | 1602.556 | 0.80127 | 1602.556 | 1.63585 | 1602.556 | 2.61741 | 1853.256 | 3.5028 | 1853.256 | 4.38666 | 1853.256 | 5.3722 | 1853.256 | 6.43454 | 1853.256 | 7.34836
1604.484 | 0.18695 | 1604.484 | 0.80215 | 1604.484 | 1.63658 | 1604.484 | 2.61829 | 1855.185 | 3.50291 | 1855.185 | 4.38703 | 1855.185 | 5.37219 | 1855.185 | 6.4349 | 1855.185 | 7.34868
1606.413 | 0.18595 | 1606.413 | 0.80274 | 1606.413 | 1.63684 | 1606.413 | 2.61886 | 1857.113 | 3.50273 | 1857.113 | 4.38698 | 1857.113 | 5.37216 | 1857.113 | 6.43491 | 1857.113 | 7.3487
1608.341 | 0.18519 | 1608.341 | 0.80322 | 1608.341 | 1.63722 | 1608.341 | 2.61916 | 1859.042 | 3.50257 | 1859.042 | 4.38681 | 1859.042 | 5.37203 | 1859.042 | 6.43471 | 1859.042 | 7.34859
1610.27 | 0.18812 | 1610.27 | 0.80427 | 1610.27 | 1.63861 | 1610.27 | 2.62016 | 1860.97 | 3.50244 | 1860.97 | 4.38673 | 1860.97 | 5.3717 | 1860.97 | 6.43447 | 1860.97 | 7.34848
1612.198 | 0.18953 | 1612.198 | 0.80516 | 1612.198 | 1.63934 | 1612.198 | 2.62093 | 1862.899 | 3.50227 | 1862.899 | 4.38674 | 1862.899 | 5.37143 | 1862.899 | 6.43411 | 1862.899 | 7.3482
1614.127 | 0.18825 | 1614.127 | 0.80521 | 1614.127 | 1.63902 | 1614.127 | 2.62067 | 1864.827 | 3.5019 | 1864.827 | 4.38581 | 1864.827 | 5.37077 | 1864.827 | 6.43342 | 1864.827 | 7.34799
1616.055 | 0.19601 | 1616.055 | 0.80606 | 1616.055 | 1.64039 | 1616.055 | 2.6214 | 1866.756 | 3.50093 | 1866.756 | 4.38367 | 1866.756 | 5.36936 | 1866.756 | 6.43238 | 1866.756 | 7.34786
1617.984 | 0.20196 | 1617.984 | 0.80735 | 1617.984 | 1.64232 | 1617.984 | 2.62317 | 1868.684 | 3.50019 | 1868.684 | 4.38315 | 1868.684 | 5.3683 | 1868.684 | 6.4318 | 1868.684 | 7.34695
1619.912 | 0.19032 | 1619.912 | 0.80714 | 1619.912 | 1.64084 | 1619.912 | 2.62264 | 1870.613 | 3.50006 | 1870.613 | 4.3848 | 1870.613 | 5.36816 | 1870.613 | 6.43186 | 1870.613 | 7.34576
1621.841 | 0.1854 | 1621.841 | 0.80736 | 1621.841 | 1.64059 | 1621.841 | 2.62275 | 1872.541 | 3.49942 | 1872.541 | 4.38437 | 1872.541 | 5.36751 | 1872.541 | 6.43103 | 1872.541 | 7.34506
1623.769 | 0.18985 | 1623.769 | 0.80804 | 1623.769 | 1.64176 | 1623.769 | 2.62354 | 1874.47 | 3.4986 | 1874.47 | 4.38364 | 1874.47 | 5.36676 | 1874.47 | 6.43005 | 1874.47 | 7.34397
1625.698 | 0.19158 | 1625.698 | 0.80843 | 1625.698 | 1.64257 | 1625.698 | 2.62398 | 1876.398 | 3.49752 | 1876.398 | 4.38259 | 1876.398 | 5.36541 | 1876.398 | 6.429 | 1876.398 | 7.34278
1627.626 | 0.18945 | 1627.626 | 0.80875 | 1627.626 | 1.64277 | 1627.626 | 2.62411 | 1878.327 | 3.49644 | 1878.327 | 4.38155 | 1878.327 | 5.36389 | 1878.327 | 6.42777 | 1878.327 | 7.34171
1629.554 | 0.19546 | 1629.554 | 0.80968 | 1629.554 | 1.64384 | 1629.554 | 2.62489 | 1880.255 | 3.49529 | 1880.255 | 4.38046 | 1880.255 | 5.36226 | 1880.255 | 6.42626 | 1880.255 | 7.34043
1631.483 | 0.19271 | 1631.483 | 0.80948 | 1631.483 | 1.64304 | 1631.483 | 2.62441 | 1882.183 | 3.49401 | 1882.183 | 4.37926 | 1882.183 | 5.36051 | 1882.183 | 6.425 | 1882.183 | 7.33899
1633.411 | 0.19176 | 1633.411 | 0.80939 | 1633.411 | 1.64294 | 1633.411 | 2.62458 | 1884.112 | 3.49265 | 1884.112 | 4.3776 | 1884.112 | 5.35858 | 1884.112 | 6.42355 | 1884.112 | 7.33751
1635.34 | 0.18967 | 1635.34 | 0.80984 | 1635.34 | 1.64319 | 1635.34 | 2.62463 | 1886.04 | 3.49137 | 1886.04 | 4.37623 | 1886.04 | 5.35689 | 1886.04 | 6.42215 | 1886.04 | 7.33606
1637.268 | 0.19559 | 1637.268 | 0.81035 | 1637.268 | 1.64344 | 1637.268 | 2.62502 | 1887.969 | 3.4897 | 1887.969 | 4.37429 | 1887.969 | 5.355 | 1887.969 | 6.42041 | 1887.969 | 7.33468
1639.197 | 0.19299 | 1639.197 | 0.80984 | 1639.197 | 1.64297 | 1639.197 | 2.62479 | 1889.897 | 3.48817 | 1889.897 | 4.37313 | 1889.897 | 5.35303 | 1889.897 | 6.41889 | 1889.897 | 7.33308
1641.125 | 0.19412 | 1641.125 | 0.80931 | 1641.125 | 1.64311 | 1641.125 | 2.62445 | 1891.826 | 3.4868 | 1891.826 | 4.37239 | 1891.826 | 5.35144 | 1891.826 | 6.41745 | 1891.826 | 7.3313
1643.054 | 0.19118 | 1643.054 | 0.80824 | 1643.054 | 1.64201 | 1643.054 | 2.6234 | 1893.754 | 3.48542 | 1893.754 | 4.37066 | 1893.754 | 5.34987 | 1893.754 | 6.41588 | 1893.754 | 7.3301
1644.982 | 0.18855 | 1644.982 | 0.80783 | 1644.982 | 1.6414 | 1644.982 | 2.62307 | 1895.683 | 3.48433 | 1895.683 | 4.3694 | 1895.683 | 5.34819 | 1895.683 | 6.41452 | 1895.683 | 7.32867
1646.911 | 0.17864 | 1646.911 | 0.80682 | 1646.911 | 1.63893 | 1646.911 | 2.62116 | 1897.611 | 3.48324 | 1897.611 | 4.36899 | 1897.611 | 5.34654 | 1897.611 | 6.41337 | 1897.611 | 7.3272
1648.839 | 0.18456 | 1648.839 | 0.80703 | 1648.839 | 1.63987 | 1648.839 | 2.62121 | 1899.54 | 3.48179 | 1899.54 | 4.36773 | 1899.54 | 5.3444 | 1899.54 | 6.41184 | 1899.54 | 7.32564
1650.768 | 0.19556 | 1650.768 | 0.80678 | 1650.768 | 1.63978 | 1650.768 | 2.62088 | 1901.468 | 3.48041 | 1901.468 | 4.36622 | 1901.468 | 5.34234 | 1901.468 | 6.41041 | 1901.468 | 7.32425
1652.696 | 0.20629 | 1652.696 | 0.8083 | 1652.696 | 1.64324 | 1652.696 | 2.62284 | 1903.397 | 3.47899 | 1903.397 | 4.36467 | 1903.397 | 5.34055 | 1903.397 | 6.40903 | 1903.397 | 7.32286
1654.625 | 0.2142 | 1654.625 | 0.80747 | 1654.625 | 1.64338 | 1654.625 | 2.62289 | 1905.325 | 3.47767 | 1905.325 | 4.3634 | 1905.325 | 5.33928 | 1905.325 | 6.40773 | 1905.325 | 7.32174
1656.553 | 0.19548 | 1656.553 | 0.80537 | 1656.553 | 1.63997 | 1656.553 | 2.6204 | 1907.254 | 3.4765 | 1907.254 | 4.36169 | 1907.254 | 5.33786 | 1907.254 | 6.40634 | 1907.254 | 7.32076
1658.481 | 0.19131 | 1658.481 | 0.80463 | 1658.481 | 1.63896 | 1658.481 | 2.61947 | 1909.182 | 3.47532 | 1909.182 | 4.36024 | 1909.182 | 5.33616 | 1909.182 | 6.40512 | 1909.182 | 7.31951
1660.41 | 0.1875 | 1660.41 | 0.80405 | 1660.41 | 1.63798 | 1660.41 | 2.61893 | 1911.11 | 3.47435 | 1911.11 | 4.36001 | 1911.11 | 5.33492 | 1911.11 | 6.40424 | 1911.11 | 7.31798
1662.338 | 0.18668 | 1662.338 | 0.80339 | 1662.338 | 1.63759 | 1662.338 | 2.61832 | 1913.039 | 3.47357 | 1913.039 | 4.35976 | 1913.039 | 5.3342 | 1913.039 | 6.40353 | 1913.039 | 7.31689
1664.267 | 0.19285 | 1664.267 | 0.80281 | 1664.267 | 1.63744 | 1664.267 | 2.6178 | 1914.967 | 3.47255 | 1914.967 | 4.35861 | 1914.967 | 5.33298 | 1914.967 | 6.40241 | 1914.967 | 7.31618
1666.195 | 0.18621 | 1666.195 | 0.80143 | 1666.195 | 1.63504 | 1666.195 | 2.6162 | 1916.896 | 3.47165 | 1916.896 | 4.35755 | 1916.896 | 5.3321 | 1916.896 | 6.40143 | 1916.896 | 7.3154
1668.124 | 0.18018 | 1668.124 | 0.80069 | 1668.124 | 1.63386 | 1668.124 | 2.61543 | 1918.824 | 3.47082 | 1918.824 | 4.35714 | 1918.824 | 5.33124 | 1918.824 | 6.40077 | 1918.824 | 7.31432
1670.052 | 0.18036 | 1670.052 | 0.79987 | 1670.052 | 1.63268 | 1670.052 | 2.61439 | 1920.753 | 3.46979 | 1920.753 | 4.35578 | 1920.753 | 5.33003 | 1920.753 | 6.39984 | 1920.753 | 7.31375
1671.981 | 0.18361 | 1671.981 | 0.79912 | 1671.981 | 1.6319 | 1671.981 | 2.61371 | 1922.681 | 3.46904 | 1922.681 | 4.35473 | 1922.681 | 5.32839 | 1922.681 | 6.39894 | 1922.681 | 7.3134
1673.909 | 0.186 | 1673.909 | 0.79896 | 1673.909 | 1.63242 | 1673.909 | 2.61372 | 1924.61 | 3.46882 | 1924.61 | 4.35537 | 1924.61 | 5.32823 | 1924.61 | 6.3987 | 1924.61 | 7.31251
1675.838 | 0.19484 | 1675.838 | 0.79956 | 1675.838 | 1.63457 | 1675.838 | 2.61449 | 1926.538 | 3.46865 | 1926.538 | 4.35539 | 1926.538 | 5.32851 | 1926.538 | 6.39861 | 1926.538 | 7.31187
1677.766 | 0.18545 | 1677.766 | 0.79744 | 1677.766 | 1.6313 | 1677.766 | 2.61222 | 1928.467 | 3.46835 | 1928.467 | 4.35516 | 1928.467 | 5.32825 | 1928.467 | 6.39841 | 1928.467 | 7.31153
1679.695 | 0.17537 | 1679.695 | 0.79562 | 1679.695 | 1.62845 | 1679.695 | 2.61068 | 1930.395 | 3.46796 | 1930.395 | 4.35473 | 1930.395 | 5.32744 | 1930.395 | 6.39804 | 1930.395 | 7.31117
1681.623 | 0.17003 | 1681.623 | 0.79425 | 1681.623 | 1.6267 | 1681.623 | 2.60942 | 1932.324 | 3.46773 | 1932.324 | 4.35442 | 1932.324 | 5.327 | 1932.324 | 6.39786 | 1932.324 | 7.31085
1683.552 | 0.17426 | 1683.552 | 0.79415 | 1683.552 | 1.62714 | 1683.552 | 2.60911 | 1934.252 | 3.46751 | 1934.252 | 4.35425 | 1934.252 | 5.3269 | 1934.252 | 6.39762 | 1934.252 | 7.31049
1685.48 | 0.19748 | 1685.48 | 0.79437 | 1685.48 | 1.62869 | 1685.48 | 2.60918 | 1936.181 | 3.4672 | 1936.181 | 4.35408 | 1936.181 | 5.32688 | 1936.181 | 6.39733 | 1936.181 | 7.31004
1687.408 | 0.18064 | 1687.408 | 0.79285 | 1687.408 | 1.62559 | 1687.408 | 2.60757 | 1938.109 | 3.46688 | 1938.109 | 4.35384 | 1938.109 | 5.32678 | 1938.109 | 6.39702 | 1938.109 | 7.30995
1689.337 | 0.17615 | 1689.337 | 0.79195 | 1689.337 | 1.6246 | 1689.337 | 2.60691 | 1940.037 | 3.46639 | 1940.037 | 4.35316 | 1940.037 | 5.32613 | 1940.037 | 6.39653 | 1940.037 | 7.31004
1691.265 | 0.18112 | 1691.265 | 0.79153 | 1691.265 | 1.6248 | 1691.265 | 2.60668 | 1941.966 | 3.46606 | 1941.966 | 4.35237 | 1941.966 | 5.32516 | 1941.966 | 6.39622 | 1941.966 | 7.31009
1693.194 | 0.18176 | 1693.194 | 0.79072 | 1693.194 | 1.62331 | 1693.194 | 2.6056 | 1943.894 | 3.4662 | 1943.894 | 4.35292 | 1943.894 | 5.32489 | 1943.894 | 6.39633 | 1943.894 | 7.30974
1695.122 | 0.18804 | 1695.122 | 0.79068 | 1695.122 | 1.62354 | 1695.122 | 2.60596 | 1945.823 | 3.46619 | 1945.823 | 4.35308 | 1945.823 | 5.32518 | 1945.823 | 6.39634 | 1945.823 | 7.30956
1697.051 | 0.1809 | 1697.051 | 0.78825 | 1697.051 | 1.62042 | 1697.051 | 2.60331 | 1947.751 | 3.46609 | 1947.751 | 4.35319 | 1947.751 | 5.32544 | 1947.751 | 6.3963 | 1947.751 | 7.30925
1698.979 | 0.18334 | 1698.979 | 0.78921 | 1698.979 | 1.62268 | 1698.979 | 2.60406 | 1949.68 | 3.46616 | 1949.68 | 4.35315 | 1949.68 | 5.32526 | 1949.68 | 6.39614 | 1949.68 | 7.30891
1700.908 | 0.20406 | 1700.908 | 0.79092 | 1700.908 | 1.62828 | 1700.908 | 2.60665 | 1951.608 | 3.46611 | 1951.608 | 4.35306 | 1951.608 | 5.32515 | 1951.608 | 6.39595 | 1951.608 | 7.30869
1702.836 | 0.18246 | 1702.836 | 0.78727 | 1702.836 | 1.62171 | 1702.836 | 2.6027 | 1953.537 | 3.46579 | 1953.537 | 4.35262 | 1953.537 | 5.32499 | 1953.537 | 6.39553 | 1953.537 | 7.30859
1704.765 | 0.17213 | 1704.765 | 0.78603 | 1704.765 | 1.61907 | 1704.765 | 2.60102 | 1955.465 | 3.46542 | 1955.465 | 4.3522 | 1955.465 | 5.3247 | 1955.465 | 6.39516 | 1955.465 | 7.30837
1706.693 | 0.17884 | 1706.693 | 0.78639 | 1706.693 | 1.61957 | 1706.693 | 2.60107 | 1957.394 | 3.46529 | 1957.394 | 4.3522 | 1957.394 | 5.3246 | 1957.394 | 6.39494 | 1957.394 | 7.30812
1708.622 | 0.18314 | 1708.622 | 0.78607 | 1708.622 | 1.61953 | 1708.622 | 2.60125 | 1959.322 | 3.46526 | 1959.322 | 4.35225 | 1959.322 | 5.32459 | 1959.322 | 6.39477 | 1959.322 | 7.30803
1710.55 | 0.18195 | 1710.55 | 0.78526 | 1710.55 | 1.61881 | 1710.55 | 2.60093 | 1961.251 | 3.46515 | 1961.251 | 4.35201 | 1961.251 | 5.32451 | 1961.251 | 6.39448 | 1961.251 | 7.30794
1712.479 | 0.17962 | 1712.479 | 0.78454 | 1712.479 | 1.61798 | 1712.479 | 2.60043 | 1963.179 | 3.46464 | 1963.179 | 4.35164 | 1963.179 | 5.32422 | 1963.179 | 6.39415 | 1963.179 | 7.30759
1714.407 | 0.17363 | 1714.407 | 0.78366 | 1714.407 | 1.61578 | 1714.407 | 2.59911 | 1965.108 | 3.46407 | 1965.108 | 4.35075 | 1965.108 | 5.32392 | 1965.108 | 6.39377 | 1965.108 | 7.30746
1716.335 | 0.17759 | 1716.335 | 0.78287 | 1716.335 | 1.61437 | 1716.335 | 2.59803 | 1967.036 | 3.46369 | 1967.036 | 4.34999 | 1967.036 | 5.32331 | 1967.036 | 6.39328 | 1967.036 | 7.30731
1718.264 | 0.19158 | 1718.264 | 0.78446 | 1718.264 | 1.61834 | 1718.264 | 2.60024 | 1968.964 | 3.46363 | 1968.964 | 4.35036 | 1968.964 | 5.32293 | 1968.964 | 6.3931 | 1968.964 | 7.30679
1720.192 | 0.19318 | 1720.192 | 0.78493 | 1720.192 | 1.61945 | 1720.192 | 2.60136 | 1970.893 | 3.46335 | 1970.893 | 4.35034 | 1970.893 | 5.32253 | 1970.893 | 6.39283 | 1970.893 | 7.30628
1722.121 | 0.18688 | 1722.121 | 0.78428 | 1722.121 | 1.61785 | 1722.121 | 2.60099 | 1972.821 | 3.46303 | 1972.821 | 4.35 | 1972.821 | 5.32226 | 1972.821 | 6.39242 | 1972.821 | 7.30578
1724.049 | 0.18817 | 1724.049 | 0.78418 | 1724.049 | 1.61808 | 1724.049 | 2.60116 | 1974.75 | 3.46264 | 1974.75 | 4.34965 | 1974.75 | 5.32178 | 1974.75 | 6.392 | 1974.75 | 7.30534
1725.978 | 0.18877 | 1725.978 | 0.78396 | 1725.978 | 1.6183 | 1725.978 | 2.60106 | 1976.678 | 3.46225 | 1976.678 | 4.3491 | 1976.678 | 5.32122 | 1976.678 | 6.39157 | 1976.678 | 7.30484
1727.906 | 0.1837 | 1727.906 | 0.7832 | 1727.906 | 1.6174 | 1727.906 | 2.60056 | 1978.607 | 3.46171 | 1978.607 | 4.3485 | 1978.607 | 5.32046 | 1978.607 | 6.39088 | 1978.607 | 7.30438
1729.835 | 0.17623 | 1729.835 | 0.78217 | 1729.835 | 1.61527 | 1729.835 | 2.5995 | 1980.535 | 3.46101 | 1980.535 | 4.3478 | 1980.535 | 5.31959 | 1980.535 | 6.39009 | 1980.535 | 7.30379
1731.763 | 0.17858 | 1731.763 | 0.78149 | 1731.763 | 1.61401 | 1731.763 | 2.59849 | 1982.464 | 3.46043 | 1982.464 | 4.34725 | 1982.464 | 5.31883 | 1982.464 | 6.38957 | 1982.464 | 7.3031
1733.692 | 0.19027 | 1733.692 | 0.78219 | 1733.692 | 1.6159 | 1733.692 | 2.59939 | 1984.392 | 3.45993 | 1984.392 | 4.34654 | 1984.392 | 5.31827 | 1984.392 | 6.38899 | 1984.392 | 7.30254
1735.62 | 0.19606 | 1735.62 | 0.7826 | 1735.62 | 1.61742 | 1735.62 | 2.59958 | 1986.321 | 3.4593 | 1986.321 | 4.34566 | 1986.321 | 5.31729 | 1986.321 | 6.38807 | 1986.321 | 7.30201
1737.549 | 0.17822 | 1737.549 | 0.78144 | 1737.549 | 1.61456 | 1737.549 | 2.59762 | 1988.249 | 3.45847 | 1988.249 | 4.34478 | 1988.249 | 5.31596 | 1988.249 | 6.38717 | 1988.249 | 7.30134
1739.477 | 0.17813 | 1739.477 | 0.78145 | 1739.477 | 1.61498 | 1739.477 | 2.59759 | 1990.178 | 3.45764 | 1990.178 | 4.34381 | 1990.178 | 5.31485 | 1990.178 | 6.38643 | 1990.178 | 7.30057
1741.406 | 0.17616 | 1741.406 | 0.78123 | 1741.406 | 1.61454 | 1741.406 | 2.59724 | 1992.106 | 3.45663 | 1992.106 | 4.34269 | 1992.106 | 5.31336 | 1992.106 | 6.38536 | 1992.106 | 7.2996
1743.334 | 0.17004 | 1743.334 | 0.78063 | 1743.334 | 1.61321 | 1743.334 | 2.59646 | 1994.035 | 3.45591 | 1994.035 | 4.3424 | 1994.035 | 5.31282 | 1994.035 | 6.38454 | 1994.035 | 7.29845
1745.262 | 0.16764 | 1745.262 | 0.78043 | 1745.262 | 1.61267 | 1745.262 | 2.59632 | 1995.963 | 3.4552 | 1995.963 | 4.34165 | 1995.963 | 5.31226 | 1995.963 | 6.38374 | 1995.963 | 7.29747
1747.191 | 0.16087 | 1747.191 | 0.77999 | 1747.191 | 1.61202 | 1747.191 | 2.59574 | 1997.891 | 3.45415 | 1997.891 | 4.34054 | 1997.891 | 5.31083 | 1997.891 | 6.3825 | 1997.891 | 7.29644
1749.119 | 0.16287 | 1749.119 | 0.78003 | 1749.119 | 1.61272 | 1749.119 | 2.5958 | 1999.82 | 3.45321 | 1999.82 | 4.33968 | 1999.82 | 5.30927 | 1999.82 | 6.38136 | 1999.82 | 7.29542
1751.048 | 0.17797 | 1751.048 | 0.78124 | 1751.048 | 1.61563 | 1751.048 | 2.59761 | 2001.748 | 3.45237 | 2001.748 | 4.33875 | 2001.748 | 5.30781 | 2001.748 | 6.38027 | 2001.748 | 7.29435
1752.976 | 0.18183 | 1752.976 | 0.78178 | 1752.976 | 1.61619 | 1752.976 | 2.59791 | 2003.677 | 3.45126 | 2003.677 | 4.33762 | 2003.677 | 5.30651 | 2003.677 | 6.37899 | 2003.677 | 7.29319
1754.905 | 0.17523 | 1754.905 | 0.78165 | 1754.905 | 1.61527 | 1754.905 | 2.59746 | 2005.605 | 3.45008 | 2005.605 | 4.33666 | 2005.605 | 5.30544 | 2005.605 | 6.37784 | 2005.605 | 7.29202
1756.833 | 0.17503 | 1756.833 | 0.78204 | 1756.833 | 1.61546 | 1756.833 | 2.59785 | 2007.534 | 3.44907 | 2007.534 | 4.33547 | 2007.534 | 5.30397 | 2007.534 | 6.37659 | 2007.534 | 7.29077
1758.762 | 0.17481 | 1758.762 | 0.78226 | 1758.762 | 1.61511 | 1758.762 | 2.59761 | 2009.462 | 3.44785 | 2009.462 | 4.33424 | 2009.462 | 5.30229 | 2009.462 | 6.37522 | 2009.462 | 7.28945
1760.69 | 0.17382 | 1760.69 | 0.7826 | 1760.69 | 1.61543 | 1760.69 | 2.59774 | 2011.391 | 3.44661 | 2011.391 | 4.33309 | 2011.391 | 5.30072 | 2011.391 | 6.3738 | 2011.391 | 7.28815
1762.619 | 0.17879 | 1762.619 | 0.78288 | 1762.619 | 1.61664 | 1762.619 | 2.5981 | 2013.319 | 3.44541 | 2013.319 | 4.33189 | 2013.319 | 5.29915 | 2013.319 | 6.37242 | 2013.319 | 7.28696
1764.547 | 0.17812 | 1764.547 | 0.78277 | 1764.547 | 1.61646 | 1764.547 | 2.59792 | 2015.248 | 3.44413 | 2015.248 | 4.33011 | 2015.248 | 5.29699 | 2015.248 | 6.37084 | 2015.248 | 7.28571
1766.476 | 0.17604 | 1766.476 | 0.78288 | 1766.476 | 1.61615 | 1766.476 | 2.59814 | 2017.176 | 3.44269 | 2017.176 | 4.32834 | 2017.176 | 5.29475 | 2017.176 | 6.36916 | 2017.176 | 7.28435
1768.404 | 0.17467 | 1768.404 | 0.78318 | 1768.404 | 1.6161 | 1768.404 | 2.59863 | 2019.105 | 3.44142 | 2019.105 | 4.3273 | 2019.105 | 5.29312 | 2019.105 | 6.36772 | 2019.105 | 7.28292
1770.333 | 0.16804 | 1770.333 | 0.78274 | 1770.333 | 1.61497 | 1770.333 | 2.59779 | 2021.033 | 3.44022 | 2021.033 | 4.3263 | 2021.033 | 5.29162 | 2021.033 | 6.36641 | 2021.033 | 7.28144
1772.261 | 0.17403 | 1772.261 | 0.78307 | 1772.261 | 1.61552 | 1772.261 | 2.59758 | 2022.962 | 3.43883 | 2022.962 | 4.3249 | 2022.962 | 5.28966 | 2022.962 | 6.36507 | 2022.962 | 7.28
1774.189 | 0.17923 | 1774.189 | 0.78388 | 1774.189 | 1.61721 | 1774.189 | 2.59879 | 2024.89 | 3.43723 | 2024.89 | 4.32334 | 2024.89 | 5.28741 | 2024.89 | 6.36349 | 2024.89 | 7.2784
1776.118 | 0.17557 | 1776.118 | 0.78423 | 1776.118 | 1.61727 | 1776.118 | 2.59914 | 2026.818 | 3.43584 | 2026.818 | 4.32194 | 2026.818 | 5.28546 | 2026.818 | 6.36192 | 2026.818 | 7.27691
1778.046 | 0.1749 | 1778.046 | 0.78462 | 1778.046 | 1.61756 | 1778.046 | 2.59952 | 2028.747 | 3.43449 | 2028.747 | 4.32066 | 2028.747 | 5.28353 | 2028.747 | 6.36041 | 2028.747 | 7.27547
1779.975 | 0.17259 | 1779.975 | 0.78501 | 1779.975 | 1.61759 | 1779.975 | 2.59984 | 2030.675 | 3.4331 | 2030.675 | 4.31913 | 2030.675 | 5.28143 | 2030.675 | 6.35864 | 2030.675 | 7.27393
1781.903 | 0.1769 | 1781.903 | 0.78587 | 1781.903 | 1.61869 | 1781.903 | 2.60039 | 2032.604 | 3.43168 | 2032.604 | 4.31759 | 2032.604 | 5.27922 | 2032.604 | 6.35695 | 2032.604 | 7.2723
1783.832 | 0.17933 | 1783.832 | 0.78671 | 1783.832 | 1.61973 | 1783.832 | 2.60132 | 2034.532 | 3.43042 | 2034.532 | 4.31619 | 2034.532 | 5.27742 | 2034.532 | 6.35551 | 2034.532 | 7.27082
1785.76 | 0.18188 | 1785.76 | 0.78753 | 1785.76 | 1.62085 | 1785.76 | 2.60226 | 2036.461 | 3.42901 | 2036.461 | 4.3147 | 2036.461 | 5.27527 | 2036.461 | 6.35409 | 2036.461 | 7.26932
1787.689 | 0.17982 | 1787.689 | 0.78761 | 1787.689 | 1.62097 | 1787.689 | 2.60219 | 2038.389 | 3.42744 | 2038.389 | 4.31313 | 2038.389 | 5.27301 | 2038.389 | 6.35244 | 2038.389 | 7.26775
1789.617 | 0.174 | 1789.617 | 0.78753 | 1789.617 | 1.62036 | 1789.617 | 2.60211 | 2040.318 | 3.42584 | 2040.318 | 4.31134 | 2040.318 | 5.27052 | 2040.318 | 6.35055 | 2040.318 | 7.26599
1791.546 | 0.174 | 1791.546 | 0.78803 | 1791.546 | 1.62039 | 1791.546 | 2.60268 | 2042.246 | 3.42444 | 2042.246 | 4.30986 | 2042.246 | 5.26819 | 2042.246 | 6.34884 | 2042.246 | 7.26437
1793.474 | 0.18234 | 1793.474 | 0.78937 | 1793.474 | 1.62248 | 1793.474 | 2.60401 | 2044.175 | 3.42312 | 2044.175 | 4.30864 | 2044.175 | 5.26636 | 2044.175 | 6.34738 | 2044.175 | 7.26278
1795.403 | 0.17851 | 1795.403 | 0.78997 | 1795.403 | 1.62245 | 1795.403 | 2.60438 | 2046.103 | 3.4218 | 2046.103 | 4.30727 | 2046.103 | 5.26409 | 2046.103 | 6.34593 | 2046.103 | 7.26125
1797.331 | 0.17791 | 1797.331 | 0.79065 | 1797.331 | 1.62319 | 1797.331 | 2.60521 | 2048.032 | 3.42044 | 2048.032 | 4.30588 | 2048.032 | 5.26233 | 2048.032 | 6.34435 | 2048.032 | 7.25972
1799.26 | 0.17718 | 1799.26 | 0.7914 | 1799.26 | 1.62397 | 1799.26 | 2.60613 | 2049.96 | 3.41902 | 2049.96 | 4.30451 | 2049.96 | 5.26075 | 2049.96 | 6.3429 | 2049.96 | 7.25822
1801.188 | 0.18047 | 1801.188 | 0.79238 | 1801.188 | 1.62505 | 1801.188 | 2.60726 | 2051.889 | 3.41767 | 2051.889 | 4.30319 | 2051.889 | 5.25876 | 2051.889 | 6.34147 | 2051.889 | 7.25691
1803.116 | 0.18471 | 1803.116 | 0.79364 | 1803.116 | 1.62641 | 1803.116 | 2.60839 | 2053.817 | 3.41648 | 2053.817 | 4.30187 | 2053.817 | 5.25644 | 2053.817 | 6.33995 | 2053.817 | 7.25559
1805.045 | 0.18634 | 1805.045 | 0.79454 | 1805.045 | 1.62721 | 1805.045 | 2.60931 | 2055.746 | 3.41534 | 2055.746 | 4.30067 | 2055.746 | 5.25432 | 2055.746 | 6.3385 | 2055.746 | 7.25427
1806.973 | 0.18494 | 1806.973 | 0.79508 | 1806.973 | 1.62753 | 1806.973 | 2.60987 | 2057.674 | 3.41422 | 2057.674 | 4.29947 | 2057.674 | 5.2523 | 2057.674 | 6.33719 | 2057.674 | 7.25294
1808.902 | 0.18321 | 1808.902 | 0.79574 | 1808.902 | 1.62805 | 1808.902 | 2.61044 | 2059.603 | 3.41294 | 2059.603 | 4.29815 | 2059.603 | 5.25024 | 2059.603 | 6.33581 | 2059.603 | 7.25173
1810.83 | 0.18311 | 1810.83 | 0.79655 | 1810.83 | 1.62893 | 1810.83 | 2.61101 | 2061.531 | 3.41182 | 2061.531 | 4.29695 | 2061.531 | 5.24826 | 2061.531 | 6.33441 | 2061.531 | 7.25065
1812.759 | 0.1882 | 1812.759 | 0.79788 | 1812.759 | 1.63099 | 1812.759 | 2.61246 | 2063.459 | 3.41073 | 2063.459 | 4.29567 | 2063.459 | 5.24657 | 2063.459 | 6.33308 | 2063.459 | 7.24943
1814.687 | 0.18984 | 1814.687 | 0.79933 | 1814.687 | 1.63277 | 1814.687 | 2.6139 | 2065.388 | 3.40957 | 2065.388 | 4.29448 | 2065.388 | 5.24489 | 2065.388 | 6.33193 | 2065.388 | 7.2482
1816.616 | 0.19037 | 1816.616 | 0.80052 | 1816.616 | 1.63401 | 1816.616 | 2.61529 | 2067.316 | 3.40859 | 2067.316 | 4.29361 | 2067.316 | 5.2433 | 2067.316 | 6.33098 | 2067.316 | 7.24703
1818.544 | 0.19138 | 1818.544 | 0.80135 | 1818.544 | 1.63498 | 1818.544 | 2.61618 | 2069.245 | 3.40772 | 2069.245 | 4.29254 | 2069.245 | 5.24172 | 2069.245 | 6.32997 | 2069.245 | 7.24597
1820.473 | 0.19197 | 1820.473 | 0.80233 | 1820.473 | 1.6358 | 1820.473 | 2.61691 | 2071.173 | 3.40673 | 2071.173 | 4.29139 | 2071.173 | 5.23997 | 2071.173 | 6.32876 | 2071.173 | 7.24477
1822.401 | 0.18917 | 1822.401 | 0.80319 | 1822.401 | 1.63597 | 1822.401 | 2.61758 | 2073.102 | 3.40573 | 2073.102 | 4.29037 | 2073.102 | 5.2384 | 2073.102 | 6.32754 | 2073.102 | 7.24379
1824.33 | 0.18763 | 1824.33 | 0.80434 | 1824.33 | 1.63702 | 1824.33 | 2.61876 | 2075.03 | 3.4048 | 2075.03 | 4.28955 | 2075.03 | 5.23697 | 2075.03 | 6.32652 | 2075.03 | 7.24278
1826.258 | 0.18975 | 1826.258 | 0.80548 | 1826.258 | 1.63853 | 1826.258 | 2.62001 | 2076.959 | 3.40398 | 2076.959 | 4.28882 | 2076.959 | 5.23586 | 2076.959 | 6.32559 | 2076.959 | 7.242
1828.187 | 0.18509 | 1828.187 | 0.80577 | 1828.187 | 1.63846 | 1828.187 | 2.62041 | 2078.887 | 3.40318 | 2078.887 | 4.28796 | 2078.887 | 5.23453 | 2078.887 | 6.32462 | 2078.887 | 7.24106
1830.115 | 0.18847 | 1830.115 | 0.80736 | 1830.115 | 1.6398 | 1830.115 | 2.62176 | 2080.816 | 3.40246 | 2080.816 | 4.28705 | 2080.816 | 5.23335 | 2080.816 | 6.32368 | 2080.816 | 7.24018
1832.043 | 0.19631 | 1832.043 | 0.80911 | 1832.043 | 1.64205 | 1832.043 | 2.6236 | 2082.744 | 3.40169 | 2082.744 | 4.28637 | 2082.744 | 5.23211 | 2082.744 | 6.323 | 2082.744 | 7.23934
1833.972 | 0.1956 | 1833.972 | 0.80993 | 1833.972 | 1.64277 | 1833.972 | 2.62453 | 2084.673 | 3.40111 | 2084.673 | 4.28581 | 2084.673 | 5.23095 | 2084.673 | 6.32246 | 2084.673 | 7.23863
1835.9 | 0.1952 | 1835.9 | 0.81085 | 1835.9 | 1.64334 | 1835.9 | 2.6254 | 2086.601 | 3.40044 | 2086.601 | 4.28492 | 2086.601 | 5.2297 | 2086.601 | 6.32165 | 2086.601 | 7.23789
1837.829 | 0.19621 | 1837.829 | 0.81172 | 1837.829 | 1.64429 | 1837.829 | 2.62633 | 2088.53 | 3.39977 | 2088.53 | 4.28398 | 2088.53 | 5.22839 | 2088.53 | 6.32093 | 2088.53 | 7.23719
1839.757 | 0.19753 | 1839.757 | 0.81273 | 1839.757 | 1.64561 | 1839.757 | 2.62722 | 2090.458 | 3.39906 | 2090.458 | 4.28327 | 2090.458 | 5.22748 | 2090.458 | 6.32027 | 2090.458 | 7.23658
1841.686 | 0.19441 | 1841.686 | 0.81314 | 1841.686 | 1.64564 | 1841.686 | 2.62791 | 2092.386 | 3.39851 | 2092.386 | 4.28283 | 2092.386 | 5.22645 | 2092.386 | 6.31969 | 2092.386 | 7.23568
1843.614 | 0.19712 | 1843.614 | 0.8143 | 1843.614 | 1.64721 | 1843.614 | 2.62959 | 2094.315 | 3.39801 | 2094.315 | 4.28234 | 2094.315 | 5.22559 | 2094.315 | 6.319 | 2094.315 | 7.23498
1845.543 | 0.20018 | 1845.543 | 0.81542 | 1845.543 | 1.64825 | 1845.543 | 2.63048 | 2096.243 | 3.39751 | 2096.243 | 4.28189 | 2096.243 | 5.22476 | 2096.243 | 6.31837 | 2096.243 | 7.23455
1847.471 | 0.19739 | 1847.471 | 0.81562 | 1847.471 | 1.64806 | 1847.471 | 2.63041 | 2098.172 | 3.39694 | 2098.172 | 4.28144 | 2098.172 | 5.22393 | 2098.172 | 6.31764 | 2098.172 | 7.23405
1849.4 | 0.19992 | 1849.4 | 0.81649 | 1849.4 | 1.6493 | 1849.4 | 2.63129 | 2100.1 | 3.39644 | 2100.1 | 4.28091 | 2100.1 | 5.22298 | 2100.1 | 6.31707 | 2100.1 | 7.23347
1851.328 | 0.2013 | 1851.328 | 0.81693 | 1851.328 | 1.65003 | 1851.328 | 2.63176 | 2102.029 | 3.39608 | 2102.029 | 4.28032 | 2102.029 | 5.22198 | 2102.029 | 6.3166 | 2102.029 | 7.23293
1853.257 | 0.20126 | 1853.257 | 0.81728 | 1853.257 | 1.65028 | 1853.257 | 2.63192 | 2103.957 | 3.39579 | 2103.957 | 4.27991 | 2103.957 | 5.22134 | 2103.957 | 6.31611 | 2103.957 | 7.2324
1855.185 | 0.20117 | 1855.185 | 0.81771 | 1855.185 | 1.65063 | 1855.185 | 2.63218 | 2105.886 | 3.3954 | 2105.886 | 4.27955 | 2105.886 | 5.22055 | 2105.886 | 6.31569 | 2105.886 | 7.23191
1857.114 | 0.20049 | 1857.114 | 0.81762 | 1857.114 | 1.65073 | 1857.114 | 2.63243 | 2107.814 | 3.39505 | 2107.814 | 4.27921 | 2107.814 | 5.21971 | 2107.814 | 6.31536 | 2107.814 | 7.23159
1859.042 | 0.20011 | 1859.042 | 0.8174 | 1859.042 | 1.65044 | 1859.042 | 2.63236 | 2109.743 | 3.39468 | 2109.743 | 4.2788 | 2109.743 | 5.21901 | 2109.743 | 6.31505 | 2109.743 | 7.23112
1860.97 | 0.2002 | 1860.97 | 0.81737 | 1860.97 | 1.65023 | 1860.97 | 2.63216 | 2111.671 | 3.39445 | 2111.671 | 4.27836 | 2111.671 | 5.2186 | 2111.671 | 6.31463 | 2111.671 | 7.23078
1862.899 | 0.19987 | 1862.899 | 0.81725 | 1862.899 | 1.65008 | 1862.899 | 2.632 | 2113.6 | 3.39428 | 2113.6 | 4.27796 | 2113.6 | 5.21795 | 2113.6 | 6.31435 | 2113.6 | 7.23051
1864.827 | 0.19562 | 1864.827 | 0.81646 | 1864.827 | 1.64903 | 1864.827 | 2.63145 | 2115.528 | 3.39407 | 2115.528 | 4.27782 | 2115.528 | 5.21773 | 2115.528 | 6.31411 | 2115.528 | 7.23037
1866.756 | 0.18773 | 1866.756 | 0.81537 | 1866.756 | 1.64714 | 1866.756 | 2.63014 | 2117.457 | 3.39364 | 2117.457 | 4.27768 | 2117.457 | 5.21727 | 2117.457 | 6.31374 | 2117.457 | 7.22993
1868.684 | 0.18853 | 1868.684 | 0.81467 | 1868.684 | 1.64648 | 1868.684 | 2.62912 | 2119.385 | 3.39341 | 2119.385 | 4.27747 | 2119.385 | 5.21693 | 2119.385 | 6.31338 | 2119.385 | 7.22969
1870.613 | 0.19689 | 1870.613 | 0.81457 | 1870.613 | 1.64723 | 1870.613 | 2.62897 | 2121.313 | 3.39321 | 2121.313 | 4.27725 | 2121.313 | 5.21656 | 2121.313 | 6.31314 | 2121.313 | 7.22946
1872.541 | 0.19744 | 1872.541 | 0.81396 | 1872.541 | 1.6466 | 1872.541 | 2.62825 | 2123.242 | 3.39295 | 2123.242 | 4.27698 | 2123.242 | 5.21607 | 2123.242 | 6.31293 | 2123.242 | 7.22923
1874.47 | 0.19679 | 1874.47 | 0.81321 | 1874.47 | 1.6457 | 1874.47 | 2.62747 | 2125.17 | 3.39266 | 2125.17 | 4.27665 | 2125.17 | 5.21542 | 2125.17 | 6.3126 | 2125.17 | 7.22898
1876.398 | 0.19544 | 1876.398 | 0.81203 | 1876.398 | 1.64438 | 1876.398 | 2.6263 | 2127.099 | 3.39257 | 2127.099 | 4.27651 | 2127.099 | 5.21493 | 2127.099 | 6.31241 | 2127.099 | 7.2287
1878.327 | 0.19463 | 1878.327 | 0.81084 | 1878.327 | 1.64311 | 1878.327 | 2.62508 | 2129.027 | 3.39228 | 2129.027 | 4.27624 | 2129.027 | 5.21461 | 2129.027 | 6.31223 | 2129.027 | 7.22826
1880.255 | 0.19365 | 1880.255 | 0.80948 | 1880.255 | 1.64184 | 1880.255 | 2.62366 | 2130.956 | 3.39204 | 2130.956 | 4.27597 | 2130.956 | 5.21415 | 2130.956 | 6.31207 | 2130.956 | 7.22787
1882.183 | 0.19231 | 1882.183 | 0.80804 | 1882.183 | 1.6406 | 1882.183 | 2.62221 | 2132.884 | 3.39191 | 2132.884 | 4.27578 | 2132.884 | 5.2139 | 2132.884 | 6.31183 | 2132.884 | 7.22774
1884.112 | 0.19035 | 1884.112 | 0.80647 | 1884.112 | 1.63906 | 1884.112 | 2.62065 | 2134.813 | 3.39174 | 2134.813 | 4.27556 | 2134.813 | 5.21352 | 2134.813 | 6.3116 | 2134.813 | 7.2275
1886.04 | 0.18896 | 1886.04 | 0.80496 | 1886.04 | 1.63745 | 1886.04 | 2.61914 | 2136.741 | 3.39149 | 2136.741 | 4.27528 | 2136.741 | 5.21297 | 2136.741 | 6.31138 | 2136.741 | 7.22728
1887.969 | 0.18467 | 1887.969 | 0.80322 | 1887.969 | 1.63543 | 1887.969 | 2.61741 | 2138.67 | 3.39137 | 2138.67 | 4.27523 | 2138.67 | 5.21262 | 2138.67 | 6.31131 | 2138.67 | 7.2271
1889.897 | 0.18451 | 1889.897 | 0.80152 | 1889.897 | 1.63376 | 1889.897 | 2.61549 | 2140.598 | 3.3913 | 2140.598 | 4.27509 | 2140.598 | 5.21265 | 2140.598 | 6.31105 | 2140.598 | 7.22703
1891.826 | 0.186 | 1891.826 | 0.8001 | 1891.826 | 1.63246 | 1891.826 | 2.61363 | 2142.527 | 3.39138 | 2142.527 | 4.27491 | 2142.527 | 5.21286 | 2142.527 | 6.31088 | 2142.527 | 7.22702
1893.754 | 0.1831 | 1893.754 | 0.79873 | 1893.754 | 1.63093 | 1893.754 | 2.61206 | 2144.455 | 3.39124 | 2144.455 | 4.27469 | 2144.455 | 5.21236 | 2144.455 | 6.3107 | 2144.455 | 7.22682
1895.683 | 0.18246 | 1895.683 | 0.79734 | 1895.683 | 1.62949 | 1895.683 | 2.61071 | 2146.384 | 3.39098 | 2146.384 | 4.2745 | 2146.384 | 5.21175 | 2146.384 | 6.31052 | 2146.384 | 7.22655
1897.611 | 0.18341 | 1897.611 | 0.79619 | 1897.611 | 1.62876 | 1897.611 | 2.60946 | 2148.312 | 3.39073 | 2148.312 | 4.2743 | 2148.312 | 5.21132 | 2148.312 | 6.31042 | 2148.312 | 7.2262
1899.54 | 0.18248 | 1899.54 | 0.79457 | 1899.54 | 1.62737 | 1899.54 | 2.60781 | 2150.24 | 3.39065 | 2150.24 | 4.27418 | 2150.24 | 5.21136 | 2150.24 | 6.31035 | 2150.24 | 7.22615
1901.468 | 0.18133 | 1901.468 | 0.79295 | 1901.468 | 1.62574 | 1901.468 | 2.60623 | 2152.169 | 3.39047 | 2152.169 | 4.27402 | 2152.169 | 5.21107 | 2152.169 | 6.31028 | 2152.169 | 7.22587
1903.397 | 0.17989 | 1903.397 | 0.79143 | 1903.397 | 1.6241 | 1903.397 | 2.6048 | 2154.097 | 3.39037 | 2154.097 | 4.27393 | 2154.097 | 5.21115 | 2154.097 | 6.31008 | 2154.097 | 7.2257
1905.325 | 0.17835 | 1905.325 | 0.79012 | 1905.325 | 1.62263 | 1905.325 | 2.60346 | 2156.026 | 3.39033 | 2156.026 | 4.27393 | 2156.026 | 5.21102 | 2156.026 | 6.30995 | 2156.026 | 7.22554
1907.254 | 0.17537 | 1907.254 | 0.78856 | 1907.254 | 1.62081 | 1907.254 | 2.60182 | 2157.954 | 3.3903 | 2157.954 | 4.27391 | 2157.954 | 5.21082 | 2157.954 | 6.3098 | 2157.954 | 7.22544
1909.182 | 0.17377 | 1909.182 | 0.7871 | 1909.182 | 1.61942 | 1909.182 | 2.60022 | 2159.883 | 3.39028 | 2159.883 | 4.27379 | 2159.883 | 5.21066 | 2159.883 | 6.30967 | 2159.883 | 7.22526
1911.11 | 0.17534 | 1911.11 | 0.78622 | 1911.11 | 1.61895 | 1911.11 | 2.5993 | 2161.811 | 3.39037 | 2161.811 | 4.27387 | 2161.811 | 5.21057 | 2161.811 | 6.30968 | 2161.811 | 7.22532
1913.039 | 0.17576 | 1913.039 | 0.78551 | 1913.039 | 1.6184 | 1913.039 | 2.59873 | 2163.74 | 3.39028 | 2163.74 | 4.27391 | 2163.74 | 5.21044 | 2163.74 | 6.30954 | 2163.74 | 7.22531
1914.967 | 0.17333 | 1914.967 | 0.78447 | 1914.967 | 1.61719 | 1914.967 | 2.59779 | 2165.668 | 3.39011 | 2165.668 | 4.27374 | 2165.668 | 5.21006 | 2165.668 | 6.30943 | 2165.668 | 7.22503
1916.896 | 0.17111 | 1916.896 | 0.78366 | 1916.896 | 1.61627 | 1916.896 | 2.59706 | 2167.597 | 3.38997 | 2167.597 | 4.2735 | 2167.597 | 5.20989 | 2167.597 | 6.3092 | 2167.597 | 7.22487
1918.824 | 0.17291 | 1918.824 | 0.78296 | 1918.824 | 1.61558 | 1918.824 | 2.5962 | 2169.525 | 3.3899 | 2169.525 | 4.27331 | 2169.525 | 5.20967 | 2169.525 | 6.30918 | 2169.525 | 7.22464
1920.753 | 0.16995 | 1920.753 | 0.78199 | 1920.753 | 1.61412 | 1920.753 | 2.59512 | 2171.454 | 3.38981 | 2171.454 | 4.2732 | 2171.454 | 5.20975 | 2171.454 | 6.30912 | 2171.454 | 7.22475
1922.681 | 0.16725 | 1922.681 | 0.78119 | 1922.681 | 1.61304 | 1922.681 | 2.59412 | 2173.382 | 3.38974 | 2173.382 | 4.27324 | 2173.382 | 5.20971 | 2173.382 | 6.30902 | 2173.382 | 7.22475
1924.61 | 0.171 | 1924.61 | 0.78075 | 1924.61 | 1.61333 | 1924.61 | 2.59369 | 2175.311 | 3.38976 | 2175.311 | 4.27327 | 2175.311 | 5.20975 | 2175.311 | 6.30887 | 2175.311 | 7.22478
1926.538 | 0.17192 | 1926.538 | 0.78043 | 1926.538 | 1.61322 | 1926.538 | 2.59354 | 2177.239 | 3.38986 | 2177.239 | 4.27335 | 2177.239 | 5.20959 | 2177.239 | 6.3089 | 2177.239 | 7.22481
1928.467 | 0.17138 | 1928.467 | 0.78013 | 1928.467 | 1.61292 | 1928.467 | 2.59327 | 2179.167 | 3.38972 | 2179.167 | 4.27322 | 2179.167 | 5.20941 | 2179.167 | 6.30888 | 2179.167 | 7.22468
1930.395 | 0.17074 | 1930.395 | 0.77964 | 1930.395 | 1.61239 | 1930.395 | 2.59265 | 2181.096 | 3.3897 | 2181.096 | 4.27316 | 2181.096 | 5.20942 | 2181.096 | 6.30888 | 2181.096 | 7.22471
1932.324 | 0.17035 | 1932.324 | 0.77937 | 1932.324 | 1.61225 | 1932.324 | 2.59212 | 2183.024 | 3.38982 | 2183.024 | 4.27314 | 2183.024 | 5.20929 | 2183.024 | 6.309 | 2183.024 | 7.22474
1934.252 | 0.17032 | 1934.252 | 0.77938 | 1934.252 | 1.6121 | 1934.252 | 2.59187 | 2184.953 | 3.38984 | 2184.953 | 4.27307 | 2184.953 | 5.2093 | 2184.953 | 6.30897 | 2184.953 | 7.22482
1936.181 | 0.17033 | 1936.181 | 0.77916 | 1936.181 | 1.61178 | 1936.181 | 2.59163 | 2186.881 | 3.38968 | 2186.881 | 4.27308 | 2186.881 | 5.20909 | 2186.881 | 6.30885 | 2186.881 | 7.2247
1938.109 | 0.1697 | 1938.109 | 0.77876 | 1938.109 | 1.61152 | 1938.109 | 2.59133 | 2188.81 | 3.38966 | 2188.81 | 4.27319 | 2188.81 | 5.20937 | 2188.81 | 6.30883 | 2188.81 | 7.22483
1940.037 | 0.16677 | 1940.037 | 0.77842 | 1940.037 | 1.61096 | 1940.037 | 2.59094 | 2190.738 | 3.38962 | 2190.738 | 4.27306 | 2190.738 | 5.2092 | 2190.738 | 6.30891 | 2190.738 | 7.22451
1941.966 | 0.16363 | 1941.966 | 0.77821 | 1941.966 | 1.61018 | 1941.966 | 2.59084 | 2192.667 | 3.38958 | 2192.667 | 4.27299 | 2192.667 | 5.20917 | 2192.667 | 6.30874 | 2192.667 | 7.2245
1943.894 | 0.16633 | 1943.894 | 0.77823 | 1943.894 | 1.6103 | 1943.894 | 2.59115 | 2194.595 | 3.38966 | 2194.595 | 4.27308 | 2194.595 | 5.20906 | 2194.595 | 6.30876 | 2194.595 | 7.22456
1945.823 | 0.16763 | 1945.823 | 0.7781 | 1945.823 | 1.61054 | 1945.823 | 2.59102 | 2196.524 | 3.38979 | 2196.524 | 4.27302 | 2196.524 | 5.2092 | 2196.524 | 6.30887 | 2196.524 | 7.22471
1947.751 | 0.16872 | 1947.751 | 0.77794 | 1947.751 | 1.61075 | 1947.751 | 2.5908 | 2198.452 | 3.38976 | 2198.452 | 4.27297 | 2198.452 | 5.20914 | 2198.452 | 6.30889 | 2198.452 | 7.2247
1949.68 | 0.16882 | 1949.68 | 0.77786 | 1949.68 | 1.61068 | 1949.68 | 2.59067 | 2200.381 | 3.38966 | 2200.381 | 4.27304 | 2200.381 | 5.20897 | 2200.381 | 6.30889 | 2200.381 | 7.22455
1951.608 | 0.16863 | 1951.608 | 0.77781 | 1951.608 | 1.61067 | 1951.608 | 2.5905 | 2202.309 | 3.38963 | 2202.309 | 4.27302 | 2202.309 | 5.20904 | 2202.309 | 6.30877 | 2202.309 | 7.22444
1953.537 | 0.16779 | 1953.537 | 0.77756 | 1953.537 | 1.61023 | 1953.537 | 2.59007 | 2204.238 | 3.38968 | 2204.238 | 4.273 | 2204.238 | 5.20899 | 2204.238 | 6.30881 | 2204.238 | 7.22431
1955.465 | 0.16762 | 1955.465 | 0.77722 | 1955.465 | 1.6097 | 1955.465 | 2.58982 | 2206.166 | 3.38963 | 2206.166 | 4.27289 | 2206.166 | 5.20936 | 2206.166 | 6.30863 | 2206.166 | 7.22442
1957.394 | 0.16774 | 1957.394 | 0.77707 | 1957.394 | 1.60957 | 1957.394 | 2.58981 | 2208.094 | 3.38958 | 2208.094 | 4.27293 | 2208.094 | 5.20942 | 2208.094 | 6.30863 | 2208.094 | 7.22446
1959.322 | 0.16774 | 1959.322 | 0.77703 | 1959.322 | 1.6098 | 1959.322 | 2.58964 | 2210.023 | 3.38953 | 2210.023 | 4.27292 | 2210.023 | 5.20951 | 2210.023 | 6.30863 | 2210.023 | 7.22461
1961.251 | 0.16755 | 1961.251 | 0.7767 | 1961.251 | 1.60955 | 1961.251 | 2.58932 | 2211.951 | 3.38942 | 2211.951 | 4.27286 | 2211.951 | 5.20936 | 2211.951 | 6.3087 | 2211.951 | 7.22441
1963.179 | 0.1672 | 1963.179 | 0.77626 | 1963.179 | 1.609 | 1963.179 | 2.58903 | 2213.88 | 3.38939 | 2213.88 | 4.27278 | 2213.88 | 5.20923 | 2213.88 | 6.30866 | 2213.88 | 7.22435
1965.108 | 0.16458 | 1965.108 | 0.77587 | 1965.108 | 1.60824 | 1965.108 | 2.58871 | 2215.808 | 3.38962 | 2215.808 | 4.2728 | 2215.808 | 5.20904 | 2215.808 | 6.30878 | 2215.808 | 7.22443
1967.036 | 0.16355 | 1967.036 | 0.7755 | 1967.036 | 1.60754 | 1967.036 | 2.5883 | 2217.737 | 3.38981 | 2217.737 | 4.27277 | 2217.737 | 5.20911 | 2217.737 | 6.30889 | 2217.737 | 7.22455
1968.964 | 0.16574 | 1968.964 | 0.77532 | 1968.964 | 1.60762 | 1968.964 | 2.58823 | 2219.665 | 3.38988 | 2219.665 | 4.27288 | 2219.665 | 5.20914 | 2219.665 | 6.30884 | 2219.665 | 7.22463
1970.893 | 0.16637 | 1970.893 | 0.77505 | 1970.893 | 1.60733 | 1970.893 | 2.58785 | 2221.594 | 3.38974 | 2221.594 | 4.2728 | 2221.594 | 5.20895 | 2221.594 | 6.30877 | 2221.594 | 7.22441
1972.821 | 0.16598 | 1972.821 | 0.77475 | 1972.821 | 1.60694 | 1972.821 | 2.58735 | 2223.522 | 3.3897 | 2223.522 | 4.27271 | 2223.522 | 5.20915 | 2223.522 | 6.30866 | 2223.522 | 7.22452
1974.75 | 0.16575 | 1974.75 | 0.77429 | 1974.75 | 1.60661 | 1974.75 | 2.58693 | 2225.451 | 3.38981 | 2225.451 | 4.27274 | 2225.451 | 5.20906 | 2225.451 | 6.30867 | 2225.451 | 7.22442
1976.678 | 0.16523 | 1976.678 | 0.7739 | 1976.678 | 1.60608 | 1976.678 | 2.58647 | 2227.379 | 3.39 | 2227.379 | 4.27275 | 2227.379 | 5.20942 | 2227.379 | 6.30865 | 2227.379 | 7.2246
1978.607 | 0.16463 | 1978.607 | 0.77332 | 1978.607 | 1.60544 | 1978.607 | 2.58588 | 2229.308 | 3.38996 | 2229.308 | 4.27273 | 2229.308 | 5.20939 | 2229.308 | 6.30876 | 2229.308 | 7.22458
1980.535 | 0.16408 | 1980.535 | 0.77272 | 1980.535 | 1.6049 | 1980.535 | 2.5852 | 2231.236 | 3.38973 | 2231.236 | 4.2726 | 2231.236 | 5.20925 | 2231.236 | 6.3086 | 2231.236 | 7.22459
1982.464 | 0.1637 | 1982.464 | 0.77215 | 1982.464 | 1.60428 | 1982.464 | 2.5846 | 2233.165 | 3.38961 | 2233.165 | 4.27247 | 2233.165 | 5.20906 | 2233.165 | 6.30855 | 2233.165 | 7.22442
1984.392 | 0.16305 | 1984.392 | 0.77139 | 1984.392 | 1.60364 | 1984.392 | 2.5841 | 2235.093 | 3.38963 | 2235.093 | 4.27242 | 2235.093 | 5.20911 | 2235.093 | 6.30845 | 2235.093 | 7.22444
1986.321 | 0.16162 | 1986.321 | 0.77059 | 1986.321 | 1.60273 | 1986.321 | 2.58332 | 2237.021 | 3.38966 | 2237.021 | 4.27243 | 2237.021 | 5.20899 | 2237.021 | 6.30837 | 2237.021 | 7.22448
1988.249 | 0.16012 | 1988.249 | 0.76966 | 1988.249 | 1.60176 | 1988.249 | 2.58224 | 2238.95 | 3.38972 | 2238.95 | 4.27244 | 2238.95 | 5.20887 | 2238.95 | 6.30841 | 2238.95 | 7.22439
1990.178 | 0.15817 | 1990.178 | 0.76875 | 1990.178 | 1.60098 | 1990.178 | 2.58129 | 2240.878 | 3.38965 | 2240.878 | 4.27231 | 2240.878 | 5.20906 | 2240.878 | 6.30829 | 2240.878 | 7.2244
1992.106 | 0.15728 | 1992.106 | 0.76787 | 1992.106 | 1.59992 | 1992.106 | 2.58042 | 2242.807 | 3.38945 | 2242.807 | 4.27221 | 2242.807 | 5.20875 | 2242.807 | 6.30832 | 2242.807 | 7.22419
1994.035 | 0.15932 | 1994.035 | 0.7672 | 1994.035 | 1.59928 | 1994.035 | 2.57976 | 2244.735 | 3.38939 | 2244.735 | 4.27217 | 2244.735 | 5.20878 | 2244.735 | 6.30828 | 2244.735 | 7.22431
1995.963 | 0.15908 | 1995.963 | 0.76633 | 1995.963 | 1.59862 | 1995.963 | 2.57893 | 2246.664 | 3.38951 | 2246.664 | 4.27226 | 2246.664 | 5.20861 | 2246.664 | 6.30833 | 2246.664 | 7.22421
1997.891 | 0.15836 | 1997.891 | 0.76518 | 1997.891 | 1.59756 | 1997.891 | 2.57764 | 2248.592 | 3.38944 | 2248.592 | 4.27221 | 2248.592 | 5.20863 | 2248.592 | 6.3081 | 2248.592 | 7.22418
1999.82 | 0.15759 | 1999.82 | 0.76417 | 1999.82 | 1.59638 | 1999.82 | 2.57657 | 2250.521 | 3.38932 | 2250.521 | 4.2721 | 2250.521 | 5.20845 | 2250.521 | 6.30802 | 2250.521 | 7.22392
2001.748 | 0.15709 | 2001.748 | 0.76323 | 2001.748 | 1.59514 | 2001.748 | 2.57562 | 2252.449 | 3.38918 | 2252.449 | 4.27195 | 2252.449 | 5.20831 | 2252.449 | 6.30793 | 2252.449 | 7.22376
2003.677 | 0.15619 | 2003.677 | 0.76201 | 2003.677 | 1.59375 | 2003.677 | 2.57425 | 2254.378 | 3.38907 | 2254.378 | 4.27174 | 2254.378 | 5.20822 | 2254.378 | 6.30775 | 2254.378 | 7.22362
2005.605 | 0.15521 | 2005.605 | 0.76074 | 2005.605 | 1.59265 | 2005.605 | 2.57298 | 2256.306 | 3.3889 | 2256.306 | 4.27153 | 2256.306 | 5.20796 | 2256.306 | 6.30771 | 2256.306 | 7.22338
2007.534 | 0.15402 | 2007.534 | 0.75937 | 2007.534 | 1.59138 | 2007.534 | 2.57166 | 2258.235 | 3.38888 | 2258.235 | 4.27157 | 2258.235 | 5.20809 | 2258.235 | 6.3077 | 2258.235 | 7.22338
2009.462 | 0.15345 | 2009.462 | 0.75795 | 2009.462 | 1.59018 | 2009.462 | 2.57031 | 2260.163 | 3.38874 | 2260.163 | 4.2715 | 2260.163 | 5.208 | 2260.163 | 6.30768 | 2260.163 | 7.22313
2011.391 | 0.15263 | 2011.391 | 0.7567 | 2011.391 | 1.58889 | 2011.391 | 2.56901 | 2262.092 | 3.38877 | 2262.092 | 4.27131 | 2262.092 | 5.20805 | 2262.092 | 6.30742 | 2262.092 | 7.22318
2013.319 | 0.15128 | 2013.319 | 0.75539 | 2013.319 | 1.58746 | 2013.319 | 2.56753 | 2264.02 | 3.38876 | 2264.02 | 4.27132 | 2264.02 | 5.20764 | 2264.02 | 6.30744 | 2264.02 | 7.22296
2015.248 | 0.14868 | 2015.248 | 0.75386 | 2015.248 | 1.5857 | 2015.248 | 2.56586 | 2265.948 | 3.38858 | 2265.948 | 4.2713 | 2265.948 | 5.20768 | 2265.948 | 6.30736 | 2265.948 | 7.22301
2017.176 | 0.14742 | 2017.176 | 0.75234 | 2017.176 | 1.58404 | 2017.176 | 2.56426 | 2267.877 | 3.38846 | 2267.877 | 4.27121 | 2267.877 | 5.20723 | 2267.877 | 6.30737 | 2267.877 | 7.22274
2019.105 | 0.1478 | 2019.105 | 0.75092 | 2019.105 | 1.58272 | 2019.105 | 2.56288 | 2269.805 | 3.38839 | 2269.805 | 4.27117 | 2269.805 | 5.20702 | 2269.805 | 6.30722 | 2269.805 | 7.22258
2021.033 | 0.14739 | 2021.033 | 0.74953 | 2021.033 | 1.58123 | 2021.033 | 2.56134 | 2271.734 | 3.3882 | 2271.734 | 4.27114 | 2271.734 | 5.2069 | 2271.734 | 6.30711 | 2271.734 | 7.22243
2022.962 | 0.14624 | 2022.962 | 0.74813 | 2022.962 | 1.57966 | 2022.962 | 2.55975 | 2273.662 | 3.38796 | 2273.662 | 4.27102 | 2273.662 | 5.20667 | 2273.662 | 6.30706 | 2273.662 | 7.22218
2024.89 | 0.14515 | 2024.89 | 0.74649 | 2024.89 | 1.57804 | 2024.89 | 2.55799 | 2275.591 | 3.38777 | 2275.591 | 4.27082 | 2275.591 | 5.20652 | 2275.591 | 6.30686 | 2275.591 | 7.22213
2026.818 | 0.14405 | 2026.818 | 0.74498 | 2026.818 | 1.57665 | 2026.818 | 2.55647 | 2277.519 | 3.38767 | 2277.519 | 4.27072 | 2277.519 | 5.20634 | 2277.519 | 6.30674 | 2277.519 | 7.22187
2028.747 | 0.14307 | 2028.747 | 0.74346 | 2028.747 | 1.57504 | 2028.747 | 2.55482 | 2279.448 | 3.38743 | 2279.448 | 4.27048 | 2279.448 | 5.20628 | 2279.448 | 6.30637 | 2279.448 | 7.22166
2030.675 | 0.14179 | 2030.675 | 0.74185 | 2030.675 | 1.57333 | 2030.675 | 2.55293 | 2281.376 | 3.3872 | 2281.376 | 4.27025 | 2281.376 | 5.20557 | 2281.376 | 6.3062 | 2281.376 | 7.22128
2032.604 | 0.14065 | 2032.604 | 0.74022 | 2032.604 | 1.57161 | 2032.604 | 2.55122 | 2283.305 | 3.38708 | 2283.305 | 4.27011 | 2283.305 | 5.2055 | 2283.305 | 6.30596 | 2283.305 | 7.22121
2034.532 | 0.13938 | 2034.532 | 0.73867 | 2034.532 | 1.5701 | 2034.532 | 2.54975 | 2285.233 | 3.38691 | 2285.233 | 4.27008 | 2285.233 | 5.20539 | 2285.233 | 6.30588 | 2285.233 | 7.22101
2036.461 | 0.13826 | 2036.461 | 0.73704 | 2036.461 | 1.56839 | 2036.461 | 2.54805 | 2287.162 | 3.3868 | 2287.162 | 4.26995 | 2287.162 | 5.20538 | 2287.162 | 6.30566 | 2287.162 | 7.22102
2038.389 | 0.13676 | 2038.389 | 0.73543 | 2038.389 | 1.56657 | 2038.389 | 2.54627 | 2289.09 | 3.38679 | 2289.09 | 4.26992 | 2289.09 | 5.20523 | 2289.09 | 6.30563 | 2289.09 | 7.22093
2040.318 | 0.135 | 2040.318 | 0.73368 | 2040.318 | 1.5646 | 2040.318 | 2.5443 | 2291.019 | 3.38662 | 2291.019 | 4.2698 | 2291.019 | 5.20471 | 2291.019 | 6.30578 | 2291.019 | 7.22061
2042.246 | 0.13411 | 2042.246 | 0.73209 | 2042.246 | 1.56291 | 2042.246 | 2.54259 | 2292.947 | 3.38655 | 2292.947 | 4.26974 | 2292.947 | 5.2048 | 2292.947 | 6.30576 | 2292.947 | 7.22063
2044.175 | 0.13345 | 2044.175 | 0.73069 | 2044.175 | 1.56158 | 2044.175 | 2.5413 | 2294.875 | 3.3864 | 2294.875 | 4.26961 | 2294.875 | 5.20464 | 2294.875 | 6.30566 | 2294.875 | 7.22042
2046.103 | 0.13231 | 2046.103 | 0.72914 | 2046.103 | 1.56003 | 2046.103 | 2.53977 | 2296.804 | 3.38623 | 2296.804 | 4.26936 | 2296.804 | 5.20456 | 2296.804 | 6.30543 | 2296.804 | 7.22035
2048.032 | 0.13143 | 2048.032 | 0.72745 | 2048.032 | 1.55843 | 2048.032 | 2.53807 | 2298.732 | 3.38595 | 2298.732 | 4.26917 | 2298.732 | 5.2039 | 2298.732 | 6.30541 | 2298.732 | 7.22001
2049.96 | 0.13028 | 2049.96 | 0.72583 | 2049.96 | 1.55696 | 2049.96 | 2.53641 | 2300.661 | 3.38586 | 2300.661 | 4.26917 | 2300.661 | 5.20371 | 2300.661 | 6.3053 | 2300.661 | 7.22012
2051.889 | 0.12923 | 2051.889 | 0.72465 | 2051.889 | 1.55537 | 2051.889 | 2.53482 | 2302.589 | 3.38582 | 2302.589 | 4.26925 | 2302.589 | 5.20346 | 2302.589 | 6.30535 | 2302.589 | 7.21996
2053.817 | 0.12804 | 2053.817 | 0.72322 | 2053.817 | 1.55348 | 2053.817 | 2.53307 | 2304.518 | 3.38566 | 2304.518 | 4.26908 | 2304.518 | 5.20343 | 2304.518 | 6.30527 | 2304.518 | 7.21985
2055.746 | 0.12703 | 2055.746 | 0.72182 | 2055.746 | 1.55202 | 2055.746 | 2.53159 | 2306.446 | 3.38555 | 2306.446 | 4.26889 | 2306.446 | 5.20313 | 2306.446 | 6.30511 | 2306.446 | 7.21963
2057.674 | 0.12586 | 2057.674 | 0.7205 | 2057.674 | 1.55066 | 2057.674 | 2.53028 | 2308.375 | 3.38545 | 2308.375 | 4.2688 | 2308.375 | 5.20293 | 2308.375 | 6.30506 | 2308.375 | 7.21935
2059.603 | 0.12486 | 2059.603 | 0.71903 | 2059.603 | 1.54917 | 2059.603 | 2.52875 | 2310.303 | 3.38531 | 2310.303 | 4.26863 | 2310.303 | 5.20282 | 2310.303 | 6.30505 | 2310.303 | 7.21943
2061.531 | 0.12399 | 2061.531 | 0.71768 | 2061.531 | 1.54781 | 2061.531 | 2.52718 | 2312.232 | 3.38528 | 2312.232 | 4.26849 | 2312.232 | 5.20253 | 2312.232 | 6.30498 | 2312.232 | 7.21935
2063.459 | 0.12239 | 2063.459 | 0.71643 | 2063.459 | 1.54634 | 2063.459 | 2.52583 | 2314.16 | 3.38525 | 2314.16 | 4.26842 | 2314.16 | 5.20268 | 2314.16 | 6.30466 | 2314.16 | 7.21941
2065.388 | 0.1213 | 2065.388 | 0.71522 | 2065.388 | 1.54526 | 2065.388 | 2.52459 | 2316.089 | 3.38514 | 2316.089 | 4.26846 | 2316.089 | 5.20235 | 2316.089 | 6.30468 | 2316.089 | 7.21918
2067.316 | 0.12125 | 2067.316 | 0.71418 | 2067.316 | 1.54426 | 2067.316 | 2.5234 | 2318.017 | 3.38483 | 2318.017 | 4.26833 | 2318.017 | 5.2022 | 2318.017 | 6.30459 | 2318.017 | 7.21913
2069.245 | 0.12059 | 2069.245 | 0.71318 | 2069.245 | 1.54322 | 2069.245 | 2.52239 | 2319.946 | 3.38464 | 2319.946 | 4.26818 | 2319.946 | 5.2019 | 2319.946 | 6.30467 | 2319.946 | 7.21886
2071.173 | 0.11986 | 2071.173 | 0.71187 | 2071.173 | 1.54209 | 2071.173 | 2.52091 | 2321.874 | 3.38475 | 2321.874 | 4.26823 | 2321.874 | 5.20187 | 2321.874 | 6.30444 | 2321.874 | 7.2188
2073.102 | 0.119 | 2073.102 | 0.71064 | 2073.102 | 1.54094 | 2073.102 | 2.51955 | 2323.802 | 3.38497 | 2323.802 | 4.26835 | 2323.802 | 5.20162 | 2323.802 | 6.30433 | 2323.802 | 7.21873
2075.03 | 0.11834 | 2075.03 | 0.70962 | 2075.03 | 1.53978 | 2075.03 | 2.51846 | 2325.731 | 3.38477 | 2325.731 | 4.26814 | 2325.731 | 5.20155 | 2325.731 | 6.30428 | 2325.731 | 7.21852
2076.959 | 0.11767 | 2076.959 | 0.70893 | 2076.959 | 1.53881 | 2076.959 | 2.51753 | 2327.659 | 3.38454 | 2327.659 | 4.26772 | 2327.659 | 5.20145 | 2327.659 | 6.30387 | 2327.659 | 7.21833
2078.887 | 0.11701 | 2078.887 | 0.70797 | 2078.887 | 1.53786 | 2078.887 | 2.51646 | 2329.588 | 3.38457 | 2329.588 | 4.2676 | 2329.588 | 5.20126 | 2329.588 | 6.30379 | 2329.588 | 7.21819
2080.816 | 0.11615 | 2080.816 | 0.70706 | 2080.816 | 1.53698 | 2080.816 | 2.5155 | 2331.516 | 3.38444 | 2331.516 | 4.26769 | 2331.516 | 5.20175 | 2331.516 | 6.30396 | 2331.516 | 7.21845
2082.744 | 0.11547 | 2082.744 | 0.70635 | 2082.744 | 1.53618 | 2082.744 | 2.51472 | 2333.445 | 3.38436 | 2333.445 | 4.26781 | 2333.445 | 5.20163 | 2333.445 | 6.30409 | 2333.445 | 7.21804
2084.673 | 0.11463 | 2084.673 | 0.70561 | 2084.673 | 1.53536 | 2084.673 | 2.51393 | 2335.373 | 3.38487 | 2335.373 | 4.26809 | 2335.373 | 5.20194 | 2335.373 | 6.30415 | 2335.373 | 7.21817
2086.601 | 0.11405 | 2086.601 | 0.70472 | 2086.601 | 1.53439 | 2086.601 | 2.51307 | 2337.302 | 3.38511 | 2337.302 | 4.26827 | 2337.302 | 5.2016 | 2337.302 | 6.30396 | 2337.302 | 7.21817
2088.53 | 0.11323 | 2088.53 | 0.70386 | 2088.53 | 1.5335 | 2088.53 | 2.51221 | 2339.23 | 3.38479 | 2339.23 | 4.26781 | 2339.23 | 5.20168 | 2339.23 | 6.30358 | 2339.23 | 7.21797
2090.458 | 0.11281 | 2090.458 | 0.70325 | 2090.458 | 1.53296 | 2090.458 | 2.51151 | 2341.159 | 3.3847 | 2341.159 | 4.2677 | 2341.159 | 5.20151 | 2341.159 | 6.3035 | 2341.159 | 7.21808
2092.386 | 0.11251 | 2092.386 | 0.70262 | 2092.386 | 1.53235 | 2092.386 | 2.51076 | 2343.087 | 3.38471 | 2343.087 | 4.2679 | 2343.087 | 5.20155 | 2343.087 | 6.30362 | 2343.087 | 7.21795
2094.315 | 0.11215 | 2094.315 | 0.70207 | 2094.315 | 1.5318 | 2094.315 | 2.51018 | 2345.016 | 3.38466 | 2345.016 | 4.26778 | 2345.016 | 5.20152 | 2345.016 | 6.30329 | 2345.016 | 7.21769
2096.243 | 0.11164 | 2096.243 | 0.70147 | 2096.243 | 1.53122 | 2096.243 | 2.50955 | 2346.944 | 3.3846 | 2346.944 | 4.26765 | 2346.944 | 5.20127 | 2346.944 | 6.30322 | 2346.944 | 7.21751
2098.172 | 0.1113 | 2098.172 | 0.70086 | 2098.172 | 1.53052 | 2098.172 | 2.50878 | 2348.873 | 3.38455 | 2348.873 | 4.26754 | 2348.873 | 5.20119 | 2348.873 | 6.30302 | 2348.873 | 7.21755
2100.1 | 0.11096 | 2100.1 | 0.70018 | 2100.1 | 1.52995 | 2100.1 | 2.50812 | 2350.801 | 3.3845 | 2350.801 | 4.26749 | 2350.801 | 5.2009 | 2350.801 | 6.30309 | 2350.801 | 7.21739
2102.029 | 0.11043 | 2102.029 | 0.69961 | 2102.029 | 1.52946 | 2102.029 | 2.50762 | 2352.729 | 3.38442 | 2352.729 | 4.26736 | 2352.729 | 5.20071 | 2352.729 | 6.30279 | 2352.729 | 7.21727
2103.957 | 0.11007 | 2103.957 | 0.69928 | 2103.957 | 1.52898 | 2103.957 | 2.50702 | 2354.658 | 3.38447 | 2354.658 | 4.2674 | 2354.658 | 5.20043 | 2354.658 | 6.30289 | 2354.658 | 7.21716
2105.886 | 0.10974 | 2105.886 | 0.69891 | 2105.886 | 1.52846 | 2105.886 | 2.50644 | 2356.586 | 3.38414 | 2356.586 | 4.26705 | 2356.586 | 5.19977 | 2356.586 | 6.30287 | 2356.586 | 7.21717
2107.814 | 0.10949 | 2107.814 | 0.69853 | 2107.814 | 1.52803 | 2107.814 | 2.50609 | 2358.515 | 3.38403 | 2358.515 | 4.26689 | 2358.515 | 5.19983 | 2358.515 | 6.30273 | 2358.515 | 7.21716
2109.743 | 0.10917 | 2109.743 | 0.69799 | 2109.743 | 1.52742 | 2109.743 | 2.5056 | 2360.443 | 3.38409 | 2360.443 | 4.26687 | 2360.443 | 5.19976 | 2360.443 | 6.30266 | 2360.443 | 7.21716
2111.671 | 0.10884 | 2111.671 | 0.6978 | 2111.671 | 1.52711 | 2111.671 | 2.50527 | 2362.372 | 3.38407 | 2362.372 | 4.26666 | 2362.372 | 5.19941 | 2362.372 | 6.30252 | 2362.372 | 7.2172
2113.6 | 0.10838 | 2113.6 | 0.69748 | 2113.6 | 1.52675 | 2113.6 | 2.50481 | 2364.3 | 3.38362 | 2364.3 | 4.26661 | 2364.3 | 5.19915 | 2364.3 | 6.30244 | 2364.3 | 7.21687
2115.528 | 0.10812 | 2115.528 | 0.6972 | 2115.528 | 1.52636 | 2115.528 | 2.50455 | 2366.229 | 3.3836 | 2366.229 | 4.26654 | 2366.229 | 5.19919 | 2366.229 | 6.3023 | 2366.229 | 7.21702
2117.457 | 0.10788 | 2117.457 | 0.69691 | 2117.457 | 1.52593 | 2117.457 | 2.50403 | 2368.157 | 3.38366 | 2368.157 | 4.26637 | 2368.157 | 5.1986 | 2368.157 | 6.30241 | 2368.157 | 7.21698
2119.385 | 0.10766 | 2119.385 | 0.69673 | 2119.385 | 1.52588 | 2119.385 | 2.50371 | 2370.086 | 3.38352 | 2370.086 | 4.26599 | 2370.086 | 5.19851 | 2370.086 | 6.30238 | 2370.086 | 7.21704
2121.313 | 0.10745 | 2121.313 | 0.69654 | 2121.313 | 1.52576 | 2121.313 | 2.50339 | 2372.014 | 3.38316 | 2372.014 | 4.26579 | 2372.014 | 5.1981 | 2372.014 | 6.30228 | 2372.014 | 7.21672
2123.242 | 0.10727 | 2123.242 | 0.69622 | 2123.242 | 1.52539 | 2123.242 | 2.50316 | 2373.943 | 3.38329 | 2373.943 | 4.26593 | 2373.943 | 5.19795 | 2373.943 | 6.30237 | 2373.943 | 7.21694
2125.17 | 0.10721 | 2125.17 | 0.69583 | 2125.17 | 1.52504 | 2125.17 | 2.50286 | 2375.871 | 3.38331 | 2375.871 | 4.26595 | 2375.871 | 5.19756 | 2375.871 | 6.30232 | 2375.871 | 7.21675
2127.099 | 0.10694 | 2127.099 | 0.69554 | 2127.099 | 1.52487 | 2127.099 | 2.50246 | 2377.8 | 3.38324 | 2377.8 | 4.26589 | 2377.8 | 5.19731 | 2377.8 | 6.3022 | 2377.8 | 7.21657
2129.027 | 0.10675 | 2129.027 | 0.69534 | 2129.027 | 1.52464 | 2129.027 | 2.50222 | 2379.728 | 3.3831 | 2379.728 | 4.26574 | 2379.728 | 5.19743 | 2379.728 | 6.30198 | 2379.728 | 7.21658
2130.956 | 0.10661 | 2130.956 | 0.69507 | 2130.956 | 1.52425 | 2130.956 | 2.50187 | 2381.656 | 3.3829 | 2381.656 | 4.26556 | 2381.656 | 5.19704 | 2381.656 | 6.30198 | 2381.656 | 7.21615
2132.884 | 0.10639 | 2132.884 | 0.69497 | 2132.884 | 1.52416 | 2132.884 | 2.50167 | 2383.585 | 3.38286 | 2383.585 | 4.2655 | 2383.585 | 5.19708 | 2383.585 | 6.30181 | 2383.585 | 7.21614
2134.813 | 0.10605 | 2134.813 | 0.69473 | 2134.813 | 1.52371 | 2134.813 | 2.50143 | 2385.513 | 3.38285 | 2385.513 | 4.26557 | 2385.513 | 5.19696 | 2385.513 | 6.30178 | 2385.513 | 7.21595
2136.741 | 0.10594 | 2136.741 | 0.69448 | 2136.741 | 1.52337 | 2136.741 | 2.50122 | 2387.442 | 3.3827 | 2387.442 | 4.26562 | 2387.442 | 5.19721 | 2387.442 | 6.30156 | 2387.442 | 7.216
2138.67 | 0.10583 | 2138.67 | 0.69433 | 2138.67 | 1.52335 | 2138.67 | 2.50102 | 2389.37 | 3.3825 | 2389.37 | 4.26569 | 2389.37 | 5.19691 | 2389.37 | 6.30155 | 2389.37 | 7.21591
2140.598 | 0.10569 | 2140.598 | 0.69419 | 2140.598 | 1.5232 | 2140.598 | 2.50093 | 2391.299 | 3.38248 | 2391.299 | 4.26565 | 2391.299 | 5.19666 | 2391.299 | 6.30159 | 2391.299 | 7.21579
2142.527 | 0.10554 | 2142.527 | 0.69399 | 2142.527 | 1.52305 | 2142.527 | 2.50078 | 2393.227 | 3.38255 | 2393.227 | 4.26559 | 2393.227 | 5.19661 | 2393.227 | 6.30143 | 2393.227 | 7.21566
2144.455 | 0.10527 | 2144.455 | 0.6937 | 2144.455 | 1.52293 | 2144.455 | 2.50033 | 2395.156 | 3.38243 | 2395.156 | 4.26545 | 2395.156 | 5.19637 | 2395.156 | 6.30131 | 2395.156 | 7.2155
2146.384 | 0.10522 | 2146.384 | 0.6936 | 2146.384 | 1.52277 | 2146.384 | 2.50013 | 2397.084 | 3.38234 | 2397.084 | 4.26536 | 2397.084 | 5.19637 | 2397.084 | 6.3012 | 2397.084 | 7.21557
2148.312 | 0.10504 | 2148.312 | 0.69333 | 2148.312 | 1.52247 | 2148.312 | 2.49986 | 2399.013 | 3.38235 | 2399.013 | 4.26533 | 2399.013 | 5.19607 | 2399.013 | 6.30129 | 2399.013 | 7.21531
2150.24 | 0.10498 | 2150.24 | 0.69322 | 2150.24 | 1.52245 | 2150.24 | 2.49983 | 2400.941 | 3.38243 | 2400.941 | 4.26525 | 2400.941 | 5.1963 | 2400.941 | 6.30122 | 2400.941 | 7.21553
2152.169 | 0.10474 | 2152.169 | 0.69299 | 2152.169 | 1.52228 | 2152.169 | 2.49962 | 2402.87 | 3.38232 | 2402.87 | 4.26524 | 2402.87 | 5.19603 | 2402.87 | 6.30129 | 2402.87 | 7.21539
2154.097 | 0.10457 | 2154.097 | 0.69302 | 2154.097 | 1.52234 | 2154.097 | 2.49962 | 2404.798 | 3.38204 | 2404.798 | 4.26509 | 2404.798 | 5.19586 | 2404.798 | 6.30103 | 2404.798 | 7.21524
2156.026 | 0.10439 | 2156.026 | 0.69288 | 2156.026 | 1.52217 | 2156.026 | 2.49931 | 2406.727 | 3.38204 | 2406.727 | 4.26514 | 2406.727 | 5.19556 | 2406.727 | 6.30101 | 2406.727 | 7.21522
2157.954 | 0.10418 | 2157.954 | 0.69271 | 2157.954 | 1.52194 | 2157.954 | 2.49914 | 2408.655 | 3.38216 | 2408.655 | 4.26516 | 2408.655 | 5.19556 | 2408.655 | 6.30105 | 2408.655 | 7.21517
2159.883 | 0.10395 | 2159.883 | 0.69248 | 2159.883 | 1.52163 | 2159.883 | 2.49894 | 2410.583 | 3.38204 | 2410.583 | 4.26502 | 2410.583 | 5.19559 | 2410.583 | 6.30075 | 2410.583 | 7.21506
2161.811 | 0.10386 | 2161.811 | 0.69238 | 2161.811 | 1.52168 | 2161.811 | 2.49883 | 2412.512 | 3.3819 | 2412.512 | 4.26494 | 2412.512 | 5.19514 | 2412.512 | 6.30077 | 2412.512 | 7.21494
2163.74 | 0.10389 | 2163.74 | 0.69236 | 2163.74 | 1.52167 | 2163.74 | 2.49871 | 2414.44 | 3.38192 | 2414.44 | 4.26486 | 2414.44 | 5.19509 | 2414.44 | 6.30074 | 2414.44 | 7.21507
2165.668 | 0.10378 | 2165.668 | 0.69212 | 2165.668 | 1.52147 | 2165.668 | 2.49859 | 2416.369 | 3.38197 | 2416.369 | 4.26487 | 2416.369 | 5.19502 | 2416.369 | 6.3007 | 2416.369 | 7.21479
2167.597 | 0.10374 | 2167.597 | 0.69201 | 2167.597 | 1.5213 | 2167.597 | 2.49849 | 2418.297 | 3.38187 | 2418.297 | 4.26488 | 2418.297 | 5.19518 | 2418.297 | 6.30062 | 2418.297 | 7.21486
2169.525 | 0.10354 | 2169.525 | 0.69187 | 2169.525 | 1.52103 | 2169.525 | 2.49806 | 2420.226 | 3.38189 | 2420.226 | 4.26495 | 2420.226 | 5.19507 | 2420.226 | 6.3009 | 2420.226 | 7.21489
2171.454 | 0.10344 | 2171.454 | 0.69184 | 2171.454 | 1.52108 | 2171.454 | 2.49814 | 2422.154 | 3.38195 | 2422.154 | 4.26496 | 2422.154 | 5.1952 | 2422.154 | 6.30088 | 2422.154 | 7.21498
2173.382 | 0.10337 | 2173.382 | 0.69169 | 2173.382 | 1.52088 | 2173.382 | 2.49809 | 2424.083 | 3.38194 | 2424.083 | 4.26489 | 2424.083 | 5.19495 | 2424.083 | 6.30076 | 2424.083 | 7.21487
2175.311 | 0.10329 | 2175.311 | 0.69187 | 2175.311 | 1.52095 | 2175.311 | 2.49816 | 2426.011 | 3.38188 | 2426.011 | 4.26481 | 2426.011 | 5.19477 | 2426.011 | 6.30068 | 2426.011 | 7.21465
2177.239 | 0.10314 | 2177.239 | 0.69195 | 2177.239 | 1.52099 | 2177.239 | 2.49819 | 2427.94 | 3.38183 | 2427.94 | 4.26478 | 2427.94 | 5.19491 | 2427.94 | 6.30054 | 2427.94 | 7.21468
2179.167 | 0.10303 | 2179.167 | 0.69189 | 2179.167 | 1.52095 | 2179.167 | 2.498 | 2429.868 | 3.3818 | 2429.868 | 4.26477 | 2429.868 | 5.19457 | 2429.868 | 6.30055 | 2429.868 | 7.21456
2181.096 | 0.10301 | 2181.096 | 0.69192 | 2181.096 | 1.52111 | 2181.096 | 2.49799 | 2431.797 | 3.38175 | 2431.797 | 4.26474 | 2431.797 | 5.19453 | 2431.797 | 6.30033 | 2431.797 | 7.21471
2183.024 | 0.10278 | 2183.024 | 0.6919 | 2183.024 | 1.52107 | 2183.024 | 2.4981 | 2433.725 | 3.38169 | 2433.725 | 4.26477 | 2433.725 | 5.19428 | 2433.725 | 6.30041 | 2433.725 | 7.21452
2184.953 | 0.10271 | 2184.953 | 0.69197 | 2184.953 | 1.52111 | 2184.953 | 2.4982 | 2435.654 | 3.3817 | 2435.654 | 4.26478 | 2435.654 | 5.19445 | 2435.654 | 6.30038 | 2435.654 | 7.21457
2186.881 | 0.10252 | 2186.881 | 0.69178 | 2186.881 | 1.5209 | 2186.881 | 2.49787 | 2437.582 | 3.38158 | 2437.582 | 4.26459 | 2437.582 | 5.19415 | 2437.582 | 6.30042 | 2437.582 | 7.21437
2188.81 | 0.10247 | 2188.81 | 0.69178 | 2188.81 | 1.52104 | 2188.81 | 2.49786 | 2439.51 | 3.38155 | 2439.51 | 4.2644 | 2439.51 | 5.19421 | 2439.51 | 6.30039 | 2439.51 | 7.21435
2190.738 | 0.10225 | 2190.738 | 0.69152 | 2190.738 | 1.52085 | 2190.738 | 2.49766 | 2441.439 | 3.3815 | 2441.439 | 4.26434 | 2441.439 | 5.19404 | 2441.439 | 6.3003 | 2441.439 | 7.21434
2192.667 | 0.10228 | 2192.667 | 0.69152 | 2192.667 | 1.52088 | 2192.667 | 2.49786 | 2443.367 | 3.38149 | 2443.367 | 4.26443 | 2443.367 | 5.19392 | 2443.367 | 6.30033 | 2443.367 | 7.2143
2194.595 | 0.10232 | 2194.595 | 0.69152 | 2194.595 | 1.52082 | 2194.595 | 2.49783 | 2445.296 | 3.38149 | 2445.296 | 4.26442 | 2445.296 | 5.19416 | 2445.296 | 6.30017 | 2445.296 | 7.21435
2196.524 | 0.10235 | 2196.524 | 0.69169 | 2196.524 | 1.52084 | 2196.524 | 2.49786 | 2447.224 | 3.3816 | 2447.224 | 4.2644 | 2447.224 | 5.19401 | 2447.224 | 6.30031 | 2447.224 | 7.21412
2198.452 | 0.10234 | 2198.452 | 0.69171 | 2198.452 | 1.5207 | 2198.452 | 2.49775 | 2449.153 | 3.38176 | 2449.153 | 4.26441 | 2449.153 | 5.19417 | 2449.153 | 6.30028 | 2449.153 | 7.21433
2200.381 | 0.10222 | 2200.381 | 0.69168 | 2200.381 | 1.52054 | 2200.381 | 2.49763 | 2451.081 | 3.38164 | 2451.081 | 4.2644 | 2451.081 | 5.19377 | 2451.081 | 6.30022 | 2451.081 | 7.21427
2202.309 | 0.10221 | 2202.309 | 0.69172 | 2202.309 | 1.52066 | 2202.309 | 2.49757 | 2453.01 | 3.38145 | 2453.01 | 4.26438 | 2453.01 | 5.19384 | 2453.01 | 6.30008 | 2453.01 | 7.21434
2204.238 | 0.10211 | 2204.238 | 0.6916 | 2204.238 | 1.52085 | 2204.238 | 2.49752 | 2454.938 | 3.38144 | 2454.938 | 4.26431 | 2454.938 | 5.19379 | 2454.938 | 6.30012 | 2454.938 | 7.21424
2206.166 | 0.10208 | 2206.166 | 0.69163 | 2206.166 | 1.52086 | 2206.166 | 2.49771 | 2456.867 | 3.38139 | 2456.867 | 4.2642 | 2456.867 | 5.19389 | 2456.867 | 6.30006 | 2456.867 | 7.21409
2208.094 | 0.10196 | 2208.094 | 0.69159 | 2208.094 | 1.5206 | 2208.094 | 2.49759 | 2458.795 | 3.38147 | 2458.795 | 4.26426 | 2458.795 | 5.19393 | 2458.795 | 6.29998 | 2458.795 | 7.21408
2210.023 | 0.10208 | 2210.023 | 0.69171 | 2210.023 | 1.52077 | 2210.023 | 2.49766 | 2460.724 | 3.38159 | 2460.724 | 4.26432 | 2460.724 | 5.19357 | 2460.724 | 6.30009 | 2460.724 | 7.21393
2211.951 | 0.102 | 2211.951 | 0.69127 | 2211.951 | 1.52065 | 2211.951 | 2.49737 | 2462.652 | 3.3816 | 2462.652 | 4.26429 | 2462.652 | 5.1938 | 2462.652 | 6.30007 | 2462.652 | 7.21402
2213.88 | 0.1019 | 2213.88 | 0.69117 | 2213.88 | 1.52063 | 2213.88 | 2.49742 | 2464.581 | 3.38157 | 2464.581 | 4.26419 | 2464.581 | 5.19346 | 2464.581 | 6.30012 | 2464.581 | 7.21388
2215.808 | 0.10189 | 2215.808 | 0.6913 | 2215.808 | 1.52061 | 2215.808 | 2.49751 | 2466.509 | 3.38154 | 2466.509 | 4.26409 | 2466.509 | 5.19365 | 2466.509 | 6.29991 | 2466.509 | 7.21398
2217.737 | 0.10176 | 2217.737 | 0.6914 | 2217.737 | 1.52063 | 2217.737 | 2.49752 | 2468.438 | 3.38166 | 2468.438 | 4.26419 | 2468.438 | 5.19357 | 2468.438 | 6.30005 | 2468.438 | 7.21391
2219.665 | 0.10176 | 2219.665 | 0.69158 | 2219.665 | 1.52082 | 2219.665 | 2.49766 | 2470.366 | 3.38165 | 2470.366 | 4.26417 | 2470.366 | 5.19352 | 2470.366 | 6.30005 | 2470.366 | 7.21396
2221.594 | 0.10163 | 2221.594 | 0.69138 | 2221.594 | 1.52068 | 2221.594 | 2.49743 | 2472.294 | 3.3815 | 2472.294 | 4.2641 | 2472.294 | 5.19341 | 2472.294 | 6.3 | 2472.294 | 7.21396
2223.522 | 0.10176 | 2223.522 | 0.69141 | 2223.522 | 1.52062 | 2223.522 | 2.4975 | 2474.223 | 3.38139 | 2474.223 | 4.26401 | 2474.223 | 5.19349 | 2474.223 | 6.30003 | 2474.223 | 7.21386
2225.451 | 0.10156 | 2225.451 | 0.69129 | 2225.451 | 1.52051 | 2225.451 | 2.49737 | 2476.151 | 3.38145 | 2476.151 | 4.264 | 2476.151 | 5.19362 | 2476.151 | 6.29997 | 2476.151 | 7.21392
2227.379 | 0.10152 | 2227.379 | 0.69149 | 2227.379 | 1.52076 | 2227.379 | 2.49758 | 2478.08 | 3.38164 | 2478.08 | 4.26415 | 2478.08 | 5.19339 | 2478.08 | 6.30013 | 2478.08 | 7.21388
2229.308 | 0.10141 | 2229.308 | 0.69147 | 2229.308 | 1.52063 | 2229.308 | 2.49757 | 2480.008 | 3.38158 | 2480.008 | 4.26413 | 2480.008 | 5.19359 | 2480.008 | 6.30006 | 2480.008 | 7.21407
2231.236 | 0.10144 | 2231.236 | 0.69138 | 2231.236 | 1.52051 | 2231.236 | 2.49765 | 2481.937 | 3.38151 | 2481.937 | 4.26411 | 2481.937 | 5.19337 | 2481.937 | 6.30014 | 2481.937 | 7.21393
2233.165 | 0.10132 | 2233.165 | 0.69113 | 2233.165 | 1.5203 | 2233.165 | 2.49745 | 2483.865 | 3.38154 | 2483.865 | 4.26409 | 2483.865 | 5.19362 | 2483.865 | 6.30014 | 2483.865 | 7.21404
2235.093 | 0.10131 | 2235.093 | 0.69118 | 2235.093 | 1.5204 | 2235.093 | 2.49732 | 2485.794 | 3.38151 | 2485.794 | 4.26404 | 2485.794 | 5.19352 | 2485.794 | 6.3 | 2485.794 | 7.21385
2237.021 | 0.10137 | 2237.021 | 0.6912 | 2237.021 | 1.5205 | 2237.021 | 2.49717 | 2487.722 | 3.38152 | 2487.722 | 4.26393 | 2487.722 | 5.19348 | 2487.722 | 6.2998 | 2487.722 | 7.21383
2238.95 | 0.10124 | 2238.95 | 0.69108 | 2238.95 | 1.52027 | 2238.95 | 2.49697 | 2489.651 | 3.38163 | 2489.651 | 4.26395 | 2489.651 | 5.19337 | 2489.651 | 6.2999 | 2489.651 | 7.21388
2240.878 | 0.10101 | 2240.878 | 0.69106 | 2240.878 | 1.52022 | 2240.878 | 2.49703 | 2491.579 | 3.38172 | 2491.579 | 4.26407 | 2491.579 | 5.19328 | 2491.579 | 6.30004 | 2491.579 | 7.21397
2242.807 | 0.10074 | 2242.807 | 0.69085 | 2242.807 | 1.52005 | 2242.807 | 2.49689 | 2493.508 | 3.38181 | 2493.508 | 4.26411 | 2493.508 | 5.19377 | 2493.508 | 6.2999 | 2493.508 | 7.2143
2244.735 | 0.10066 | 2244.735 | 0.69105 | 2244.735 | 1.52024 | 2244.735 | 2.4972 | 2495.436 | 3.38174 | 2495.436 | 4.26404 | 2495.436 | 5.19351 | 2495.436 | 6.29996 | 2495.436 | 7.21402
2246.664 | 0.10058 | 2246.664 | 0.69096 | 2246.664 | 1.52012 | 2246.664 | 2.49698 | 2497.365 | 3.38177 | 2497.365 | 4.26394 | 2497.365 | 5.19362 | 2497.365 | 6.29984 | 2497.365 | 7.21406
2248.592 | 0.1005 | 2248.592 | 0.69101 | 2248.592 | 1.5201 | 2248.592 | 2.49688 | 2499.293 | 3.38169 | 2499.293 | 4.26398 | 2499.293 | 5.19354 | 2499.293 | 6.29982 | 2499.293 | 7.21397
2250.521 | 0.10049 | 2250.521 | 0.69089 | 2250.521 | 1.51997 | 2250.521 | 2.49677 | 2501.221 | 3.38161 | 2501.221 | 4.26402 | 2501.221 | 5.19361 | 2501.221 | 6.29985 | 2501.221 | 7.21404
2252.449 | 0.10041 | 2252.449 | 0.69072 | 2252.449 | 1.51989 | 2252.449 | 2.49671 | 2503.15 | 3.3817 | 2503.15 | 4.26407 | 2503.15 | 5.19342 | 2503.15 | 6.29997 | 2503.15 | 7.21406
2254.378 | 0.1004 | 2254.378 | 0.69047 | 2254.378 | 1.5197 | 2254.378 | 2.49653 | 2505.078 | 3.38182 | 2505.078 | 4.26407 | 2505.078 | 5.19349 | 2505.078 | 6.29993 | 2505.078 | 7.21406
2256.306 | 0.10003 | 2256.306 | 0.69035 | 2256.306 | 1.51944 | 2256.306 | 2.49639 | 2507.007 | 3.38181 | 2507.007 | 4.26418 | 2507.007 | 5.19396 | 2507.007 | 6.29992 | 2507.007 | 7.21422
2258.235 | 0.10003 | 2258.235 | 0.6906 | 2258.235 | 1.5196 | 2258.235 | 2.49652 | 2508.935 | 3.38182 | 2508.935 | 4.26432 | 2508.935 | 5.1941 | 2508.935 | 6.30006 | 2508.935 | 7.21418
2260.163 | 0.09981 | 2260.163 | 0.6904 | 2260.163 | 1.51944 | 2260.163 | 2.4962 | 2510.864 | 3.38179 | 2510.864 | 4.26427 | 2510.864 | 5.19421 | 2510.864 | 6.29991 | 2510.864 | 7.21436
2262.092 | 0.09988 | 2262.092 | 0.6904 | 2262.092 | 1.51961 | 2262.092 | 2.49624 | 2512.792 | 3.38175 | 2512.792 | 4.26428 | 2512.792 | 5.19376 | 2512.792 | 6.29999 | 2512.792 | 7.21429
2264.02 | 0.0996 | 2264.02 | 0.69021 | 2264.02 | 1.5194 | 2264.02 | 2.49611 | 2514.721 | 3.38177 | 2514.721 | 4.26442 | 2514.721 | 5.1937 | 2514.721 | 6.29995 | 2514.721 | 7.21455
2265.948 | 0.09956 | 2265.948 | 0.69027 | 2265.948 | 1.51944 | 2265.948 | 2.49623 | 2516.649 | 3.38187 | 2516.649 | 4.26442 | 2516.649 | 5.19385 | 2516.649 | 6.30002 | 2516.649 | 7.21452
2267.877 | 0.09936 | 2267.877 | 0.69004 | 2267.877 | 1.51921 | 2267.877 | 2.49586 | 2518.578 | 3.38186 | 2518.578 | 4.26432 | 2518.578 | 5.19415 | 2518.578 | 6.29996 | 2518.578 | 7.21454
2269.805 | 0.09943 | 2269.805 | 0.69002 | 2269.805 | 1.51895 | 2269.805 | 2.49561 | 2520.506 | 3.38196 | 2520.506 | 4.2644 | 2520.506 | 5.19417 | 2520.506 | 6.30002 | 2520.506 | 7.2146
2271.734 | 0.09935 | 2271.734 | 0.68996 | 2271.734 | 1.51872 | 2271.734 | 2.49543 | 2522.435 | 3.38206 | 2522.435 | 4.26443 | 2522.435 | 5.19407 | 2522.435 | 6.30019 | 2522.435 | 7.21461
2273.662 | 0.09917 | 2273.662 | 0.68976 | 2273.662 | 1.51857 | 2273.662 | 2.49526 | 2524.363 | 3.38212 | 2524.363 | 4.26436 | 2524.363 | 5.19417 | 2524.363 | 6.30006 | 2524.363 | 7.21476
2275.591 | 0.09893 | 2275.591 | 0.68968 | 2275.591 | 1.51865 | 2275.591 | 2.49519 | 2526.292 | 3.38212 | 2526.292 | 4.26421 | 2526.292 | 5.19405 | 2526.292 | 6.30012 | 2526.292 | 7.2146
2277.519 | 0.09868 | 2277.519 | 0.68943 | 2277.519 | 1.51838 | 2277.519 | 2.495 | 2528.22 | 3.3821 | 2528.22 | 4.26408 | 2528.22 | 5.19438 | 2528.22 | 6.30009 | 2528.22 | 7.21472
2279.448 | 0.09869 | 2279.448 | 0.68938 | 2279.448 | 1.51822 | 2279.448 | 2.49502 | 2530.148 | 3.38211 | 2530.148 | 4.26411 | 2530.148 | 5.19394 | 2530.148 | 6.30013 | 2530.148 | 7.21467
2281.376 | 0.09863 | 2281.376 | 0.68894 | 2281.376 | 1.51774 | 2281.376 | 2.49454 | 2532.077 | 3.38213 | 2532.077 | 4.26404 | 2532.077 | 5.19377 | 2532.077 | 6.29999 | 2532.077 | 7.21477
2283.305 | 0.09847 | 2283.305 | 0.68894 | 2283.305 | 1.51763 | 2283.305 | 2.49463 | 2534.005 | 3.38208 | 2534.005 | 4.26394 | 2534.005 | 5.19369 | 2534.005 | 6.29996 | 2534.005 | 7.21464
2285.233 | 0.09823 | 2285.233 | 0.68865 | 2285.233 | 1.51731 | 2285.233 | 2.49439 | 2535.934 | 3.3821 | 2535.934 | 4.264 | 2535.934 | 5.19401 | 2535.934 | 6.30011 | 2535.934 | 7.2146
2287.162 | 0.09793 | 2287.162 | 0.68833 | 2287.162 | 1.51729 | 2287.162 | 2.49429 | 2537.862 | 3.38219 | 2537.862 | 4.2641 | 2537.862 | 5.19436 | 2537.862 | 6.3002 | 2537.862 | 7.21493
2289.09 | 0.09787 | 2289.09 | 0.68803 | 2289.09 | 1.51729 | 2289.09 | 2.49408 | 2539.791 | 3.38215 | 2539.791 | 4.26404 | 2539.791 | 5.19412 | 2539.791 | 6.3002 | 2539.791 | 7.2149
2291.019 | 0.0978 | 2291.019 | 0.68798 | 2291.019 | 1.51717 | 2291.019 | 2.49353 | 2541.719 | 3.38214 | 2541.719 | 4.26384 | 2541.719 | 5.1942 | 2541.719 | 6.2999 | 2541.719 | 7.21494
2292.947 | 0.098 | 2292.947 | 0.68823 | 2292.947 | 1.51722 | 2292.947 | 2.49356 | 2543.648 | 3.38223 | 2543.648 | 4.26385 | 2543.648 | 5.19408 | 2543.648 | 6.30005 | 2543.648 | 7.2148
2294.875 | 0.09779 | 2294.875 | 0.68796 | 2294.875 | 1.51702 | 2294.875 | 2.49338 | 2545.576 | 3.38239 | 2545.576 | 4.264 | 2545.576 | 5.19425 | 2545.576 | 6.3002 | 2545.576 | 7.21497
2296.804 | 0.09791 | 2296.804 | 0.6879 | 2296.804 | 1.51705 | 2296.804 | 2.49345 | 2547.505 | 3.38237 | 2547.505 | 4.26416 | 2547.505 | 5.19424 | 2547.505 | 6.30031 | 2547.505 | 7.2149
2298.732 | 0.09767 | 2298.732 | 0.68765 | 2298.732 | 1.51656 | 2298.732 | 2.49303 | 2549.433 | 3.38236 | 2549.433 | 4.26417 | 2549.433 | 5.19433 | 2549.433 | 6.30037 | 2549.433 | 7.21498
2300.661 | 0.0977 | 2300.661 | 0.6878 | 2300.661 | 1.51653 | 2300.661 | 2.4931 | 2551.362 | 3.38258 | 2551.362 | 4.26425 | 2551.362 | 5.1944 | 2551.362 | 6.30047 | 2551.362 | 7.21517
2302.589 | 0.09752 | 2302.589 | 0.68755 | 2302.589 | 1.51647 | 2302.589 | 2.49311 | 2553.29 | 3.38269 | 2553.29 | 4.26426 | 2553.29 | 5.1944 | 2553.29 | 6.30052 | 2553.29 | 7.2152
2304.518 | 0.09752 | 2304.518 | 0.68739 | 2304.518 | 1.51638 | 2304.518 | 2.49319 | 2555.219 | 3.38266 | 2555.219 | 4.26422 | 2555.219 | 5.19452 | 2555.219 | 6.30044 | 2555.219 | 7.21541
2306.446 | 0.09747 | 2306.446 | 0.68717 | 2306.446 | 1.51603 | 2306.446 | 2.49287 | 2557.147 | 3.38271 | 2557.147 | 4.26432 | 2557.147 | 5.19421 | 2557.147 | 6.30061 | 2557.147 | 7.21547
2308.375 | 0.09736 | 2308.375 | 0.68697 | 2308.375 | 1.5158 | 2308.375 | 2.49264 | 2559.075 | 3.38277 | 2559.075 | 4.2642 | 2559.075 | 5.19436 | 2559.075 | 6.30049 | 2559.075 | 7.21555
2310.303 | 0.09748 | 2310.303 | 0.68704 | 2310.303 | 1.51591 | 2310.303 | 2.49268 | 2561.004 | 3.38273 | 2561.004 | 4.26415 | 2561.004 | 5.19438 | 2561.004 | 6.30055 | 2561.004 | 7.21533
2312.232 | 0.0973 | 2312.232 | 0.68678 | 2312.232 | 1.51584 | 2312.232 | 2.49251 | 2562.932 | 3.38275 | 2562.932 | 4.26414 | 2562.932 | 5.19456 | 2562.932 | 6.30052 | 2562.932 | 7.21538
2314.16 | 0.09714 | 2314.16 | 0.68671 | 2314.16 | 1.51586 | 2314.16 | 2.49254 | 2564.861 | 3.38282 | 2564.861 | 4.26412 | 2564.861 | 5.19453 | 2564.861 | 6.30046 | 2564.861 | 7.21537
2316.089 | 0.09705 | 2316.089 | 0.68653 | 2316.089 | 1.51546 | 2316.089 | 2.49225 | 2566.789 | 3.38292 | 2566.789 | 4.26417 | 2566.789 | 5.19453 | 2566.789 | 6.30055 | 2566.789 | 7.21553
2318.017 | 0.09692 | 2318.017 | 0.68667 | 2318.017 | 1.51546 | 2318.017 | 2.49228 | 2568.718 | 3.383 | 2568.718 | 4.26427 | 2568.718 | 5.19468 | 2568.718 | 6.3006 | 2568.718 | 7.21571
2319.946 | 0.09681 | 2319.946 | 0.68668 | 2319.946 | 1.5152 | 2319.946 | 2.49208 | 2570.646 | 3.38298 | 2570.646 | 4.26434 | 2570.646 | 5.1945 | 2570.646 | 6.30071 | 2570.646 | 7.21558
2321.874 | 0.09671 | 2321.874 | 0.68666 | 2321.874 | 1.51536 | 2321.874 | 2.49203 | 2572.575 | 3.38294 | 2572.575 | 4.26426 | 2572.575 | 5.19471 | 2572.575 | 6.30052 | 2572.575 | 7.2158
2323.802 | 0.09673 | 2323.802 | 0.6866 | 2323.802 | 1.51559 | 2323.802 | 2.49176 | 2574.503 | 3.38298 | 2574.503 | 4.26427 | 2574.503 | 5.1945 | 2574.503 | 6.30055 | 2574.503 | 7.21576
2325.731 | 0.09633 | 2325.731 | 0.68645 | 2325.731 | 1.51532 | 2325.731 | 2.49139 | 2576.432 | 3.38309 | 2576.432 | 4.26438 | 2576.432 | 5.19471 | 2576.432 | 6.30058 | 2576.432 | 7.21599
2327.659 | 0.0966 | 2327.659 | 0.68614 | 2327.659 | 1.51512 | 2327.659 | 2.49109 | 2578.36 | 3.38321 | 2578.36 | 4.26441 | 2578.36 | 5.19471 | 2578.36 | 6.30074 | 2578.36 | 7.21601
2329.588 | 0.09654 | 2329.588 | 0.6858 | 2329.588 | 1.51495 | 2329.588 | 2.49084 | 2580.289 | 3.38321 | 2580.289 | 4.26443 | 2580.289 | 5.19474 | 2580.289 | 6.3008 | 2580.289 | 7.21612
2331.516 | 0.0967 | 2331.516 | 0.68611 | 2331.516 | 1.51481 | 2331.516 | 2.49118 | 2582.217 | 3.38312 | 2582.217 | 4.2644 | 2582.217 | 5.19493 | 2582.217 | 6.30083 | 2582.217 | 7.21615
2333.445 | 0.09633 | 2333.445 | 0.6859 | 2333.445 | 1.51462 | 2333.445 | 2.491 | 2584.146 | 3.38307 | 2584.146 | 4.26436 | 2584.146 | 5.19494 | 2584.146 | 6.30085 | 2584.146 | 7.21607
2335.373 | 0.0961 | 2335.373 | 0.68621 | 2335.373 | 1.51523 | 2335.373 | 2.49113 | 2586.074 | 3.38317 | 2586.074 | 4.26435 | 2586.074 | 5.19511 | 2586.074 | 6.30074 | 2586.074 | 7.21627
2337.302 | 0.09603 | 2337.302 | 0.68628 | 2337.302 | 1.51523 | 2337.302 | 2.49061 | 2588.002 | 3.38328 | 2588.002 | 4.26451 | 2588.002 | 5.19473 | 2588.002 | 6.30081 | 2588.002 | 7.21631
2339.23 | 0.09604 | 2339.23 | 0.68626 | 2339.23 | 1.51499 | 2339.23 | 2.49044 | 2589.931 | 3.38352 | 2589.931 | 4.26466 | 2589.931 | 5.19496 | 2589.931 | 6.30086 | 2589.931 | 7.2167
2341.159 | 0.09619 | 2341.159 | 0.68618 | 2341.159 | 1.51486 | 2341.159 | 2.49058 | 2591.859 | 3.38365 | 2591.859 | 4.26472 | 2591.859 | 5.19503 | 2591.859 | 6.30105 | 2591.859 | 7.21664
2343.087 | 0.09599 | 2343.087 | 0.68589 | 2343.087 | 1.51488 | 2343.087 | 2.49053 | 2593.788 | 3.38362 | 2593.788 | 4.26474 | 2593.788 | 5.19523 | 2593.788 | 6.30101 | 2593.788 | 7.21674
2345.016 | 0.09576 | 2345.016 | 0.6859 | 2345.016 | 1.51505 | 2345.016 | 2.49027 | 2595.716 | 3.38356 | 2595.716 | 4.26478 | 2595.716 | 5.19511 | 2595.716 | 6.30107 | 2595.716 | 7.21677
2346.944 | 0.09566 | 2346.944 | 0.68566 | 2346.944 | 1.51496 | 2346.944 | 2.49003 | 2597.645 | 3.3837 | 2597.645 | 4.2648 | 2597.645 | 5.19507 | 2597.645 | 6.30125 | 2597.645 | 7.21678
2348.873 | 0.09573 | 2348.873 | 0.6857 | 2348.873 | 1.515 | 2348.873 | 2.49012 | 2599.573 | 3.38391 | 2599.573 | 4.26483 | 2599.573 | 5.19541 | 2599.573 | 6.30118 | 2599.573 | 7.21703
2350.801 | 0.09549 | 2350.801 | 0.68548 | 2350.801 | 1.51473 | 2350.801 | 2.48988 | 2601.502 | 3.3839 | 2601.502 | 4.26481 | 2601.502 | 5.19538 | 2601.502 | 6.30124 | 2601.502 | 7.21702
2352.729 | 0.0955 | 2352.729 | 0.68545 | 2352.729 | 1.51486 | 2352.729 | 2.48973 | 2603.43 | 3.38394 | 2603.43 | 4.26489 | 2603.43 | 5.19575 | 2603.43 | 6.30125 | 2603.43 | 7.21726
2354.658 | 0.09554 | 2354.658 | 0.68518 | 2354.658 | 1.51486 | 2354.658 | 2.48975 | 2605.359 | 3.38409 | 2605.359 | 4.26502 | 2605.359 | 5.19562 | 2605.359 | 6.30142 | 2605.359 | 7.21719
2356.586 | 0.09537 | 2356.586 | 0.68491 | 2356.586 | 1.51433 | 2356.586 | 2.48976 | 2607.287 | 3.38418 | 2607.287 | 4.26505 | 2607.287 | 5.19575 | 2607.287 | 6.30142 | 2607.287 | 7.21735
2358.515 | 0.09542 | 2358.515 | 0.68511 | 2358.515 | 1.5141 | 2358.515 | 2.48969 | 2609.216 | 3.38411 | 2609.216 | 4.26515 | 2609.216 | 5.19568 | 2609.216 | 6.30145 | 2609.216 | 7.2174
2360.443 | 0.09535 | 2360.443 | 0.68509 | 2360.443 | 1.51426 | 2360.443 | 2.48967 | 2611.144 | 3.38414 | 2611.144 | 4.26508 | 2611.144 | 5.1956 | 2611.144 | 6.30136 | 2611.144 | 7.21747
2362.372 | 0.09527 | 2362.372 | 0.68518 | 2362.372 | 1.51401 | 2362.372 | 2.48951 | 2613.073 | 3.38441 | 2613.073 | 4.26516 | 2613.073 | 5.19575 | 2613.073 | 6.30149 | 2613.073 | 7.21761
2364.3 | 0.09517 | 2364.3 | 0.68468 | 2364.3 | 1.51356 | 2364.3 | 2.48953 | 2615.001 | 3.38449 | 2615.001 | 4.26519 | 2615.001 | 5.19588 | 2615.001 | 6.3017 | 2615.001 | 7.21762
2366.229 | 0.09518 | 2366.229 | 0.68484 | 2366.229 | 1.51382 | 2366.229 | 2.48979 | 2616.929 | 3.38461 | 2616.929 | 4.26523 | 2616.929 | 5.19602 | 2616.929 | 6.30159 | 2616.929 | 7.21793
2368.157 | 0.09504 | 2368.157 | 0.68468 | 2368.157 | 1.51333 | 2368.157 | 2.48928 | 2618.858 | 3.38491 | 2618.858 | 4.26545 | 2618.858 | 5.19574 | 2618.858 | 6.30177 | 2618.858 | 7.2181
2370.086 | 0.09527 | 2370.086 | 0.6847 | 2370.086 | 1.5129 | 2370.086 | 2.48928 | 2620.786 | 3.38502 | 2620.786 | 4.2655 | 2620.786 | 5.19622 | 2620.786 | 6.30192 | 2620.786 | 7.2185
2372.014 | 0.09504 | 2372.014 | 0.68438 | 2372.014 | 1.51253 | 2372.014 | 2.48921 | 2622.715 | 3.38492 | 2622.715 | 4.26543 | 2622.715 | 5.19637 | 2622.715 | 6.3021 | 2622.715 | 7.21833
2373.943 | 0.09497 | 2373.943 | 0.6846 | 2373.943 | 1.5129 | 2373.943 | 2.48945 | 2624.643 | 3.38493 | 2624.643 | 4.26542 | 2624.643 | 5.19648 | 2624.643 | 6.30211 | 2624.643 | 7.21822
2375.871 | 0.09497 | 2375.871 | 0.68438 | 2375.871 | 1.51263 | 2375.871 | 2.48914 | 2626.572 | 3.38504 | 2626.572 | 4.26556 | 2626.572 | 5.19639 | 2626.572 | 6.30225 | 2626.572 | 7.21839
2377.8 | 0.09482 | 2377.8 | 0.68408 | 2377.8 | 1.51246 | 2377.8 | 2.48876 | 2628.5 | 3.38502 | 2628.5 | 4.26554 | 2628.5 | 5.19622 | 2628.5 | 6.30225 | 2628.5 | 7.21844
2379.728 | 0.09479 | 2379.728 | 0.6841 | 2379.728 | 1.51246 | 2379.728 | 2.48882 | 2630.428 | 3.38511 | 2630.428 | 4.26554 | 2630.428 | 5.19642 | 2630.428 | 6.30215 | 2630.428 | 7.21869
2381.656 | 0.09466 | 2381.656 | 0.68383 | 2381.656 | 1.51229 | 2381.656 | 2.48854 | 2632.357 | 3.38525 | 2632.357 | 4.26572 | 2632.357 | 5.19658 | 2632.357 | 6.30237 | 2632.357 | 7.21879
2383.585 | 0.09462 | 2383.585 | 0.68398 | 2383.585 | 1.51267 | 2383.585 | 2.48858 | 2634.285 | 3.38536 | 2634.285 | 4.26575 | 2634.285 | 5.19699 | 2634.285 | 6.30239 | 2634.285 | 7.21897
2385.513 | 0.09459 | 2385.513 | 0.68381 | 2385.513 | 1.51251 | 2385.513 | 2.48827 | 2636.214 | 3.3854 | 2636.214 | 4.26576 | 2636.214 | 5.19663 | 2636.214 | 6.30249 | 2636.214 | 7.21879
2387.442 | 0.09455 | 2387.442 | 0.68374 | 2387.442 | 1.51247 | 2387.442 | 2.48828 | 2638.142 | 3.38545 | 2638.142 | 4.26575 | 2638.142 | 5.19681 | 2638.142 | 6.30242 | 2638.142 | 7.21895
2389.37 | 0.09451 | 2389.37 | 0.68341 | 2389.37 | 1.51241 | 2389.37 | 2.48812 | 2640.071 | 3.38555 | 2640.071 | 4.26579 | 2640.071 | 5.19681 | 2640.071 | 6.30247 | 2640.071 | 7.21907
2391.299 | 0.09436 | 2391.299 | 0.68339 | 2391.299 | 1.51229 | 2391.299 | 2.48807 | 2641.999 | 3.38564 | 2641.999 | 4.26576 | 2641.999 | 5.19693 | 2641.999 | 6.30254 | 2641.999 | 7.21928
2393.227 | 0.09451 | 2393.227 | 0.68351 | 2393.227 | 1.51207 | 2393.227 | 2.48802 | 2643.928 | 3.3857 | 2643.928 | 4.26577 | 2643.928 | 5.19721 | 2643.928 | 6.30246 | 2643.928 | 7.21948
2395.156 | 0.0945 | 2395.156 | 0.68333 | 2395.156 | 1.51178 | 2395.156 | 2.48777 | 2645.856 | 3.38577 | 2645.856 | 4.26584 | 2645.856 | 5.19684 | 2645.856 | 6.30261 | 2645.856 | 7.21948
2397.084 | 0.09467 | 2397.084 | 0.68342 | 2397.084 | 1.51191 | 2397.084 | 2.48791 | 2647.785 | 3.38581 | 2647.785 | 4.26582 | 2647.785 | 5.19684 | 2647.785 | 6.30257 | 2647.785 | 7.21973
2399.013 | 0.09427 | 2399.013 | 0.68318 | 2399.013 | 1.51168 | 2399.013 | 2.48763 | 2649.713 | 3.3859 | 2649.713 | 4.26586 | 2649.713 | 5.19675 | 2649.713 | 6.30275 | 2649.713 | 7.21979
2400.941 | 0.09435 | 2400.941 | 0.68329 | 2400.941 | 1.51167 | 2400.941 | 2.48782 | 2651.642 | 3.38607 | 2651.642 | 4.2659 | 2651.642 | 5.19707 | 2651.642 | 6.30285 | 2651.642 | 7.22009
2402.87 | 0.09432 | 2402.87 | 0.68309 | 2402.87 | 1.51146 | 2402.87 | 2.4877 | 2653.57 | 3.3862 | 2653.57 | 4.26596 | 2653.57 | 5.19718 | 2653.57 | 6.30297 | 2653.57 | 7.22015
2404.798 | 0.09439 | 2404.798 | 0.68307 | 2404.798 | 1.51155 | 2404.798 | 2.48776 | 2655.499 | 3.38634 | 2655.499 | 4.26605 | 2655.499 | 5.19731 | 2655.499 | 6.30298 | 2655.499 | 7.22039
2406.727 | 0.09438 | 2406.727 | 0.68304 | 2406.727 | 1.51158 | 2406.727 | 2.48763 | 2657.427 | 3.38642 | 2657.427 | 4.26611 | 2657.427 | 5.19731 | 2657.427 | 6.30303 | 2657.427 | 7.22059
2408.655 | 0.09417 | 2408.655 | 0.68298 | 2408.655 | 1.51155 | 2408.655 | 2.48753 | 2659.355 | 3.38642 | 2659.355 | 4.26609 | 2659.355 | 5.19728 | 2659.355 | 6.30312 | 2659.355 | 7.22048
2410.583 | 0.09416 | 2410.583 | 0.68291 | 2410.583 | 1.51151 | 2410.583 | 2.4874 | 2661.284 | 3.38655 | 2661.284 | 4.26603 | 2661.284 | 5.19741 | 2661.284 | 6.30308 | 2661.284 | 7.22071
2412.512 | 0.09412 | 2412.512 | 0.6828 | 2412.512 | 1.5113 | 2412.512 | 2.48727 | 2663.212 | 3.38672 | 2663.212 | 4.26608 | 2663.212 | 5.19717 | 2663.212 | 6.30325 | 2663.212 | 7.22081
2414.44 | 0.09427 | 2414.44 | 0.68292 | 2414.44 | 1.51125 | 2414.44 | 2.48757 | 2665.141 | 3.38674 | 2665.141 | 4.26612 | 2665.141 | 5.19744 | 2665.141 | 6.30314 | 2665.141 | 7.22102
2416.369 | 0.094 | 2416.369 | 0.68262 | 2416.369 | 1.511 | 2416.369 | 2.48733 | 2667.069 | 3.38675 | 2667.069 | 4.26622 | 2667.069 | 5.19738 | 2667.069 | 6.30316 | 2667.069 | 7.22089
2418.297 | 0.09394 | 2418.297 | 0.68268 | 2418.297 | 1.51125 | 2418.297 | 2.48742 | 2668.998 | 3.3869 | 2668.998 | 4.26632 | 2668.998 | 5.1976 | 2668.998 | 6.30319 | 2668.998 | 7.221
2420.226 | 0.09381 | 2420.226 | 0.68269 | 2420.226 | 1.51116 | 2420.226 | 2.48727 | 2670.926 | 3.38714 | 2670.926 | 4.26635 | 2670.926 | 5.19754 | 2670.926 | 6.30336 | 2670.926 | 7.22123
2422.154 | 0.09361 | 2422.154 | 0.68291 | 2422.154 | 1.51126 | 2422.154 | 2.48733 | 2672.855 | 3.38729 | 2672.855 | 4.26631 | 2672.855 | 5.19731 | 2672.855 | 6.30352 | 2672.855 | 7.22143
2424.083 | 0.09353 | 2424.083 | 0.68281 | 2424.083 | 1.51124 | 2424.083 | 2.48718 | 2674.783 | 3.38733 | 2674.783 | 4.26623 | 2674.783 | 5.19744 | 2674.783 | 6.30338 | 2674.783 | 7.22167
2426.011 | 0.09351 | 2426.011 | 0.68244 | 2426.011 | 1.51098 | 2426.011 | 2.487 | 2676.712 | 3.38735 | 2676.712 | 4.26628 | 2676.712 | 5.19733 | 2676.712 | 6.30356 | 2676.712 | 7.22166
2427.94 | 0.0936 | 2427.94 | 0.68243 | 2427.94 | 1.51091 | 2427.94 | 2.48704 | 2678.64 | 3.3874 | 2678.64 | 4.26626 | 2678.64 | 5.19749 | 2678.64 | 6.30352 | 2678.64 | 7.22188
2429.868 | 0.0933 | 2429.868 | 0.68229 | 2429.868 | 1.51084 | 2429.868 | 2.4868 | 2680.569 | 3.38748 | 2680.569 | 4.2662 | 2680.569 | 5.19729 | 2680.569 | 6.30356 | 2680.569 | 7.22176
2431.797 | 0.09333 | 2431.797 | 0.6824 | 2431.797 | 1.51105 | 2431.797 | 2.48691 | 2682.497 | 3.38764 | 2682.497 | 4.2662 | 2682.497 | 5.19757 | 2682.497 | 6.30356 | 2682.497 | 7.222
2433.725 | 0.093 | 2433.725 | 0.68217 | 2433.725 | 1.51076 | 2433.725 | 2.48671 | 2684.426 | 3.38771 | 2684.426 | 4.2662 | 2684.426 | 5.19743 | 2684.426 | 6.30364 | 2684.426 | 7.22211
2435.654 | 0.09282 | 2435.654 | 0.68226 | 2435.654 | 1.51088 | 2435.654 | 2.48678 | 2686.354 | 3.38786 | 2686.354 | 4.26615 | 2686.354 | 5.1974 | 2686.354 | 6.30364 | 2686.354 | 7.22228
2437.582 | 0.0927 | 2437.582 | 0.6819 | 2437.582 | 1.51063 | 2437.582 | 2.48652 | 2688.282 | 3.38808 | 2688.282 | 4.26616 | 2688.282 | 5.19745 | 2688.282 | 6.30373 | 2688.282 | 7.2226
2439.51 | 0.09254 | 2439.51 | 0.68183 | 2439.51 | 1.51054 | 2439.51 | 2.48656 | 2690.211 | 3.38813 | 2690.211 | 4.26614 | 2690.211 | 5.19709 | 2690.211 | 6.30396 | 2690.211 | 7.2225
2441.439 | 0.0925 | 2441.439 | 0.68186 | 2441.439 | 1.51061 | 2441.439 | 2.48651 | 2692.139 | 3.38823 | 2692.139 | 4.26612 | 2692.139 | 5.19723 | 2692.139 | 6.30391 | 2692.139 | 7.22271
2443.367 | 0.09239 | 2443.367 | 0.68183 | 2443.367 | 1.51061 | 2443.367 | 2.48651 | 2694.068 | 3.38832 | 2694.068 | 4.26606 | 2694.068 | 5.19715 | 2694.068 | 6.30392 | 2694.068 | 7.22265
2445.296 | 0.09243 | 2445.296 | 0.68192 | 2445.296 | 1.51057 | 2445.296 | 2.48669 | 2695.996 | 3.38852 | 2695.996 | 4.26597 | 2695.996 | 5.1974 | 2695.996 | 6.30388 | 2695.996 | 7.2229
2447.224 | 0.09218 | 2447.224 | 0.68162 | 2447.224 | 1.51034 | 2447.224 | 2.48636 | 2697.925 | 3.38872 | 2697.925 | 4.26611 | 2697.925 | 5.19744 | 2697.925 | 6.30406 | 2697.925 | 7.22313
2449.153 | 0.09212 | 2449.153 | 0.68182 | 2449.153 | 1.51051 | 2449.153 | 2.48652 | 2699.853 | 3.38886 | 2699.853 | 4.26623 | 2699.853 | 5.19786 | 2699.853 | 6.30413 | 2699.853 | 7.22334
2451.081 | 0.09194 | 2451.081 | 0.68169 | 2451.081 | 1.51036 | 2451.081 | 2.48629 | 2701.782 | 3.3889 | 2701.782 | 4.26621 | 2701.782 | 5.1981 | 2701.782 | 6.30414 | 2701.782 | 7.22342
2453.01 | 0.09188 | 2453.01 | 0.6819 | 2453.01 | 1.51043 | 2453.01 | 2.4864 | 2703.71 | 3.38905 | 2703.71 | 4.26629 | 2703.71 | 5.19792 | 2703.71 | 6.30439 | 2703.71 | 7.22351
2454.938 | 0.09187 | 2454.938 | 0.68188 | 2454.938 | 1.51045 | 2454.938 | 2.48632 | 2705.639 | 3.38927 | 2705.639 | 4.26635 | 2705.639 | 5.19807 | 2705.639 | 6.30438 | 2705.639 | 7.22384
2456.867 | 0.0917 | 2456.867 | 0.68182 | 2456.867 | 1.5105 | 2456.867 | 2.48618 | 2707.567 | 3.38941 | 2707.567 | 4.26637 | 2707.567 | 5.19791 | 2707.567 | 6.30456 | 2707.567 | 7.22388
2458.795 | 0.09154 | 2458.795 | 0.68186 | 2458.795 | 1.51043 | 2458.795 | 2.48614 | 2709.496 | 3.38955 | 2709.496 | 4.26634 | 2709.496 | 5.19799 | 2709.496 | 6.30448 | 2709.496 | 7.22412
2460.724 | 0.09115 | 2460.724 | 0.68176 | 2460.724 | 1.51037 | 2460.724 | 2.48603 | 2711.424 | 3.38973 | 2711.424 | 4.26644 | 2711.424 | 5.1978 | 2711.424 | 6.30454 | 2711.424 | 7.22416
2462.652 | 0.0912 | 2462.652 | 0.68186 | 2462.652 | 1.51071 | 2462.652 | 2.48621 | 2713.353 | 3.38988 | 2713.353 | 4.26647 | 2713.353 | 5.1981 | 2713.353 | 6.30466 | 2713.353 | 7.2244
2464.581 | 0.091 | 2464.581 | 0.6815 | 2464.581 | 1.51048 | 2464.581 | 2.48615 | 2715.281 | 3.39015 | 2715.281 | 4.26657 | 2715.281 | 5.19834 | 2715.281 | 6.30491 | 2715.281 | 7.22472
2466.509 | 0.09094 | 2466.509 | 0.68154 | 2466.509 | 1.51043 | 2466.509 | 2.48631 | 2717.209 | 3.39035 | 2717.209 | 4.26659 | 2717.209 | 5.19831 | 2717.209 | 6.30507 | 2717.209 | 7.2248
2468.438 | 0.09076 | 2468.438 | 0.68154 | 2468.438 | 1.51035 | 2468.438 | 2.48598 | 2719.138 | 3.39045 | 2719.138 | 4.26654 | 2719.138 | 5.19864 | 2719.138 | 6.30499 | 2719.138 | 7.22505
2470.366 | 0.09077 | 2470.366 | 0.68166 | 2470.366 | 1.51027 | 2470.366 | 2.48595 | 2721.066 | 3.39051 | 2721.066 | 4.26656 | 2721.066 | 5.19865 | 2721.066 | 6.30526 | 2721.066 | 7.22524
2472.294 | 0.09072 | 2472.294 | 0.68161 | 2472.294 | 1.51018 | 2472.294 | 2.48588 | 2722.995 | 3.39073 | 2722.995 | 4.26663 | 2722.995 | 5.19896 | 2722.995 | 6.30539 | 2722.995 | 7.2257
2474.223 | 0.09047 | 2474.223 | 0.68146 | 2474.223 | 1.51017 | 2474.223 | 2.48579 | 2724.923 | 3.39094 | 2724.923 | 4.26673 | 2724.923 | 5.19881 | 2724.923 | 6.30559 | 2724.923 | 7.2257
2476.151 | 0.09049 | 2476.151 | 0.68157 | 2476.151 | 1.51018 | 2476.151 | 2.48599 | 2726.852 | 3.39104 | 2726.852 | 4.26685 | 2726.852 | 5.19905 | 2726.852 | 6.30565 | 2726.852 | 7.22598
2478.08 | 0.09018 | 2478.08 | 0.68153 | 2478.08 | 1.50995 | 2478.08 | 2.48594 | 2728.78 | 3.3912 | 2728.78 | 4.26698 | 2728.78 | 5.19918 | 2728.78 | 6.30564 | 2728.78 | 7.22617
2480.008 | 0.09005 | 2480.008 | 0.68165 | 2480.008 | 1.51015 | 2480.008 | 2.48601 | 2730.709 | 3.39144 | 2730.709 | 4.26702 | 2730.709 | 5.19944 | 2730.709 | 6.30575 | 2730.709 | 7.2262
2481.937 | 0.08984 | 2481.937 | 0.68146 | 2481.937 | 1.51012 | 2481.937 | 2.48575 | 2732.637 | 3.39163 | 2732.637 | 4.26709 | 2732.637 | 5.19982 | 2732.637 | 6.30593 | 2732.637 | 7.22638
2483.865 | 0.08977 | 2483.865 | 0.68161 | 2483.865 | 1.51029 | 2483.865 | 2.48601 | 2734.566 | 3.39168 | 2734.566 | 4.26714 | 2734.566 | 5.19955 | 2734.566 | 6.30601 | 2734.566 | 7.22646
2485.794 | 0.08981 | 2485.794 | 0.68148 | 2485.794 | 1.51016 | 2485.794 | 2.48591 | 2736.494 | 3.39179 | 2736.494 | 4.26724 | 2736.494 | 5.1997 | 2736.494 | 6.30598 | 2736.494 | 7.22685
2487.722 | 0.08977 | 2487.722 | 0.68149 | 2487.722 | 1.51018 | 2487.722 | 2.48591 | 2738.423 | 3.39193 | 2738.423 | 4.26748 | 2738.423 | 5.1997 | 2738.423 | 6.30622 | 2738.423 | 7.22676
2489.651 | 0.08977 | 2489.651 | 0.68158 | 2489.651 | 1.51021 | 2489.651 | 2.48597 | 2740.351 | 3.39201 | 2740.351 | 4.26755 | 2740.351 | 5.19997 | 2740.351 | 6.30616 | 2740.351 | 7.22698
2491.579 | 0.08953 | 2491.579 | 0.68147 | 2491.579 | 1.51021 | 2491.579 | 2.48586 | 2742.28 | 3.39203 | 2742.28 | 4.26758 | 2742.28 | 5.19982 | 2742.28 | 6.30617 | 2742.28 | 7.22717
2493.508 | 0.08959 | 2493.508 | 0.68154 | 2493.508 | 1.51039 | 2493.508 | 2.48603 | 2744.208 | 3.39199 | 2744.208 | 4.26759 | 2744.208 | 5.19994 | 2744.208 | 6.30611 | 2744.208 | 7.22724
2495.436 | 0.08941 | 2495.436 | 0.68134 | 2495.436 | 1.51024 | 2495.436 | 2.48578 | 2746.136 | 3.39215 | 2746.136 | 4.26764 | 2746.136 | 5.2003 | 2746.136 | 6.30624 | 2746.136 | 7.22741
2497.365 | 0.08945 | 2497.365 | 0.68148 | 2497.365 | 1.51027 | 2497.365 | 2.48586 | 2748.065 | 3.39238 | 2748.065 | 4.26766 | 2748.065 | 5.2003 | 2748.065 | 6.30652 | 2748.065 | 7.22754
2499.293 | 0.0893 | 2499.293 | 0.68141 | 2499.293 | 1.51015 | 2499.293 | 2.48575 | 2749.993 | 3.39257 | 2749.993 | 4.26767 | 2749.993 | 5.2007 | 2749.993 | 6.30659 | 2749.993 | 7.22797
2501.221 | 0.08926 | 2501.221 | 0.68151 | 2501.221 | 1.51022 | 2501.221 | 2.48587 | 2751.922 | 3.39277 | 2751.922 | 4.26785 | 2751.922 | 5.20066 | 2751.922 | 6.3068 | 2751.922 | 7.228
2503.15 | 0.0892 | 2503.15 | 0.68143 | 2503.15 | 1.51015 | 2503.15 | 2.48584 | 2753.85 | 3.39298 | 2753.85 | 4.26811 | 2753.85 | 5.20091 | 2753.85 | 6.30696 | 2753.85 | 7.22834
2505.078 | 0.08905 | 2505.078 | 0.68143 | 2505.078 | 1.51011 | 2505.078 | 2.48583 | 2755.779 | 3.39317 | 2755.779 | 4.26825 | 2755.779 | 5.20087 | 2755.779 | 6.30724 | 2755.779 | 7.22835
2507.007 | 0.08911 | 2507.007 | 0.6817 | 2507.007 | 1.51033 | 2507.007 | 2.48596 | 2757.707 | 3.39321 | 2757.707 | 4.26826 | 2757.707 | 5.20095 | 2757.707 | 6.30722 | 2757.707 | 7.22839
2508.935 | 0.089 | 2508.935 | 0.68164 | 2508.935 | 1.51032 | 2508.935 | 2.48583 | 2759.636 | 3.39327 | 2759.636 | 4.26839 | 2759.636 | 5.20109 | 2759.636 | 6.30718 | 2759.636 | 7.22859
2510.864 | 0.08908 | 2510.864 | 0.68165 | 2510.864 | 1.51042 | 2510.864 | 2.48599 | 2761.564 | 3.39348 | 2761.564 | 4.26864 | 2761.564 | 5.20114 | 2761.564 | 6.30746 | 2761.564 | 7.22892
2512.792 | 0.0888 | 2512.792 | 0.68142 | 2512.792 | 1.51025 | 2512.792 | 2.48588 | 2763.493 | 3.39356 | 2763.493 | 4.26869 | 2763.493 | 5.20148 | 2763.493 | 6.30752 | 2763.493 | 7.22944
2514.721 | 0.08874 | 2514.721 | 0.68161 | 2514.721 | 1.51033 | 2514.721 | 2.48604 | 2765.421 | 3.39365 | 2765.421 | 4.26871 | 2765.421 | 5.20165 | 2765.421 | 6.30763 | 2765.421 | 7.22947
2516.649 | 0.08865 | 2516.649 | 0.68162 | 2516.649 | 1.51031 | 2516.649 | 2.48592 | 2767.35 | 3.39389 | 2767.35 | 4.26882 | 2767.35 | 5.20223 | 2767.35 | 6.30768 | 2767.35 | 7.22981
2518.578 | 0.08848 | 2518.578 | 0.68164 | 2518.578 | 1.51034 | 2518.578 | 2.48597 | 2769.278 | 3.39427 | 2769.278 | 4.26923 | 2769.278 | 5.20229 | 2769.278 | 6.30816 | 2769.278 | 7.23007
2520.506 | 0.08858 | 2520.506 | 0.68172 | 2520.506 | 1.51037 | 2520.506 | 2.48604 | 2771.207 | 3.39452 | 2771.207 | 4.2695 | 2771.207 | 5.20273 | 2771.207 | 6.30849 | 2771.207 | 7.2304
2522.435 | 0.08857 | 2522.435 | 0.6817 | 2522.435 | 1.51033 | 2522.435 | 2.48611 | 2773.135 | 3.39475 | 2773.135 | 4.26971 | 2773.135 | 5.2032 | 2773.135 | 6.30869 | 2773.135 | 7.23083
2524.363 | 0.08863 | 2524.363 | 0.68183 | 2524.363 | 1.51036 | 2524.363 | 2.48631 | 2775.063 | 3.39493 | 2775.063 | 4.26988 | 2775.063 | 5.20325 | 2775.063 | 6.30896 | 2775.063 | 7.2311
2526.292 | 0.08836 | 2526.292 | 0.68161 | 2526.292 | 1.51017 | 2526.292 | 2.4861 | 2776.992 | 3.39518 | 2776.992 | 4.27008 | 2776.992 | 5.20369 | 2776.992 | 6.30912 | 2776.992 | 7.23134
2528.22 | 0.08837 | 2528.22 | 0.68169 | 2528.22 | 1.51035 | 2528.22 | 2.4863 | 2778.92 | 3.39558 | 2778.92 | 4.27035 | 2778.92 | 5.20377 | 2778.92 | 6.30943 | 2778.92 | 7.23148
2530.148 | 0.08828 | 2530.148 | 0.68155 | 2530.148 | 1.51022 | 2530.148 | 2.48617 | 2780.849 | 3.39603 | 2780.849 | 4.2706 | 2780.849 | 5.20429 | 2780.849 | 6.30961 | 2780.849 | 7.23221
2532.077 | 0.08825 | 2532.077 | 0.68159 | 2532.077 | 1.51024 | 2532.077 | 2.48625 | 2782.777 | 3.39625 | 2782.777 | 4.2709 | 2782.777 | 5.20455 | 2782.777 | 6.30995 | 2782.777 | 7.23253
2534.005 | 0.08819 | 2534.005 | 0.68143 | 2534.005 | 1.51018 | 2534.005 | 2.48617 | 2784.706 | 3.39656 | 2784.706 | 4.27136 | 2784.706 | 5.20537 | 2784.706 | 6.31038 | 2784.706 | 7.23305
2535.934 | 0.08807 | 2535.934 | 0.68152 | 2535.934 | 1.51026 | 2535.934 | 2.48613 | 2786.634 | 3.39692 | 2786.634 | 4.27191 | 2786.634 | 5.20595 | 2786.634 | 6.31089 | 2786.634 | 7.23358
2537.862 | 0.08818 | 2537.862 | 0.68184 | 2537.862 | 1.51054 | 2537.862 | 2.48623 | 2788.563 | 3.39718 | 2788.563 | 4.27229 | 2788.563 | 5.20644 | 2788.563 | 6.31122 | 2788.563 | 7.23401
2539.791 | 0.08803 | 2539.791 | 0.68174 | 2539.791 | 1.51044 | 2539.791 | 2.48606 | 2790.491 | 3.39755 | 2790.491 | 4.27258 | 2790.491 | 5.20717 | 2790.491 | 6.31143 | 2790.491 | 7.23461
2541.719 | 0.088 | 2541.719 | 0.68181 | 2541.719 | 1.51033 | 2541.719 | 2.48626 | 2792.42 | 3.39815 | 2792.42 | 4.27304 | 2792.42 | 5.20762 | 2792.42 | 6.31205 | 2792.42 | 7.23499
2543.648 | 0.08786 | 2543.648 | 0.68168 | 2543.648 | 1.51016 | 2543.648 | 2.48616 | 2794.348 | 3.39873 | 2794.348 | 4.2735 | 2794.348 | 5.20848 | 2794.348 | 6.31252 | 2794.348 | 7.23577
2545.576 | 0.08796 | 2545.576 | 0.6819 | 2545.576 | 1.51048 | 2545.576 | 2.48635 | 2796.277 | 3.39914 | 2796.277 | 4.27404 | 2796.277 | 5.20936 | 2796.277 | 6.31299 | 2796.277 | 7.23633
2547.505 | 0.0879 | 2547.505 | 0.68177 | 2547.505 | 1.51046 | 2547.505 | 2.48621 | 2798.205 | 3.39939 | 2798.205 | 4.27449 | 2798.205 | 5.21017 | 2798.205 | 6.31323 | 2798.205 | 7.23692
2549.433 | 0.08788 | 2549.433 | 0.68184 | 2549.433 | 1.51062 | 2549.433 | 2.48644 | 2800.134 | 3.39972 | 2800.134 | 4.2749 | 2800.134 | 5.2103 | 2800.134 | 6.31352 | 2800.134 | 7.23721
2551.362 | 0.08793 | 2551.362 | 0.682 | 2551.362 | 1.51074 | 2551.362 | 2.48652 | 2802.062 | 3.40021 | 2802.062 | 4.27539 | 2802.062 | 5.21097 | 2802.062 | 6.31402 | 2802.062 | 7.23777
2553.29 | 0.0877 | 2553.29 | 0.6819 | 2553.29 | 1.51071 | 2553.29 | 2.48641 | 2803.99 | 3.40085 | 2803.99 | 4.27604 | 2803.99 | 5.2121 | 2803.99 | 6.31474 | 2803.99 | 7.23862
2555.219 | 0.08782 | 2555.219 | 0.68196 | 2555.219 | 1.51077 | 2555.219 | 2.48668 | 2805.919 | 3.40136 | 2805.919 | 4.27667 | 2805.919 | 5.2128 | 2805.919 | 6.3155 | 2805.919 | 7.23917
2557.147 | 0.08771 | 2557.147 | 0.6819 | 2557.147 | 1.51055 | 2557.147 | 2.4867 | 2807.847 | 3.40176 | 2807.847 | 4.27716 | 2807.847 | 5.2137 | 2807.847 | 6.31583 | 2807.847 | 7.23991
2559.075 | 0.0878 | 2559.075 | 0.68222 | 2559.075 | 1.51061 | 2559.075 | 2.4869 | 2809.776 | 3.40212 | 2809.776 | 4.27773 | 2809.776 | 5.21417 | 2809.776 | 6.31631 | 2809.776 | 7.24022
2561.004 | 0.08767 | 2561.004 | 0.68207 | 2561.004 | 1.51039 | 2561.004 | 2.48658 | 2811.704 | 3.40255 | 2811.704 | 4.27836 | 2811.704 | 5.21526 | 2811.704 | 6.31681 | 2811.704 | 7.24088
2562.932 | 0.08781 | 2562.932 | 0.68209 | 2562.932 | 1.51048 | 2562.932 | 2.48661 | 2813.633 | 3.403 | 2813.633 | 4.279 | 2813.633 | 5.21631 | 2813.633 | 6.31752 | 2813.633 | 7.24144
2564.861 | 0.08785 | 2564.861 | 0.68209 | 2564.861 | 1.5106 | 2564.861 | 2.48658 | 2815.561 | 3.40345 | 2815.561 | 4.27976 | 2815.561 | 5.21774 | 2815.561 | 6.31827 | 2815.561 | 7.24202
2566.789 | 0.08767 | 2566.789 | 0.68209 | 2566.789 | 1.51076 | 2566.789 | 2.48668 | 2817.49 | 3.40393 | 2817.49 | 4.28072 | 2817.49 | 5.21918 | 2817.49 | 6.31895 | 2817.49 | 7.24262
2568.718 | 0.08777 | 2568.718 | 0.68227 | 2568.718 | 1.51097 | 2568.718 | 2.48677 | 2819.418 | 3.40451 | 2819.418 | 4.28177 | 2819.418 | 5.22039 | 2819.418 | 6.31984 | 2819.418 | 7.2431
2570.646 | 0.0877 | 2570.646 | 0.68221 | 2570.646 | 1.51094 | 2570.646 | 2.48654 | 2821.347 | 3.40518 | 2821.347 | 4.28284 | 2821.347 | 5.22223 | 2821.347 | 6.32062 | 2821.347 | 7.24407
2572.575 | 0.08778 | 2572.575 | 0.68238 | 2572.575 | 1.51091 | 2572.575 | 2.48687 | 2823.275 | 3.40571 | 2823.275 | 4.28393 | 2823.275 | 5.22375 | 2823.275 | 6.32169 | 2823.275 | 7.24482
2574.503 | 0.08772 | 2574.503 | 0.68213 | 2574.503 | 1.51079 | 2574.503 | 2.48684 | 2825.204 | 3.40615 | 2825.204 | 4.28502 | 2825.204 | 5.22541 | 2825.204 | 6.32248 | 2825.204 | 7.24562
2576.432 | 0.08776 | 2576.432 | 0.68222 | 2576.432 | 1.51103 | 2576.432 | 2.487 | 2827.132 | 3.40666 | 2827.132 | 4.2863 | 2827.132 | 5.22714 | 2827.132 | 6.32358 | 2827.132 | 7.24624
2578.36 | 0.08766 | 2578.36 | 0.68214 | 2578.36 | 1.51096 | 2578.36 | 2.48693 | 2829.061 | 3.40713 | 2829.061 | 4.28761 | 2829.061 | 5.22912 | 2829.061 | 6.32454 | 2829.061 | 7.24711
2580.289 | 0.08767 | 2580.289 | 0.68224 | 2580.289 | 1.51108 | 2580.289 | 2.48692 | 2830.989 | 3.4078 | 2830.989 | 4.28915 | 2830.989 | 5.23087 | 2830.989 | 6.32552 | 2830.989 | 7.24809
2582.217 | 0.08779 | 2582.217 | 0.68237 | 2582.217 | 1.51109 | 2582.217 | 2.48685 | 2832.917 | 3.40835 | 2832.917 | 4.29072 | 2832.917 | 5.23276 | 2832.917 | 6.3268 | 2832.917 | 7.24884
2584.146 | 0.0876 | 2584.146 | 0.68226 | 2584.146 | 1.51099 | 2584.146 | 2.4868 | 2834.846 | 3.40881 | 2834.846 | 4.29237 | 2834.846 | 5.23516 | 2834.846 | 6.32801 | 2834.846 | 7.24986
2586.074 | 0.0877 | 2586.074 | 0.68224 | 2586.074 | 1.51129 | 2586.074 | 2.48702 | 2836.774 | 3.40952 | 2836.774 | 4.29434 | 2836.774 | 5.23739 | 2836.774 | 6.32948 | 2836.774 | 7.25074
2588.002 | 0.0876 | 2588.002 | 0.68215 | 2588.002 | 1.51114 | 2588.002 | 2.48685 | 2838.703 | 3.41036 | 2838.703 | 4.29698 | 2838.703 | 5.24068 | 2838.703 | 6.33128 | 2838.703 | 7.25234
2589.931 | 0.08768 | 2589.931 | 0.68249 | 2589.931 | 1.51115 | 2589.931 | 2.48713 | 2840.631 | 3.41111 | 2840.631 | 4.30009 | 2840.631 | 5.24406 | 2840.631 | 6.33353 | 2840.631 | 7.25371
2591.859 | 0.08756 | 2591.859 | 0.68243 | 2591.859 | 1.51108 | 2591.859 | 2.48707 | 2842.56 | 3.412 | 2842.56 | 4.30361 | 2842.56 | 5.24839 | 2842.56 | 6.33597 | 2842.56 | 7.25543
2593.788 | 0.08766 | 2593.788 | 0.68243 | 2593.788 | 1.51125 | 2593.788 | 2.48713 | 2844.488 | 3.41309 | 2844.488 | 4.30812 | 2844.488 | 5.25412 | 2844.488 | 6.33918 | 2844.488 | 7.25771
2595.716 | 0.08778 | 2595.716 | 0.68237 | 2595.716 | 1.51127 | 2595.716 | 2.48712 | 2846.417 | 3.41474 | 2846.417 | 4.31388 | 2846.417 | 5.26162 | 2846.417 | 6.34353 | 2846.417 | 7.26062
2597.645 | 0.08769 | 2597.645 | 0.68242 | 2597.645 | 1.51129 | 2597.645 | 2.48727 | 2848.345 | 3.41709 | 2848.345 | 4.32148 | 2848.345 | 5.27189 | 2848.345 | 6.34937 | 2848.345 | 7.26454
2599.573 | 0.08782 | 2599.573 | 0.68261 | 2599.573 | 1.51141 | 2599.573 | 2.48758 | 2850.274 | 3.4203 | 2850.274 | 4.33114 | 2850.274 | 5.28453 | 2850.274 | 6.35741 | 2850.274 | 7.26934
2601.502 | 0.08766 | 2601.502 | 0.68235 | 2601.502 | 1.5113 | 2601.502 | 2.48739 | 2852.202 | 3.42458 | 2852.202 | 4.34196 | 2852.202 | 5.29997 | 2852.202 | 6.36661 | 2852.202 | 7.27525
2603.43 | 0.08772 | 2603.43 | 0.6825 | 2603.43 | 1.51143 | 2603.43 | 2.48757 | 2854.131 | 3.42919 | 2854.131 | 4.3514 | 2854.131 | 5.31467 | 2854.131 | 6.37577 | 2854.131 | 7.281
2605.359 | 0.08768 | 2605.359 | 0.68254 | 2605.359 | 1.51138 | 2605.359 | 2.48748 | 2856.059 | 3.43258 | 2856.059 | 4.35522 | 2856.059 | 5.32249 | 2856.059 | 6.38084 | 2856.059 | 7.28502
2607.287 | 0.08771 | 2607.287 | 0.68281 | 2607.287 | 1.51145 | 2607.287 | 2.48768 | 2857.988 | 3.43331 | 2857.988 | 4.35207 | 2857.988 | 5.31996 | 2857.988 | 6.37969 | 2857.988 | 7.28549
2609.216 | 0.08767 | 2609.216 | 0.68271 | 2609.216 | 1.51132 | 2609.216 | 2.48767 | 2859.916 | 3.43117 | 2859.916 | 4.34436 | 2859.916 | 5.31002 | 2859.916 | 6.37375 | 2859.916 | 7.28294
2611.144 | 0.08759 | 2611.144 | 0.68268 | 2611.144 | 1.51142 | 2611.144 | 2.48771 | 2861.844 | 3.4279 | 2861.844 | 4.33558 | 2861.844 | 5.2979 | 2861.844 | 6.36618 | 2861.844 | 7.27957
2613.073 | 0.08769 | 2613.073 | 0.68287 | 2613.073 | 1.51171 | 2613.073 | 2.48784 | 2863.773 | 3.42512 | 2863.773 | 4.32806 | 2863.773 | 5.28699 | 2863.773 | 6.35994 | 2863.773 | 7.27646
2615.001 | 0.08757 | 2615.001 | 0.68274 | 2615.001 | 1.51165 | 2615.001 | 2.48779 | 2865.701 | 3.42372 | 2865.701 | 4.32272 | 2865.701 | 5.27958 | 2865.701 | 6.35535 | 2865.701 | 7.27472
2616.929 | 0.08777 | 2616.929 | 0.68292 | 2616.929 | 1.51193 | 2616.929 | 2.48819 | 2867.63 | 3.42332 | 2867.63 | 4.31904 | 2867.63 | 5.27419 | 2867.63 | 6.35237 | 2867.63 | 7.27347
2618.858 | 0.08767 | 2618.858 | 0.68298 | 2618.858 | 1.5122 | 2618.858 | 2.48823 | 2869.558 | 3.42345 | 2869.558 | 4.31629 | 2869.558 | 5.2707 | 2869.558 | 6.35042 | 2869.558 | 7.27291
2620.786 | 0.0878 | 2620.786 | 0.68325 | 2620.786 | 1.51233 | 2620.786 | 2.48849 | 2871.487 | 3.42384 | 2871.487 | 4.31407 | 2871.487 | 5.26769 | 2871.487 | 6.34897 | 2871.487 | 7.27247
2622.715 | 0.08769 | 2622.715 | 0.68312 | 2622.715 | 1.51197 | 2622.715 | 2.48834 | 2873.415 | 3.42426 | 2873.415 | 4.31221 | 2873.415 | 5.26519 | 2873.415 | 6.34788 | 2873.415 | 7.27228
2624.643 | 0.08758 | 2624.643 | 0.68293 | 2624.643 | 1.51197 | 2624.643 | 2.48826 | 2875.344 | 3.42495 | 2875.344 | 4.31104 | 2875.344 | 5.26357 | 2875.344 | 6.34707 | 2875.344 | 7.27246
2626.572 | 0.08754 | 2626.572 | 0.68294 | 2626.572 | 1.51219 | 2626.572 | 2.48841 | 2877.272 | 3.42588 | 2877.272 | 4.31037 | 2877.272 | 5.26242 | 2877.272 | 6.34691 | 2877.272 | 7.27279
2628.5 | 0.08743 | 2628.5 | 0.68299 | 2628.5 | 1.51227 | 2628.5 | 2.48842 | 2879.201 | 3.42664 | 2879.201 | 4.30973 | 2879.201 | 5.2619 | 2879.201 | 6.3467 | 2879.201 | 7.27346
2630.429 | 0.08768 | 2630.429 | 0.68318 | 2630.429 | 1.51225 | 2630.429 | 2.48854 | 2881.129 | 3.42731 | 2881.129 | 4.30915 | 2881.129 | 5.26085 | 2881.129 | 6.34669 | 2881.129 | 7.27379
2632.357 | 0.08757 | 2632.357 | 0.68309 | 2632.357 | 1.51213 | 2632.357 | 2.48852 | 2883.058 | 3.42805 | 2883.058 | 4.30874 | 2883.058 | 5.26036 | 2883.058 | 6.34659 | 2883.058 | 7.27459
2634.286 | 0.08763 | 2634.286 | 0.6833 | 2634.286 | 1.51252 | 2634.286 | 2.48875 | 2884.986 | 3.42911 | 2884.986 | 4.30885 | 2884.986 | 5.26038 | 2884.986 | 6.3471 | 2884.986 | 7.2756
2636.214 | 0.0876 | 2636.214 | 0.68315 | 2636.214 | 1.51245 | 2636.214 | 2.48847 | 2886.915 | 3.43025 | 2886.915 | 4.30918 | 2886.915 | 5.26103 | 2886.915 | 6.34791 | 2886.915 | 7.27675
2638.143 | 0.08753 | 2638.143 | 0.68316 | 2638.143 | 1.51242 | 2638.143 | 2.48861 | 2888.843 | 3.43137 | 2888.843 | 4.30961 | 2888.843 | 5.26145 | 2888.843 | 6.34866 | 2888.843 | 7.27813
2640.071 | 0.08752 | 2640.071 | 0.68314 | 2640.071 | 1.51244 | 2640.071 | 2.48863 | 2890.771 | 3.43242 | 2890.771 | 4.31008 | 2890.771 | 5.26162 | 2890.771 | 6.34934 | 2890.771 | 7.27917
2642 | 0.08738 | 2642 | 0.68318 | 2642 | 1.51254 | 2642 | 2.48862 | 2892.7 | 3.43336 | 2892.7 | 4.31065 | 2892.7 | 5.2628 | 2892.7 | 6.35005 | 2892.7 | 7.28058
2643.928 | 0.08739 | 2643.928 | 0.68328 | 2643.928 | 1.51254 | 2643.928 | 2.48885 | 2894.628 | 3.43401 | 2894.628 | 4.31142 | 2894.628 | 5.26345 | 2894.628 | 6.35106 | 2894.628 | 7.28171
2645.856 | 0.08717 | 2645.856 | 0.68319 | 2645.856 | 1.5122 | 2645.856 | 2.4888 | 2896.557 | 3.43466 | 2896.557 | 4.31237 | 2896.557 | 5.2646 | 2896.557 | 6.35184 | 2896.557 | 7.28287
2647.785 | 0.08724 | 2647.785 | 0.68335 | 2647.785 | 1.51228 | 2647.785 | 2.48898 | 2898.485 | 3.43492 | 2898.485 | 4.31338 | 2898.485 | 5.26555 | 2898.485 | 6.35261 | 2898.485 | 7.28341
2649.713 | 0.08713 | 2649.713 | 0.68317 | 2649.713 | 1.51226 | 2649.713 | 2.4889 | 2900.414 | 3.43497 | 2900.414 | 4.31454 | 2900.414 | 5.2668 | 2900.414 | 6.35347 | 2900.414 | 7.28408
2651.642 | 0.08719 | 2651.642 | 0.68336 | 2651.642 | 1.51254 | 2651.642 | 2.48913 | 2902.342 | 3.43486 | 2902.342 | 4.31592 | 2902.342 | 5.26806 | 2902.342 | 6.35438 | 2902.342 | 7.28485
2653.57 | 0.08703 | 2653.57 | 0.68333 | 2653.57 | 1.51258 | 2653.57 | 2.48907 | 2904.271 | 3.43457 | 2904.271 | 4.31751 | 2904.271 | 5.26909 | 2904.271 | 6.35536 | 2904.271 | 7.28536
2655.499 | 0.08688 | 2655.499 | 0.68339 | 2655.499 | 1.51269 | 2655.499 | 2.48922 | 2906.199 | 3.43434 | 2906.199 | 4.31908 | 2906.199 | 5.27081 | 2906.199 | 6.35616 | 2906.199 | 7.28611
2657.427 | 0.08696 | 2657.427 | 0.68356 | 2657.427 | 1.51273 | 2657.427 | 2.48945 | 2908.128 | 3.43421 | 2908.128 | 4.32094 | 2908.128 | 5.2726 | 2908.128 | 6.35743 | 2908.128 | 7.28648
2659.356 | 0.08687 | 2659.356 | 0.68357 | 2659.356 | 1.51263 | 2659.356 | 2.48928 | 2910.056 | 3.43422 | 2910.056 | 4.32268 | 2910.056 | 5.27505 | 2910.056 | 6.35874 | 2910.056 | 7.2874
2661.284 | 0.08714 | 2661.284 | 0.68364 | 2661.284 | 1.51263 | 2661.284 | 2.48933 | 2911.985 | 3.43447 | 2911.985 | 4.3244 | 2911.985 | 5.27721 | 2911.985 | 6.36026 | 2911.985 | 7.28849
2663.213 | 0.08705 | 2663.213 | 0.68353 | 2663.213 | 1.51249 | 2663.213 | 2.4892 | 2913.913 | 3.43482 | 2913.913 | 4.32621 | 2913.913 | 5.27984 | 2913.913 | 6.36171 | 2913.913 | 7.28979
2665.141 | 0.08705 | 2665.141 | 0.68372 | 2665.141 | 1.51261 | 2665.141 | 2.48949 | 2915.842 | 3.43546 | 2915.842 | 4.32836 | 2915.842 | 5.28305 | 2915.842 | 6.36364 | 2915.842 | 7.29166
2667.07 | 0.08697 | 2667.07 | 0.68362 | 2667.07 | 1.51245 | 2667.07 | 2.4894 | 2917.77 | 3.43631 | 2917.77 | 4.3306 | 2917.77 | 5.28611 | 2917.77 | 6.36595 | 2917.77 | 7.29346
2668.998 | 0.08685 | 2668.998 | 0.68366 | 2668.998 | 1.51252 | 2668.998 | 2.4895 | 2919.698 | 3.43724 | 2919.698 | 4.33318 | 2919.698 | 5.28997 | 2919.698 | 6.36829 | 2919.698 | 7.29588
2670.927 | 0.08677 | 2670.927 | 0.6836 | 2670.927 | 1.51266 | 2670.927 | 2.48944 | 2921.627 | 3.4382 | 2921.627 | 4.33591 | 2921.627 | 5.29383 | 2921.627 | 6.37099 | 2921.627 | 7.29817
2672.855 | 0.08662 | 2672.855 | 0.68364 | 2672.855 | 1.5128 | 2672.855 | 2.48932 | 2923.555 | 3.43929 | 2923.555 | 4.3387 | 2923.555 | 5.29828 | 2923.555 | 6.37363 | 2923.555 | 7.30086
2674.783 | 0.0868 | 2674.783 | 0.68385 | 2674.783 | 1.51287 | 2674.783 | 2.48946 | 2925.484 | 3.44029 | 2925.484 | 4.34156 | 2925.484 | 5.30216 | 2925.484 | 6.37639 | 2925.484 | 7.30318
2676.712 | 0.08653 | 2676.712 | 0.68361 | 2676.712 | 1.51292 | 2676.712 | 2.48934 | 2927.412 | 3.44129 | 2927.412 | 4.34392 | 2927.412 | 5.30553 | 2927.412 | 6.37882 | 2927.412 | 7.30545
2678.64 | 0.08658 | 2678.64 | 0.68368 | 2678.64 | 1.51317 | 2678.64 | 2.48963 | 2929.341 | 3.44236 | 2929.341 | 4.34567 | 2929.341 | 5.30815 | 2929.341 | 6.3805 | 2929.341 | 7.30721
2680.569 | 0.08638 | 2680.569 | 0.68347 | 2680.569 | 1.51283 | 2680.569 | 2.48956 | 2931.269 | 3.44352 | 2931.269 | 4.34666 | 2931.269 | 5.30942 | 2931.269 | 6.38162 | 2931.269 | 7.30816
2682.497 | 0.08639 | 2682.497 | 0.68345 | 2682.497 | 1.51295 | 2682.497 | 2.48981 | 2933.198 | 3.44477 | 2933.198 | 4.34678 | 2933.198 | 5.30968 | 2933.198 | 6.38186 | 2933.198 | 7.30888
2684.426 | 0.08638 | 2684.426 | 0.68342 | 2684.426 | 1.51289 | 2684.426 | 2.48975 | 2935.126 | 3.44603 | 2935.126 | 4.34646 | 2935.126 | 5.30912 | 2935.126 | 6.38199 | 2935.126 | 7.30905
2686.354 | 0.08616 | 2686.354 | 0.68357 | 2686.354 | 1.51292 | 2686.354 | 2.4898 | 2937.055 | 3.44711 | 2937.055 | 4.34586 | 2937.055 | 5.30865 | 2937.055 | 6.3817 | 2937.055 | 7.30917
2688.283 | 0.08624 | 2688.283 | 0.68395 | 2688.283 | 1.51326 | 2688.283 | 2.49011 | 2938.983 | 3.44808 | 2938.983 | 4.34513 | 2938.983 | 5.30742 | 2938.983 | 6.38131 | 2938.983 | 7.30859
2690.211 | 0.08618 | 2690.211 | 0.68385 | 2690.211 | 1.51309 | 2690.211 | 2.48975 | 2940.912 | 3.44908 | 2940.912 | 4.34442 | 2940.912 | 5.30648 | 2940.912 | 6.38082 | 2940.912 | 7.30831
2692.14 | 0.08637 | 2692.14 | 0.68393 | 2692.14 | 1.51323 | 2692.14 | 2.48986 | 2942.84 | 3.45011 | 2942.84 | 4.34433 | 2942.84 | 5.30605 | 2942.84 | 6.38074 | 2942.84 | 7.30803
2694.068 | 0.08624 | 2694.068 | 0.68365 | 2694.068 | 1.51327 | 2694.068 | 2.48984 | 2944.769 | 3.45107 | 2944.769 | 4.34511 | 2944.769 | 5.30612 | 2944.769 | 6.38106 | 2944.769 | 7.30793
2695.997 | 0.08613 | 2695.997 | 0.68374 | 2695.997 | 1.51347 | 2695.997 | 2.49005 | 2946.697 | 3.45208 | 2946.697 | 4.3469 | 2946.697 | 5.30788 | 2946.697 | 6.38207 | 2946.697 | 7.30854
2697.925 | 0.08598 | 2697.925 | 0.68384 | 2697.925 | 1.51338 | 2697.925 | 2.49011 | 2948.625 | 3.45297 | 2948.625 | 4.34996 | 2948.625 | 5.31085 | 2948.625 | 6.38416 | 2948.625 | 7.30892
2699.854 | 0.08583 | 2699.854 | 0.68404 | 2699.854 | 1.51331 | 2699.854 | 2.49032 | 2950.554 | 3.45411 | 2950.554 | 4.3544 | 2950.554 | 5.31595 | 2950.554 | 6.38706 | 2950.554 | 7.30999
2701.782 | 0.08589 | 2701.782 | 0.684 | 2701.782 | 1.51332 | 2701.782 | 2.49036 | 2952.482 | 3.45529 | 2952.482 | 4.36003 | 2952.482 | 5.32241 | 2952.482 | 6.39087 | 2952.482 | 7.31115
2703.71 | 0.08566 | 2703.71 | 0.68387 | 2703.71 | 1.51321 | 2703.71 | 2.49029 | 2954.411 | 3.4566 | 2954.411 | 4.36605 | 2954.411 | 5.32943 | 2954.411 | 6.39517 | 2954.411 | 7.31295
2705.639 | 0.0858 | 2705.639 | 0.68411 | 2705.639 | 1.5135 | 2705.639 | 2.49057 | 2956.339 | 3.45786 | 2956.339 | 4.37096 | 2956.339 | 5.33473 | 2956.339 | 6.39891 | 2956.339 | 7.31468
2707.567 | 0.08566 | 2707.567 | 0.68387 | 2707.567 | 1.51346 | 2707.567 | 2.49054 | 2958.268 | 3.45834 | 2958.268 | 4.37336 | 2958.268 | 5.33648 | 2958.268 | 6.40039 | 2958.268 | 7.31551
2709.496 | 0.08565 | 2709.496 | 0.68385 | 2709.496 | 1.51356 | 2709.496 | 2.49084 | 2960.196 | 3.45719 | 2960.196 | 4.37273 | 2960.196 | 5.33363 | 2960.196 | 6.39855 | 2960.196 | 7.31513
2711.424 | 0.08549 | 2711.424 | 0.68384 | 2711.424 | 1.51352 | 2711.424 | 2.49089 | 2962.125 | 3.45473 | 2962.125 | 4.37037 | 2962.125 | 5.32713 | 2962.125 | 6.39515 | 2962.125 | 7.31339
2713.353 | 0.08542 | 2713.353 | 0.68405 | 2713.353 | 1.51368 | 2713.353 | 2.49103 | 2964.053 | 3.45179 | 2964.053 | 4.36755 | 2964.053 | 5.31999 | 2964.053 | 6.39115 | 2964.053 | 7.31144
2715.281 | 0.08541 | 2715.281 | 0.68427 | 2715.281 | 1.51374 | 2715.281 | 2.49121 | 2965.982 | 3.4494 | 2965.982 | 4.36532 | 2965.982 | 5.31334 | 2965.982 | 6.38789 | 2965.982 | 7.30967
2717.21 | 0.08515 | 2717.21 | 0.68424 | 2717.21 | 1.51367 | 2717.21 | 2.49128 | 2967.91 | 3.44802 | 2967.91 | 4.36324 | 2967.91 | 5.30832 | 2967.91 | 6.38522 | 2967.91 | 7.30847
2719.138 | 0.08526 | 2719.138 | 0.68434 | 2719.138 | 1.5139 | 2719.138 | 2.4914 | 2969.839 | 3.44712 | 2969.839 | 4.36046 | 2969.839 | 5.30405 | 2969.839 | 6.38294 | 2969.839 | 7.30714
2721.067 | 0.08514 | 2721.067 | 0.6842 | 2721.067 | 1.51383 | 2721.067 | 2.49136 | 2971.767 | 3.44641 | 2971.767 | 4.35646 | 2971.767 | 5.30038 | 2971.767 | 6.38044 | 2971.767 | 7.3053
2722.995 | 0.0852 | 2722.995 | 0.68445 | 2722.995 | 1.51419 | 2722.995 | 2.49178 | 2973.696 | 3.44596 | 2973.696 | 4.35148 | 2973.696 | 5.29716 | 2973.696 | 6.37765 | 2973.696 | 7.30312
2724.924 | 0.08508 | 2724.924 | 0.68444 | 2724.924 | 1.51413 | 2724.924 | 2.49175 | 2975.624 | 3.44513 | 2975.624 | 4.34596 | 2975.624 | 5.29365 | 2975.624 | 6.3748 | 2975.624 | 7.30028
2726.852 | 0.08509 | 2726.852 | 0.6846 | 2726.852 | 1.51421 | 2726.852 | 2.49198 | 2977.552 | 3.44427 | 2977.552 | 4.34095 | 2977.552 | 5.29121 | 2977.552 | 6.372 | 2977.552 | 7.29773
2728.781 | 0.08508 | 2728.781 | 0.68459 | 2728.781 | 1.51433 | 2728.781 | 2.49197 | 2979.481 | 3.44332 | 2979.481 | 4.33689 | 2979.481 | 5.28904 | 2979.481 | 6.36985 | 2979.481 | 7.295
2730.709 | 0.08483 | 2730.709 | 0.68456 | 2730.709 | 1.51444 | 2730.709 | 2.492 | 2981.409 | 3.44238 | 2981.409 | 4.33353 | 2981.409 | 5.28724 | 2981.409 | 6.36806 | 2981.409 | 7.29307
2732.637 | 0.08485 | 2732.637 | 0.68473 | 2732.637 | 1.51471 | 2732.637 | 2.49231 | 2983.338 | 3.44156 | 2983.338 | 4.33082 | 2983.338 | 5.28527 | 2983.338 | 6.36652 | 2983.338 | 7.29136
2734.566 | 0.08468 | 2734.566 | 0.68461 | 2734.566 | 1.51465 | 2734.566 | 2.49215 | 2985.266 | 3.44101 | 2985.266 | 4.32864 | 2985.266 | 5.28381 | 2985.266 | 6.36523 | 2985.266 | 7.29011
2736.494 | 0.08474 | 2736.494 | 0.68475 | 2736.494 | 1.5148 | 2736.494 | 2.49226 | 2987.195 | 3.44051 | 2987.195 | 4.32688 | 2987.195 | 5.28242 | 2987.195 | 6.364 | 2987.195 | 7.28921
2738.423 | 0.0845 | 2738.423 | 0.68466 | 2738.423 | 1.51456 | 2738.423 | 2.49227 | 2989.123 | 3.44013 | 2989.123 | 4.32543 | 2989.123 | 5.28098 | 2989.123 | 6.36323 | 2989.123 | 7.28826
2740.351 | 0.08455 | 2740.351 | 0.68497 | 2740.351 | 1.51468 | 2740.351 | 2.49253 | 2991.052 | 3.43983 | 2991.052 | 4.32396 | 2991.052 | 5.2801 | 2991.052 | 6.36231 | 2991.052 | 7.28779
2742.28 | 0.08451 | 2742.28 | 0.68505 | 2742.28 | 1.51469 | 2742.28 | 2.49251 | 2992.98 | 3.43954 | 2992.98 | 4.32254 | 2992.98 | 5.2787 | 2992.98 | 6.36143 | 2992.98 | 7.28714
2744.208 | 0.08428 | 2744.208 | 0.68497 | 2744.208 | 1.5148 | 2744.208 | 2.49252 | 2994.909 | 3.43949 | 2994.909 | 4.32115 | 2994.909 | 5.27773 | 2994.909 | 6.36061 | 2994.909 | 7.28666
2746.137 | 0.08425 | 2746.137 | 0.68519 | 2746.137 | 1.51496 | 2746.137 | 2.49267 | 2996.837 | 3.43957 | 2996.837 | 4.31991 | 2996.837 | 5.27635 | 2996.837 | 6.35996 | 2996.837 | 7.2863
2748.065 | 0.08404 | 2748.065 | 0.68509 | 2748.065 | 1.51483 | 2748.065 | 2.49269 | 2998.766 | 3.43939 | 2998.766 | 4.31832 | 2998.766 | 5.27449 | 2998.766 | 6.35888 | 2998.766 | 7.28584
2749.994 | 0.08421 | 2749.994 | 0.68533 | 2749.994 | 1.51518 | 2749.994 | 2.49305 | 3000.694 | 3.43904 | 3000.694 | 4.31662 | 3000.694 | 5.27276 | 3000.694 | 6.35782 | 3000.694 | 7.28534
2751.922 | 0.08415 | 2751.922 | 0.68528 | 2751.922 | 1.51524 | 2751.922 | 2.49301 | 3002.623 | 3.43868 | 3002.623 | 4.31499 | 3002.623 | 5.27064 | 3002.623 | 6.35693 | 3002.623 | 7.2847
2753.851 | 0.08414 | 2753.851 | 0.6856 | 2753.851 | 1.51555 | 2753.851 | 2.49341 | 3004.551 | 3.4386 | 3004.551 | 4.31353 | 3004.551 | 5.26902 | 3004.551 | 6.35599 | 3004.551 | 7.28463
2755.779 | 0.08401 | 2755.779 | 0.68553 | 2755.779 | 1.51552 | 2755.779 | 2.49338 | 3006.479 | 3.4384 | 3006.479 | 4.31207 | 3006.479 | 5.26701 | 3006.479 | 6.35502 | 3006.479 | 7.28436
2757.708 | 0.08391 | 2757.708 | 0.68552 | 2757.708 | 1.51545 | 2757.708 | 2.49339 | 3008.408 | 3.43814 | 3008.408 | 4.31056 | 3008.408 | 5.2654 | 3008.408 | 6.35406 | 3008.408 | 7.28427
2759.636 | 0.084 | 2759.636 | 0.68556 | 2759.636 | 1.51551 | 2759.636 | 2.49346 | 3010.336 | 3.43799 | 3010.336 | 4.30929 | 3010.336 | 5.26381 | 3010.336 | 6.35337 | 3010.336 | 7.28386
2761.564 | 0.08372 | 2761.564 | 0.68559 | 2761.564 | 1.5156 | 2761.564 | 2.49354 | 3012.265 | 3.43793 | 3012.265 | 4.30821 | 3012.265 | 5.26234 | 3012.265 | 6.35264 | 3012.265 | 7.28359
2763.493 | 0.08374 | 2763.493 | 0.68586 | 2763.493 | 1.5158 | 2763.493 | 2.49394 | 3014.193 | 3.43791 | 3014.193 | 4.30725 | 3014.193 | 5.26096 | 3014.193 | 6.35202 | 3014.193 | 7.28361
2765.421 | 0.08366 | 2765.421 | 0.68569 | 2765.421 | 1.51578 | 2765.421 | 2.49397 | 3016.122 | 3.43789 | 3016.122 | 4.3065 | 3016.122 | 5.2595 | 3016.122 | 6.35178 | 3016.122 | 7.28358
2767.35 | 0.08382 | 2767.35 | 0.68593 | 2767.35 | 1.51611 | 2767.35 | 2.49428 | 3018.05 | 3.43805 | 3018.05 | 4.30598 | 3018.05 | 5.25892 | 3018.05 | 6.35153 | 3018.05 | 7.28385
2769.278 | 0.08366 | 2769.278 | 0.68605 | 2769.278 | 1.51613 | 2769.278 | 2.49441 | 3019.979 | 3.43828 | 3019.979 | 4.30568 | 3019.979 | 5.2583 | 3019.979 | 6.35151 | 3019.979 | 7.28383
2771.207 | 0.08363 | 2771.207 | 0.68625 | 2771.207 | 1.51626 | 2771.207 | 2.49472 | 3021.907 | 3.43845 | 3021.907 | 4.30535 | 3021.907 | 5.25776 | 3021.907 | 6.3511 | 3021.907 | 7.28413
2773.135 | 0.08361 | 2773.135 | 0.68639 | 2773.135 | 1.51661 | 2773.135 | 2.49499 | 3023.836 | 3.43857 | 3023.836 | 4.30498 | 3023.836 | 5.25707 | 3023.836 | 6.35083 | 3023.836 | 7.28433
2775.064 | 0.0833 | 2775.064 | 0.68639 | 2775.064 | 1.51674 | 2775.064 | 2.49497 | 3025.764 | 3.43873 | 3025.764 | 4.30446 | 3025.764 | 5.25647 | 3025.764 | 6.35062 | 3025.764 | 7.28442
2776.992 | 0.0833 | 2776.992 | 0.68676 | 2776.992 | 1.51685 | 2776.992 | 2.49527 | 3027.693 | 3.4389 | 3027.693 | 4.30367 | 3027.693 | 5.25575 | 3027.693 | 6.35023 | 3027.693 | 7.28467
2778.921 | 0.0831 | 2778.921 | 0.68679 | 2778.921 | 1.51687 | 2778.921 | 2.49536 | 3029.621 | 3.43898 | 3029.621 | 4.30293 | 3029.621 | 5.25503 | 3029.621 | 6.35 | 3029.621 | 7.28472
2780.849 | 0.08321 | 2780.849 | 0.68707 | 2780.849 | 1.51737 | 2780.849 | 2.49579 | 3031.55 | 3.43924 | 3031.55 | 4.30235 | 3031.55 | 5.25462 | 3031.55 | 6.34962 | 3031.55 | 7.285
2782.778 | 0.08304 | 2782.778 | 0.68696 | 2782.778 | 1.51752 | 2782.778 | 2.49585 | 3033.478 | 3.43955 | 3033.478 | 4.30169 | 3033.478 | 5.25369 | 3033.478 | 6.34941 | 3033.478 | 7.28493
2784.706 | 0.08306 | 2784.706 | 0.68727 | 2784.706 | 1.51791 | 2784.706 | 2.49633 | 3035.406 | 3.43978 | 3035.406 | 4.30113 | 3035.406 | 5.25333 | 3035.406 | 6.34916 | 3035.406 | 7.28523
2786.635 | 0.08312 | 2786.635 | 0.68751 | 2786.635 | 1.5181 | 2786.635 | 2.4967 | 3037.335 | 3.43998 | 3037.335 | 4.30058 | 3037.335 | 5.25295 | 3037.335 | 6.34901 | 3037.335 | 7.28535
2788.563 | 0.08297 | 2788.563 | 0.68764 | 2788.563 | 1.51827 | 2788.563 | 2.49704 | 3039.263 | 3.4402 | 3039.263 | 4.29998 | 3039.263 | 5.25256 | 3039.263 | 6.34878 | 3039.263 | 7.28548
2790.491 | 0.08304 | 2790.491 | 0.68789 | 2790.491 | 1.51855 | 2790.491 | 2.49751 | 3041.192 | 3.44046 | 3041.192 | 4.29961 | 3041.192 | 5.25185 | 3041.192 | 6.34858 | 3041.192 | 7.2858
2792.42 | 0.08281 | 2792.42 | 0.68803 | 2792.42 | 1.51859 | 2792.42 | 2.49776 | 3043.12 | 3.44094 | 3043.12 | 4.29942 | 3043.12 | 5.2514 | 3043.12 | 6.34869 | 3043.12 | 7.28616
2794.348 | 0.08281 | 2794.348 | 0.68861 | 2794.348 | 1.51913 | 2794.348 | 2.49858 | 3045.049 | 3.44131 | 3045.049 | 4.29913 | 3045.049 | 5.25121 | 3045.049 | 6.34851 | 3045.049 | 7.28652
2796.277 | 0.08266 | 2796.277 | 0.68876 | 2796.277 | 1.51944 | 2796.277 | 2.49885 | 3046.977 | 3.44151 | 3046.977 | 4.29865 | 3046.977 | 5.25051 | 3046.977 | 6.34853 | 3046.977 | 7.28668
2798.205 | 0.08279 | 2798.205 | 0.68899 | 2798.205 | 1.51993 | 2798.205 | 2.4991 | 3048.906 | 3.44158 | 3048.906 | 4.29828 | 3048.906 | 5.25026 | 3048.906 | 6.34849 | 3048.906 | 7.28753
2800.134 | 0.0827 | 2800.134 | 0.68901 | 2800.134 | 1.52008 | 2800.134 | 2.49927 | 3050.834 | 3.44183 | 3050.834 | 4.29817 | 3050.834 | 5.24963 | 3050.834 | 6.34862 | 3050.834 | 7.28808
2802.062 | 0.08249 | 2802.062 | 0.68923 | 2802.062 | 1.52034 | 2802.062 | 2.49985 | 3052.763 | 3.44215 | 3052.763 | 4.29785 | 3052.763 | 5.24945 | 3052.763 | 6.34868 | 3052.763 | 7.28807
2803.991 | 0.08263 | 2803.991 | 0.68982 | 2803.991 | 1.52095 | 2803.991 | 2.50078 | 3054.691 | 3.4426 | 3054.691 | 4.29764 | 3054.691 | 5.24934 | 3054.691 | 6.3487 | 3054.691 | 7.28849
2805.919 | 0.08252 | 2805.919 | 0.69004 | 2805.919 | 1.52122 | 2805.919 | 2.50132 | 3056.62 | 3.44283 | 3056.62 | 4.29744 | 3056.62 | 5.24861 | 3056.62 | 6.34872 | 3056.62 | 7.28877
2807.848 | 0.0826 | 2807.848 | 0.69054 | 2807.848 | 1.52167 | 2807.848 | 2.50195 | 3058.548 | 3.44311 | 3058.548 | 4.29735 | 3058.548 | 5.24854 | 3058.548 | 6.34865 | 3058.548 | 7.28933
2809.776 | 0.08226 | 2809.776 | 0.69069 | 2809.776 | 1.52197 | 2809.776 | 2.50212 | 3060.477 | 3.44341 | 3060.477 | 4.29708 | 3060.477 | 5.2482 | 3060.477 | 6.34881 | 3060.477 | 7.28957
2811.705 | 0.08232 | 2811.705 | 0.69118 | 2811.705 | 1.5227 | 2811.705 | 2.50289 | 3062.405 | 3.44387 | 3062.405 | 4.29679 | 3062.405 | 5.24812 | 3062.405 | 6.34889 | 3062.405 | 7.29018
2813.633 | 0.08238 | 2813.633 | 0.69162 | 2813.633 | 1.52305 | 2813.633 | 2.50355 | 3064.333 | 3.4443 | 3064.333 | 4.29654 | 3064.333 | 5.24772 | 3064.333 | 6.34898 | 3064.333 | 7.29048
2815.562 | 0.08225 | 2815.562 | 0.69224 | 2815.562 | 1.52365 | 2815.562 | 2.50424 | 3066.262 | 3.44457 | 3066.262 | 4.29604 | 3066.262 | 5.24744 | 3066.262 | 6.34885 | 3066.262 | 7.2907
2817.49 | 0.0823 | 2817.49 | 0.69287 | 2817.49 | 1.52436 | 2817.49 | 2.5051 | 3068.19 | 3.44483 | 3068.19 | 4.29554 | 3068.19 | 5.2471 | 3068.19 | 6.34864 | 3068.19 | 7.29104
2819.418 | 0.08215 | 2819.418 | 0.69339 | 2819.418 | 1.5251 | 2819.418 | 2.50586 | 3070.119 | 3.44518 | 3070.119 | 4.29522 | 3070.119 | 5.24674 | 3070.119 | 6.34878 | 3070.119 | 7.29146
2821.347 | 0.0822 | 2821.347 | 0.69423 | 2821.347 | 1.52612 | 2821.347 | 2.50682 | 3072.047 | 3.44547 | 3072.047 | 4.29483 | 3072.047 | 5.24676 | 3072.047 | 6.34882 | 3072.047 | 7.29194
2823.275 | 0.08191 | 2823.275 | 0.69471 | 2823.275 | 1.52657 | 2823.275 | 2.5075 | 3073.976 | 3.4459 | 3073.976 | 4.29461 | 3073.976 | 5.24646 | 3073.976 | 6.34904 | 3073.976 | 7.2923
2825.204 | 0.08193 | 2825.204 | 0.69545 | 2825.204 | 1.52728 | 2825.204 | 2.5086 | 3075.904 | 3.44633 | 3075.904 | 4.29454 | 3075.904 | 5.24626 | 3075.904 | 6.34909 | 3075.904 | 7.29304
2827.132 | 0.08202 | 2827.132 | 0.69615 | 2827.132 | 1.52797 | 2827.132 | 2.50946 | 3077.833 | 3.44683 | 3077.833 | 4.29455 | 3077.833 | 5.24605 | 3077.833 | 6.3493 | 3077.833 | 7.29345
2829.061 | 0.08211 | 2829.061 | 0.69695 | 2829.061 | 1.52889 | 2829.061 | 2.5105 | 3079.761 | 3.44737 | 3079.761 | 4.29424 | 3079.761 | 5.24596 | 3079.761 | 6.34945 | 3079.761 | 7.29393
2830.989 | 0.08204 | 2830.989 | 0.69792 | 2830.989 | 1.52986 | 2830.989 | 2.5116 | 3081.69 | 3.44799 | 3081.69 | 4.294 | 3081.69 | 5.24596 | 3081.69 | 6.34963 | 3081.69 | 7.29454
2832.918 | 0.08184 | 2832.918 | 0.69873 | 2832.918 | 1.53065 | 2832.918 | 2.5125 | 3083.618 | 3.44843 | 3083.618 | 4.29374 | 3083.618 | 5.24572 | 3083.618 | 6.34978 | 3083.618 | 7.29493
2834.846 | 0.08211 | 2834.846 | 0.69957 | 2834.846 | 1.53171 | 2834.846 | 2.5137 | 3085.547 | 3.44881 | 3085.547 | 4.29337 | 3085.547 | 5.24552 | 3085.547 | 6.34955 | 3085.547 | 7.29539
2836.775 | 0.0821 | 2836.775 | 0.70031 | 2836.775 | 1.53261 | 2836.775 | 2.51458 | 3087.475 | 3.44922 | 3087.475 | 4.29318 | 3087.475 | 5.24511 | 3087.475 | 6.34964 | 3087.475 | 7.29558
2838.703 | 0.08208 | 2838.703 | 0.70168 | 2838.703 | 1.5341 | 2838.703 | 2.51616 | 3089.404 | 3.44973 | 3089.404 | 4.293 | 3089.404 | 5.24538 | 3089.404 | 6.3498 | 3089.404 | 7.29615
2840.632 | 0.08183 | 2840.632 | 0.7028 | 2840.632 | 1.5354 | 2840.632 | 2.51755 | 3091.332 | 3.45006 | 3091.332 | 4.2926 | 3091.332 | 5.24518 | 3091.332 | 6.3499 | 3091.332 | 7.29636
2842.56 | 0.08162 | 2842.56 | 0.7043 | 2842.56 | 1.53714 | 2842.56 | 2.51979 | 3093.26 | 3.45035 | 3093.26 | 4.29218 | 3093.26 | 5.245 | 3093.26 | 6.34984 | 3093.26 | 7.29682
2844.489 | 0.08135 | 2844.489 | 0.70642 | 2844.489 | 1.53939 | 2844.489 | 2.52261 | 3095.189 | 3.45071 | 3095.189 | 4.29207 | 3095.189 | 5.24492 | 3095.189 | 6.34993 | 3095.189 | 7.29762
2846.417 | 0.08078 | 2846.417 | 0.70932 | 2846.417 | 1.54258 | 2846.417 | 2.52625 | 3097.117 | 3.45124 | 3097.117 | 4.29226 | 3097.117 | 5.24497 | 3097.117 | 6.35029 | 3097.117 | 7.29825
2848.345 | 0.08067 | 2848.345 | 0.71377 | 2848.345 | 1.54741 | 2848.345 | 2.53177 | 3099.046 | 3.45184 | 3099.046 | 4.29218 | 3099.046 | 5.24521 | 3099.046 | 6.35052 | 3099.046 | 7.29888
2850.274 | 0.08068 | 2850.274 | 0.71983 | 2850.274 | 1.55398 | 2850.274 | 2.53923 | 3100.974 | 3.45246 | 3100.974 | 4.29215 | 3100.974 | 5.24521 | 3100.974 | 6.35106 | 3100.974 | 7.29938
2852.202 | 0.08142 | 2852.202 | 0.72838 | 2852.202 | 1.56314 | 2852.202 | 2.54939 | 3102.903 | 3.4529 | 3102.903 | 4.29207 | 3102.903 | 5.24542 | 3102.903 | 6.3513 | 3102.903 | 7.30008
2854.131 | 0.08222 | 2854.131 | 0.73762 | 2854.131 | 1.57279 | 2854.131 | 2.55966 | 3104.831 | 3.4534 | 3104.831 | 4.29207 | 3104.831 | 5.24542 | 3104.831 | 6.35173 | 3104.831 | 7.30064
2856.059 | 0.083 | 2856.059 | 0.7439 | 2856.059 | 1.57909 | 2856.059 | 2.56623 | 3106.76 | 3.45374 | 3106.76 | 4.29198 | 3106.76 | 5.24565 | 3106.76 | 6.35195 | 3106.76 | 7.30123
2857.988 | 0.08366 | 2857.988 | 0.74359 | 2857.988 | 1.5787 | 2857.988 | 2.56518 | 3108.688 | 3.45423 | 3108.688 | 4.29192 | 3108.688 | 5.24586 | 3108.688 | 6.35213 | 3108.688 | 7.30189
2859.916 | 0.08409 | 2859.916 | 0.73732 | 2859.916 | 1.57216 | 2859.916 | 2.55783 | 3110.617 | 3.45486 | 3110.617 | 4.29202 | 3110.617 | 5.2459 | 3110.617 | 6.35242 | 3110.617 | 7.30229
2861.845 | 0.08473 | 2861.845 | 0.72919 | 2861.845 | 1.56329 | 2861.845 | 2.54877 | 3112.545 | 3.4555 | 3112.545 | 4.29221 | 3112.545 | 5.24647 | 3112.545 | 6.35274 | 3112.545 | 7.30318
2863.773 | 0.08498 | 2863.773 | 0.722 | 2863.773 | 1.55553 | 2863.773 | 2.54062 | 3114.474 | 3.45584 | 3114.474 | 4.2923 | 3114.474 | 5.24652 | 3114.474 | 6.35313 | 3114.474 | 7.30368
2865.702 | 0.08537 | 2865.702 | 0.71724 | 2865.702 | 1.55085 | 2865.702 | 2.53537 | 3116.402 | 3.4564 | 3116.402 | 4.29235 | 3116.402 | 5.2471 | 3116.402 | 6.35337 | 3116.402 | 7.30434
2867.63 | 0.08547 | 2867.63 | 0.71396 | 2867.63 | 1.54762 | 2867.63 | 2.53187 | 3118.331 | 3.45703 | 3118.331 | 4.29229 | 3118.331 | 5.24699 | 3118.331 | 6.35378 | 3118.331 | 7.30471
2869.558 | 0.08568 | 2869.558 | 0.71225 | 2869.558 | 1.54575 | 2869.558 | 2.53 | 3120.259 | 3.4575 | 3120.259 | 4.29235 | 3120.259 | 5.24696 | 3120.259 | 6.35417 | 3120.259 | 7.30525
2871.487 | 0.086 | 2871.487 | 0.71098 | 2871.487 | 1.54449 | 2871.487 | 2.5288 | 3122.188 | 3.45812 | 3122.188 | 4.29263 | 3122.188 | 5.24751 | 3122.188 | 6.35454 | 3122.188 | 7.30592
2873.415 | 0.086 | 2873.415 | 0.71006 | 2873.415 | 1.54365 | 2873.415 | 2.52815 | 3124.116 | 3.45863 | 3124.116 | 4.29276 | 3124.116 | 5.248 | 3124.116 | 6.35493 | 3124.116 | 7.30642
2875.344 | 0.08606 | 2875.344 | 0.70961 | 2875.344 | 1.54323 | 2875.344 | 2.52792 | 3126.044 | 3.4591 | 3126.044 | 4.29268 | 3126.044 | 5.24851 | 3126.044 | 6.35529 | 3126.044 | 7.30693
2877.272 | 0.08583 | 2877.272 | 0.70915 | 2877.272 | 1.54287 | 2877.272 | 2.52759 | 3127.973 | 3.45975 | 3127.973 | 4.29285 | 3127.973 | 5.24875 | 3127.973 | 6.35578 | 3127.973 | 7.3074
2879.201 | 0.08569 | 2879.201 | 0.70915 | 2879.201 | 1.54296 | 2879.201 | 2.52795 | 3129.901 | 3.46025 | 3129.901 | 4.29287 | 3129.901 | 5.24885 | 3129.901 | 6.35583 | 3129.901 | 7.30812
2881.129 | 0.08532 | 2881.129 | 0.70895 | 2881.129 | 1.54283 | 2881.129 | 2.52804 | 3131.83 | 3.4608 | 3131.83 | 4.29306 | 3131.83 | 5.24903 | 3131.83 | 6.35619 | 3131.83 | 7.30867
2883.058 | 0.08528 | 2883.058 | 0.70906 | 2883.058 | 1.54297 | 2883.058 | 2.52848 | 3133.758 | 3.46137 | 3133.758 | 4.29324 | 3133.758 | 5.24986 | 3133.758 | 6.3566 | 3133.758 | 7.30933
2884.986 | 0.08517 | 2884.986 | 0.70918 | 2884.986 | 1.54334 | 2884.986 | 2.52884 | 3135.687 | 3.46201 | 3135.687 | 4.29345 | 3135.687 | 5.25057 | 3135.687 | 6.35708 | 3135.687 | 7.31004
2886.915 | 0.08477 | 2886.915 | 0.70935 | 2886.915 | 1.54375 | 2886.915 | 2.52937 | 3137.615 | 3.46246 | 3137.615 | 4.29357 | 3137.615 | 5.25068 | 3137.615 | 6.35751 | 3137.615 | 7.31054
2888.843 | 0.08477 | 2888.843 | 0.70964 | 2888.843 | 1.54402 | 2888.843 | 2.53004 | 3139.544 | 3.46287 | 3139.544 | 4.29369 | 3139.544 | 5.25086 | 3139.544 | 6.35794 | 3139.544 | 7.31135
2890.771 | 0.08452 | 2890.771 | 0.70966 | 2890.771 | 1.54419 | 2890.771 | 2.53019 | 3141.472 | 3.46326 | 3141.472 | 4.29381 | 3141.472 | 5.25083 | 3141.472 | 6.35827 | 3141.472 | 7.3118
2892.7 | 0.08439 | 2892.7 | 0.71009 | 2892.7 | 1.54494 | 2892.7 | 2.53086 | 3143.401 | 3.464 | 3143.401 | 4.29414 | 3143.401 | 5.25182 | 3143.401 | 6.35857 | 3143.401 | 7.31275
2894.628 | 0.08408 | 2894.628 | 0.71027 | 2894.628 | 1.54516 | 2894.628 | 2.53125 | 3145.329 | 3.46475 | 3145.329 | 4.29443 | 3145.329 | 5.25244 | 3145.329 | 6.35906 | 3145.329 | 7.31332
2896.557 | 0.08397 | 2896.557 | 0.71068 | 2896.557 | 1.54548 | 2896.557 | 2.53183 | 3147.258 | 3.46539 | 3147.258 | 4.29469 | 3147.258 | 5.25289 | 3147.258 | 6.35955 | 3147.258 | 7.3139
2898.485 | 0.08387 | 2898.485 | 0.71071 | 2898.485 | 1.54552 | 2898.485 | 2.53204 | 3149.186 | 3.46574 | 3149.186 | 4.29482 | 3149.186 | 5.25306 | 3149.186 | 6.35987 | 3149.186 | 7.31443
2900.414 | 0.08366 | 2900.414 | 0.71092 | 2900.414 | 1.54579 | 2900.414 | 2.5324 | 3151.115 | 3.46613 | 3151.115 | 4.29503 | 3151.115 | 5.25315 | 3151.115 | 6.36025 | 3151.115 | 7.31494
2902.342 | 0.08352 | 2902.342 | 0.71117 | 2902.342 | 1.54615 | 2902.342 | 2.53258 | 3153.043 | 3.4668 | 3153.043 | 4.29526 | 3153.043 | 5.25383 | 3153.043 | 6.36054 | 3153.043 | 7.31566
2904.271 | 0.08309 | 2904.271 | 0.71113 | 2904.271 | 1.54637 | 2904.271 | 2.53244 | 3154.971 | 3.4674 | 3154.971 | 4.29559 | 3154.971 | 5.25424 | 3154.971 | 6.36111 | 3154.971 | 7.31617
2906.199 | 0.08283 | 2906.199 | 0.71167 | 2906.199 | 1.54672 | 2906.199 | 2.53264 | 3156.9 | 3.46786 | 3156.9 | 4.29565 | 3156.9 | 5.25481 | 3156.9 | 6.36133 | 3156.9 | 7.31681
2908.128 | 0.08218 | 2908.128 | 0.71202 | 2908.128 | 1.54682 | 2908.128 | 2.53272 | 3158.828 | 3.46846 | 3158.828 | 4.29588 | 3158.828 | 5.25515 | 3158.828 | 6.36163 | 3158.828 | 7.31726
2910.056 | 0.08168 | 2910.056 | 0.71266 | 2910.056 | 1.54735 | 2910.056 | 2.5334 | 3160.757 | 3.46893 | 3160.757 | 4.29605 | 3160.757 | 5.25553 | 3160.757 | 6.36202 | 3160.757 | 7.31764
2911.985 | 0.0809 | 2911.985 | 0.71313 | 2911.985 | 1.54762 | 2911.985 | 2.53379 | 3162.685 | 3.46944 | 3162.685 | 4.29628 | 3162.685 | 5.25581 | 3162.685 | 6.36244 | 3162.685 | 7.31833
2913.913 | 0.07997 | 2913.913 | 0.71361 | 2913.913 | 1.54828 | 2913.913 | 2.53433 | 3164.614 | 3.46982 | 3164.614 | 4.2965 | 3164.614 | 5.256 | 3164.614 | 6.36273 | 3164.614 | 7.31893
2915.842 | 0.07923 | 2915.842 | 0.71436 | 2915.842 | 1.5493 | 2915.842 | 2.53514 | 3166.542 | 3.47021 | 3166.542 | 4.29684 | 3166.542 | 5.25667 | 3166.542 | 6.36306 | 3166.542 | 7.31951
2917.77 | 0.07859 | 2917.77 | 0.71505 | 2917.77 | 1.55017 | 2917.77 | 2.53578 | 3168.471 | 3.47075 | 3168.471 | 4.29714 | 3168.471 | 5.25697 | 3168.471 | 6.36364 | 3168.471 | 7.31987
2919.698 | 0.07866 | 2919.698 | 0.71617 | 2919.698 | 1.55145 | 2919.698 | 2.53715 | 3170.399 | 3.47135 | 3170.399 | 4.29741 | 3170.399 | 5.25749 | 3170.399 | 6.36405 | 3170.399 | 7.32056
2921.627 | 0.07869 | 2921.627 | 0.71699 | 2921.627 | 1.5523 | 2921.627 | 2.53824 | 3172.328 | 3.47175 | 3172.328 | 4.29767 | 3172.328 | 5.25774 | 3172.328 | 6.36444 | 3172.328 | 7.32095
2923.555 | 0.07933 | 2923.555 | 0.71804 | 2923.555 | 1.5533 | 2923.555 | 2.53971 | 3174.256 | 3.47232 | 3174.256 | 4.29799 | 3174.256 | 5.25839 | 3174.256 | 6.36474 | 3174.256 | 7.3216
2925.484 | 0.08002 | 2925.484 | 0.71897 | 2925.484 | 1.55424 | 2925.484 | 2.54071 | 3176.185 | 3.4729 | 3176.185 | 4.29805 | 3176.185 | 5.25874 | 3176.185 | 6.36498 | 3176.185 | 7.32202
2927.412 | 0.08075 | 2927.412 | 0.72014 | 2927.412 | 1.55543 | 2927.412 | 2.5419 | 3178.113 | 3.47346 | 3178.113 | 4.29827 | 3178.113 | 5.25913 | 3178.113 | 6.36555 | 3178.113 | 7.32256
2929.341 | 0.08146 | 2929.341 | 0.72111 | 2929.341 | 1.5566 | 2929.341 | 2.54311 | 3180.042 | 3.47402 | 3180.042 | 4.2986 | 3180.042 | 5.25977 | 3180.042 | 6.36591 | 3180.042 | 7.32335
2931.269 | 0.08194 | 2931.269 | 0.72197 | 2931.269 | 1.55752 | 2931.269 | 2.54436 | 3181.97 | 3.47459 | 3181.97 | 4.29894 | 3181.97 | 5.26018 | 3181.97 | 6.3664 | 3181.97 | 7.32372
2933.198 | 0.08261 | 2933.198 | 0.72301 | 2933.198 | 1.55862 | 2933.198 | 2.54588 | 3183.898 | 3.47501 | 3183.898 | 4.29917 | 3183.898 | 5.2607 | 3183.898 | 6.36666 | 3183.898 | 7.32418
2935.126 | 0.08293 | 2935.126 | 0.72386 | 2935.126 | 1.55962 | 2935.126 | 2.54727 | 3185.827 | 3.47539 | 3185.827 | 4.29948 | 3185.827 | 5.26094 | 3185.827 | 6.36727 | 3185.827 | 7.32459
2937.055 | 0.08337 | 2937.055 | 0.725 | 2937.055 | 1.561 | 2937.055 | 2.54912 | 3187.755 | 3.47584 | 3187.755 | 4.29978 | 3187.755 | 5.26153 | 3187.755 | 6.36754 | 3187.755 | 7.32521
2938.983 | 0.08334 | 2938.983 | 0.72587 | 2938.983 | 1.56228 | 2938.983 | 2.55066 | 3189.684 | 3.47638 | 3189.684 | 4.30015 | 3189.684 | 5.26194 | 3189.684 | 6.3678 | 3189.684 | 7.32579
2940.912 | 0.08295 | 2940.912 | 0.72708 | 2940.912 | 1.56359 | 2940.912 | 2.55241 | 3191.612 | 3.47683 | 3191.612 | 4.30027 | 3191.612 | 5.26194 | 3191.612 | 6.36814 | 3191.612 | 7.3261
2942.84 | 0.08275 | 2942.84 | 0.72854 | 2942.84 | 1.565 | 2942.84 | 2.55426 | 3193.541 | 3.47734 | 3193.541 | 4.30049 | 3193.541 | 5.26267 | 3193.541 | 6.36834 | 3193.541 | 7.32678
2944.769 | 0.08233 | 2944.769 | 0.7302 | 2944.769 | 1.56681 | 2944.769 | 2.55636 | 3195.469 | 3.47777 | 3195.469 | 4.30067 | 3195.469 | 5.2632 | 3195.469 | 6.36873 | 3195.469 | 7.3271
2946.697 | 0.08219 | 2946.697 | 0.73262 | 2946.697 | 1.56939 | 2946.697 | 2.55935 | 3197.398 | 3.47834 | 3197.398 | 4.30101 | 3197.398 | 5.26388 | 3197.398 | 6.36911 | 3197.398 | 7.32782
2948.625 | 0.0818 | 2948.625 | 0.73522 | 2948.625 | 1.57218 | 2948.625 | 2.56266 | 3199.326 | 3.47886 | 3199.326 | 4.30149 | 3199.326 | 5.26369 | 3199.326 | 6.36958 | 3199.326 | 7.32831
2950.554 | 0.08147 | 2950.554 | 0.73901 | 2950.554 | 1.57612 | 2950.554 | 2.56709 | 3201.255 | 3.47934 | 3201.255 | 4.30168 | 3201.255 | 5.26427 | 3201.255 | 6.36995 | 3201.255 | 7.32904
2952.482 | 0.08111 | 2952.482 | 0.74351 | 2952.482 | 1.58092 | 2952.482 | 2.5717 | 3203.183 | 3.47978 | 3203.183 | 4.30186 | 3203.183 | 5.26478 | 3203.183 | 6.37013 | 3203.183 | 7.32961
2954.411 | 0.0812 | 2954.411 | 0.74884 | 2954.411 | 1.58649 | 2954.411 | 2.57702 | 3205.112 | 3.48053 | 3205.112 | 4.30232 | 3205.112 | 5.26514 | 3205.112 | 6.37071 | 3205.112 | 7.33004
2956.339 | 0.08139 | 2956.339 | 0.75348 | 2956.339 | 1.59117 | 2956.339 | 2.58164 | 3207.04 | 3.48108 | 3207.04 | 4.30264 | 3207.04 | 5.26614 | 3207.04 | 6.3711 | 3207.04 | 7.33058
2958.268 | 0.08143 | 2958.268 | 0.75548 | 2958.268 | 1.59311 | 2958.268 | 2.58351 | 3208.969 | 3.4814 | 3208.969 | 4.30292 | 3208.969 | 5.26657 | 3208.969 | 6.37152 | 3208.969 | 7.33093
2960.196 | 0.08169 | 2960.196 | 0.75409 | 2960.196 | 1.59145 | 2960.196 | 2.58154 | 3210.897 | 3.48164 | 3210.897 | 4.30317 | 3210.897 | 5.26678 | 3210.897 | 6.37182 | 3210.897 | 7.3317
2962.125 | 0.08206 | 2962.125 | 0.74984 | 2962.125 | 1.58707 | 2962.125 | 2.57649 | 3212.825 | 3.48203 | 3212.825 | 4.30344 | 3212.825 | 5.26717 | 3212.825 | 6.37222 | 3212.825 | 7.33217
2964.053 | 0.08291 | 2964.053 | 0.74503 | 2964.053 | 1.58216 | 2964.053 | 2.57117 | 3214.754 | 3.48246 | 3214.754 | 4.30369 | 3214.754 | 5.2675 | 3214.754 | 6.37245 | 3214.754 | 7.33246
2965.982 | 0.08349 | 2965.982 | 0.7408 | 2965.982 | 1.57787 | 2965.982 | 2.56632 | 3216.682 | 3.4829 | 3216.682 | 4.30396 | 3216.682 | 5.26779 | 3216.682 | 6.37286 | 3216.682 | 7.33311
2967.91 | 0.08401 | 2967.91 | 0.73817 | 2967.91 | 1.57505 | 2967.91 | 2.56298 | 3218.611 | 3.48322 | 3218.611 | 4.30418 | 3218.611 | 5.26829 | 3218.611 | 6.3733 | 3218.611 | 7.33337
2969.839 | 0.08441 | 2969.839 | 0.73619 | 2969.839 | 1.57299 | 2969.839 | 2.56065 | 3220.539 | 3.48381 | 3220.539 | 4.30454 | 3220.539 | 5.26926 | 3220.539 | 6.37356 | 3220.539 | 7.33372
2971.767 | 0.08439 | 2971.767 | 0.73455 | 2971.767 | 1.57141 | 2971.767 | 2.55897 | 3222.468 | 3.48418 | 3222.468 | 4.30479 | 3222.468 | 5.26922 | 3222.468 | 6.37385 | 3222.468 | 7.33386
2973.696 | 0.08466 | 2973.696 | 0.73366 | 2973.696 | 1.57026 | 2973.696 | 2.55784 | 3224.396 | 3.48451 | 3224.396 | 4.30492 | 3224.396 | 5.26948 | 3224.396 | 6.37399 | 3224.396 | 7.33463
2975.624 | 0.08449 | 2975.624 | 0.7327 | 2975.624 | 1.56897 | 2975.624 | 2.55648 | 3226.325 | 3.48488 | 3226.325 | 4.30526 | 3226.325 | 5.2697 | 3226.325 | 6.37431 | 3226.325 | 7.33517
2977.552 | 0.0844 | 2977.552 | 0.73216 | 2977.552 | 1.56811 | 2977.552 | 2.55573 | 3228.253 | 3.48556 | 3228.253 | 4.30571 | 3228.253 | 5.27018 | 3228.253 | 6.37462 | 3228.253 | 7.33559
2979.481 | 0.08385 | 2979.481 | 0.7314 | 2979.481 | 1.56716 | 2979.481 | 2.55454 | 3230.182 | 3.48587 | 3230.182 | 4.30586 | 3230.182 | 5.27038 | 3230.182 | 6.37479 | 3230.182 | 7.3357
2981.409 | 0.08329 | 2981.409 | 0.73105 | 2981.409 | 1.5666 | 2981.409 | 2.55383 | 3232.11 | 3.48612 | 3232.11 | 4.30608 | 3232.11 | 5.27079 | 3232.11 | 6.37534 | 3232.11 | 7.33593
2983.338 | 0.08267 | 2983.338 | 0.73061 | 2983.338 | 1.56584 | 2983.338 | 2.55318 | 3234.039 | 3.4865 | 3234.039 | 4.30625 | 3234.039 | 5.27132 | 3234.039 | 6.37565 | 3234.039 | 7.33644
2985.266 | 0.08182 | 2985.266 | 0.7301 | 2985.266 | 1.56527 | 2985.266 | 2.55243 | 3235.967 | 3.48687 | 3235.967 | 4.3065 | 3235.967 | 5.27153 | 3235.967 | 6.37589 | 3235.967 | 7.33666
2987.195 | 0.08136 | 2987.195 | 0.72989 | 2987.195 | 1.56491 | 2987.195 | 2.55185 | 3237.896 | 3.48713 | 3237.896 | 4.30671 | 3237.896 | 5.27214 | 3237.896 | 6.37591 | 3237.896 | 7.33706
2989.123 | 0.08044 | 2989.123 | 0.7298 | 2989.123 | 1.56453 | 2989.123 | 2.55128 | 3239.824 | 3.48729 | 3239.824 | 4.30692 | 3239.824 | 5.27241 | 3239.824 | 6.37617 | 3239.824 | 7.3373
2991.052 | 0.07958 | 2991.052 | 0.72981 | 2991.052 | 1.5644 | 2991.052 | 2.55122 | 3241.752 | 3.48761 | 3241.752 | 4.307 | 3241.752 | 5.27286 | 3241.752 | 6.37631 | 3241.752 | 7.33744
2992.98 | 0.07893 | 2992.98 | 0.72925 | 2992.98 | 1.56399 | 2992.98 | 2.55063 | 3243.681 | 3.48803 | 3243.681 | 4.30732 | 3243.681 | 5.27329 | 3243.681 | 6.37661 | 3243.681 | 7.33771
2994.909 | 0.07851 | 2994.909 | 0.72897 | 2994.909 | 1.56374 | 2994.909 | 2.55021 | 3245.609 | 3.48836 | 3245.609 | 4.30775 | 3245.609 | 5.27343 | 3245.609 | 6.37692 | 3245.609 | 7.33794
2996.837 | 0.07803 | 2996.837 | 0.72855 | 2996.837 | 1.56324 | 2996.837 | 2.54949 | 3247.538 | 3.48857 | 3247.538 | 4.30796 | 3247.538 | 5.27392 | 3247.538 | 6.37697 | 3247.538 | 7.33842
2998.766 | 0.07761 | 2998.766 | 0.72781 | 2998.766 | 1.56237 | 2998.766 | 2.5486 | 3249.466 | 3.48887 | 3249.466 | 4.30812 | 3249.466 | 5.27396 | 3249.466 | 6.37725 | 3249.466 | 7.33854
3000.694 | 0.07719 | 3000.694 | 0.72714 | 3000.694 | 1.56169 | 3000.694 | 2.54774 | 3251.395 | 3.4892 | 3251.395 | 4.30835 | 3251.395 | 5.27446 | 3251.395 | 6.37748 | 3251.395 | 7.33908
3002.623 | 0.07642 | 3002.623 | 0.72621 | 3002.623 | 1.56085 | 3002.623 | 2.54645 | 3253.323 | 3.48927 | 3253.323 | 4.30849 | 3253.323 | 5.27462 | 3253.323 | 6.37754 | 3253.323 | 7.33934
3004.551 | 0.07649 | 3004.551 | 0.72563 | 3004.551 | 1.56031 | 3004.551 | 2.54581 | 3255.252 | 3.4896 | 3255.252 | 4.30877 | 3255.252 | 5.27501 | 3255.252 | 6.37776 | 3255.252 | 7.33966
3006.479 | 0.07622 | 3006.479 | 0.7246 | 3006.479 | 1.55941 | 3006.479 | 2.5448 | 3257.18 | 3.48991 | 3257.18 | 4.30905 | 3257.18 | 5.27537 | 3257.18 | 6.37799 | 3257.18 | 7.33968
3008.408 | 0.07574 | 3008.408 | 0.72394 | 3008.408 | 1.55877 | 3008.408 | 2.54408 | 3259.109 | 3.49015 | 3259.109 | 4.30938 | 3259.109 | 5.27576 | 3259.109 | 6.37837 | 3259.109 | 7.33976
3010.336 | 0.07532 | 3010.336 | 0.7232 | 3010.336 | 1.55796 | 3010.336 | 2.54315 | 3261.037 | 3.4904 | 3261.037 | 4.30954 | 3261.037 | 5.27621 | 3261.037 | 6.37841 | 3261.037 | 7.34035
3012.265 | 0.07549 | 3012.265 | 0.72257 | 3012.265 | 1.55703 | 3012.265 | 2.54233 | 3262.966 | 3.49074 | 3262.966 | 4.30969 | 3262.966 | 5.27637 | 3262.966 | 6.37867 | 3262.966 | 7.34053
3014.193 | 0.07607 | 3014.193 | 0.72205 | 3014.193 | 1.55627 | 3014.193 | 2.54179 | 3264.894 | 3.49096 | 3264.894 | 4.30998 | 3264.894 | 5.27671 | 3264.894 | 6.37878 | 3264.894 | 7.34079
3016.122 | 0.07622 | 3016.122 | 0.72141 | 3016.122 | 1.55578 | 3016.122 | 2.54111 | 3266.823 | 3.49132 | 3266.823 | 4.31033 | 3266.823 | 5.27679 | 3266.823 | 6.37912 | 3266.823 | 7.34099
3018.05 | 0.07609 | 3018.05 | 0.72119 | 3018.05 | 1.55583 | 3018.05 | 2.54087 | 3268.751 | 3.49174 | 3268.751 | 4.31056 | 3268.751 | 5.27728 | 3268.751 | 6.3794 | 3268.751 | 7.34145
3019.979 | 0.07537 | 3019.979 | 0.72086 | 3019.979 | 1.5555 | 3019.979 | 2.54042 | 3270.679 | 3.49194 | 3270.679 | 4.31076 | 3270.679 | 5.2777 | 3270.679 | 6.37964 | 3270.679 | 7.34169
3021.907 | 0.07503 | 3021.907 | 0.72084 | 3021.907 | 1.55527 | 3021.907 | 2.54035 | 3272.608 | 3.49206 | 3272.608 | 4.31093 | 3272.608 | 5.27797 | 3272.608 | 6.37981 | 3272.608 | 7.34155
3023.836 | 0.07482 | 3023.836 | 0.72062 | 3023.836 | 1.55508 | 3023.836 | 2.54008 | 3274.536 | 3.49224 | 3274.536 | 4.31124 | 3274.536 | 5.2786 | 3274.536 | 6.37989 | 3274.536 | 7.3417
3025.764 | 0.07489 | 3025.764 | 0.7205 | 3025.764 | 1.55499 | 3025.764 | 2.53976 | 3276.465 | 3.49218 | 3276.465 | 4.31149 | 3276.465 | 5.27853 | 3276.465 | 6.38004 | 3276.465 | 7.34152
3027.693 | 0.07486 | 3027.693 | 0.72054 | 3027.693 | 1.55511 | 3027.693 | 2.53962 | 3278.393 | 3.49245 | 3278.393 | 4.31181 | 3278.393 | 5.27899 | 3278.393 | 6.38026 | 3278.393 | 7.34212
3029.621 | 0.0743 | 3029.621 | 0.72022 | 3029.621 | 1.55499 | 3029.621 | 2.53931 | 3280.322 | 3.49277 | 3280.322 | 4.3121 | 3280.322 | 5.2793 | 3280.322 | 6.38039 | 3280.322 | 7.34224
3031.55 | 0.07494 | 3031.55 | 0.72018 | 3031.55 | 1.55497 | 3031.55 | 2.53944 | 3282.25 | 3.49303 | 3282.25 | 4.31246 | 3282.25 | 5.27967 | 3282.25 | 6.38062 | 3282.25 | 7.34244
3033.478 | 0.07507 | 3033.478 | 0.72001 | 3033.478 | 1.55454 | 3033.478 | 2.53911 | 3284.179 | 3.49315 | 3284.179 | 4.31276 | 3284.179 | 5.28005 | 3284.179 | 6.38081 | 3284.179 | 7.34273
3035.406 | 0.07535 | 3035.406 | 0.72019 | 3035.406 | 1.55449 | 3035.406 | 2.5391 | 3286.107 | 3.49346 | 3286.107 | 4.31297 | 3286.107 | 5.28043 | 3286.107 | 6.38098 | 3286.107 | 7.34287
3037.335 | 0.07543 | 3037.335 | 0.72005 | 3037.335 | 1.55422 | 3037.335 | 2.5389 | 3288.036 | 3.49362 | 3288.036 | 4.31309 | 3288.036 | 5.28076 | 3288.036 | 6.38101 | 3288.036 | 7.34295
3039.263 | 0.07518 | 3039.263 | 0.71999 | 3039.263 | 1.5541 | 3039.263 | 2.53899 | 3289.964 | 3.49386 | 3289.964 | 4.31351 | 3289.964 | 5.28085 | 3289.964 | 6.38146 | 3289.964 | 7.34305
3041.192 | 0.07528 | 3041.192 | 0.71994 | 3041.192 | 1.55419 | 3041.192 | 2.53902 | 3291.893 | 3.49404 | 3291.893 | 4.31384 | 3291.893 | 5.2815 | 3291.893 | 6.38156 | 3291.893 | 7.3435
3043.12 | 0.07517 | 3043.12 | 0.7198 | 3043.12 | 1.55422 | 3043.12 | 2.53901 | 3293.821 | 3.4941 | 3293.821 | 4.31417 | 3293.821 | 5.28183 | 3293.821 | 6.38181 | 3293.821 | 7.34354
3045.049 | 0.07525 | 3045.049 | 0.71996 | 3045.049 | 1.55449 | 3045.049 | 2.53907 | 3295.75 | 3.49431 | 3295.75 | 4.31439 | 3295.75 | 5.28211 | 3295.75 | 6.38203 | 3295.75 | 7.34359
3046.977 | 0.07481 | 3046.977 | 0.71983 | 3046.977 | 1.55414 | 3046.977 | 2.53866 | 3297.678 | 3.49463 | 3297.678 | 4.31485 | 3297.678 | 5.2823 | 3297.678 | 6.38224 | 3297.678 | 7.34392
3048.906 | 0.07498 | 3048.906 | 0.71974 | 3048.906 | 1.55414 | 3048.906 | 2.5388 | 3299.606 | 3.49464 | 3299.606 | 4.31513 | 3299.606 | 5.2824 | 3299.606 | 6.38245 | 3299.606 | 7.34391
3050.834 | 0.07512 | 3050.834 | 0.71946 | 3050.834 | 1.55419 | 3050.834 | 2.53888 | 3301.535 | 3.4948 | 3301.535 | 4.31525 | 3301.535 | 5.28312 | 3301.535 | 6.3826 | 3301.535 | 7.34418
3052.763 | 0.07473 | 3052.763 | 0.71945 | 3052.763 | 1.55389 | 3052.763 | 2.53878 | 3303.463 | 3.49483 | 3303.463 | 4.31549 | 3303.463 | 5.28319 | 3303.463 | 6.38284 | 3303.463 | 7.34408
3054.691 | 0.07446 | 3054.691 | 0.7196 | 3054.691 | 1.55392 | 3054.691 | 2.53879 | 3305.392 | 3.49488 | 3305.392 | 4.31584 | 3305.392 | 5.28367 | 3305.392 | 6.38292 | 3305.392 | 7.34438
3056.62 | 0.07475 | 3056.62 | 0.71938 | 3056.62 | 1.554 | 3056.62 | 2.53859 | 3307.32 | 3.49499 | 3307.32 | 4.3161 | 3307.32 | 5.28376 | 3307.32 | 6.38307 | 3307.32 | 7.34456
3058.548 | 0.0751 | 3058.548 | 0.71963 | 3058.548 | 1.55416 | 3058.548 | 2.53886 | 3309.249 | 3.49509 | 3309.249 | 4.31652 | 3309.249 | 5.28415 | 3309.249 | 6.38336 | 3309.249 | 7.34482
3060.477 | 0.07465 | 3060.477 | 0.71954 | 3060.477 | 1.55387 | 3060.477 | 2.53854 | 3311.177 | 3.49529 | 3311.177 | 4.31688 | 3311.177 | 5.28463 | 3311.177 | 6.38367 | 3311.177 | 7.34479
3062.405 | 0.07436 | 3062.405 | 0.71985 | 3062.405 | 1.55413 | 3062.405 | 2.53885 | 3313.106 | 3.49552 | 3313.106 | 4.31725 | 3313.106 | 5.28498 | 3313.106 | 6.38403 | 3313.106 | 7.34486
3064.333 | 0.0744 | 3064.333 | 0.71986 | 3064.333 | 1.55422 | 3064.333 | 2.53901 | 3315.034 | 3.49541 | 3315.034 | 4.31738 | 3315.034 | 5.28527 | 3315.034 | 6.38399 | 3315.034 | 7.34504
3066.262 | 0.07506 | 3066.262 | 0.71972 | 3066.262 | 1.55422 | 3066.262 | 2.53904 | 3316.963 | 3.49556 | 3316.963 | 4.31783 | 3316.963 | 5.28553 | 3316.963 | 6.38423 | 3316.963 | 7.34496
3068.19 | 0.07576 | 3068.19 | 0.71964 | 3068.19 | 1.55433 | 3068.19 | 2.53902 | 3318.891 | 3.49557 | 3318.891 | 4.31815 | 3318.891 | 5.28597 | 3318.891 | 6.38423 | 3318.891 | 7.34504
3070.119 | 0.07543 | 3070.119 | 0.71963 | 3070.119 | 1.55449 | 3070.119 | 2.53894 | 3320.82 | 3.49558 | 3320.82 | 4.31849 | 3320.82 | 5.28627 | 3320.82 | 6.38456 | 3320.82 | 7.34523
3072.047 | 0.07528 | 3072.047 | 0.71973 | 3072.047 | 1.55455 | 3072.047 | 2.53905 | 3322.748 | 3.49573 | 3322.748 | 4.31894 | 3322.748 | 5.28659 | 3322.748 | 6.3848 | 3322.748 | 7.34552
3073.976 | 0.07483 | 3073.976 | 0.71973 | 3073.976 | 1.55427 | 3073.976 | 2.53887 | 3324.677 | 3.49609 | 3324.677 | 4.31942 | 3324.677 | 5.28696 | 3324.677 | 6.38498 | 3324.677 | 7.34571
3075.904 | 0.07459 | 3075.904 | 0.72005 | 3075.904 | 1.55442 | 3075.904 | 2.5392 | 3326.605 | 3.49645 | 3326.605 | 4.31986 | 3326.605 | 5.28721 | 3326.605 | 6.38534 | 3326.605 | 7.34574
3077.833 | 0.07442 | 3077.833 | 0.72006 | 3077.833 | 1.55466 | 3077.833 | 2.53934 | 3328.533 | 3.49665 | 3328.533 | 4.32024 | 3328.533 | 5.28804 | 3328.533 | 6.38546 | 3328.533 | 7.34611
3079.761 | 0.07464 | 3079.761 | 0.72015 | 3079.761 | 1.55468 | 3079.761 | 2.53941 | 3330.462 | 3.49638 | 3330.462 | 4.32045 | 3330.462 | 5.28826 | 3330.462 | 6.38547 | 3330.462 | 7.34576
3081.69 | 0.07498 | 3081.69 | 0.72031 | 3081.69 | 1.55482 | 3081.69 | 2.53971 | 3332.39 | 3.49629 | 3332.39 | 4.32088 | 3332.39 | 5.289 | 3332.39 | 6.38586 | 3332.39 | 7.34589
3083.618 | 0.07486 | 3083.618 | 0.72029 | 3083.618 | 1.55513 | 3083.618 | 2.53981 | 3334.319 | 3.49628 | 3334.319 | 4.32122 | 3334.319 | 5.28927 | 3334.319 | 6.38622 | 3334.319 | 7.34595
3085.547 | 0.07518 | 3085.547 | 0.72064 | 3085.547 | 1.55545 | 3085.547 | 2.53996 | 3336.247 | 3.49644 | 3336.247 | 4.32156 | 3336.247 | 5.28962 | 3336.247 | 6.38629 | 3336.247 | 7.34623
3087.475 | 0.07504 | 3087.475 | 0.7206 | 3087.475 | 1.55524 | 3087.475 | 2.53986 | 3338.176 | 3.49655 | 3338.176 | 4.32179 | 3338.176 | 5.28978 | 3338.176 | 6.38612 | 3338.176 | 7.3463
3089.404 | 0.07512 | 3089.404 | 0.72075 | 3089.404 | 1.55532 | 3089.404 | 2.54021 | 3340.104 | 3.49661 | 3340.104 | 4.32223 | 3340.104 | 5.28986 | 3340.104 | 6.38648 | 3340.104 | 7.34625
3091.332 | 0.07513 | 3091.332 | 0.72061 | 3091.332 | 1.55522 | 3091.332 | 2.54005 | 3342.033 | 3.49673 | 3342.033 | 4.32276 | 3342.033 | 5.29033 | 3342.033 | 6.38677 | 3342.033 | 7.34653
3093.26 | 0.07481 | 3093.26 | 0.72068 | 3093.26 | 1.55532 | 3093.26 | 2.54014 | 3343.961 | 3.49682 | 3343.961 | 4.32322 | 3343.961 | 5.29072 | 3343.961 | 6.38731 | 3343.961 | 7.34655
3095.189 | 0.07501 | 3095.189 | 0.72081 | 3095.189 | 1.55552 | 3095.189 | 2.54027 | 3345.89 | 3.49688 | 3345.89 | 4.32368 | 3345.89 | 5.29152 | 3345.89 | 6.38748 | 3345.89 | 7.34672
3097.117 | 0.07491 | 3097.117 | 0.72106 | 3097.117 | 1.55579 | 3097.117 | 2.54048 | 3347.818 | 3.49717 | 3347.818 | 4.32431 | 3347.818 | 5.29209 | 3347.818 | 6.38795 | 3347.818 | 7.34689
3099.046 | 0.07467 | 3099.046 | 0.72156 | 3099.046 | 1.55615 | 3099.046 | 2.54103 | 3349.747 | 3.49709 | 3349.747 | 4.32449 | 3349.747 | 5.29234 | 3349.747 | 6.38803 | 3349.747 | 7.34688
3100.974 | 0.0749 | 3100.974 | 0.72176 | 3100.974 | 1.55637 | 3100.974 | 2.5412 | 3351.675 | 3.49702 | 3351.675 | 4.32486 | 3351.675 | 5.29292 | 3351.675 | 6.38812 | 3351.675 | 7.34714
3102.903 | 0.07534 | 3102.903 | 0.72206 | 3102.903 | 1.55689 | 3102.903 | 2.54157 | 3353.604 | 3.49697 | 3353.604 | 4.32521 | 3353.604 | 5.29349 | 3353.604 | 6.38839 | 3353.604 | 7.34686
3104.831 | 0.07499 | 3104.831 | 0.72214 | 3104.831 | 1.55716 | 3104.831 | 2.54182 | 3355.532 | 3.49709 | 3355.532 | 4.32578 | 3355.532 | 5.29416 | 3355.532 | 6.38867 | 3355.532 | 7.34695
3106.76 | 0.07448 | 3106.76 | 0.72244 | 3106.76 | 1.5573 | 3106.76 | 2.54212 | 3357.46 | 3.4972 | 3357.46 | 4.32628 | 3357.46 | 5.29402 | 3357.46 | 6.38894 | 3357.46 | 7.34687
3108.688 | 0.07459 | 3108.688 | 0.72282 | 3108.688 | 1.55748 | 3108.688 | 2.54237 | 3359.389 | 3.49741 | 3359.389 | 4.3267 | 3359.389 | 5.29469 | 3359.389 | 6.3892 | 3359.389 | 7.34712
3110.617 | 0.07447 | 3110.617 | 0.72288 | 3110.617 | 1.55777 | 3110.617 | 2.54269 | 3361.317 | 3.49733 | 3361.317 | 4.32728 | 3361.317 | 5.29516 | 3361.317 | 6.38955 | 3361.317 | 7.3473
3112.545 | 0.07445 | 3112.545 | 0.7234 | 3112.545 | 1.55823 | 3112.545 | 2.54331 | 3363.246 | 3.49735 | 3363.246 | 4.3278 | 3363.246 | 5.29564 | 3363.246 | 6.38975 | 3363.246 | 7.3474
3114.474 | 0.07399 | 3114.474 | 0.72347 | 3114.474 | 1.55835 | 3114.474 | 2.54336 | 3365.174 | 3.49715 | 3365.174 | 4.32804 | 3365.174 | 5.29619 | 3365.174 | 6.38961 | 3365.174 | 7.34734
3116.402 | 0.07415 | 3116.402 | 0.72397 | 3116.402 | 1.55903 | 3116.402 | 2.54397 | 3367.103 | 3.49715 | 3367.103 | 4.32857 | 3367.103 | 5.29644 | 3367.103 | 6.39006 | 3367.103 | 7.34744
3118.331 | 0.07405 | 3118.331 | 0.72406 | 3118.331 | 1.55919 | 3118.331 | 2.54402 | 3369.031 | 3.49734 | 3369.031 | 4.3291 | 3369.031 | 5.29684 | 3369.031 | 6.39021 | 3369.031 | 7.34761
3120.259 | 0.07401 | 3120.259 | 0.72407 | 3120.259 | 1.55945 | 3120.259 | 2.54431 | 3370.96 | 3.49728 | 3370.96 | 4.32955 | 3370.96 | 5.29719 | 3370.96 | 6.39051 | 3370.96 | 7.3475
3122.188 | 0.07429 | 3122.188 | 0.72447 | 3122.188 | 1.55997 | 3122.188 | 2.54481 | 3372.888 | 3.49734 | 3372.888 | 4.33007 | 3372.888 | 5.29789 | 3372.888 | 6.39076 | 3372.888 | 7.3477
3124.116 | 0.07412 | 3124.116 | 0.72479 | 3124.116 | 1.5599 | 3124.116 | 2.54513 | 3374.817 | 3.49743 | 3374.817 | 4.33075 | 3374.817 | 5.29867 | 3374.817 | 6.39121 | 3374.817 | 7.34778
3126.044 | 0.07396 | 3126.044 | 0.72534 | 3126.044 | 1.56013 | 3126.044 | 2.5456 | 3376.745 | 3.49732 | 3376.745 | 4.33124 | 3376.745 | 5.29938 | 3376.745 | 6.3916 | 3376.745 | 7.34779
3127.973 | 0.0739 | 3127.973 | 0.7255 | 3127.973 | 1.56067 | 3127.973 | 2.54577 | 3378.674 | 3.49738 | 3378.674 | 4.33187 | 3378.674 | 5.30018 | 3378.674 | 6.39188 | 3378.674 | 7.34799
3129.901 | 0.07365 | 3129.901 | 0.72566 | 3129.901 | 1.56114 | 3129.901 | 2.54626 | 3380.602 | 3.4973 | 3380.602 | 4.33234 | 3380.602 | 5.30029 | 3380.602 | 6.39208 | 3380.602 | 7.34785
3131.83 | 0.07341 | 3131.83 | 0.72584 | 3131.83 | 1.56147 | 3131.83 | 2.54642 | 3382.531 | 3.49751 | 3382.531 | 4.33282 | 3382.531 | 5.30074 | 3382.531 | 6.39239 | 3382.531 | 7.34809
3133.758 | 0.07367 | 3133.758 | 0.72623 | 3133.758 | 1.5619 | 3133.758 | 2.5467 | 3384.459 | 3.49753 | 3384.459 | 4.33336 | 3384.459 | 5.30081 | 3384.459 | 6.39285 | 3384.459 | 7.34797
3135.687 | 0.07362 | 3135.687 | 0.72676 | 3135.687 | 1.56231 | 3135.687 | 2.54714 | 3386.387 | 3.49742 | 3386.387 | 4.33389 | 3386.387 | 5.30148 | 3386.387 | 6.39308 | 3386.387 | 7.34816
3137.615 | 0.07313 | 3137.615 | 0.72701 | 3137.615 | 1.5625 | 3137.615 | 2.54763 | 3388.316 | 3.49722 | 3388.316 | 4.33426 | 3388.316 | 5.30201 | 3388.316 | 6.39326 | 3388.316 | 7.34794
3139.544 | 0.07345 | 3139.544 | 0.72745 | 3139.544 | 1.56275 | 3139.544 | 2.54836 | 3390.244 | 3.49724 | 3390.244 | 4.33472 | 3390.244 | 5.30266 | 3390.244 | 6.39365 | 3390.244 | 7.34798
3141.472 | 0.07324 | 3141.472 | 0.72757 | 3141.472 | 1.56296 | 3141.472 | 2.54853 | 3392.173 | 3.49724 | 3392.173 | 4.33532 | 3392.173 | 5.30335 | 3392.173 | 6.39391 | 3392.173 | 7.34829
3143.401 | 0.07326 | 3143.401 | 0.72818 | 3143.401 | 1.56355 | 3143.401 | 2.54911 | 3394.101 | 3.49732 | 3394.101 | 4.33598 | 3394.101 | 5.30359 | 3394.101 | 6.39431 | 3394.101 | 7.34832
3145.329 | 0.07316 | 3145.329 | 0.72848 | 3145.329 | 1.56391 | 3145.329 | 2.54947 | 3396.03 | 3.49719 | 3396.03 | 4.33638 | 3396.03 | 5.30403 | 3396.03 | 6.39433 | 3396.03 | 7.34818
3147.258 | 0.0731 | 3147.258 | 0.72887 | 3147.258 | 1.56434 | 3147.258 | 2.55008 | 3397.958 | 3.49717 | 3397.958 | 4.33715 | 3397.958 | 5.30473 | 3397.958 | 6.39497 | 3397.958 | 7.34807
3149.186 | 0.0729 | 3149.186 | 0.72912 | 3149.186 | 1.56464 | 3149.186 | 2.55031 | 3399.887 | 3.49719 | 3399.887 | 4.33764 | 3399.887 | 5.30557 | 3399.887 | 6.39538 | 3399.887 | 7.34816
3151.115 | 0.07261 | 3151.115 | 0.72931 | 3151.115 | 1.56497 | 3151.115 | 2.55053 | 3401.815 | 3.49719 | 3401.815 | 4.33805 | 3401.815 | 5.30581 | 3401.815 | 6.39553 | 3401.815 | 7.34808
3153.043 | 0.07287 | 3153.043 | 0.72993 | 3153.043 | 1.56543 | 3153.043 | 2.55128 | 3403.744 | 3.497 | 3403.744 | 4.33842 | 3403.744 | 5.30627 | 3403.744 | 6.39549 | 3403.744 | 7.34788
3154.971 | 0.07283 | 3154.971 | 0.73014 | 3154.971 | 1.5657 | 3154.971 | 2.55161 | 3405.672 | 3.49705 | 3405.672 | 4.33904 | 3405.672 | 5.30717 | 3405.672 | 6.3957 | 3405.672 | 7.348
3156.9 | 0.07279 | 3156.9 | 0.73029 | 3156.9 | 1.56596 | 3156.9 | 2.55206 | 3407.601 | 3.49708 | 3407.601 | 4.33956 | 3407.601 | 5.3076 | 3407.601 | 6.39608 | 3407.601 | 7.34788
3158.828 | 0.07265 | 3158.828 | 0.73042 | 3158.828 | 1.56621 | 3158.828 | 2.55235 | 3409.529 | 3.49699 | 3409.529 | 4.34029 | 3409.529 | 5.30847 | 3409.529 | 6.39643 | 3409.529 | 7.34818
3160.757 | 0.07245 | 3160.757 | 0.73093 | 3160.757 | 1.56667 | 3160.757 | 2.55275 | 3411.458 | 3.49692 | 3411.458 | 4.34082 | 3411.458 | 5.30878 | 3411.458 | 6.39688 | 3411.458 | 7.34822
3162.685 | 0.07236 | 3162.685 | 0.73145 | 3162.685 | 1.56709 | 3162.685 | 2.55324 | 3413.386 | 3.49704 | 3413.386 | 4.3413 | 3413.386 | 5.3095 | 3413.386 | 6.39734 | 3413.386 | 7.34853
3164.614 | 0.07215 | 3164.614 | 0.73156 | 3164.614 | 1.56722 | 3164.614 | 2.55355 | 3415.314 | 3.49691 | 3415.314 | 4.34186 | 3415.314 | 5.30996 | 3415.314 | 6.39749 | 3415.314 | 7.34851
3166.542 | 0.07244 | 3166.542 | 0.73214 | 3166.542 | 1.56763 | 3166.542 | 2.554 | 3417.243 | 3.49691 | 3417.243 | 4.34229 | 3417.243 | 5.31006 | 3417.243 | 6.39767 | 3417.243 | 7.34853
3168.471 | 0.07224 | 3168.471 | 0.73238 | 3168.471 | 1.56803 | 3168.471 | 2.55404 | 3419.171 | 3.49692 | 3419.171 | 4.34221 | 3419.171 | 5.31038 | 3419.171 | 6.39791 | 3419.171 | 7.34886
3170.399 | 0.07221 | 3170.399 | 0.73273 | 3170.399 | 1.56885 | 3170.399 | 2.55475 | 3421.1 | 3.49693 | 3421.1 | 4.34267 | 3421.1 | 5.31094 | 3421.1 | 6.3985 | 3421.1 | 7.34883
3172.328 | 0.07203 | 3172.328 | 0.73297 | 3172.328 | 1.56908 | 3172.328 | 2.55512 | 3423.028 | 3.49679 | 3423.028 | 4.34387 | 3423.028 | 5.31183 | 3423.028 | 6.39867 | 3423.028 | 7.34872
3174.256 | 0.07183 | 3174.256 | 0.73352 | 3174.256 | 1.56933 | 3174.256 | 2.55569 | 3424.957 | 3.49685 | 3424.957 | 4.34501 | 3424.957 | 5.31279 | 3424.957 | 6.39926 | 3424.957 | 7.34861
3176.185 | 0.07145 | 3176.185 | 0.73378 | 3176.185 | 1.56956 | 3176.185 | 2.55613 | 3426.885 | 3.49669 | 3426.885 | 4.34552 | 3426.885 | 5.31394 | 3426.885 | 6.39957 | 3426.885 | 7.34872
3178.113 | 0.07168 | 3178.113 | 0.73394 | 3178.113 | 1.56984 | 3178.113 | 2.55625 | 3428.814 | 3.49672 | 3428.814 | 4.34596 | 3428.814 | 5.31464 | 3428.814 | 6.39977 | 3428.814 | 7.34871
3180.042 | 0.07196 | 3180.042 | 0.73434 | 3180.042 | 1.57024 | 3180.042 | 2.55667 | 3430.742 | 3.49669 | 3430.742 | 4.34644 | 3430.742 | 5.31487 | 3430.742 | 6.40004 | 3430.742 | 7.34856
3181.97 | 0.07145 | 3181.97 | 0.7347 | 3181.97 | 1.57057 | 3181.97 | 2.55702 | 3432.671 | 3.49667 | 3432.671 | 4.34719 | 3432.671 | 5.31553 | 3432.671 | 6.40042 | 3432.671 | 7.34876
3183.898 | 0.07135 | 3183.898 | 0.7352 | 3183.898 | 1.57091 | 3183.898 | 2.5578 | 3434.599 | 3.49652 | 3434.599 | 4.34791 | 3434.599 | 5.31568 | 3434.599 | 6.4009 | 3434.599 | 7.34871
3185.827 | 0.07156 | 3185.827 | 0.73546 | 3185.827 | 1.57112 | 3185.827 | 2.55814 | 3436.528 | 3.49655 | 3436.528 | 4.34855 | 3436.528 | 5.3164 | 3436.528 | 6.40135 | 3436.528 | 7.349
3187.755 | 0.07153 | 3187.755 | 0.73573 | 3187.755 | 1.57162 | 3187.755 | 2.55835 | 3438.456 | 3.49662 | 3438.456 | 4.34904 | 3438.456 | 5.31695 | 3438.456 | 6.4018 | 3438.456 | 7.34876
3189.684 | 0.07144 | 3189.684 | 0.73616 | 3189.684 | 1.57206 | 3189.684 | 2.55867 | 3440.385 | 3.49663 | 3440.385 | 4.34935 | 3440.385 | 5.31766 | 3440.385 | 6.40203 | 3440.385 | 7.34905
3191.612 | 0.07122 | 3191.612 | 0.73629 | 3191.612 | 1.57235 | 3191.612 | 2.55888 | 3442.313 | 3.49654 | 3442.313 | 4.3498 | 3442.313 | 5.31802 | 3442.313 | 6.40225 | 3442.313 | 7.3493
3193.541 | 0.07128 | 3193.541 | 0.73674 | 3193.541 | 1.57281 | 3193.541 | 2.55939 | 3444.241 | 3.4965 | 3444.241 | 4.35048 | 3444.241 | 5.3187 | 3444.241 | 6.40273 | 3444.241 | 7.34931
3195.469 | 0.07077 | 3195.469 | 0.73685 | 3195.469 | 1.57294 | 3195.469 | 2.5596 | 3446.17 | 3.49619 | 3446.17 | 4.35012 | 3446.17 | 5.31892 | 3446.17 | 6.40273 | 3446.17 | 7.34951
3197.398 | 0.07106 | 3197.398 | 0.73728 | 3197.398 | 1.57332 | 3197.398 | 2.56027 | 3448.098 | 3.4964 | 3448.098 | 4.35127 | 3448.098 | 5.31974 | 3448.098 | 6.40338 | 3448.098 | 7.34934
3199.326 | 0.07116 | 3199.326 | 0.73755 | 3199.326 | 1.57346 | 3199.326 | 2.56058 | 3450.027 | 3.49647 | 3450.027 | 4.3528 | 3450.027 | 5.32123 | 3450.027 | 6.40387 | 3450.027 | 7.34943
3201.255 | 0.07088 | 3201.255 | 0.73804 | 3201.255 | 1.574 | 3201.255 | 2.56107 | 3451.955 | 3.49676 | 3451.955 | 4.35357 | 3451.955 | 5.32228 | 3451.955 | 6.40454 | 3451.955 | 7.34956
3203.183 | 0.07074 | 3203.183 | 0.7384 | 3203.183 | 1.57436 | 3203.183 | 2.56152 | 3453.884 | 3.49697 | 3453.884 | 4.35408 | 3453.884 | 5.32298 | 3453.884 | 6.40498 | 3453.884 | 7.34974
3205.112 | 0.07041 | 3205.112 | 0.73882 | 3205.112 | 1.57477 | 3205.112 | 2.56202 | 3455.812 | 3.49696 | 3455.812 | 4.35477 | 3455.812 | 5.32349 | 3455.812 | 6.40545 | 3455.812 | 7.35001
3207.04 | 0.07035 | 3207.04 | 0.73918 | 3207.04 | 1.57533 | 3207.04 | 2.56252 | 3457.741 | 3.49686 | 3457.741 | 4.3554 | 3457.741 | 5.3239 | 3457.741 | 6.40579 | 3457.741 | 7.34998
3208.969 | 0.07022 | 3208.969 | 0.73934 | 3208.969 | 1.57555 | 3208.969 | 2.56252 | 3459.669 | 3.49697 | 3459.669 | 4.35578 | 3459.669 | 5.32466 | 3459.669 | 6.40612 | 3459.669 | 7.35027
3210.897 | 0.07029 | 3210.897 | 0.73989 | 3210.897 | 1.57598 | 3210.897 | 2.56305 | 3461.598 | 3.49692 | 3461.598 | 4.356 | 3461.598 | 5.32476 | 3461.598 | 6.40661 | 3461.598 | 7.35018
3212.825 | 0.07 | 3212.825 | 0.7401 | 3212.825 | 1.57614 | 3212.825 | 2.5634 | 3463.526 | 3.49722 | 3463.526 | 4.35709 | 3463.526 | 5.32573 | 3463.526 | 6.40712 | 3463.526 | 7.35049
3214.754 | 0.07031 | 3214.754 | 0.74019 | 3214.754 | 1.57642 | 3214.754 | 2.5636 | 3465.455 | 3.49718 | 3465.455 | 4.35787 | 3465.455 | 5.32669 | 3465.455 | 6.40744 | 3465.455 | 7.35036
3216.682 | 0.06998 | 3216.682 | 0.74048 | 3216.682 | 1.57685 | 3216.682 | 2.56398 | 3467.383 | 3.49713 | 3467.383 | 4.35844 | 3467.383 | 5.32788 | 3467.383 | 6.40794 | 3467.383 | 7.35035
3218.611 | 0.06963 | 3218.611 | 0.74083 | 3218.611 | 1.57723 | 3218.611 | 2.56443 | 3469.312 | 3.49713 | 3469.312 | 4.35929 | 3469.312 | 5.32861 | 3469.312 | 6.40833 | 3469.312 | 7.35048
3220.539 | 0.07021 | 3220.539 | 0.74131 | 3220.539 | 1.5777 | 3220.539 | 2.56512 | 3471.24 | 3.49731 | 3471.24 | 4.36007 | 3471.24 | 5.32904 | 3471.24 | 6.40896 | 3471.24 | 7.35078
3222.468 | 0.06994 | 3222.468 | 0.74129 | 3222.468 | 1.5777 | 3222.468 | 2.56536 | 3473.168 | 3.49719 | 3473.168 | 4.36044 | 3473.168 | 5.32965 | 3473.168 | 6.40922 | 3473.168 | 7.35106
3224.396 | 0.06972 | 3224.396 | 0.74186 | 3224.396 | 1.5781 | 3224.396 | 2.56584 | 3475.097 | 3.49733 | 3475.097 | 4.36117 | 3475.097 | 5.33033 | 3475.097 | 6.40984 | 3475.097 | 7.35096
3226.325 | 0.06948 | 3226.325 | 0.74211 | 3226.325 | 1.5785 | 3226.325 | 2.56589 | 3477.025 | 3.49745 | 3477.025 | 4.36224 | 3477.025 | 5.33149 | 3477.025 | 6.41026 | 3477.025 | 7.35121
3228.253 | 0.06958 | 3228.253 | 0.74239 | 3228.253 | 1.57891 | 3228.253 | 2.56618 | 3478.954 | 3.49725 | 3478.954 | 4.36247 | 3478.954 | 5.3318 | 3478.954 | 6.41072 | 3478.954 | 7.35172
3230.182 | 0.06949 | 3230.182 | 0.74254 | 3230.182 | 1.57904 | 3230.182 | 2.56651 | 3480.882 | 3.49716 | 3480.882 | 4.36204 | 3480.882 | 5.33203 | 3480.882 | 6.41105 | 3480.882 | 7.35202
3232.11 | 0.06916 | 3232.11 | 0.74281 | 3232.11 | 1.57927 | 3232.11 | 2.56698 | 3482.811 | 3.49772 | 3482.811 | 4.36321 | 3482.811 | 5.3333 | 3482.811 | 6.412 | 3482.811 | 7.35226
3234.039 | 0.06953 | 3234.039 | 0.74311 | 3234.039 | 1.57942 | 3234.039 | 2.56746 | 3484.739 | 3.49796 | 3484.739 | 4.36461 | 3484.739 | 5.33414 | 3484.739 | 6.41269 | 3484.739 | 7.35227
3235.967 | 0.06942 | 3235.967 | 0.74314 | 3235.967 | 1.57932 | 3235.967 | 2.5674 | 3486.668 | 3.49796 | 3486.668 | 4.36491 | 3486.668 | 5.33474 | 3486.668 | 6.41289 | 3486.668 | 7.35281
3237.896 | 0.06936 | 3237.896 | 0.74351 | 3237.896 | 1.57966 | 3237.896 | 2.56771 | 3488.596 | 3.498 | 3488.596 | 4.36563 | 3488.596 | 5.33505 | 3488.596 | 6.4134 | 3488.596 | 7.35282
3239.824 | 0.06923 | 3239.824 | 0.74365 | 3239.824 | 1.57996 | 3239.824 | 2.56794 | 3490.525 | 3.49825 | 3490.525 | 4.36695 | 3490.525 | 5.33627 | 3490.525 | 6.4141 | 3490.525 | 7.35312
3241.752 | 0.069 | 3241.752 | 0.74381 | 3241.752 | 1.58015 | 3241.752 | 2.56831 | 3492.453 | 3.49853 | 3492.453 | 4.36786 | 3492.453 | 5.33685 | 3492.453 | 6.41474 | 3492.453 | 7.3532
3243.681 | 0.06884 | 3243.681 | 0.74414 | 3243.681 | 1.58028 | 3243.681 | 2.56872 | 3494.382 | 3.49883 | 3494.382 | 4.36818 | 3494.382 | 5.33777 | 3494.382 | 6.41533 | 3494.382 | 7.35367
3245.609 | 0.06932 | 3245.609 | 0.74435 | 3245.609 | 1.5806 | 3245.609 | 2.56887 | 3496.31 | 3.49884 | 3496.31 | 4.36859 | 3496.31 | 5.33878 | 3496.31 | 6.41571 | 3496.31 | 7.35396
3247.538 | 0.06976 | 3247.538 | 0.74477 | 3247.538 | 1.58121 | 3247.538 | 2.56931 | 3498.239 | 3.49906 | 3498.239 | 4.36976 | 3498.239 | 5.3398 | 3498.239 | 6.41656 | 3498.239 | 7.35403
3249.466 | 0.06955 | 3249.466 | 0.7448 | 3249.466 | 1.58152 | 3249.466 | 2.56943 | 3500.167 | 3.49903 | 3500.167 | 4.3699 | 3500.167 | 5.34045 | 3500.167 | 6.41693 | 3500.167 | 7.3545
3251.395 | 0.06921 | 3251.395 | 0.74524 | 3251.395 | 1.58179 | 3251.395 | 2.57009 | 3502.095 | 3.49897 | 3502.095 | 4.36918 | 3502.095 | 5.34071 | 3502.095 | 6.41734 | 3502.095 | 7.35508
3253.323 | 0.06906 | 3253.323 | 0.74522 | 3253.323 | 1.58177 | 3253.323 | 2.57027 | 3504.024 | 3.49934 | 3504.024 | 4.3702 | 3504.024 | 5.34166 | 3504.024 | 6.41786 | 3504.024 | 7.35524
3255.252 | 0.06924 | 3255.252 | 0.74547 | 3255.252 | 1.58198 | 3255.252 | 2.57055 | 3505.952 | 3.49978 | 3505.952 | 4.37237 | 3505.952 | 5.34273 | 3505.952 | 6.41879 | 3505.952 | 7.3551
3257.18 | 0.06924 | 3257.18 | 0.7458 | 3257.18 | 1.58211 | 3257.18 | 2.57058 | 3507.881 | 3.49976 | 3507.881 | 4.37247 | 3507.881 | 5.34306 | 3507.881 | 6.41926 | 3507.881 | 7.35556
3259.109 | 0.06911 | 3259.109 | 0.74598 | 3259.109 | 1.58225 | 3259.109 | 2.57074 | 3509.809 | 3.49992 | 3509.809 | 4.3727 | 3509.809 | 5.34427 | 3509.809 | 6.41997 | 3509.809 | 7.35611
3261.037 | 0.06943 | 3261.037 | 0.74612 | 3261.037 | 1.58247 | 3261.037 | 2.57118 | 3511.738 | 3.50023 | 3511.738 | 4.37436 | 3511.738 | 5.34578 | 3511.738 | 6.42072 | 3511.738 | 7.35609
3262.966 | 0.06927 | 3262.966 | 0.7461 | 3262.966 | 1.58245 | 3262.966 | 2.57136 | 3513.666 | 3.50065 | 3513.666 | 4.37575 | 3513.666 | 5.34705 | 3513.666 | 6.42141 | 3513.666 | 7.35668
3264.894 | 0.06928 | 3264.894 | 0.74655 | 3264.894 | 1.58291 | 3264.894 | 2.57173 | 3515.595 | 3.50064 | 3515.595 | 4.37627 | 3515.595 | 5.34702 | 3515.595 | 6.42187 | 3515.595 | 7.35659
3266.823 | 0.06913 | 3266.823 | 0.74683 | 3266.823 | 1.58321 | 3266.823 | 2.57186 | 3517.523 | 3.50086 | 3517.523 | 4.37644 | 3517.523 | 5.34747 | 3517.523 | 6.42228 | 3517.523 | 7.35707
3268.751 | 0.0688 | 3268.751 | 0.747 | 3268.751 | 1.58362 | 3268.751 | 2.57205 | 3519.452 | 3.50118 | 3519.452 | 4.37703 | 3519.452 | 5.34815 | 3519.452 | 6.42294 | 3519.452 | 7.3573
3270.679 | 0.06877 | 3270.679 | 0.74721 | 3270.679 | 1.58388 | 3270.679 | 2.57217 | 3521.38 | 3.50089 | 3521.38 | 4.37679 | 3521.38 | 5.3487 | 3521.38 | 6.42341 | 3521.38 | 7.35773
3272.608 | 0.06863 | 3272.608 | 0.74731 | 3272.608 | 1.58391 | 3272.608 | 2.57233 | 3523.309 | 3.50071 | 3523.309 | 4.37639 | 3523.309 | 5.34918 | 3523.309 | 6.42386 | 3523.309 | 7.35834
3274.536 | 0.06918 | 3274.536 | 0.74758 | 3274.536 | 1.58428 | 3274.536 | 2.57298 | 3525.237 | 3.50122 | 3525.237 | 4.37735 | 3525.237 | 5.34966 | 3525.237 | 6.42455 | 3525.237 | 7.3586
3276.465 | 0.0693 | 3276.465 | 0.74744 | 3276.465 | 1.58418 | 3276.465 | 2.57299 | 3527.166 | 3.5014 | 3527.166 | 4.37754 | 3527.166 | 5.35041 | 3527.166 | 6.42485 | 3527.166 | 7.35922
3278.393 | 0.06938 | 3278.393 | 0.74771 | 3278.393 | 1.58424 | 3278.393 | 2.57333 | 3529.094 | 3.50183 | 3529.094 | 4.37884 | 3529.094 | 5.35193 | 3529.094 | 6.42596 | 3529.094 | 7.35936
3280.322 | 0.06917 | 3280.322 | 0.7477 | 3280.322 | 1.58427 | 3280.322 | 2.57343 | 3531.022 | 3.50242 | 3531.022 | 4.38075 | 3531.022 | 5.35353 | 3531.022 | 6.42672 | 3531.022 | 7.35944
3282.25 | 0.06918 | 3282.25 | 0.74799 | 3282.25 | 1.58447 | 3282.25 | 2.57377 | 3532.951 | 3.50305 | 3532.951 | 4.38249 | 3532.951 | 5.35466 | 3532.951 | 6.42748 | 3532.951 | 7.35981
3284.179 | 0.06951 | 3284.179 | 0.74836 | 3284.179 | 1.58475 | 3284.179 | 2.57404 | 3534.879 | 3.50307 | 3534.879 | 4.38262 | 3534.879 | 5.35488 | 3534.879 | 6.42784 | 3534.879 | 7.3603
3286.107 | 0.06917 | 3286.107 | 0.7484 | 3286.107 | 1.58503 | 3286.107 | 2.57412 | 3536.808 | 3.50357 | 3536.808 | 4.38315 | 3536.808 | 5.3557 | 3536.808 | 6.4286 | 3536.808 | 7.36086
3288.036 | 0.06902 | 3288.036 | 0.74853 | 3288.036 | 1.58514 | 3288.036 | 2.57438 | 3538.736 | 3.50393 | 3538.736 | 4.38442 | 3538.736 | 5.35667 | 3538.736 | 6.42943 | 3538.736 | 7.36074
3289.964 | 0.06876 | 3289.964 | 0.74868 | 3289.964 | 1.58535 | 3289.964 | 2.57452 | 3540.665 | 3.50398 | 3540.665 | 4.38488 | 3540.665 | 5.35765 | 3540.665 | 6.43004 | 3540.665 | 7.36134
3291.893 | 0.06917 | 3291.893 | 0.74919 | 3291.893 | 1.58575 | 3291.893 | 2.57505 | 3542.593 | 3.50348 | 3542.593 | 4.38389 | 3542.593 | 5.35757 | 3542.593 | 6.43006 | 3542.593 | 7.36186
3293.821 | 0.06949 | 3293.821 | 0.74926 | 3293.821 | 1.58585 | 3293.821 | 2.57509 | 3544.522 | 3.50326 | 3544.522 | 4.38267 | 3544.522 | 5.35758 | 3544.522 | 6.4302 | 3544.522 | 7.36264
3295.75 | 0.0692 | 3295.75 | 0.74937 | 3295.75 | 1.58599 | 3295.75 | 2.57523 | 3546.45 | 3.50362 | 3546.45 | 4.38379 | 3546.45 | 5.35829 | 3546.45 | 6.43111 | 3546.45 | 7.36274
3297.678 | 0.06953 | 3297.678 | 0.74979 | 3297.678 | 1.58625 | 3297.678 | 2.57565 | 3548.379 | 3.50443 | 3548.379 | 4.38626 | 3548.379 | 5.35973 | 3548.379 | 6.43236 | 3548.379 | 7.36253
3299.606 | 0.06935 | 3299.606 | 0.74994 | 3299.606 | 1.5862 | 3299.606 | 2.57557 | 3550.307 | 3.50455 | 3550.307 | 4.38666 | 3550.307 | 5.36049 | 3550.307 | 6.43251 | 3550.307 | 7.36297
3301.535 | 0.06926 | 3301.535 | 0.75008 | 3301.535 | 1.58653 | 3301.535 | 2.57587 | 3552.236 | 3.50485 | 3552.236 | 4.38653 | 3552.236 | 5.36058 | 3552.236 | 6.43326 | 3552.236 | 7.36362
3303.463 | 0.06895 | 3303.463 | 0.74993 | 3303.463 | 1.58651 | 3303.463 | 2.57595 | 3554.164 | 3.50514 | 3554.164 | 4.38832 | 3554.164 | 5.3617 | 3554.164 | 6.43384 | 3554.164 | 7.36362
3305.392 | 0.06905 | 3305.392 | 0.75017 | 3305.392 | 1.58667 | 3305.392 | 2.57638 | 3556.093 | 3.50532 | 3556.093 | 4.38962 | 3556.093 | 5.36286 | 3556.093 | 6.43433 | 3556.093 | 7.36361
3307.32 | 0.06905 | 3307.32 | 0.75012 | 3307.32 | 1.58671 | 3307.32 | 2.57639 | 3558.021 | 3.50537 | 3558.021 | 4.38987 | 3558.021 | 5.36385 | 3558.021 | 6.4347 | 3558.021 | 7.3642
3309.249 | 0.06961 | 3309.249 | 0.75044 | 3309.249 | 1.58707 | 3309.249 | 2.57654 | 3559.949 | 3.50563 | 3559.949 | 4.38993 | 3559.949 | 5.36428 | 3559.949 | 6.43518 | 3559.949 | 7.36474
3311.177 | 0.06967 | 3311.177 | 0.75072 | 3311.177 | 1.58748 | 3311.177 | 2.57672 | 3561.878 | 3.50551 | 3561.878 | 4.38977 | 3561.878 | 5.364 | 3561.878 | 6.4355 | 3561.878 | 7.36462
3313.106 | 0.06956 | 3313.106 | 0.75066 | 3313.106 | 1.58751 | 3313.106 | 2.57675 | 3563.806 | 3.50503 | 3563.806 | 4.38816 | 3563.806 | 5.36283 | 3563.806 | 6.43547 | 3563.806 | 7.36548
3315.034 | 0.06974 | 3315.034 | 0.75064 | 3315.034 | 1.58726 | 3315.034 | 2.57717 | 3565.735 | 3.5044 | 3565.735 | 4.38501 | 3565.735 | 5.36075 | 3565.735 | 6.43526 | 3565.735 | 7.36682
3316.963 | 0.06945 | 3316.963 | 0.7507 | 3316.963 | 1.58734 | 3316.963 | 2.57736 | 3567.663 | 3.50583 | 3567.663 | 4.38791 | 3567.663 | 5.36355 | 3567.663 | 6.43702 | 3567.663 | 7.367
3318.891 | 0.06951 | 3318.891 | 0.75096 | 3318.891 | 1.58742 | 3318.891 | 2.57772 | 3569.592 | 3.50695 | 3569.592 | 4.3928 | 3569.592 | 5.36681 | 3569.592 | 6.43838 | 3569.592 | 7.36576
3320.82 | 0.06954 | 3320.82 | 0.7512 | 3320.82 | 1.58759 | 3320.82 | 2.57791 | 3571.52 | 3.5072 | 3571.52 | 4.39401 | 3571.52 | 5.36801 | 3571.52 | 6.43859 | 3571.52 | 7.36596
3322.748 | 0.0693 | 3322.748 | 0.75153 | 3322.748 | 1.58778 | 3322.748 | 2.57812 | 3573.449 | 3.50732 | 3573.449 | 4.39443 | 3573.449 | 5.36872 | 3573.449 | 6.4389 | 3573.449 | 7.36653
3324.677 | 0.06947 | 3324.677 | 0.75175 | 3324.677 | 1.58783 | 3324.677 | 2.57847 | 3575.377 | 3.50745 | 3575.377 | 4.39469 | 3575.377 | 5.36916 | 3575.377 | 6.43957 | 3575.377 | 7.36694
3326.605 | 0.06963 | 3326.605 | 0.7517 | 3326.605 | 1.58792 | 3326.605 | 2.57862 | 3577.306 | 3.50761 | 3577.306 | 4.39526 | 3577.306 | 5.36939 | 3577.306 | 6.4401 | 3577.306 | 7.36722
3328.533 | 0.06993 | 3328.533 | 0.75212 | 3328.533 | 1.58843 | 3328.533 | 2.57904 | 3579.234 | 3.508 | 3579.234 | 4.39588 | 3579.234 | 5.36983 | 3579.234 | 6.44071 | 3579.234 | 7.36749
3330.462 | 0.06967 | 3330.462 | 0.75201 | 3330.462 | 1.58823 | 3330.462 | 2.57876 | 3581.163 | 3.50818 | 3581.163 | 4.39673 | 3581.163 | 5.37025 | 3581.163 | 6.44105 | 3581.163 | 7.36766
3332.39 | 0.06957 | 3332.39 | 0.75226 | 3332.39 | 1.58843 | 3332.39 | 2.57893 | 3583.091 | 3.50781 | 3583.091 | 4.39667 | 3583.091 | 5.36974 | 3583.091 | 6.44123 | 3583.091 | 7.36767
3334.319 | 0.06919 | 3334.319 | 0.75232 | 3334.319 | 1.58864 | 3334.319 | 2.57911 | 3585.02 | 3.50693 | 3585.02 | 4.39561 | 3585.02 | 5.36908 | 3585.02 | 6.44106 | 3585.02 | 7.36825
3336.247 | 0.06948 | 3336.247 | 0.75239 | 3336.247 | 1.58903 | 3336.247 | 2.57939 | 3586.948 | 3.50712 | 3586.948 | 4.39455 | 3586.948 | 5.36939 | 3586.948 | 6.442 | 3586.948 | 7.36955
3338.176 | 0.07001 | 3338.176 | 0.75241 | 3338.176 | 1.58926 | 3338.176 | 2.57944 | 3588.876 | 3.50905 | 3588.876 | 4.39924 | 3588.876 | 5.37231 | 3588.876 | 6.44451 | 3588.876 | 7.36897
3340.104 | 0.06975 | 3340.104 | 0.75247 | 3340.104 | 1.58917 | 3340.104 | 2.57943 | 3590.805 | 3.50925 | 3590.805 | 4.40058 | 3590.805 | 5.37377 | 3590.805 | 6.4444 | 3590.805 | 7.36919
3342.033 | 0.06974 | 3342.033 | 0.75268 | 3342.033 | 1.58901 | 3342.033 | 2.57969 | 3592.733 | 3.50865 | 3592.733 | 4.39934 | 3592.733 | 5.37312 | 3592.733 | 6.44377 | 3592.733 | 7.3696
3343.961 | 0.06971 | 3343.961 | 0.75274 | 3343.961 | 1.58899 | 3343.961 | 2.57979 | 3594.662 | 3.50894 | 3594.662 | 4.39902 | 3594.662 | 5.37333 | 3594.662 | 6.44437 | 3594.662 | 7.37022
3345.89 | 0.06989 | 3345.89 | 0.75307 | 3345.89 | 1.58935 | 3345.89 | 2.58028 | 3596.59 | 3.50923 | 3596.59 | 4.40005 | 3596.59 | 5.37367 | 3596.59 | 6.44488 | 3596.59 | 7.3701
3347.818 | 0.0698 | 3347.818 | 0.75324 | 3347.818 | 1.58948 | 3347.818 | 2.58055 | 3598.519 | 3.50921 | 3598.519 | 4.39996 | 3598.519 | 5.37391 | 3598.519 | 6.44475 | 3598.519 | 7.37056
3349.747 | 0.06982 | 3349.747 | 0.75316 | 3349.747 | 1.58956 | 3349.747 | 2.58056 | 3600.447 | 3.50935 | 3600.447 | 4.40069 | 3600.447 | 5.37466 | 3600.447 | 6.4454 | 3600.447 | 7.37092
3351.675 | 0.07017 | 3351.675 | 0.75349 | 3351.675 | 1.58984 | 3351.675 | 2.58084 | 3602.376 | 3.51013 | 3602.376 | 4.40324 | 3602.376 | 5.37617 | 3602.376 | 6.44715 | 3602.376 | 7.37099
3353.604 | 0.06981 | 3353.604 | 0.75353 | 3353.604 | 1.58977 | 3353.604 | 2.58079 | 3604.304 | 3.51029 | 3604.304 | 4.40429 | 3604.304 | 5.37644 | 3604.304 | 6.44757 | 3604.304 | 7.37116
3355.532 | 0.07011 | 3355.532 | 0.75394 | 3355.532 | 1.59004 | 3355.532 | 2.58129 | 3606.233 | 3.50979 | 3606.233 | 4.40297 | 3606.233 | 5.37571 | 3606.233 | 6.44741 | 3606.233 | 7.3716
3357.46 | 0.07006 | 3357.46 | 0.75404 | 3357.46 | 1.59009 | 3357.46 | 2.58132 | 3608.161 | 3.51005 | 3608.161 | 4.404 | 3608.161 | 5.37679 | 3608.161 | 6.44826 | 3608.161 | 7.37175
3359.389 | 0.06983 | 3359.389 | 0.7543 | 3359.389 | 1.59019 | 3359.389 | 2.58168 | 3610.09 | 3.51075 | 3610.09 | 4.40548 | 3610.09 | 5.37792 | 3610.09 | 6.44945 | 3610.09 | 7.37161
3361.317 | 0.06981 | 3361.317 | 0.75425 | 3361.317 | 1.59025 | 3361.317 | 2.58169 | 3612.018 | 3.51031 | 3612.018 | 4.40292 | 3612.018 | 5.37745 | 3612.018 | 6.44887 | 3612.018 | 7.3725
3363.246 | 0.06955 | 3363.246 | 0.75451 | 3363.246 | 1.59053 | 3363.246 | 2.58193 | 3613.947 | 3.51086 | 3613.947 | 4.40228 | 3613.947 | 5.37814 | 3613.947 | 6.44926 | 3613.947 | 7.37333
3365.174 | 0.0698 | 3365.174 | 0.75467 | 3365.174 | 1.5907 | 3365.174 | 2.5821 | 3615.875 | 3.51051 | 3615.875 | 4.40351 | 3615.875 | 5.3785 | 3615.875 | 6.44932 | 3615.875 | 7.37327
3367.103 | 0.06998 | 3367.103 | 0.75477 | 3367.103 | 1.59065 | 3367.103 | 2.58216 | 3617.803 | 3.51063 | 3617.803 | 4.40447 | 3617.803 | 5.37924 | 3617.803 | 6.44994 | 3617.803 | 7.37442
3369.031 | 0.0703 | 3369.031 | 0.75513 | 3369.031 | 1.59081 | 3369.031 | 2.58251 | 3619.732 | 3.51205 | 3619.732 | 4.40686 | 3619.732 | 5.3808 | 3619.732 | 6.45201 | 3619.732 | 7.37415
3370.96 | 0.07029 | 3370.96 | 0.75499 | 3370.96 | 1.59081 | 3370.96 | 2.58246 | 3621.66 | 3.5131 | 3621.66 | 4.40985 | 3621.66 | 5.38295 | 3621.66 | 6.4534 | 3621.66 | 7.37418
3372.888 | 0.07025 | 3372.888 | 0.75511 | 3372.888 | 1.59117 | 3372.888 | 2.5828 | 3623.589 | 3.51286 | 3623.589 | 4.41076 | 3623.589 | 5.38316 | 3623.589 | 6.45354 | 3623.589 | 7.37463
3374.817 | 0.07031 | 3374.817 | 0.75521 | 3374.817 | 1.59143 | 3374.817 | 2.58322 | 3625.517 | 3.51222 | 3625.517 | 4.41012 | 3625.517 | 5.38177 | 3625.517 | 6.45354 | 3625.517 | 7.37528
3376.745 | 0.07034 | 3376.745 | 0.75542 | 3376.745 | 1.59147 | 3376.745 | 2.58336 | 3627.446 | 3.51212 | 3627.446 | 4.41133 | 3627.446 | 5.38162 | 3627.446 | 6.45396 | 3627.446 | 7.3769
3378.674 | 0.07053 | 3378.674 | 0.75595 | 3378.674 | 1.59207 | 3378.674 | 2.58363 | 3629.374 | 3.51535 | 3629.374 | 4.41504 | 3629.374 | 5.38586 | 3629.374 | 6.45758 | 3629.374 | 7.37717
3380.602 | 0.07028 | 3380.602 | 0.75591 | 3380.602 | 1.59197 | 3380.602 | 2.58362 | 3631.303 | 3.51553 | 3631.303 | 4.41463 | 3631.303 | 5.38749 | 3631.303 | 6.45741 | 3631.303 | 7.37654
3382.531 | 0.07022 | 3382.531 | 0.75628 | 3382.531 | 1.59193 | 3382.531 | 2.58412 | 3633.231 | 3.5155 | 3633.231 | 4.41368 | 3633.231 | 5.38793 | 3633.231 | 6.45728 | 3633.231 | 7.37739
3384.459 | 0.07043 | 3384.459 | 0.75651 | 3384.459 | 1.59218 | 3384.459 | 2.58409 | 3635.16 | 3.51637 | 3635.16 | 4.41548 | 3635.16 | 5.3894 | 3635.16 | 6.45839 | 3635.16 | 7.37762
3386.387 | 0.07079 | 3386.387 | 0.75675 | 3386.387 | 1.59259 | 3386.387 | 2.58438 | 3637.088 | 3.51673 | 3637.088 | 4.41596 | 3637.088 | 5.39065 | 3637.088 | 6.45875 | 3637.088 | 7.37825
3388.316 | 0.0705 | 3388.316 | 0.7565 | 3388.316 | 1.59255 | 3388.316 | 2.58447 | 3639.017 | 3.51711 | 3639.017 | 4.41634 | 3639.017 | 5.39141 | 3639.017 | 6.45927 | 3639.017 | 7.37867
3390.244 | 0.06978 | 3390.244 | 0.75659 | 3390.244 | 1.59295 | 3390.244 | 2.58483 | 3640.945 | 3.51759 | 3640.945 | 4.41669 | 3640.945 | 5.39234 | 3640.945 | 6.45996 | 3640.945 | 7.37936
3392.173 | 0.07057 | 3392.173 | 0.75697 | 3392.173 | 1.59311 | 3392.173 | 2.58521 | 3642.874 | 3.51788 | 3642.874 | 4.41682 | 3642.874 | 5.39234 | 3642.874 | 6.46084 | 3642.874 | 7.37945
3394.101 | 0.071 | 3394.101 | 0.75708 | 3394.101 | 1.59306 | 3394.101 | 2.58514 | 3644.802 | 3.51771 | 3644.802 | 4.41632 | 3644.802 | 5.39163 | 3644.802 | 6.46114 | 3644.802 | 7.3806
3396.03 | 0.07068 | 3396.03 | 0.75742 | 3396.03 | 1.59311 | 3396.03 | 2.58532 | 3646.73 | 3.51668 | 3646.73 | 4.41267 | 3646.73 | 5.3888 | 3646.73 | 6.46034 | 3646.73 | 7.38196
3397.958 | 0.07082 | 3397.958 | 0.75772 | 3397.958 | 1.59331 | 3397.958 | 2.58561 | 3648.659 | 3.51696 | 3648.659 | 4.41083 | 3648.659 | 5.38897 | 3648.659 | 6.46063 | 3648.659 | 7.38293
3399.887 | 0.07071 | 3399.887 | 0.75807 | 3399.887 | 1.5936 | 3399.887 | 2.58614 | 3650.587 | 3.52052 | 3650.587 | 4.41747 | 3650.587 | 5.39455 | 3650.587 | 6.46433 | 3650.587 | 7.3829
3401.815 | 0.07115 | 3401.815 | 0.75805 | 3401.815 | 1.59357 | 3401.815 | 2.58619 | 3652.516 | 3.5224 | 3652.516 | 4.42244 | 3652.516 | 5.39773 | 3652.516 | 6.46671 | 3652.516 | 7.38278
3403.744 | 0.07143 | 3403.744 | 0.75793 | 3403.744 | 1.59354 | 3403.744 | 2.5861 | 3654.444 | 3.52188 | 3654.444 | 4.42285 | 3654.444 | 5.3981 | 3654.444 | 6.4661 | 3654.444 | 7.38399
3405.672 | 0.07165 | 3405.672 | 0.75843 | 3405.672 | 1.59373 | 3405.672 | 2.58637 | 3656.373 | 3.52375 | 3656.373 | 4.4256 | 3656.373 | 5.40094 | 3656.373 | 6.4683 | 3656.373 | 7.38508
3407.601 | 0.0713 | 3407.601 | 0.75866 | 3407.601 | 1.59375 | 3407.601 | 2.58656 | 3658.301 | 3.52434 | 3658.301 | 4.42593 | 3658.301 | 5.40214 | 3658.301 | 6.46909 | 3658.301 | 7.38524
3409.529 | 0.07147 | 3409.529 | 0.75901 | 3409.529 | 1.59438 | 3409.529 | 2.58703 | 3660.23 | 3.52474 | 3660.23 | 4.42618 | 3660.23 | 5.40311 | 3660.23 | 6.46958 | 3660.23 | 7.38592
3411.458 | 0.07139 | 3411.458 | 0.75892 | 3411.458 | 1.59438 | 3411.458 | 2.58699 | 3662.158 | 3.52555 | 3662.158 | 4.42752 | 3662.158 | 5.40385 | 3662.158 | 6.47064 | 3662.158 | 7.38663
3413.386 | 0.07185 | 3413.386 | 0.75933 | 3413.386 | 1.59477 | 3413.386 | 2.58767 | 3664.087 | 3.52633 | 3664.087 | 4.42848 | 3664.087 | 5.40402 | 3664.087 | 6.47177 | 3664.087 | 7.38736
3415.314 | 0.07189 | 3415.314 | 0.75939 | 3415.314 | 1.59488 | 3415.314 | 2.58784 | 3666.015 | 3.52597 | 3666.015 | 4.42827 | 3666.015 | 5.40342 | 3666.015 | 6.47212 | 3666.015 | 7.38767
3417.243 | 0.07112 | 3417.243 | 0.75931 | 3417.243 | 1.59486 | 3417.243 | 2.58776 | 3667.944 | 3.52553 | 3667.944 | 4.42754 | 3667.944 | 5.40311 | 3667.944 | 6.4721 | 3667.944 | 7.38914
3419.171 | 0.07013 | 3419.171 | 0.75969 | 3419.171 | 1.59471 | 3419.171 | 2.58788 | 3669.872 | 3.527 | 3669.872 | 4.42829 | 3669.872 | 5.40352 | 3669.872 | 6.47332 | 3669.872 | 7.38977
3421.1 | 0.07017 | 3421.1 | 0.75996 | 3421.1 | 1.59482 | 3421.1 | 2.58795 | 3671.801 | 3.52862 | 3671.801 | 4.43086 | 3671.801 | 5.40481 | 3671.801 | 6.47547 | 3671.801 | 7.38924
3423.028 | 0.07161 | 3423.028 | 0.76053 | 3423.028 | 1.59533 | 3423.028 | 2.58847 | 3673.729 | 3.52702 | 3673.729 | 4.42912 | 3673.729 | 5.40397 | 3673.729 | 6.47406 | 3673.729 | 7.39103
3424.957 | 0.0721 | 3424.957 | 0.76085 | 3424.957 | 1.59541 | 3424.957 | 2.58899 | 3675.657 | 3.52977 | 3675.657 | 4.43121 | 3675.657 | 5.40782 | 3675.657 | 6.47719 | 3675.657 | 7.3927
3426.885 | 0.07194 | 3426.885 | 0.7609 | 3426.885 | 1.59568 | 3426.885 | 2.58944 | 3677.586 | 3.53144 | 3677.586 | 4.43255 | 3677.586 | 5.41026 | 3677.586 | 6.47861 | 3677.586 | 7.39208
3428.814 | 0.07198 | 3428.814 | 0.76121 | 3428.814 | 1.59596 | 3428.814 | 2.58955 | 3679.514 | 3.53184 | 3679.514 | 4.43299 | 3679.514 | 5.41185 | 3679.514 | 6.47893 | 3679.514 | 7.39308
3430.742 | 0.07195 | 3430.742 | 0.76145 | 3430.742 | 1.59595 | 3430.742 | 2.58976 | 3681.443 | 3.53253 | 3681.443 | 4.43579 | 3681.443 | 5.41314 | 3681.443 | 6.48033 | 3681.443 | 7.39351
3432.671 | 0.07248 | 3432.671 | 0.76187 | 3432.671 | 1.59636 | 3432.671 | 2.59049 | 3683.371 | 3.53309 | 3683.371 | 4.43684 | 3683.371 | 5.41367 | 3683.371 | 6.48135 | 3683.371 | 7.39389
3434.599 | 0.07271 | 3434.599 | 0.76202 | 3434.599 | 1.5966 | 3434.599 | 2.59056 | 3685.3 | 3.53265 | 3685.3 | 4.43633 | 3685.3 | 5.41214 | 3685.3 | 6.48139 | 3685.3 | 7.39422
3436.528 | 0.07301 | 3436.528 | 0.76255 | 3436.528 | 1.59709 | 3436.528 | 2.59122 | 3687.228 | 3.53323 | 3687.228 | 4.43839 | 3687.228 | 5.4131 | 3687.228 | 6.4823 | 3687.228 | 7.39576
3438.456 | 0.07301 | 3438.456 | 0.76251 | 3438.456 | 1.59723 | 3438.456 | 2.59133 | 3689.157 | 3.53403 | 3689.157 | 4.43655 | 3689.157 | 5.41462 | 3689.157 | 6.48292 | 3689.157 | 7.39675
3440.385 | 0.0725 | 3440.385 | 0.76278 | 3440.385 | 1.59738 | 3440.385 | 2.59144 | 3691.085 | 3.5361 | 3691.085 | 4.43861 | 3691.085 | 5.41741 | 3691.085 | 6.48504 | 3691.085 | 7.39812
3442.313 | 0.07203 | 3442.313 | 0.76302 | 3442.313 | 1.59746 | 3442.313 | 2.59144 | 3693.014 | 3.53773 | 3693.014 | 4.4422 | 3693.014 | 5.41965 | 3693.014 | 6.48707 | 3693.014 | 7.39818
3444.241 | 0.07154 | 3444.241 | 0.76327 | 3444.241 | 1.59778 | 3444.241 | 2.59152 | 3694.942 | 3.53852 | 3694.942 | 4.4433 | 3694.942 | 5.42122 | 3694.942 | 6.4879 | 3694.942 | 7.39914
3446.17 | 0.07063 | 3446.17 | 0.76325 | 3446.17 | 1.59741 | 3446.17 | 2.59154 | 3696.871 | 3.53978 | 3696.871 | 4.44521 | 3696.871 | 5.42255 | 3696.871 | 6.48926 | 3696.871 | 7.39979
3448.098 | 0.07199 | 3448.098 | 0.76369 | 3448.098 | 1.59773 | 3448.098 | 2.59194 | 3698.799 | 3.54085 | 3698.799 | 4.44657 | 3698.799 | 5.42392 | 3698.799 | 6.49054 | 3698.799 | 7.40116
3450.027 | 0.07371 | 3450.027 | 0.76456 | 3450.027 | 1.59883 | 3450.027 | 2.59299 | 3700.728 | 3.54215 | 3700.728 | 4.44746 | 3700.728 | 5.42579 | 3700.728 | 6.49206 | 3700.728 | 7.40292
3451.955 | 0.07411 | 3451.955 | 0.76501 | 3451.955 | 1.5993 | 3451.955 | 2.59338 | 3702.656 | 3.5449 | 3702.656 | 4.45012 | 3702.656 | 5.42902 | 3702.656 | 6.49541 | 3702.656 | 7.40472
3453.884 | 0.07418 | 3453.884 | 0.76556 | 3453.884 | 1.59963 | 3453.884 | 2.59369 | 3704.584 | 3.54623 | 3704.584 | 4.45161 | 3704.584 | 5.43069 | 3704.584 | 6.4971 | 3704.584 | 7.40561
3455.812 | 0.07422 | 3455.812 | 0.76612 | 3455.812 | 1.59983 | 3455.812 | 2.59428 | 3706.513 | 3.5475 | 3706.513 | 4.45244 | 3706.513 | 5.43214 | 3706.513 | 6.49857 | 3706.513 | 7.40735
3457.741 | 0.07396 | 3457.741 | 0.76618 | 3457.741 | 1.60009 | 3457.741 | 2.59463 | 3708.441 | 3.54878 | 3708.441 | 4.4526 | 3708.441 | 5.43341 | 3708.441 | 6.49979 | 3708.441 | 7.40937
3459.669 | 0.0739 | 3459.669 | 0.76652 | 3459.669 | 1.60054 | 3459.669 | 2.59489 | 3710.37 | 3.55123 | 3710.37 | 4.45196 | 3710.37 | 5.43646 | 3710.37 | 6.5018 | 3710.37 | 7.4125
3461.598 | 0.07338 | 3461.598 | 0.76661 | 3461.598 | 1.60048 | 3461.598 | 2.59477 | 3712.298 | 3.55642 | 3712.298 | 4.45792 | 3712.298 | 5.44298 | 3712.298 | 6.50721 | 3712.298 | 7.41507
3463.526 | 0.074 | 3463.526 | 0.76741 | 3463.526 | 1.60114 | 3463.526 | 2.59559 | 3714.227 | 3.56008 | 3714.227 | 4.46163 | 3714.227 | 5.44716 | 3714.227 | 6.51143 | 3714.227 | 7.41694
3465.455 | 0.07413 | 3465.455 | 0.76782 | 3465.455 | 1.60134 | 3465.455 | 2.59591 | 3716.155 | 3.56241 | 3716.155 | 4.46365 | 3716.155 | 5.45028 | 3716.155 | 6.51378 | 3716.155 | 7.4193
3467.383 | 0.07451 | 3467.383 | 0.76825 | 3467.383 | 1.60182 | 3467.383 | 2.59637 | 3718.084 | 3.56662 | 3718.084 | 4.46688 | 3718.084 | 5.45478 | 3718.084 | 6.51779 | 3718.084 | 7.42339
3469.312 | 0.07545 | 3469.312 | 0.76856 | 3469.312 | 1.60244 | 3469.312 | 2.59674 | 3720.012 | 3.57089 | 3720.012 | 4.47037 | 3720.012 | 5.459 | 3720.012 | 6.52231 | 3720.012 | 7.42759
3471.24 | 0.0755 | 3471.24 | 0.76916 | 3471.24 | 1.60266 | 3471.24 | 2.59717 | 3721.941 | 3.57695 | 3721.941 | 4.47433 | 3721.941 | 5.46464 | 3721.941 | 6.52829 | 3721.941 | 7.43327
3473.168 | 0.07529 | 3473.168 | 0.76976 | 3473.168 | 1.6028 | 3473.168 | 2.5978 | 3723.869 | 3.58384 | 3723.869 | 4.47963 | 3723.869 | 5.47075 | 3723.869 | 6.5355 | 3723.869 | 7.43925
3475.097 | 0.0753 | 3475.097 | 0.77012 | 3475.097 | 1.60296 | 3475.097 | 2.59799 | 3725.798 | 3.59229 | 3725.798 | 4.4866 | 3725.798 | 5.47955 | 3725.798 | 6.54403 | 3725.798 | 7.44611
3477.025 | 0.07568 | 3477.025 | 0.77063 | 3477.025 | 1.60343 | 3477.025 | 2.59861 | 3727.726 | 3.60217 | 3727.726 | 4.49532 | 3727.726 | 5.48999 | 3727.726 | 6.55369 | 3727.726 | 7.45269
3478.954 | 0.07483 | 3478.954 | 0.77073 | 3478.954 | 1.60352 | 3478.954 | 2.59905 | 3729.655 | 3.60899 | 3729.655 | 4.49994 | 3729.655 | 5.49784 | 3729.655 | 6.55994 | 3729.655 | 7.45894
3480.882 | 0.07389 | 3480.882 | 0.77107 | 3480.882 | 1.60355 | 3480.882 | 2.59917 | 3731.583 | 3.61781 | 3731.583 | 4.50536 | 3731.583 | 5.50781 | 3731.583 | 6.56805 | 3731.583 | 7.46668
3482.811 | 0.07503 | 3482.811 | 0.77212 | 3482.811 | 1.60451 | 3482.811 | 2.59994 | 3733.511 | 3.62651 | 3733.511 | 4.5065 | 3733.511 | 5.51581 | 3733.511 | 6.57495 | 3733.511 | 7.47428
3484.739 | 0.07569 | 3484.739 | 0.77277 | 3484.739 | 1.60549 | 3484.739 | 2.60048 | 3735.44 | 3.63579 | 3735.44 | 4.51019 | 3735.44 | 5.52489 | 3735.44 | 6.58182 | 3735.44 | 7.48155
3486.668 | 0.07563 | 3486.668 | 0.77326 | 3486.668 | 1.60585 | 3486.668 | 2.60113 | 3737.368 | 3.64429 | 3737.368 | 4.51592 | 3737.368 | 5.53138 | 3737.368 | 6.58556 | 3737.368 | 7.48224
3488.596 | 0.07604 | 3488.596 | 0.77337 | 3488.596 | 1.60587 | 3488.596 | 2.60138 | 3739.297 | 3.64222 | 3739.297 | 4.50881 | 3739.297 | 5.52645 | 3739.297 | 6.57853 | 3739.297 | 7.47663
3490.525 | 0.07726 | 3490.525 | 0.77427 | 3490.525 | 1.6068 | 3490.525 | 2.60227 | 3741.225 | 3.62857 | 3741.225 | 4.49304 | 3741.225 | 5.50906 | 3741.225 | 6.56049 | 3741.225 | 7.46143
3492.453 | 0.07742 | 3492.453 | 0.77487 | 3492.453 | 1.60745 | 3492.453 | 2.60268 | 3743.154 | 3.60683 | 3743.154 | 4.47853 | 3743.154 | 5.48501 | 3743.154 | 6.53626 | 3743.154 | 7.43979
3494.382 | 0.07675 | 3494.382 | 0.77545 | 3494.382 | 1.60756 | 3494.382 | 2.60328 | 3745.082 | 3.54514 | 3745.082 | 4.42587 | 3745.082 | 5.4138 | 3745.082 | 6.47559 | 3745.082 | 7.37844
3496.31 | 0.07696 | 3496.31 | 0.77594 | 3496.31 | 1.60781 | 3496.31 | 2.60376 | 3747.011 | 3.50932 | 3747.011 | 4.38873 | 3747.011 | 5.37145 | 3747.011 | 6.44063 | 3747.011 | 7.34808
3498.239 | 0.07751 | 3498.239 | 0.77659 | 3498.239 | 1.60873 | 3498.239 | 2.60422 | 3748.939 | 3.48578 | 3748.939 | 4.36984 | 3748.939 | 5.34452 | 3748.939 | 6.419 | 3748.939 | 7.3286
3500.167 | 0.07617 | 3500.167 | 0.77703 | 3500.167 | 1.60883 | 3500.167 | 2.60466 | 3750.868 | 3.46568 | 3750.868 | 4.352 | 3750.868 | 5.32047 | 3750.868 | 6.39993 | 3750.868 | 7.31015
3502.095 | 0.0739 | 3502.095 | 0.77712 | 3502.095 | 1.60821 | 3502.095 | 2.6046 | 3752.796 | 3.4545 | 3752.796 | 4.34504 | 3752.796 | 5.30692 | 3752.796 | 6.38925 | 3752.796 | 7.29651
3504.024 | 0.07574 | 3504.024 | 0.77798 | 3504.024 | 1.60896 | 3504.024 | 2.60529 | 3754.725 | 3.44694 | 3754.725 | 4.33663 | 3754.725 | 5.29757 | 3754.725 | 6.38149 | 3754.725 | 7.28974
3505.952 | 0.07794 | 3505.952 | 0.77906 | 3505.952 | 1.61061 | 3505.952 | 2.60621 | 3756.653 | 3.44035 | 3756.653 | 4.33027 | 3756.653 | 5.28983 | 3756.653 | 6.37482 | 3756.653 | 7.28473
3507.881 | 0.07675 | 3507.881 | 0.77938 | 3507.881 | 1.6109 | 3507.881 | 2.6067 | 3758.582 | 3.43577 | 3758.582 | 4.32582 | 3758.582 | 5.28431 | 3758.582 | 6.37007 | 3758.582 | 7.28068
3509.809 | 0.07701 | 3509.809 | 0.78001 | 3509.809 | 1.61122 | 3509.809 | 2.60749 | 3760.51 | 3.43227 | 3760.51 | 4.32483 | 3760.51 | 5.27989 | 3760.51 | 6.36665 | 3760.51 | 7.27533
3511.738 | 0.07888 | 3511.738 | 0.78082 | 3511.738 | 1.61224 | 3511.738 | 2.60821 | 3762.438 | 3.42918 | 3762.438 | 4.32232 | 3762.438 | 5.27602 | 3762.438 | 6.36347 | 3762.438 | 7.27213
3513.666 | 0.0805 | 3513.666 | 0.78187 | 3513.666 | 1.6136 | 3513.666 | 2.60906 | 3764.367 | 3.42586 | 3764.367 | 4.31893 | 3764.367 | 5.27165 | 3764.367 | 6.35988 | 3764.367 | 7.26963
3515.595 | 0.08082 | 3515.595 | 0.78213 | 3515.595 | 1.61391 | 3515.595 | 2.60916 | 3766.295 | 3.4237 | 3766.295 | 4.31662 | 3766.295 | 5.26784 | 3766.295 | 6.35745 | 3766.295 | 7.26681
3517.523 | 0.08053 | 3517.523 | 0.78294 | 3517.523 | 1.61418 | 3517.523 | 2.60981 | 3768.224 | 3.42134 | 3768.224 | 4.31468 | 3768.224 | 5.26493 | 3768.224 | 6.3546 | 3768.224 | 7.26512
3519.452 | 0.07994 | 3519.452 | 0.78345 | 3519.452 | 1.61462 | 3519.452 | 2.61018 | 3770.152 | 3.42035 | 3770.152 | 4.31366 | 3770.152 | 5.26363 | 3770.152 | 6.35331 | 3770.152 | 7.2634
3521.38 | 0.07767 | 3521.38 | 0.78358 | 3521.38 | 1.61421 | 3521.38 | 2.61036 | 3772.081 | 3.4186 | 3772.081 | 4.31287 | 3772.081 | 5.26191 | 3772.081 | 6.35188 | 3772.081 | 7.26086
3523.309 | 0.07662 | 3523.309 | 0.784 | 3523.309 | 1.61383 | 3523.309 | 2.61082 | 3774.009 | 3.41708 | 3774.009 | 4.31158 | 3774.009 | 5.25979 | 3774.009 | 6.35028 | 3774.009 | 7.25929
3525.237 | 0.07684 | 3525.237 | 0.78487 | 3525.237 | 1.61464 | 3525.237 | 2.61164 | 3775.938 | 3.41508 | 3775.938 | 4.30983 | 3775.938 | 5.25708 | 3775.938 | 6.34826 | 3775.938 | 7.25762
3527.166 | 0.07642 | 3527.166 | 0.78547 | 3527.166 | 1.61532 | 3527.166 | 2.61219 | 3777.866 | 3.41351 | 3777.866 | 4.30722 | 3777.866 | 5.25514 | 3777.866 | 6.34635 | 3777.866 | 7.25713
3529.094 | 0.07839 | 3529.094 | 0.78633 | 3529.094 | 1.6166 | 3529.094 | 2.61301 | 3779.795 | 3.41286 | 3779.795 | 4.30633 | 3779.795 | 5.25366 | 3779.795 | 6.34546 | 3779.795 | 7.25566
3531.022 | 0.08141 | 3531.022 | 0.78756 | 3531.022 | 1.61806 | 3531.022 | 2.61426 | 3781.723 | 3.41223 | 3781.723 | 4.30619 | 3781.723 | 5.25242 | 3781.723 | 6.34489 | 3781.723 | 7.25433
3532.951 | 0.08268 | 3532.951 | 0.78848 | 3532.951 | 1.61904 | 3532.951 | 2.61516 | 3783.652 | 3.41069 | 3783.652 | 4.30353 | 3783.652 | 5.25057 | 3783.652 | 6.34309 | 3783.652 | 7.25364
3534.879 | 0.08165 | 3534.879 | 0.78889 | 3534.879 | 1.61927 | 3534.879 | 2.61533 | 3785.58 | 3.41 | 3785.58 | 4.30249 | 3785.58 | 5.24925 | 3785.58 | 6.34219 | 3785.58 | 7.25263
3536.808 | 0.0828 | 3536.808 | 0.78994 | 3536.808 | 1.61994 | 3536.808 | 2.61612 | 3787.509 | 3.40918 | 3787.509 | 4.30323 | 3787.509 | 5.24872 | 3787.509 | 6.34152 | 3787.509 | 7.25115
3538.736 | 0.08413 | 3538.736 | 0.79063 | 3538.736 | 1.62083 | 3538.736 | 2.61669 | 3789.437 | 3.40857 | 3789.437 | 4.30304 | 3789.437 | 5.24796 | 3789.437 | 6.34097 | 3789.437 | 7.25034
3540.665 | 0.0835 | 3540.665 | 0.79139 | 3540.665 | 1.62147 | 3540.665 | 2.61742 | 3791.365 | 3.40778 | 3791.365 | 4.30245 | 3791.365 | 5.24625 | 3791.365 | 6.34018 | 3791.365 | 7.24931
3542.593 | 0.08011 | 3542.593 | 0.79113 | 3542.593 | 1.62059 | 3542.593 | 2.61697 | 3793.294 | 3.40696 | 3793.294 | 4.30104 | 3793.294 | 5.24467 | 3793.294 | 6.33914 | 3793.294 | 7.24876
3544.522 | 0.07766 | 3544.522 | 0.79121 | 3544.522 | 1.61984 | 3544.522 | 2.61704 | 3795.222 | 3.40591 | 3795.222 | 4.29909 | 3795.222 | 5.24338 | 3795.222 | 6.33786 | 3795.222 | 7.24859
3546.45 | 0.0798 | 3546.45 | 0.79213 | 3546.45 | 1.62066 | 3546.45 | 2.61797 | 3797.151 | 3.40494 | 3797.151 | 4.29664 | 3797.151 | 5.24108 | 3797.151 | 6.3373 | 3797.151 | 7.24755
3548.379 | 0.08284 | 3548.379 | 0.79344 | 3548.379 | 1.62265 | 3548.379 | 2.61905 | 3799.079 | 3.40319 | 3799.079 | 4.29581 | 3799.079 | 5.23881 | 3799.079 | 6.33561 | 3799.079 | 7.24696
3550.307 | 0.08247 | 3550.307 | 0.79405 | 3550.307 | 1.62332 | 3550.307 | 2.61957 | 3801.008 | 3.40349 | 3801.008 | 4.29597 | 3801.008 | 5.23977 | 3801.008 | 6.33522 | 3801.008 | 7.24715
3552.236 | 0.08216 | 3552.236 | 0.7948 | 3552.236 | 1.62327 | 3552.236 | 2.61996 | 3802.936 | 3.40403 | 3802.936 | 4.29655 | 3802.936 | 5.23906 | 3802.936 | 6.33618 | 3802.936 | 7.24523
3554.164 | 0.08555 | 3554.164 | 0.79605 | 3554.164 | 1.62481 | 3554.164 | 2.62093 | 3804.865 | 3.40258 | 3804.865 | 4.29571 | 3804.865 | 5.23774 | 3804.865 | 6.33464 | 3804.865 | 7.24545
3556.093 | 0.08693 | 3556.093 | 0.79655 | 3556.093 | 1.62582 | 3556.093 | 2.62154 | 3806.793 | 3.40361 | 3806.793 | 4.29816 | 3806.793 | 5.23989 | 3806.793 | 6.33512 | 3806.793 | 7.24527
3558.021 | 0.08634 | 3558.021 | 0.79684 | 3558.021 | 1.62597 | 3558.021 | 2.62208 | 3808.722 | 3.40412 | 3808.722 | 4.29852 | 3808.722 | 5.24006 | 3808.722 | 6.33577 | 3808.722 | 7.24403
3559.949 | 0.08528 | 3559.949 | 0.7973 | 3559.949 | 1.62605 | 3559.949 | 2.62259 | 3810.65 | 3.40302 | 3810.65 | 4.29689 | 3810.65 | 5.2384 | 3810.65 | 6.33475 | 3810.65 | 7.24356
3561.878 | 0.08367 | 3561.878 | 0.79729 | 3561.878 | 1.62562 | 3561.878 | 2.62213 | 3812.579 | 3.4019 | 3812.579 | 4.29554 | 3812.579 | 5.23645 | 3812.579 | 6.33359 | 3812.579 | 7.24353
3563.806 | 0.07915 | 3563.806 | 0.79724 | 3563.806 | 1.62436 | 3563.806 | 2.62163 | 3814.507 | 3.40097 | 3814.507 | 4.29617 | 3814.507 | 5.23595 | 3814.507 | 6.33259 | 3814.507 | 7.24398
3565.735 | 0.07325 | 3565.735 | 0.79655 | 3565.735 | 1.62232 | 3565.735 | 2.62104 | 3816.436 | 3.40201 | 3816.436 | 4.29629 | 3816.436 | 5.2362 | 3816.436 | 6.33409 | 3816.436 | 7.24317
3567.663 | 0.08022 | 3567.663 | 0.79886 | 3567.663 | 1.62529 | 3567.663 | 2.62317 | 3818.364 | 3.39981 | 3818.364 | 4.29145 | 3818.364 | 5.2331 | 3818.364 | 6.33202 | 3818.364 | 7.24282
3569.592 | 0.08792 | 3569.592 | 0.80088 | 3569.592 | 1.62924 | 3569.592 | 2.62498 | 3820.292 | 3.39926 | 3820.292 | 4.2898 | 3820.292 | 5.23327 | 3820.292 | 6.33048 | 3820.292 | 7.24405
3571.52 | 0.09012 | 3571.52 | 0.80158 | 3571.52 | 1.63061 | 3571.52 | 2.62592 | 3822.221 | 3.40131 | 3822.221 | 4.29379 | 3822.221 | 5.23499 | 3822.221 | 6.33293 | 3822.221 | 7.24202
3573.449 | 0.09018 | 3573.449 | 0.80202 | 3573.449 | 1.63083 | 3573.449 | 2.62622 | 3824.149 | 3.40011 | 3824.149 | 4.29183 | 3824.149 | 5.23413 | 3824.149 | 6.33166 | 3824.149 | 7.24162
3575.377 | 0.0903 | 3575.377 | 0.80271 | 3575.377 | 1.63084 | 3575.377 | 2.62651 | 3826.078 | 3.39969 | 3826.078 | 4.29092 | 3826.078 | 5.23381 | 3826.078 | 6.33076 | 3826.078 | 7.24175
3577.306 | 0.09135 | 3577.306 | 0.80341 | 3577.306 | 1.63165 | 3577.306 | 2.6271 | 3828.006 | 3.39993 | 3828.006 | 4.29167 | 3828.006 | 5.23348 | 3828.006 | 6.33115 | 3828.006 | 7.24119
3579.234 | 0.09235 | 3579.234 | 0.80403 | 3579.234 | 1.63224 | 3579.234 | 2.62755 | 3829.935 | 3.39938 | 3829.935 | 4.2922 | 3829.935 | 5.23305 | 3829.935 | 6.3306 | 3829.935 | 7.24101
3581.163 | 0.09401 | 3581.163 | 0.80473 | 3581.163 | 1.63288 | 3581.163 | 2.62826 | 3831.863 | 3.39926 | 3831.863 | 4.2918 | 3831.863 | 5.23229 | 3831.863 | 6.33054 | 3831.863 | 7.24062
3583.091 | 0.09407 | 3583.091 | 0.80443 | 3583.091 | 1.63256 | 3583.091 | 2.62792 | 3833.792 | 3.39853 | 3833.792 | 4.29089 | 3833.792 | 5.23055 | 3833.792 | 6.33033 | 3833.792 | 7.24018
3585.02 | 0.0919 | 3585.02 | 0.80342 | 3585.02 | 1.63156 | 3585.02 | 2.62704 | 3835.72 | 3.3977 | 3835.72 | 4.29022 | 3835.72 | 5.2293 | 3835.72 | 6.32962 | 3835.72 | 7.24042
3586.948 | 0.09191 | 3586.948 | 0.80395 | 3586.948 | 1.63116 | 3586.948 | 2.62761 | 3837.649 | 3.39788 | 3837.649 | 4.28982 | 3837.649 | 5.22975 | 3837.649 | 6.3292 | 3837.649 | 7.24026
3588.876 | 0.10057 | 3588.876 | 0.80637 | 3588.876 | 1.63495 | 3588.876 | 2.63013 | 3839.577 | 3.39755 | 3839.577 | 4.28617 | 3839.577 | 5.22887 | 3839.577 | 6.32839 | 3839.577 | 7.23989
3590.805 | 0.10255 | 3590.805 | 0.80741 | 3590.805 | 1.63605 | 3590.805 | 2.63091 | 3841.506 | 3.39742 | 3841.506 | 4.28744 | 3841.506 | 5.22985 | 3841.506 | 6.32838 | 3841.506 | 7.23933
3592.733 | 0.10088 | 3592.733 | 0.80689 | 3592.733 | 1.63486 | 3592.733 | 2.63028 | 3843.434 | 3.39782 | 3843.434 | 4.2888 | 3843.434 | 5.2314 | 3843.434 | 6.32848 | 3843.434 | 7.23934
3594.662 | 0.10091 | 3594.662 | 0.80755 | 3594.662 | 1.63476 | 3594.662 | 2.6306 | 3845.363 | 3.39808 | 3845.363 | 4.29039 | 3845.363 | 5.23103 | 3845.363 | 6.3287 | 3845.363 | 7.23867
3596.59 | 0.10257 | 3596.59 | 0.80831 | 3596.59 | 1.63568 | 3596.59 | 2.63084 | 3847.291 | 3.39701 | 3847.291 | 4.28925 | 3847.291 | 5.22921 | 3847.291 | 6.32785 | 3847.291 | 7.23802
3598.519 | 0.10288 | 3598.519 | 0.8087 | 3598.519 | 1.63588 | 3598.519 | 2.63084 | 3849.219 | 3.39531 | 3849.219 | 4.28696 | 3849.219 | 5.22601 | 3849.219 | 6.32658 | 3849.219 | 7.23763
3600.447 | 0.10466 | 3600.447 | 0.80938 | 3600.447 | 1.63642 | 3600.447 | 2.63135 | 3851.148 | 3.39389 | 3851.148 | 4.28707 | 3851.148 | 5.22355 | 3851.148 | 6.32559 | 3851.148 | 7.23844
3602.376 | 0.10693 | 3602.376 | 0.8108 | 3602.376 | 1.63838 | 3602.376 | 2.63275 | 3853.076 | 3.39586 | 3853.076 | 4.2919 | 3853.076 | 5.22721 | 3853.076 | 6.32745 | 3853.076 | 7.23912
3604.304 | 0.10593 | 3604.304 | 0.81145 | 3604.304 | 1.63942 | 3604.304 | 2.63337 | 3855.005 | 3.39865 | 3855.005 | 4.2952 | 3855.005 | 5.23043 | 3855.005 | 6.3304 | 3855.005 | 7.23697
3606.233 | 0.10118 | 3606.233 | 0.811 | 3606.233 | 1.63852 | 3606.233 | 2.633 | 3856.933 | 3.39573 | 3856.933 | 4.28659 | 3856.933 | 5.22685 | 3856.933 | 6.32669 | 3856.933 | 7.23627
3608.161 | 0.10122 | 3608.161 | 0.81184 | 3608.161 | 1.63916 | 3608.161 | 2.63374 | 3858.862 | 3.39487 | 3858.862 | 4.28657 | 3858.862 | 5.22579 | 3858.862 | 6.3257 | 3858.862 | 7.23582
3610.09 | 0.09774 | 3610.09 | 0.81332 | 3610.09 | 1.64048 | 3610.09 | 2.6347 | 3860.79 | 3.39416 | 3860.79 | 4.28599 | 3860.79 | 5.22456 | 3860.79 | 6.32467 | 3860.79 | 7.23577
3612.018 | 0.09 | 3612.018 | 0.81332 | 3612.018 | 1.63907 | 3612.018 | 2.63422 | 3862.719 | 3.39332 | 3862.719 | 4.28354 | 3862.719 | 5.22324 | 3862.719 | 6.32336 | 3862.719 | 7.23594
3613.947 | 0.09012 | 3613.947 | 0.81406 | 3613.947 | 1.63909 | 3613.947 | 2.6344 | 3864.647 | 3.39357 | 3864.647 | 4.28413 | 3864.647 | 5.22341 | 3864.647 | 6.32377 | 3864.647 | 7.23538
3615.875 | 0.09506 | 3615.875 | 0.81382 | 3615.875 | 1.63947 | 3615.875 | 2.63397 | 3866.576 | 3.39355 | 3866.576 | 4.28549 | 3866.576 | 5.22272 | 3866.576 | 6.3242 | 3866.576 | 7.23426
3617.803 | 0.09795 | 3617.803 | 0.8144 | 3617.803 | 1.64014 | 3617.803 | 2.63439 | 3868.504 | 3.39253 | 3868.504 | 4.28466 | 3868.504 | 5.22175 | 3868.504 | 6.32285 | 3868.504 | 7.23494
3619.732 | 0.10544 | 3619.732 | 0.81598 | 3619.732 | 1.64206 | 3619.732 | 2.63613 | 3870.433 | 3.39333 | 3870.433 | 4.28445 | 3870.433 | 5.22163 | 3870.433 | 6.3237 | 3870.433 | 7.23418
3621.66 | 0.11355 | 3621.66 | 0.81793 | 3621.66 | 1.64453 | 3621.66 | 2.63827 | 3872.361 | 3.39191 | 3872.361 | 4.28181 | 3872.361 | 5.22048 | 3872.361 | 6.32188 | 3872.361 | 7.23363
3623.589 | 0.11617 | 3623.589 | 0.81819 | 3623.589 | 1.64533 | 3623.589 | 2.63851 | 3874.29 | 3.39222 | 3874.29 | 4.28248 | 3874.29 | 5.2213 | 3874.29 | 6.32201 | 3874.29 | 7.23325
3625.517 | 0.11472 | 3625.517 | 0.81733 | 3625.517 | 1.64433 | 3625.517 | 2.63744 | 3876.218 | 3.39201 | 3876.218 | 4.2841 | 3876.218 | 5.22117 | 3876.218 | 6.32221 | 3876.218 | 7.23171
3627.446 | 0.11586 | 3627.446 | 0.81719 | 3627.446 | 1.64477 | 3627.446 | 2.63702 | 3878.146 | 3.39095 | 3878.146 | 4.28323 | 3878.146 | 5.22025 | 3878.146 | 6.32105 | 3878.146 | 7.23203
3629.374 | 0.11974 | 3629.374 | 0.82105 | 3629.374 | 1.64852 | 3629.374 | 2.64073 | 3880.075 | 3.39084 | 3880.075 | 4.28123 | 3880.075 | 5.21924 | 3880.075 | 6.32054 | 3880.075 | 7.23233
3631.303 | 0.11395 | 3631.303 | 0.82226 | 3631.303 | 1.64915 | 3631.303 | 2.6419 | 3882.003 | 3.39051 | 3882.003 | 4.28058 | 3882.003 | 5.21761 | 3882.003 | 6.32024 | 3882.003 | 7.23106
3633.231 | 0.11157 | 3633.231 | 0.82294 | 3633.231 | 1.64922 | 3633.231 | 2.64211 | 3883.932 | 3.3894 | 3883.932 | 4.28071 | 3883.932 | 5.2169 | 3883.932 | 6.31892 | 3883.932 | 7.23101
3635.16 | 0.11132 | 3635.16 | 0.82445 | 3635.16 | 1.6512 | 3635.16 | 2.64354 | 3885.86 | 3.39076 | 3885.86 | 4.28366 | 3885.86 | 5.21881 | 3885.86 | 6.32048 | 3885.86 | 7.23031
3637.088 | 0.10934 | 3637.088 | 0.82536 | 3637.088 | 1.65181 | 3637.088 | 2.64448 | 3887.789 | 3.38977 | 3887.789 | 4.28248 | 3887.789 | 5.21717 | 3887.789 | 6.31977 | 3887.789 | 7.22885
3639.017 | 0.10755 | 3639.017 | 0.82611 | 3639.017 | 1.65217 | 3639.017 | 2.64512 | 3889.717 | 3.38838 | 3889.717 | 4.28075 | 3889.717 | 5.21593 | 3889.717 | 6.31817 | 3889.717 | 7.22939
3640.945 | 0.10566 | 3640.945 | 0.82721 | 3640.945 | 1.6527 | 3640.945 | 2.64593 | 3891.646 | 3.38842 | 3891.646 | 4.27939 | 3891.646 | 5.21575 | 3891.646 | 6.31784 | 3891.646 | 7.22939
3642.874 | 0.10288 | 3642.874 | 0.82727 | 3642.874 | 1.6525 | 3642.874 | 2.6456 | 3893.574 | 3.38821 | 3893.574 | 4.27911 | 3893.574 | 5.21523 | 3893.574 | 6.31758 | 3893.574 | 7.22823
3644.802 | 0.09757 | 3644.802 | 0.82683 | 3644.802 | 1.65192 | 3644.802 | 2.64508 | 3895.503 | 3.38731 | 3895.503 | 4.27887 | 3895.503 | 5.21405 | 3895.503 | 6.317 | 3895.503 | 7.22748
3646.73 | 0.08711 | 3646.73 | 0.82526 | 3646.73 | 1.6489 | 3646.73 | 2.64347 | 3897.431 | 3.38651 | 3897.431 | 4.27808 | 3897.431 | 5.2129 | 3897.431 | 6.31635 | 3897.431 | 7.22777
3648.659 | 0.08502 | 3648.659 | 0.82654 | 3648.659 | 1.64833 | 3648.659 | 2.64374 | 3899.36 | 3.38628 | 3899.36 | 4.27763 | 3899.36 | 5.21192 | 3899.36 | 6.31622 | 3899.36 | 7.22768
3650.587 | 0.09731 | 3650.587 | 0.83095 | 3650.587 | 1.65396 | 3650.587 | 2.6482 | 3901.288 | 3.38602 | 3901.288 | 4.27705 | 3901.288 | 5.21101 | 3901.288 | 6.31594 | 3901.288 | 7.22718
3652.516 | 0.10305 | 3652.516 | 0.83331 | 3652.516 | 1.65831 | 3652.516 | 2.65085 | 3903.217 | 3.38564 | 3903.217 | 4.27586 | 3903.217 | 5.21083 | 3903.217 | 6.31514 | 3903.217 | 7.22698
3654.444 | 0.10533 | 3654.444 | 0.83344 | 3654.444 | 1.65908 | 3654.444 | 2.65108 | 3905.145 | 3.38627 | 3905.145 | 4.2764 | 3905.145 | 5.21192 | 3905.145 | 6.31532 | 3905.145 | 7.22616
3656.373 | 0.10807 | 3656.373 | 0.83606 | 3656.373 | 1.66176 | 3656.373 | 2.65354 | 3907.073 | 3.38605 | 3907.073 | 4.27741 | 3907.073 | 5.21231 | 3907.073 | 6.31492 | 3907.073 | 7.22524
3658.301 | 0.10862 | 3658.301 | 0.8374 | 3658.301 | 1.66252 | 3658.301 | 2.65457 | 3909.002 | 3.38551 | 3909.002 | 4.27802 | 3909.002 | 5.21186 | 3909.002 | 6.31445 | 3909.002 | 7.22469
3660.23 | 0.11019 | 3660.23 | 0.83821 | 3660.23 | 1.66339 | 3660.23 | 2.65507 | 3910.93 | 3.38525 | 3910.93 | 4.27767 | 3910.93 | 5.21092 | 3910.93 | 6.31402 | 3910.93 | 7.22433
3662.158 | 0.1118 | 3662.158 | 0.83927 | 3662.158 | 1.66471 | 3662.158 | 2.65604 | 3912.859 | 3.38511 | 3912.859 | 4.27741 | 3912.859 | 5.21028 | 3912.859 | 6.31381 | 3912.859 | 7.22418
3664.087 | 0.112 | 3664.087 | 0.84018 | 3664.087 | 1.66534 | 3664.087 | 2.65681 | 3914.787 | 3.38419 | 3914.787 | 4.27588 | 3914.787 | 5.20913 | 3914.787 | 6.31292 | 3914.787 | 7.22429
3666.015 | 0.10948 | 3666.015 | 0.83945 | 3666.015 | 1.66469 | 3666.015 | 2.65615 | 3916.716 | 3.38384 | 3916.716 | 4.27517 | 3916.716 | 5.20815 | 3916.716 | 6.3125 | 3916.716 | 7.22401
3667.944 | 0.10604 | 3667.944 | 0.83924 | 3667.944 | 1.664 | 3667.944 | 2.65547 | 3918.644 | 3.38358 | 3918.644 | 4.27505 | 3918.644 | 5.20784 | 3918.644 | 6.31231 | 3918.644 | 7.22323
3669.872 | 0.10859 | 3669.872 | 0.84121 | 3669.872 | 1.66496 | 3669.872 | 2.65599 | 3920.573 | 3.38345 | 3920.573 | 4.27501 | 3920.573 | 5.20788 | 3920.573 | 6.31223 | 3920.573 | 7.22275
3671.801 | 0.10926 | 3671.801 | 0.84286 | 3671.801 | 1.66728 | 3671.801 | 2.65751 | 3922.501 | 3.38264 | 3922.501 | 4.27344 | 3922.501 | 5.20666 | 3922.501 | 6.31137 | 3922.501 | 7.22261
3673.729 | 0.10663 | 3673.729 | 0.84167 | 3673.729 | 1.66578 | 3673.729 | 2.6566 | 3924.43 | 3.38226 | 3924.43 | 4.272 | 3924.43 | 5.20563 | 3924.43 | 6.31077 | 3924.43 | 7.22253
3675.657 | 0.11198 | 3675.657 | 0.84586 | 3675.657 | 1.66867 | 3675.657 | 2.66012 | 3926.358 | 3.38253 | 3926.358 | 4.27361 | 3926.358 | 5.20594 | 3926.358 | 6.31086 | 3926.358 | 7.22151
3677.586 | 0.11242 | 3677.586 | 0.84751 | 3677.586 | 1.67075 | 3677.586 | 2.66182 | 3928.287 | 3.38185 | 3928.287 | 4.27291 | 3928.287 | 5.2053 | 3928.287 | 6.31025 | 3928.287 | 7.22133
3679.514 | 0.1174 | 3679.514 | 0.84873 | 3679.514 | 1.67172 | 3679.514 | 2.66299 | 3930.215 | 3.38099 | 3930.215 | 4.2713 | 3930.215 | 5.20445 | 3930.215 | 6.3098 | 3930.215 | 7.22159
3681.443 | 0.12306 | 3681.443 | 0.85039 | 3681.443 | 1.67391 | 3681.443 | 2.66436 | 3932.144 | 3.38123 | 3932.144 | 4.27163 | 3932.144 | 5.20469 | 3932.144 | 6.31 | 3932.144 | 7.22142
3683.371 | 0.12542 | 3683.371 | 0.8511 | 3683.371 | 1.67494 | 3683.371 | 2.66471 | 3934.072 | 3.38154 | 3934.072 | 4.27278 | 3934.072 | 5.20474 | 3934.072 | 6.30995 | 3934.072 | 7.22037
3685.3 | 0.12647 | 3685.3 | 0.85056 | 3685.3 | 1.67444 | 3685.3 | 2.66384 | 3936 | 3.38117 | 3936 | 4.27306 | 3936 | 5.20466 | 3936 | 6.30938 | 3936 | 7.21969
3687.228 | 0.12866 | 3687.228 | 0.85139 | 3687.228 | 1.67595 | 3687.228 | 2.6647 | 3937.929 | 3.38069 | 3937.929 | 4.27276 | 3937.929 | 5.20401 | 3937.929 | 6.30907 | 3937.929 | 7.21929
3689.157 | 0.12494 | 3689.157 | 0.85304 | 3689.157 | 1.67504 | 3689.157 | 2.66559 | 3939.857 | 3.38023 | 3939.857 | 4.27203 | 3939.857 | 5.20302 | 3939.857 | 6.30867 | 3939.857 | 7.21936
3691.085 | 0.13351 | 3691.085 | 0.85644 | 3691.085 | 1.67787 | 3691.085 | 2.66854 | 3941.786 | 3.37981 | 3941.786 | 4.27051 | 3941.786 | 5.20212 | 3941.786 | 6.30807 | 3941.786 | 7.21955
3693.014 | 0.14058 | 3693.014 | 0.85874 | 3693.014 | 1.68141 | 3693.014 | 2.6709 | 3943.714 | 3.37992 | 3943.714 | 4.27077 | 3943.714 | 5.20196 | 3943.714 | 6.30813 | 3943.714 | 7.21896
3694.942 | 0.1451 | 3694.942 | 0.86045 | 3694.942 | 1.68327 | 3694.942 | 2.67215 | 3945.643 | 3.37962 | 3945.643 | 4.27093 | 3945.643 | 5.20177 | 3945.643 | 6.30787 | 3945.643 | 7.21854
3696.871 | 0.14894 | 3696.871 | 0.86243 | 3696.871 | 1.68537 | 3696.871 | 2.67342 | 3947.571 | 3.379 | 3947.571 | 4.26951 | 3947.571 | 5.20114 | 3947.571 | 6.30724 | 3947.571 | 7.21861
3698.799 | 0.15113 | 3698.799 | 0.86426 | 3698.799 | 1.68711 | 3698.799 | 2.67461 | 3949.5 | 3.37889 | 3949.5 | 4.26907 | 3949.5 | 5.20072 | 3949.5 | 6.30693 | 3949.5 | 7.21807
3700.728 | 0.15127 | 3700.728 | 0.86632 | 3700.728 | 1.68892 | 3700.728 | 2.67617 | 3951.428 | 3.37906 | 3951.428 | 4.26984 | 3951.428 | 5.20096 | 3951.428 | 6.30694 | 3951.428 | 7.21747
3702.656 | 0.15642 | 3702.656 | 0.8703 | 3702.656 | 1.69253 | 3702.656 | 2.6794 | 3953.357 | 3.379 | 3953.357 | 4.27028 | 3953.357 | 5.20087 | 3953.357 | 6.30668 | 3953.357 | 7.21719
3704.584 | 0.15814 | 3704.584 | 0.87246 | 3704.584 | 1.69439 | 3704.584 | 2.68111 | 3955.285 | 3.37861 | 3955.285 | 4.27013 | 3955.285 | 5.20039 | 3955.285 | 6.3064 | 3955.285 | 7.21686
3706.513 | 0.1575 | 3706.513 | 0.87452 | 3706.513 | 1.69599 | 3706.513 | 2.68247 | 3957.214 | 3.3783 | 3957.214 | 4.26975 | 3957.214 | 5.19996 | 3957.214 | 6.30625 | 3957.214 | 7.21658
3708.441 | 0.15247 | 3708.441 | 0.87642 | 3708.441 | 1.69715 | 3708.441 | 2.68341 | 3959.142 | 3.37812 | 3959.142 | 4.26948 | 3959.142 | 5.19953 | 3959.142 | 6.30598 | 3959.142 | 7.21635
3710.37 | 0.14857 | 3710.37 | 0.88011 | 3710.37 | 1.69855 | 3710.37 | 2.68607 | 3961.071 | 3.37773 | 3961.071 | 4.26882 | 3961.071 | 5.1989 | 3961.071 | 6.30551 | 3961.071 | 7.21624
3712.298 | 0.15364 | 3712.298 | 0.88718 | 3712.298 | 1.70573 | 3712.298 | 2.69256 | 3962.999 | 3.37765 | 3962.999 | 4.26897 | 3962.999 | 5.19872 | 3962.999 | 6.30548 | 3962.999 | 7.21593
3714.227 | 0.15591 | 3714.227 | 0.89286 | 3714.227 | 1.7114 | 3714.227 | 2.69735 | 3964.927 | 3.37758 | 3964.927 | 4.2693 | 3964.927 | 5.19845 | 3964.927 | 6.30523 | 3964.927 | 7.21539
3716.155 | 0.16274 | 3716.155 | 0.89642 | 3716.155 | 1.71482 | 3716.155 | 2.70054 | 3966.856 | 3.37726 | 3966.856 | 4.26876 | 3966.856 | 5.19775 | 3966.856 | 6.3047 | 3966.856 | 7.2151
3718.084 | 0.17255 | 3718.084 | 0.90155 | 3718.084 | 1.71951 | 3718.084 | 2.70532 | 3968.784 | 3.37685 | 3968.784 | 4.26808 | 3968.784 | 5.19723 | 3968.784 | 6.30441 | 3968.784 | 7.21478
3720.012 | 0.18192 | 3720.012 | 0.90662 | 3720.012 | 1.72444 | 3720.012 | 2.70982 | 3970.713 | 3.37663 | 3970.713 | 4.26772 | 3970.713 | 5.19702 | 3970.713 | 6.30422 | 3970.713 | 7.21454
3721.941 | 0.19198 | 3721.941 | 0.91448 | 3721.941 | 1.73134 | 3721.941 | 2.71574 | 3972.641 | 3.37634 | 3972.641 | 4.26732 | 3972.641 | 5.19621 | 3972.641 | 6.30382 | 3972.641 | 7.21438
3723.869 | 0.20382 | 3723.869 | 0.92352 | 3723.869 | 1.73931 | 3723.869 | 2.72335 | 3974.57 | 3.3762 | 3974.57 | 4.26718 | 3974.57 | 5.19582 | 3974.57 | 6.30364 | 3974.57 | 7.21424
3725.798 | 0.21921 | 3725.798 | 0.93506 | 3725.798 | 1.75019 | 3725.798 | 2.73368 | 3976.498 | 3.37603 | 3976.498 | 4.26722 | 3976.498 | 5.19591 | 3976.498 | 6.30337 | 3976.498 | 7.21387
3727.726 | 0.23348 | 3727.726 | 0.94833 | 3727.726 | 1.76324 | 3727.726 | 2.74477 | 3978.427 | 3.37586 | 3978.427 | 4.26724 | 3978.427 | 5.19579 | 3978.427 | 6.30311 | 3978.427 | 7.21345
3729.655 | 0.24273 | 3729.655 | 0.95884 | 3729.655 | 1.77289 | 3729.655 | 2.75271 | 3980.355 | 3.37551 | 3980.355 | 4.26689 | 3980.355 | 5.1953 | 3980.355 | 6.30281 | 3980.355 | 7.21311
3731.583 | 0.25009 | 3731.583 | 0.97215 | 3731.583 | 1.78459 | 3731.583 | 2.76371 | 3982.284 | 3.37528 | 3982.284 | 4.2666 | 3982.284 | 5.1947 | 3982.284 | 6.3026 | 3982.284 | 7.21283
3733.511 | 0.25755 | 3733.511 | 0.98668 | 3733.511 | 1.79416 | 3733.511 | 2.77452 | 3984.212 | 3.37499 | 3984.212 | 4.26635 | 3984.212 | 5.19413 | 3984.212 | 6.3023 | 3984.212 | 7.21244
3735.44 | 0.28393 | 3735.44 | 1.00297 | 3735.44 | 1.80733 | 3735.44 | 2.78651 | 3986.141 | 3.37469 | 3986.141 | 4.26607 | 3986.141 | 5.19376 | 3986.141 | 6.30205 | 3986.141 | 7.21218
3737.368 | 0.31643 | 3737.368 | 1.02013 | 3737.368 | 1.82328 | 3737.368 | 2.79661 | 3988.069 | 3.37445 | 3988.069 | 4.26562 | 3988.069 | 5.19337 | 3988.069 | 6.30175 | 3988.069 | 7.21205
3739.297 | 0.33541 | 3739.297 | 1.02349 | 3739.297 | 1.82411 | 3739.297 | 2.79407 | 3989.998 | 3.37432 | 3989.998 | 4.26522 | 3989.998 | 5.19293 | 3989.998 | 6.30152 | 3989.998 | 7.21188
3741.225 | 0.35665 | 3741.225 | 1.01219 | 3741.225 | 1.8117 | 3741.225 | 2.77837 | 3991.926 | 3.37419 | 3991.926 | 4.26518 | 3991.926 | 5.19261 | 3991.926 | 6.30134 | 3991.926 | 7.21168
3743.154 | 0.37313 | 3743.154 | 0.98779 | 3743.154 | 1.79275 | 3743.154 | 2.75493 | 3993.854 | 3.37392 | 3993.854 | 4.26487 | 3993.854 | 5.19223 | 3993.854 | 6.30092 | 3993.854 | 7.21147
3745.082 | 0.30642 | 3745.082 | 0.90585 | 3745.082 | 1.72016 | 3745.082 | 2.68371 | 3995.783 | 3.37364 | 3995.783 | 4.26473 | 3995.783 | 5.19177 | 3995.783 | 6.3007 | 3995.783 | 7.21096
3747.011 | 0.24279 | 3747.011 | 0.8581 | 3747.011 | 1.67201 | 3747.011 | 2.6417 | 3997.711 | 3.37349 | 3997.711 | 4.26484 | 3997.711 | 5.19143 | 3997.711 | 6.30062 | 3997.711 | 7.21056
3748.939 | 0.19263 | 3748.939 | 0.82519 | 3748.939 | 1.64204 | 3748.939 | 2.61492 | 3999.64 | 3.37319 | 3999.64 | 4.26469 | 3999.64 | 5.19106 | 3999.64 | 6.30046 | 3999.64 | 7.21039
3750.868 | 0.14844 | 3750.868 | 0.79729 | 3750.868 | 1.61656 | 3750.868 | 2.59201
3752.796 | 0.12859 | 3752.796 | 0.78194 | 3752.796 | 1.60435 | 3752.796 | 2.57952
3754.725 | 0.11176 | 3754.725 | 0.77232 | 3754.725 | 1.59441 | 3754.725 | 2.57055
3756.653 | 0.10208 | 3756.653 | 0.76384 | 3756.653 | 1.58648 | 3756.653 | 2.56293
3758.582 | 0.09541 | 3758.582 | 0.75809 | 3758.582 | 1.5809 | 3758.582 | 2.55803
3760.51 | 0.09523 | 3760.51 | 0.7532 | 3760.51 | 1.57718 | 3760.51 | 2.55411
3762.438 | 0.0919 | 3762.438 | 0.74936 | 3762.438 | 1.57384 | 3762.438 | 2.55037
3764.367 | 0.08797 | 3764.367 | 0.74533 | 3764.367 | 1.56991 | 3764.367 | 2.54654
3766.295 | 0.08508 | 3766.295 | 0.74236 | 3766.295 | 1.56681 | 3766.295 | 2.54359
3768.224 | 0.0835 | 3768.224 | 0.73941 | 3768.224 | 1.56457 | 3768.224 | 2.54101
3770.152 | 0.08359 | 3770.152 | 0.73821 | 3770.152 | 1.56343 | 3770.152 | 2.53996
3772.081 | 0.08436 | 3772.081 | 0.73639 | 3772.081 | 1.56194 | 3772.081 | 2.53831
3774.009 | 0.08396 | 3774.009 | 0.7346 | 3774.009 | 1.56037 | 3774.009 | 2.53637
3775.938 | 0.08041 | 3775.938 | 0.73229 | 3775.938 | 1.55812 | 3775.938 | 2.53398
3777.866 | 0.07572 | 3777.866 | 0.73067 | 3777.866 | 1.55566 | 3777.866 | 2.53226
3779.795 | 0.07658 | 3779.795 | 0.72976 | 3779.795 | 1.55458 | 3779.795 | 2.53129
3781.723 | 0.07633 | 3781.723 | 0.7289 | 3781.723 | 1.55419 | 3781.723 | 2.53055
3783.652 | 0.07336 | 3783.652 | 0.72698 | 3783.652 | 1.5517 | 3783.652 | 2.52884
3785.58 | 0.07425 | 3785.58 | 0.72617 | 3785.58 | 1.55071 | 3785.58 | 2.52815
3787.509 | 0.07702 | 3787.509 | 0.72551 | 3787.509 | 1.55104 | 3787.509 | 2.52759
3789.437 | 0.07732 | 3789.437 | 0.72494 | 3789.437 | 1.55067 | 3789.437 | 2.52699
3791.365 | 0.07663 | 3791.365 | 0.72366 | 3791.365 | 1.54963 | 3791.365 | 2.52592
3793.294 | 0.07329 | 3793.294 | 0.72226 | 3793.294 | 1.54816 | 3793.294 | 2.52439
3795.222 | 0.06821 | 3795.222 | 0.72091 | 3795.222 | 1.54639 | 3795.222 | 2.52278
3797.151 | 0.06423 | 3797.151 | 0.71958 | 3797.151 | 1.54411 | 3797.151 | 2.52097
3799.079 | 0.06526 | 3799.079 | 0.71759 | 3799.079 | 1.54266 | 3799.079 | 2.5189
3801.008 | 0.06437 | 3801.008 | 0.71837 | 3801.008 | 1.54332 | 3801.008 | 2.51932
3802.936 | 0.06457 | 3802.936 | 0.71843 | 3802.936 | 1.54332 | 3802.936 | 2.51929
3804.865 | 0.06746 | 3804.865 | 0.71701 | 3804.865 | 1.54247 | 3804.865 | 2.51836
3806.793 | 0.07189 | 3806.793 | 0.71828 | 3806.793 | 1.54487 | 3806.793 | 2.51992
3808.722 | 0.07103 | 3808.722 | 0.71871 | 3808.722 | 1.54503 | 3808.722 | 2.52044
3810.65 | 0.06965 | 3810.65 | 0.71737 | 3810.65 | 1.54313 | 3810.65 | 2.51942
3812.579 | 0.06801 | 3812.579 | 0.71571 | 3812.579 | 1.5414 | 3812.579 | 2.51774
3814.507 | 0.0697 | 3814.507 | 0.7148 | 3814.507 | 1.54141 | 3814.507 | 2.51676
3816.436 | 0.0659 | 3816.436 | 0.71572 | 3816.436 | 1.542 | 3816.436 | 2.51687
3818.364 | 0.05681 | 3818.364 | 0.71322 | 3818.364 | 1.53802 | 3818.364 | 2.51404
3820.292 | 0.05649 | 3820.292 | 0.71322 | 3820.292 | 1.53726 | 3820.292 | 2.51412
3822.221 | 0.06392 | 3822.221 | 0.71505 | 3822.221 | 1.54048 | 3822.221 | 2.51636
3824.149 | 0.06149 | 3824.149 | 0.71383 | 3824.149 | 1.53882 | 3824.149 | 2.51529
3826.078 | 0.06137 | 3826.078 | 0.71346 | 3826.078 | 1.5382 | 3826.078 | 2.51507
3828.006 | 0.06309 | 3828.006 | 0.71344 | 3828.006 | 1.53859 | 3828.006 | 2.51508
3829.935 | 0.06331 | 3829.935 | 0.71286 | 3829.935 | 1.5385 | 3829.935 | 2.51461
3831.863 | 0.06156 | 3831.863 | 0.71233 | 3831.863 | 1.53797 | 3831.863 | 2.51377
3833.792 | 0.0596 | 3833.792 | 0.71102 | 3833.792 | 1.53676 | 3833.792 | 2.51236
3835.72 | 0.06077 | 3835.72 | 0.71003 | 3835.72 | 1.53565 | 3835.72 | 2.51144
3837.649 | 0.05771 | 3837.649 | 0.71007 | 3837.649 | 1.53549 | 3837.649 | 2.51153
3839.577 | 0.05215 | 3839.577 | 0.70987 | 3839.577 | 1.53361 | 3839.577 | 2.51093
3841.506 | 0.05615 | 3841.506 | 0.71024 | 3841.506 | 1.53492 | 3841.506 | 2.51153
3843.434 | 0.05965 | 3843.434 | 0.71101 | 3843.434 | 1.53622 | 3843.434 | 2.51233
3845.363 | 0.06306 | 3845.363 | 0.71106 | 3845.363 | 1.537 | 3845.363 | 2.51258
3847.291 | 0.06045 | 3847.291 | 0.70974 | 3847.291 | 1.53573 | 3847.291 | 2.51143
3849.219 | 0.05796 | 3849.219 | 0.70728 | 3849.219 | 1.53296 | 3849.219 | 2.50877
3851.148 | 0.0616 | 3851.148 | 0.70506 | 3851.148 | 1.53187 | 3851.148 | 2.50655
3853.076 | 0.07297 | 3853.076 | 0.70772 | 3853.076 | 1.53665 | 3853.076 | 2.50985
3855.005 | 0.06721 | 3855.005 | 0.71063 | 3855.005 | 1.54018 | 3855.005 | 2.51313
3856.933 | 0.05627 | 3856.933 | 0.70812 | 3856.933 | 1.5337 | 3856.933 | 2.50972
3858.862 | 0.05826 | 3858.862 | 0.70736 | 3858.862 | 1.53313 | 3858.862 | 2.509
3860.79 | 0.05544 | 3860.79 | 0.70638 | 3860.79 | 1.53241 | 3860.79 | 2.50803
3862.719 | 0.0513 | 3862.719 | 0.70535 | 3862.719 | 1.53037 | 3862.719 | 2.50655
3864.647 | 0.05434 | 3864.647 | 0.7055 | 3864.647 | 1.53046 | 3864.647 | 2.50683
3866.576 | 0.05551 | 3866.576 | 0.70486 | 3866.576 | 1.53107 | 3866.576 | 2.50671
3868.504 | 0.05437 | 3868.504 | 0.70373 | 3868.504 | 1.5304 | 3868.504 | 2.5059
3870.433 | 0.05326 | 3870.433 | 0.70446 | 3870.433 | 1.53047 | 3870.433 | 2.50642
3872.361 | 0.05019 | 3872.361 | 0.70321 | 3872.361 | 1.52834 | 3872.361 | 2.50504
3874.29 | 0.05452 | 3874.29 | 0.70388 | 3874.29 | 1.529 | 3874.29 | 2.50563
3876.218 | 0.05688 | 3876.218 | 0.70348 | 3876.218 | 1.52977 | 3876.218 | 2.5054
3878.146 | 0.05414 | 3878.146 | 0.70208 | 3878.146 | 1.52872 | 3878.146 | 2.50426
3880.075 | 0.04943 | 3880.075 | 0.70161 | 3880.075 | 1.52744 | 3880.075 | 2.50381
3882.003 | 0.04984 | 3882.003 | 0.70096 | 3882.003 | 1.52666 | 3882.003 | 2.5031
3883.932 | 0.05319 | 3883.932 | 0.70018 | 3883.932 | 1.52662 | 3883.932 | 2.50272
3885.86 | 0.05754 | 3885.86 | 0.70188 | 3885.86 | 1.52919 | 3885.86 | 2.50422
3887.789 | 0.05474 | 3887.789 | 0.70053 | 3887.789 | 1.52745 | 3887.789 | 2.50229
3889.717 | 0.05337 | 3889.717 | 0.69911 | 3889.717 | 1.52604 | 3889.717 | 2.50113
3891.646 | 0.05115 | 3891.646 | 0.69917 | 3891.646 | 1.52533 | 3891.646 | 2.50126
3893.574 | 0.05169 | 3893.574 | 0.69888 | 3893.574 | 1.52496 | 3893.574 | 2.50085
3895.503 | 0.05121 | 3895.503 | 0.69776 | 3895.503 | 1.52427 | 3895.503 | 2.49971
3897.431 | 0.0491 | 3897.431 | 0.69648 | 3897.431 | 1.52321 | 3897.431 | 2.49867
3899.36 | 0.04764 | 3899.36 | 0.696 | 3899.36 | 1.52273 | 3899.36 | 2.49826
3901.288 | 0.04643 | 3901.288 | 0.69573 | 3901.288 | 1.52193 | 3901.288 | 2.49791
3903.217 | 0.04576 | 3903.217 | 0.69571 | 3903.217 | 1.52139 | 3903.217 | 2.49787
3905.145 | 0.04787 | 3905.145 | 0.69647 | 3905.145 | 1.52253 | 3905.145 | 2.49841
3907.073 | 0.05067 | 3907.073 | 0.69643 | 3907.073 | 1.52317 | 3907.073 | 2.49834
3909.002 | 0.05242 | 3909.002 | 0.69612 | 3909.002 | 1.52321 | 3909.002 | 2.49803
3910.93 | 0.05226 | 3910.93 | 0.69558 | 3910.93 | 1.52274 | 3910.93 | 2.49751
3912.859 | 0.05113 | 3912.859 | 0.69501 | 3912.859 | 1.52241 | 3912.859 | 2.49698
3914.787 | 0.04873 | 3914.787 | 0.69388 | 3914.787 | 1.52086 | 3914.787 | 2.49583
3916.716 | 0.0476 | 3916.716 | 0.69368 | 3916.716 | 1.52022 | 3916.716 | 2.49549
3918.644 | 0.0478 | 3918.644 | 0.6935 | 3918.644 | 1.52028 | 3918.644 | 2.49523
3920.573 | 0.04774 | 3920.573 | 0.69322 | 3920.573 | 1.52014 | 3920.573 | 2.49505
3922.501 | 0.04476 | 3922.501 | 0.69221 | 3922.501 | 1.51877 | 3922.501 | 2.49414
3924.43 | 0.04423 | 3924.43 | 0.69169 | 3924.43 | 1.51773 | 3924.43 | 2.4936
3926.358 | 0.04672 | 3926.358 | 0.69196 | 3926.358 | 1.51861 | 3926.358 | 2.49379
3928.287 | 0.04489 | 3928.287 | 0.69139 | 3928.287 | 1.51791 | 3928.287 | 2.49305
3930.215 | 0.04286 | 3930.215 | 0.69068 | 3930.215 | 1.5168 | 3930.215 | 2.49249
3932.144 | 0.04409 | 3932.144 | 0.69084 | 3932.144 | 1.51698 | 3932.144 | 2.49293
3934.072 | 0.04665 | 3934.072 | 0.69098 | 3934.072 | 1.51762 | 3934.072 | 2.49295
3936 | 0.04771 | 3936 | 0.69065 | 3936 | 1.51789 | 3936 | 2.4924
3937.929 | 0.04714 | 3937.929 | 0.69011 | 3937.929 | 1.51736 | 3937.929 | 2.49175
3939.857 | 0.04546 | 3939.857 | 0.68945 | 3939.857 | 1.51662 | 3939.857 | 2.49126
3941.786 | 0.04306 | 3941.786 | 0.68883 | 3941.786 | 1.51568 | 3941.786 | 2.49097
3943.714 | 0.04403 | 3943.714 | 0.68893 | 3943.714 | 1.5158 | 3943.714 | 2.49098
3945.643 | 0.04411 | 3945.643 | 0.68861 | 3945.643 | 1.51567 | 3945.643 | 2.49042
3947.571 | 0.04224 | 3947.571 | 0.68806 | 3947.571 | 1.51483 | 3947.571 | 2.48992
3949.5 | 0.04255 | 3949.5 | 0.6879 | 3949.5 | 1.5145 | 3949.5 | 2.48959
3951.428 | 0.0442 | 3951.428 | 0.68805 | 3951.428 | 1.51515 | 3951.428 | 2.48944
3953.357 | 0.04509 | 3953.357 | 0.68797 | 3953.357 | 1.51539 | 3953.357 | 2.48935
3955.285 | 0.04491 | 3955.285 | 0.68765 | 3955.285 | 1.51501 | 3955.285 | 2.48903
3957.214 | 0.04446 | 3957.214 | 0.68744 | 3957.214 | 1.51457 | 3957.214 | 2.48875
3959.142 | 0.04393 | 3959.142 | 0.68708 | 3959.142 | 1.51416 | 3959.142 | 2.48846
3961.071 | 0.04355 | 3961.071 | 0.68649 | 3961.071 | 1.51352 | 3961.071 | 2.48807
3962.999 | 0.04429 | 3962.999 | 0.68632 | 3962.999 | 1.51359 | 3962.999 | 2.48798
3964.927 | 0.04456 | 3964.927 | 0.68606 | 3964.927 | 1.51388 | 3964.927 | 2.48776
3966.856 | 0.04407 | 3966.856 | 0.68566 | 3966.856 | 1.51361 | 3966.856 | 2.48735
3968.784 | 0.04342 | 3968.784 | 0.68538 | 3968.784 | 1.51291 | 3968.784 | 2.48685
3970.713 | 0.0427 | 3970.713 | 0.68522 | 3970.713 | 1.51249 | 3970.713 | 2.48648
3972.641 | 0.04216 | 3972.641 | 0.68484 | 3972.641 | 1.51207 | 3972.641 | 2.48604
3974.57 | 0.04226 | 3974.57 | 0.68476 | 3974.57 | 1.51196 | 3974.57 | 2.48597
3976.498 | 0.04269 | 3976.498 | 0.68443 | 3976.498 | 1.51189 | 3976.498 | 2.48574
3978.427 | 0.04252 | 3978.427 | 0.68411 | 3978.427 | 1.51176 | 3978.427 | 2.48545
3980.355 | 0.04198 | 3980.355 | 0.68392 | 3980.355 | 1.51157 | 3980.355 | 2.48515
3982.284 | 0.04189 | 3982.284 | 0.6838 | 3982.284 | 1.51133 | 3982.284 | 2.48484
3984.212 | 0.04219 | 3984.212 | 0.68345 | 3984.212 | 1.51083 | 3984.212 | 2.48442
3986.141 | 0.04219 | 3986.141 | 0.68309 | 3986.141 | 1.51048 | 3986.141 | 2.48404
3988.069 | 0.0415 | 3988.069 | 0.68267 | 3988.069 | 1.51027 | 3988.069 | 2.48381
3989.998 | 0.04081 | 3989.998 | 0.68229 | 3989.998 | 1.51003 | 3989.998 | 2.48346
3991.926 | 0.0406 | 3991.926 | 0.68206 | 3991.926 | 1.50993 | 3991.926 | 2.48309
3993.854 | 0.04026 | 3993.854 | 0.68188 | 3993.854 | 1.50963 | 3993.854 | 2.483
3995.783 | 0.04032 | 3995.783 | 0.6816 | 3995.783 | 1.50922 | 3995.783 | 2.48274
3997.711 | 0.0405 | 3997.711 | 0.68149 | 3997.711 | 1.50918 | 3997.711 | 2.4824
3999.64 | 0.04037 | 3999.64 | 0.68121 | 3999.64 | 1.50896 | 3999.64 | 2.48211

## DRIFT modified
SBA-15 |  | PrSO3H (0.2ML)SBA-15 |  | Oc/PrSO3H (0.2ML)SBA-15
399.1927 | -0.16826 | 399.1927 | 0.04224 | 649.8933 | 0.92182
401.1211 | -0.16826 | 401.1211 | 0.04224 | 651.8218 | 0.91538
403.0496 | -0.16826 | 403.0496 | 0.04224 | 653.7502 | 0.91767
404.9781 | -0.16826 | 404.9781 | 0.04224 | 655.6787 | 0.91807
406.9065 | -0.16826 | 406.9065 | 0.04224 | 657.6072 | 0.90872
408.835 | -0.16826 | 408.835 | 0.04224 | 659.5356 | 0.90322
410.7635 | -0.16826 | 410.7635 | 0.04224 | 661.4641 | 0.90277
412.6919 | -0.16826 | 412.6919 | 0.04224 | 663.3926 | 0.9027
414.6204 | -0.16826 | 414.6204 | 0.04224 | 665.321 | 0.90307
416.5489 | -0.16826 | 416.5489 | 0.04224 | 667.2495 | 0.9017
418.4773 | -0.16826 | 418.4773 | 0.04224 | 669.178 | 0.89808
420.4058 | -0.16826 | 420.4058 | 0.04224 | 671.1064 | 0.89108
422.3343 | -0.16826 | 422.3343 | 0.04224 | 673.0349 | 0.88928
424.2627 | -0.16826 | 424.2627 | 0.04224 | 674.9634 | 0.8905
426.1912 | -0.16826 | 426.1912 | 0.04224 | 676.8918 | 0.89237
428.1197 | -0.16826 | 428.1197 | 0.04224 | 678.8203 | 0.88994
430.0481 | -0.16826 | 430.0481 | 0.04224 | 680.7488 | 0.88666
431.9766 | -0.16826 | 431.9766 | 0.04224 | 682.6772 | 0.88622
433.9051 | -0.16826 | 433.9051 | 0.04224 | 684.6057 | 0.88414
435.8335 | -0.16826 | 435.8335 | 0.04224 | 686.5342 | 0.88589
437.762 | -0.16826 | 437.762 | 0.04224 | 688.4626 | 0.88738
439.6905 | -0.16826 | 439.6905 | 0.04224 | 690.3911 | 0.88367
441.6189 | -0.16826 | 441.6189 | 0.04224 | 692.3196 | 0.88368
443.5474 | -0.16826 | 443.5474 | 0.04224 | 694.248 | 0.8848
445.4759 | -0.16826 | 445.4759 | 0.04224 | 696.1765 | 0.88381
447.4043 | -0.16826 | 447.4043 | 0.04224 | 698.105 | 0.88866
449.3328 | -0.16826 | 449.3328 | 0.04224 | 700.0334 | 0.89295
451.2613 | -0.16826 | 451.2613 | 0.04224 | 701.9619 | 0.89227
453.1897 | -0.16826 | 453.1897 | 0.04224 | 703.8904 | 0.89297
455.1182 | -0.16826 | 455.1182 | 0.04224 | 705.8188 | 0.89815
457.0467 | -0.16826 | 457.0467 | 0.04224 | 707.7473 | 0.89996
458.9751 | -0.16826 | 458.9751 | 0.04224 | 709.6758 | 0.89891
460.9036 | -0.16826 | 460.9036 | 0.04224 | 711.6042 | 0.90144
462.8321 | -0.16826 | 462.8321 | 0.04224 | 713.5327 | 0.90042
464.7605 | -0.16826 | 464.7605 | 0.04224 | 715.4612 | 0.89893
466.689 | -0.16826 | 466.689 | 0.04224 | 717.3896 | 0.89895
468.6175 | -0.16826 | 468.6175 | 0.04224 | 719.3181 | 0.90446
470.5459 | -0.16826 | 470.5459 | 0.04224 | 721.2466 | 0.91227
472.4744 | -0.16826 | 472.4744 | 0.04224 | 723.175 | 0.91247
474.4029 | -0.16826 | 474.4029 | 0.04224 | 725.1035 | 0.91546
476.3313 | -0.16826 | 476.3313 | 0.04224 | 727.032 | 0.9153
478.2598 | -0.16826 | 478.2598 | 0.04224 | 728.9604 | 0.91413
480.1883 | -0.16826 | 480.1883 | 0.04224 | 730.8889 | 0.91594
482.1167 | -0.16826 | 482.1167 | 0.04224 | 732.8174 | 0.91765
484.0452 | -0.16826 | 484.0452 | 0.04224 | 734.7458 | 0.92155
485.9737 | -0.16826 | 485.9737 | 0.04224 | 736.6743 | 0.92926
487.9021 | -0.16826 | 487.9021 | 0.04224 | 738.6028 | 0.93878
489.8306 | -0.16826 | 489.8306 | 0.04224 | 740.5313 | 0.94594
491.7591 | -0.16826 | 491.7591 | 0.04224 | 742.4597 | 0.9467
493.6875 | -0.16826 | 493.6875 | 0.04224 | 744.3882 | 0.94095
495.616 | -0.16826 | 495.616 | 0.04224 | 746.3167 | 0.9469
497.5445 | -0.16826 | 497.5445 | 0.04224 | 748.2451 | 0.9531
499.4729 | -0.16826 | 499.4729 | 0.04224 | 750.1736 | 0.9565
501.4014 | -0.16826 | 501.4014 | 0.04224 | 752.1021 | 0.96302
503.3299 | -0.16826 | 503.3299 | 0.04224 | 754.0305 | 0.96823
505.2583 | -0.16826 | 505.2583 | 0.04224 | 755.959 | 0.97422
507.1868 | -0.16826 | 507.1868 | 0.04224 | 757.8875 | 0.9802
509.1153 | -0.16826 | 509.1153 | 0.04224 | 759.8159 | 0.98448
511.0437 | -0.16826 | 511.0437 | 0.04224 | 761.7444 | 0.98879
512.9722 | -0.16826 | 512.9722 | 0.04224 | 763.6729 | 0.99768
514.9006 | -0.16826 | 514.9006 | 0.04224 | 765.6013 | 1.00919
516.8291 | -0.16826 | 516.8291 | 0.04224 | 767.5298 | 1.01861
518.7576 | -0.16826 | 518.7576 | 0.04224 | 769.4583 | 1.0343
520.686 | -0.16826 | 520.686 | 0.04224 | 771.3867 | 1.04973
522.6145 | -0.16826 | 522.6145 | 0.04224 | 773.3152 | 1.06853
524.543 | -0.16826 | 524.543 | 0.04224 | 775.2437 | 1.08611
526.4714 | -0.16826 | 526.4714 | 0.04224 | 777.1721 | 1.10059
528.3999 | -0.16826 | 528.3999 | 0.04224 | 779.1006 | 1.11601
530.3284 | -0.16826 | 530.3284 | 0.04224 | 781.0291 | 1.13645
532.2568 | -0.16826 | 532.2568 | 0.04224 | 782.9575 | 1.1525
534.1853 | -0.16826 | 534.1853 | 0.04224 | 784.886 | 1.16386
536.1138 | -0.16826 | 536.1138 | 0.04224 | 786.8145 | 1.17761
538.0422 | -0.16826 | 538.0422 | 0.04224 | 788.7429 | 1.19815
539.9707 | -0.16826 | 539.9707 | 0.04224 | 790.6714 | 1.21278
541.8992 | -0.16826 | 541.8992 | 0.04224 | 792.5999 | 1.22338
543.8276 | -0.16826 | 543.8276 | 0.04224 | 794.5283 | 1.23861
545.7561 | -0.16826 | 545.7561 | 0.04224 | 796.4568 | 1.25181
547.6846 | -0.16826 | 547.6846 | 0.04224 | 798.3853 | 1.25343
549.613 | -0.16826 | 549.613 | 0.04224 | 800.3137 | 1.2608
551.5415 | -0.16826 | 551.5415 | 0.04224 | 802.2422 | 1.27199
553.47 | -0.16826 | 553.47 | 0.04224 | 804.1707 | 1.28343
555.3984 | -0.16826 | 555.3984 | 0.04224 | 806.0991 | 1.28674
557.3269 | -0.16826 | 557.3269 | 0.04224 | 808.0276 | 1.29361
559.2554 | -0.16826 | 559.2554 | 0.04224 | 809.9561 | 1.29839
561.1838 | -0.16826 | 561.1838 | 0.04224 | 811.8845 | 1.28986
563.1123 | -0.16826 | 563.1123 | 0.04224 | 813.813 | 1.28135
565.0408 | -0.16826 | 565.0408 | 0.04224 | 815.7415 | 1.28855
566.9692 | -0.16826 | 566.9692 | 0.04224 | 817.6699 | 1.28465
568.8977 | -0.16826 | 568.8977 | 0.04224 | 819.5984 | 1.27641
570.8262 | -0.16826 | 570.8262 | 0.04224 | 821.5269 | 1.26936
572.7546 | -0.16826 | 572.7546 | 0.04224 | 823.4553 | 1.26802
574.6831 | -0.16826 | 574.6831 | 0.04224 | 825.3838 | 1.26425
576.6116 | -0.16826 | 576.6116 | 0.04224 | 827.3123 | 1.26046
578.54 | -0.16826 | 578.54 | 0.04224 | 829.2407 | 1.25328
580.4685 | -0.16826 | 580.4685 | 0.04224 | 831.1692 | 1.24444
582.397 | -0.16826 | 582.397 | 0.04224 | 833.0977 | 1.228
584.3254 | -0.16826 | 584.3254 | 0.04224 | 835.0261 | 1.21776
586.2539 | -0.16826 | 586.2539 | 0.04224 | 836.9546 | 1.20622
588.1824 | -0.16826 | 588.1824 | 0.04224 | 838.8831 | 1.19371
590.1108 | -0.16826 | 590.1108 | 0.04224 | 840.8115 | 1.17932
592.0393 | -0.16826 | 592.0393 | 0.04224 | 842.74 | 1.1618
593.9678 | -0.16826 | 593.9678 | 0.04224 | 844.6685 | 1.14554
595.8962 | -0.16826 | 595.8962 | 0.04224 | 846.5969 | 1.12817
597.8247 | -0.16826 | 597.8247 | 0.04224 | 848.5254 | 1.10842
599.7532 | -0.16826 | 599.7532 | 0.04224 | 850.4539 | 1.08862
601.6816 | -0.16826 | 601.6816 | 0.04224 | 852.3823 | 1.06754
603.6101 | -0.16826 | 603.6101 | 0.04224 | 854.3108 | 1.04885
605.5386 | -0.16826 | 605.5386 | 0.04224 | 856.2393 | 1.03007
607.467 | -0.16826 | 607.467 | 0.04224 | 858.1677 | 1.01455
609.3955 | -0.16826 | 609.3955 | 0.04224 | 860.0962 | 0.99813
611.324 | -0.16826 | 611.324 | 0.04224 | 862.0247 | 0.98213
613.2524 | -0.16826 | 613.2524 | 0.04224 | 863.9531 | 0.96882
615.1809 | -0.16826 | 615.1809 | 0.04224 | 865.8816 | 0.95757
617.1094 | -0.16826 | 617.1094 | 0.04224 | 867.8101 | 0.9488
619.0378 | -0.16826 | 619.0378 | 0.04224 | 869.7385 | 0.94273
620.9663 | -0.16826 | 620.9663 | 0.04224 | 871.667 | 0.93561
622.8948 | -0.16826 | 622.8948 | 0.04224 | 873.5955 | 0.93029
624.8232 | -0.16826 | 624.8232 | 0.04224 | 875.5239 | 0.92438
626.7517 | -0.16826 | 626.7517 | 0.04224 | 877.4524 | 0.92078
628.6802 | -0.16826 | 628.6802 | 0.04224 | 879.3809 | 0.91857
630.6086 | -0.16826 | 630.6086 | 0.04224 | 881.3093 | 0.91584
632.5371 | -0.16826 | 632.5371 | 0.04224 | 883.2378 | 0.90999
634.4656 | -0.16826 | 634.4656 | 0.04224 | 885.1663 | 0.90444
636.394 | -0.16826 | 636.394 | 0.04224 | 887.0947 | 0.90061
638.3225 | -0.16826 | 638.3225 | 0.04224 | 889.0232 | 0.89686
640.251 | -0.16826 | 640.251 | 0.04224 | 890.9517 | 0.89509
642.1794 | -0.16826 | 642.1794 | 0.04224 | 892.8801 | 0.8958
644.1079 | -0.16826 | 644.1079 | 0.04224 | 894.8086 | 0.89431
646.0364 | -0.16826 | 646.0364 | 0.04224 | 896.7371 | 0.89193
647.9648 | -0.16826 | 647.9648 | 0.04224 | 898.6655 | 0.89286
649.8933 | 0.5049 | 649.8933 | 0.67865 | 900.594 | 0.89406
651.8218 | 0.50057 | 651.8218 | 0.68039 | 902.5225 | 0.89068
653.7502 | 0.49763 | 653.7502 | 0.67783 | 904.4509 | 0.88877
655.6787 | 0.49652 | 655.6787 | 0.66864 | 906.3794 | 0.88797
657.6072 | 0.49367 | 657.6072 | 0.6656 | 908.3079 | 0.88846
659.5356 | 0.49111 | 659.5356 | 0.66573 | 910.2363 | 0.88845
661.4641 | 0.48795 | 661.4641 | 0.66328 | 912.1648 | 0.89018
663.3926 | 0.48279 | 663.3926 | 0.66051 | 914.0933 | 0.88975
665.321 | 0.4805 | 665.321 | 0.65977 | 916.0217 | 0.89114
667.2495 | 0.50958 | 667.2495 | 0.64964 | 917.9502 | 0.89361
669.178 | 0.52119 | 669.178 | 0.65073 | 919.8787 | 0.896
671.1064 | 0.48759 | 671.1064 | 0.65533 | 921.8071 | 0.89807
673.0349 | 0.47946 | 673.0349 | 0.65533 | 923.7356 | 0.9017
674.9634 | 0.47942 | 674.9634 | 0.65156 | 925.6641 | 0.90539
676.8918 | 0.47986 | 676.8918 | 0.65032 | 927.5925 | 0.90875
678.8203 | 0.47873 | 678.8203 | 0.64637 | 929.521 | 0.91243
680.7488 | 0.47754 | 680.7488 | 0.64161 | 931.4495 | 0.91599
682.6772 | 0.47451 | 682.6772 | 0.64191 | 933.3779 | 0.91889
684.6057 | 0.47102 | 684.6057 | 0.64283 | 935.3064 | 0.92404
686.5342 | 0.46836 | 686.5342 | 0.64225 | 937.2349 | 0.92972
688.4626 | 0.46768 | 688.4626 | 0.64497 | 939.1633 | 0.93786
690.3911 | 0.46582 | 690.3911 | 0.64638 | 941.0918 | 0.94499
692.3196 | 0.46241 | 692.3196 | 0.64771 | 943.0203 | 0.95227
694.248 | 0.45798 | 694.248 | 0.64515 | 944.9487 | 0.95992
696.1765 | 0.45432 | 696.1765 | 0.64435 | 946.8772 | 0.97077
698.105 | 0.45235 | 698.105 | 0.64218 | 948.8057 | 0.98164
700.0334 | 0.45385 | 700.0334 | 0.64275 | 950.7341 | 0.99521
701.9619 | 0.45538 | 701.9619 | 0.64656 | 952.6626 | 1.00911
703.8904 | 0.45553 | 703.8904 | 0.64801 | 954.5911 | 1.02184
705.8188 | 0.45464 | 705.8188 | 0.64831 | 956.5195 | 1.03245
707.7473 | 0.455 | 707.7473 | 0.6523 | 958.448 | 1.04622
709.6758 | 0.45601 | 709.6758 | 0.65051 | 960.3765 | 1.05957
711.6042 | 0.4547 | 711.6042 | 0.64542 | 962.3049 | 1.06842
713.5327 | 0.45306 | 713.5327 | 0.64484 | 964.2334 | 1.07613
715.4612 | 0.45427 | 715.4612 | 0.64576 | 966.1619 | 1.08725
717.3896 | 0.4586 | 717.3896 | 0.64656 | 968.0903 | 1.09687
719.3181 | 0.46488 | 719.3181 | 0.64835 | 970.0188 | 1.10481
721.2466 | 0.46465 | 721.2466 | 0.65081 | 971.9473 | 1.10917
723.175 | 0.46107 | 723.175 | 0.65893 | 973.8757 | 1.11157
725.1035 | 0.46144 | 725.1035 | 0.66539 | 975.8042 | 1.10984
727.032 | 0.46307 | 727.032 | 0.66736 | 977.7327 | 1.11219
728.9604 | 0.46482 | 728.9604 | 0.66333 | 979.6611 | 1.11444
730.8889 | 0.46801 | 730.8889 | 0.66305 | 981.5896 | 1.11894
732.8174 | 0.46929 | 732.8174 | 0.67234 | 983.5181 | 1.12302
734.7458 | 0.47107 | 734.7458 | 0.68044 | 985.4465 | 1.13229
736.6743 | 0.4735 | 736.6743 | 0.6826 | 987.375 | 1.14514
738.6028 | 0.47561 | 738.6028 | 0.68 | 989.3035 | 1.16195
740.5313 | 0.47665 | 740.5313 | 0.68144 | 991.2319 | 1.18076
742.4597 | 0.47921 | 742.4597 | 0.69475 | 993.1604 | 1.20521
744.3882 | 0.48211 | 744.3882 | 0.6992 | 995.0889 | 1.23304
746.3167 | 0.48524 | 746.3167 | 0.70033 | 997.0173 | 1.26199
748.2451 | 0.4868 | 748.2451 | 0.70436 | 998.9458 | 1.28965
750.1736 | 0.48911 | 750.1736 | 0.70761 | 1000.874 | 1.32228
752.1021 | 0.49208 | 752.1021 | 0.71236 | 1002.803 | 1.36003
754.0305 | 0.49575 | 754.0305 | 0.72218 | 1004.731 | 1.40257
755.959 | 0.49887 | 755.959 | 0.72363 | 1006.66 | 1.43813
757.8875 | 0.50236 | 757.8875 | 0.72403 | 1008.588 | 1.47802
759.8159 | 0.50576 | 759.8159 | 0.72846 | 1010.517 | 1.51624
761.7444 | 0.5102 | 761.7444 | 0.73555 | 1012.445 | 1.55415
763.6729 | 0.5138 | 763.6729 | 0.74019 | 1014.374 | 1.58892
765.6013 | 0.51926 | 765.6013 | 0.74715 | 1016.302 | 1.63051
767.5298 | 0.52675 | 767.5298 | 0.75554 | 1018.23 | 1.66719
769.4583 | 0.53607 | 769.4583 | 0.7676 | 1020.159 | 1.71392
771.3867 | 0.54441 | 771.3867 | 0.78101 | 1022.087 | 1.73937
773.3152 | 0.55493 | 773.3152 | 0.79598 | 1024.016 | 1.78048
775.2437 | 0.56607 | 775.2437 | 0.81087 | 1025.944 | 1.83196
777.1721 | 0.58008 | 777.1721 | 0.82924 | 1027.873 | 1.86484
779.1006 | 0.59521 | 779.1006 | 0.84358 | 1029.801 | 1.86719
781.0291 | 0.61049 | 781.0291 | 0.86598 | 1031.73 | 1.91182
782.9575 | 0.62339 | 782.9575 | 0.88126 | 1033.658 | 1.94207
784.886 | 0.63452 | 784.886 | 0.89384 | 1035.587 | 1.94664
786.8145 | 0.64444 | 786.8145 | 0.90889 | 1037.515 | 1.93489
788.7429 | 0.65515 | 788.7429 | 0.92158 | 1039.444 | 1.97684
790.6714 | 0.66597 | 790.6714 | 0.93292 | 1041.372 | 2.00965
792.5999 | 0.67735 | 792.5999 | 0.94498 | 1043.301 | 2.04812
794.5283 | 0.68544 | 794.5283 | 0.95291 | 1045.229 | 2.0538
796.4568 | 0.69287 | 796.4568 | 0.96171 | 1047.157 | 2.04546
798.3853 | 0.69953 | 798.3853 | 0.97131 | 1049.086 | 2.02645
800.3137 | 0.70765 | 800.3137 | 0.98147 | 1051.014 | 2.04035
802.2422 | 0.71379 | 802.2422 | 0.98866 | 1052.943 | 2.03709
804.1707 | 0.71969 | 804.1707 | 0.99592 | 1054.871 | 2.07982
806.0991 | 0.72284 | 806.0991 | 1.00125 | 1056.8 | 2.07528
808.0276 | 0.72711 | 808.0276 | 1.00165 | 1058.728 | 2.08669
809.9561 | 0.72968 | 809.9561 | 1.00172 | 1060.657 | 2.10888
811.8845 | 0.73298 | 811.8845 | 1.00049 | 1062.585 | 2.1639
813.813 | 0.73388 | 813.813 | 1.00049 | 1064.514 | 2.17243
815.7415 | 0.73355 | 815.7415 | 1.00216 | 1066.442 | 2.15374
817.6699 | 0.73208 | 817.6699 | 1.00174 | 1068.371 | 2.08299
819.5984 | 0.73145 | 819.5984 | 1.00011 | 1070.299 | 2.08988
821.5269 | 0.72872 | 821.5269 | 0.99148 | 1072.228 | 2.09325
823.4553 | 0.72718 | 823.4553 | 0.98265 | 1074.156 | 2.1072
825.3838 | 0.72393 | 825.3838 | 0.97516 | 1076.084 | 2.113
827.3123 | 0.71989 | 827.3123 | 0.97306 | 1078.013 | 2.14062
829.2407 | 0.71345 | 829.2407 | 0.96896 | 1079.941 | 2.10328
831.1692 | 0.70665 | 831.1692 | 0.95992 | 1081.87 | 2.1186
833.0977 | 0.69766 | 833.0977 | 0.94597 | 1083.798 | 2.12017
835.0261 | 0.68987 | 835.0261 | 0.93232 | 1085.727 | 2.14728
836.9546 | 0.6803 | 836.9546 | 0.91751 | 1087.655 | 2.11999
838.8831 | 0.67047 | 838.8831 | 0.9037 | 1089.584 | 2.11294
840.8115 | 0.65916 | 840.8115 | 0.89219 | 1091.512 | 2.09963
842.74 | 0.64807 | 842.74 | 0.88121 | 1093.441 | 2.14324
844.6685 | 0.63479 | 844.6685 | 0.86669 | 1095.369 | 2.11144
846.5969 | 0.62162 | 846.5969 | 0.85124 | 1097.298 | 2.04135
848.5254 | 0.60669 | 848.5254 | 0.83198 | 1099.226 | 2.00433
850.4539 | 0.59122 | 850.4539 | 0.81506 | 1101.155 | 2.01806
852.3823 | 0.57481 | 852.3823 | 0.79741 | 1103.083 | 2.0045
854.3108 | 0.55845 | 854.3108 | 0.77495 | 1105.011 | 2.01085
856.2393 | 0.54075 | 856.2393 | 0.75554 | 1106.94 | 1.97015
858.1677 | 0.52346 | 858.1677 | 0.74267 | 1108.868 | 1.9535
860.0962 | 0.50752 | 860.0962 | 0.72905 | 1110.797 | 1.95746
862.0247 | 0.49311 | 862.0247 | 0.71466 | 1112.725 | 1.95505
863.9531 | 0.47797 | 863.9531 | 0.7016 | 1114.654 | 1.92954
865.8816 | 0.46538 | 865.8816 | 0.69198 | 1116.582 | 1.93258
867.8101 | 0.45455 | 867.8101 | 0.68396 | 1118.511 | 1.91811
869.7385 | 0.44564 | 869.7385 | 0.67627 | 1120.439 | 1.90604
871.667 | 0.43834 | 871.667 | 0.66829 | 1122.368 | 1.89578
873.5955 | 0.43264 | 873.5955 | 0.66327 | 1124.296 | 1.9179
875.5239 | 0.42668 | 875.5239 | 0.65781 | 1126.225 | 1.89697
877.4524 | 0.42188 | 877.4524 | 0.65329 | 1128.153 | 1.89724
879.3809 | 0.41793 | 879.3809 | 0.65115 | 1130.082 | 1.89285
881.3093 | 0.41549 | 881.3093 | 0.65075 | 1132.01 | 1.89104
883.2378 | 0.41214 | 883.2378 | 0.64716 | 1133.938 | 1.88186
885.1663 | 0.40924 | 885.1663 | 0.64359 | 1135.867 | 1.88689
887.0947 | 0.40702 | 887.0947 | 0.64086 | 1137.795 | 1.87884
889.0232 | 0.40583 | 889.0232 | 0.63891 | 1139.724 | 1.89075
890.9517 | 0.40356 | 890.9517 | 0.63781 | 1141.652 | 1.87969
892.8801 | 0.40253 | 892.8801 | 0.63609 | 1143.581 | 1.87267
894.8086 | 0.40234 | 894.8086 | 0.63413 | 1145.509 | 1.84886
896.7371 | 0.40229 | 896.7371 | 0.63467 | 1147.438 | 1.86224
898.6655 | 0.40164 | 898.6655 | 0.6345 | 1149.366 | 1.86979
900.594 | 0.402 | 900.594 | 0.63362 | 1151.295 | 1.87114
902.5225 | 0.40208 | 902.5225 | 0.63234 | 1153.223 | 1.85117
904.4509 | 0.40258 | 904.4509 | 0.6326 | 1155.152 | 1.86259
906.3794 | 0.40275 | 906.3794 | 0.6283 | 1157.08 | 1.84401
908.3079 | 0.40332 | 908.3079 | 0.6296 | 1159.009 | 1.83834
910.2363 | 0.40404 | 910.2363 | 0.63313 | 1160.937 | 1.84086
912.1648 | 0.4053 | 912.1648 | 0.63316 | 1162.865 | 1.84258
914.0933 | 0.4064 | 914.0933 | 0.63462 | 1164.794 | 1.82381
916.0217 | 0.40827 | 916.0217 | 0.63709 | 1166.722 | 1.81725
917.9502 | 0.4104 | 917.9502 | 0.63971 | 1168.651 | 1.80731
919.8787 | 0.41328 | 919.8787 | 0.64368 | 1170.579 | 1.82037
921.8071 | 0.41568 | 921.8071 | 0.64691 | 1172.508 | 1.81569
923.7356 | 0.41872 | 923.7356 | 0.64958 | 1174.436 | 1.805
925.6641 | 0.42087 | 925.6641 | 0.65112 | 1176.365 | 1.78089
927.5925 | 0.42344 | 927.5925 | 0.65363 | 1178.293 | 1.79114
929.521 | 0.42663 | 929.521 | 0.65788 | 1180.222 | 1.79318
931.4495 | 0.43089 | 931.4495 | 0.66233 | 1182.15 | 1.79739
933.3779 | 0.43519 | 933.3779 | 0.66631 | 1184.079 | 1.78459
935.3064 | 0.44105 | 935.3064 | 0.67049 | 1186.007 | 1.78358
937.2349 | 0.44608 | 937.2349 | 0.67593 | 1187.936 | 1.77284
939.1633 | 0.45247 | 939.1633 | 0.68359 | 1189.864 | 1.76615
941.0918 | 0.45937 | 941.0918 | 0.69165 | 1191.792 | 1.75062
943.0203 | 0.4683 | 943.0203 | 0.70025 | 1193.721 | 1.76187
944.9487 | 0.47724 | 944.9487 | 0.70745 | 1195.649 | 1.75066
946.8772 | 0.48617 | 946.8772 | 0.71646 | 1197.578 | 1.74617
948.8057 | 0.49602 | 948.8057 | 0.72576 | 1199.506 | 1.73318
950.7341 | 0.50874 | 950.7341 | 0.73819 | 1201.435 | 1.72655
952.6626 | 0.52119 | 952.6626 | 0.75163 | 1203.363 | 1.71557
954.5911 | 0.53553 | 954.5911 | 0.76456 | 1205.292 | 1.71649
956.5195 | 0.55029 | 956.5195 | 0.77594 | 1207.22 | 1.70289
958.448 | 0.56646 | 958.448 | 0.78913 | 1209.149 | 1.69656
960.3765 | 0.58194 | 960.3765 | 0.80181 | 1211.077 | 1.67854
962.3049 | 0.59889 | 962.3049 | 0.81305 | 1213.006 | 1.68273
964.2334 | 0.61572 | 964.2334 | 0.82279 | 1214.934 | 1.67692
966.1619 | 0.63333 | 966.1619 | 0.83266 | 1216.863 | 1.65987
968.0903 | 0.6476 | 968.0903 | 0.84246 | 1218.791 | 1.63695
970.0188 | 0.66119 | 970.0188 | 0.8511 | 1220.719 | 1.63219
971.9473 | 0.67486 | 971.9473 | 0.85699 | 1222.648 | 1.61215
973.8757 | 0.68896 | 973.8757 | 0.86291 | 1224.576 | 1.59854
975.8042 | 0.6985 | 975.8042 | 0.86486 | 1226.505 | 1.57804
977.7327 | 0.709 | 977.7327 | 0.86622 | 1228.433 | 1.57297
979.6611 | 0.71903 | 979.6611 | 0.86757 | 1230.362 | 1.56193
981.5896 | 0.7303 | 981.5896 | 0.87285 | 1232.29 | 1.54618
983.5181 | 0.74014 | 983.5181 | 0.87905 | 1234.219 | 1.51501
985.4465 | 0.75318 | 985.4465 | 0.88936 | 1236.147 | 1.492
987.375 | 0.76746 | 987.375 | 0.90108 | 1238.076 | 1.46998
989.3035 | 0.78632 | 989.3035 | 0.91496 | 1240.004 | 1.45048
991.2319 | 0.80751 | 991.2319 | 0.93218 | 1241.933 | 1.42013
993.1604 | 0.8326 | 993.1604 | 0.9557 | 1243.861 | 1.39453
995.0889 | 0.85931 | 995.0889 | 0.97818 | 1245.79 | 1.35997
997.0173 | 0.89065 | 997.0173 | 1.00652 | 1247.718 | 1.32288
998.9458 | 0.92094 | 998.9458 | 1.03781 | 1249.646 | 1.28503
1000.874 | 0.95312 | 1000.874 | 1.07088 | 1251.575 | 1.25152
1002.803 | 0.98305 | 1002.803 | 1.09957 | 1253.503 | 1.21265
1004.731 | 1.01764 | 1004.731 | 1.1304 | 1255.432 | 1.17417
1006.66 | 1.05143 | 1006.66 | 1.16429 | 1257.36 | 1.13729
1008.588 | 1.08649 | 1008.588 | 1.20494 | 1259.289 | 1.10695
1010.517 | 1.11241 | 1010.517 | 1.24317 | 1261.217 | 1.07576
1012.445 | 1.14232 | 1012.445 | 1.27787 | 1263.146 | 1.04832
1014.374 | 1.1711 | 1014.374 | 1.30746 | 1265.074 | 1.02238
1016.302 | 1.20634 | 1016.302 | 1.34955 | 1267.003 | 1.00242
1018.23 | 1.23226 | 1018.23 | 1.38116 | 1268.931 | 0.98086
1020.159 | 1.25718 | 1020.159 | 1.41975 | 1270.86 | 0.95903
1022.087 | 1.2755 | 1022.087 | 1.44566 | 1272.788 | 0.93883
1024.016 | 1.30228 | 1024.016 | 1.47321 | 1274.717 | 0.92076
1025.944 | 1.32 | 1025.944 | 1.49405 | 1276.645 | 0.90278
1027.873 | 1.33725 | 1027.873 | 1.53229 | 1278.573 | 0.88678
1029.801 | 1.34698 | 1029.801 | 1.55256 | 1280.502 | 0.87014
1031.73 | 1.36292 | 1031.73 | 1.56673 | 1282.43 | 0.85608
1033.658 | 1.36339 | 1033.658 | 1.55401 | 1284.359 | 0.8413
1035.587 | 1.39059 | 1035.587 | 1.58173 | 1286.287 | 0.82793
1037.515 | 1.41643 | 1037.515 | 1.62221 | 1288.216 | 0.81462
1039.444 | 1.43695 | 1039.444 | 1.65494 | 1290.144 | 0.80319
1041.372 | 1.44307 | 1041.372 | 1.66305 | 1292.073 | 0.79271
1043.301 | 1.45642 | 1043.301 | 1.66782 | 1294.001 | 0.78326
1045.229 | 1.46452 | 1045.229 | 1.67507 | 1295.93 | 0.77268
1047.157 | 1.47981 | 1047.157 | 1.7103 | 1297.858 | 0.76325
1049.086 | 1.48581 | 1049.086 | 1.72006 | 1299.787 | 0.75419
1051.014 | 1.50572 | 1051.014 | 1.73192 | 1301.715 | 0.74619
1052.943 | 1.50602 | 1052.943 | 1.73789 | 1303.644 | 0.73757
1054.871 | 1.52126 | 1054.871 | 1.75209 | 1305.572 | 0.73048
1056.8 | 1.52397 | 1056.8 | 1.7447 | 1307.5 | 0.72294
1058.728 | 1.53854 | 1058.728 | 1.7576 | 1309.429 | 0.71663
1060.657 | 1.53182 | 1060.657 | 1.75091 | 1311.357 | 0.70998
1062.585 | 1.54244 | 1062.585 | 1.76779 | 1313.286 | 0.70317
1064.514 | 1.54919 | 1064.514 | 1.76295 | 1315.214 | 0.69643
1066.442 | 1.56331 | 1066.442 | 1.77101 | 1317.143 | 0.69006
1068.371 | 1.55134 | 1068.371 | 1.76114 | 1319.071 | 0.68346
1070.299 | 1.55219 | 1070.299 | 1.78252 | 1321 | 0.67917
1072.228 | 1.54651 | 1072.228 | 1.77544 | 1322.928 | 0.67413
1074.156 | 1.55244 | 1074.156 | 1.78212 | 1324.857 | 0.66923
1076.084 | 1.54882 | 1076.084 | 1.78605 | 1326.785 | 0.66417
1078.013 | 1.5626 | 1078.013 | 1.79993 | 1328.714 | 0.65992
1079.941 | 1.55404 | 1079.941 | 1.78376 | 1330.642 | 0.6551
1081.87 | 1.54789 | 1081.87 | 1.7951 | 1332.571 | 0.65092
1083.798 | 1.53148 | 1083.798 | 1.75727 | 1334.499 | 0.64663
1085.727 | 1.53841 | 1085.727 | 1.75044 | 1336.427 | 0.64221
1087.655 | 1.51684 | 1087.655 | 1.76916 | 1338.356 | 0.63748
1089.584 | 1.50149 | 1089.584 | 1.78919 | 1340.284 | 0.63541
1091.512 | 1.48123 | 1091.512 | 1.75705 | 1342.213 | 0.63271
1093.441 | 1.47677 | 1093.441 | 1.74455 | 1344.141 | 0.62955
1095.369 | 1.45641 | 1095.369 | 1.73015 | 1346.07 | 0.62592
1097.298 | 1.44751 | 1097.298 | 1.72772 | 1347.998 | 0.62288
1099.226 | 1.42271 | 1099.226 | 1.71335 | 1349.927 | 0.62007
1101.155 | 1.40909 | 1101.155 | 1.71253 | 1351.855 | 0.61808
1103.083 | 1.38913 | 1103.083 | 1.69033 | 1353.784 | 0.61509
1105.011 | 1.3757 | 1105.011 | 1.6814 | 1355.712 | 0.6127
1106.94 | 1.3528 | 1106.94 | 1.65034 | 1357.641 | 0.61018
1108.868 | 1.34512 | 1108.868 | 1.64689 | 1359.569 | 0.60812
1110.797 | 1.32676 | 1110.797 | 1.63172 | 1361.498 | 0.60513
1112.725 | 1.32145 | 1112.725 | 1.64274 | 1363.426 | 0.60394
1114.654 | 1.30592 | 1114.654 | 1.62626 | 1365.354 | 0.60283
1116.582 | 1.29809 | 1116.582 | 1.62003 | 1367.283 | 0.60134
1118.511 | 1.28661 | 1118.511 | 1.61631 | 1369.211 | 0.59986
1120.439 | 1.28274 | 1120.439 | 1.61827 | 1371.14 | 0.59867
1122.368 | 1.272 | 1122.368 | 1.58881 | 1373.068 | 0.59677
1124.296 | 1.26529 | 1124.296 | 1.5853 | 1374.997 | 0.59618
1126.225 | 1.25141 | 1126.225 | 1.57405 | 1376.925 | 0.59566
1128.153 | 1.24919 | 1128.153 | 1.57308 | 1378.854 | 0.59415
1130.082 | 1.24078 | 1130.082 | 1.56357 | 1380.782 | 0.59159
1132.01 | 1.23913 | 1132.01 | 1.56931 | 1382.711 | 0.58966
1133.938 | 1.22972 | 1133.938 | 1.56457 | 1384.639 | 0.58668
1135.867 | 1.22727 | 1135.867 | 1.56468 | 1386.568 | 0.58413
1137.795 | 1.21954 | 1137.795 | 1.56026 | 1388.496 | 0.58176
1139.724 | 1.21661 | 1139.724 | 1.56679 | 1390.425 | 0.57909
1141.652 | 1.20836 | 1141.652 | 1.55309 | 1392.353 | 0.57549
1143.581 | 1.207 | 1143.581 | 1.55067 | 1394.281 | 0.57275
1145.509 | 1.19899 | 1145.509 | 1.55084 | 1396.21 | 0.57021
1147.438 | 1.19882 | 1147.438 | 1.55979 | 1398.138 | 0.56943
1149.366 | 1.19378 | 1149.366 | 1.54942 | 1400.067 | 0.56945
1151.295 | 1.19287 | 1151.295 | 1.55036 | 1401.995 | 0.56719
1153.223 | 1.18462 | 1153.223 | 1.53567 | 1403.924 | 0.56494
1155.152 | 1.18274 | 1155.152 | 1.5356 | 1405.852 | 0.56458
1157.08 | 1.17698 | 1157.08 | 1.52956 | 1407.781 | 0.56422
1159.009 | 1.17423 | 1159.009 | 1.52536 | 1409.709 | 0.56312
1160.937 | 1.16391 | 1160.937 | 1.51736 | 1411.638 | 0.56115
1162.865 | 1.16289 | 1162.865 | 1.51939 | 1413.566 | 0.55981
1164.794 | 1.15705 | 1164.794 | 1.50318 | 1415.495 | 0.55764
1166.722 | 1.15443 | 1166.722 | 1.50204 | 1417.423 | 0.55546
1168.651 | 1.14629 | 1168.651 | 1.49931 | 1419.352 | 0.55522
1170.579 | 1.14643 | 1170.579 | 1.5041 | 1421.28 | 0.55325
1172.508 | 1.1393 | 1172.508 | 1.49713 | 1423.208 | 0.55014
1174.436 | 1.13668 | 1174.436 | 1.49623 | 1425.137 | 0.54926
1176.365 | 1.13076 | 1176.365 | 1.48617 | 1427.065 | 0.54745
1178.293 | 1.12965 | 1178.293 | 1.48358 | 1428.994 | 0.54583
1180.222 | 1.12535 | 1180.222 | 1.47155 | 1430.922 | 0.54494
1182.15 | 1.125 | 1182.15 | 1.46776 | 1432.851 | 0.54364
1184.079 | 1.11746 | 1184.079 | 1.4568 | 1434.779 | 0.54158
1186.007 | 1.11532 | 1186.007 | 1.46043 | 1436.708 | 0.54321
1187.936 | 1.10727 | 1187.936 | 1.459 | 1438.636 | 0.54296
1189.864 | 1.10401 | 1189.864 | 1.46068 | 1440.565 | 0.54219
1191.792 | 1.09774 | 1191.792 | 1.44759 | 1442.493 | 0.54148
1193.721 | 1.09532 | 1193.721 | 1.44114 | 1444.422 | 0.54086
1195.649 | 1.08917 | 1195.649 | 1.43693 | 1446.35 | 0.53999
1197.578 | 1.08465 | 1197.578 | 1.43678 | 1448.279 | 0.54092
1199.506 | 1.07572 | 1199.506 | 1.4229 | 1450.207 | 0.54122
1201.435 | 1.07357 | 1201.435 | 1.42186 | 1452.135 | 0.54044
1203.363 | 1.06579 | 1203.363 | 1.41057 | 1454.064 | 0.5387
1205.292 | 1.06314 | 1205.292 | 1.40558 | 1455.992 | 0.53903
1207.22 | 1.05582 | 1207.22 | 1.39831 | 1457.921 | 0.54135
1209.149 | 1.04969 | 1209.149 | 1.39569 | 1459.849 | 0.54397
1211.077 | 1.04122 | 1211.077 | 1.38316 | 1461.778 | 0.54399
1213.006 | 1.03968 | 1213.006 | 1.37998 | 1463.706 | 0.54349
1214.934 | 1.03075 | 1214.934 | 1.36922 | 1465.635 | 0.54212
1216.863 | 1.02511 | 1216.863 | 1.3635 | 1467.563 | 0.53976
1218.791 | 1.01587 | 1218.791 | 1.35151 | 1469.492 | 0.53683
1220.719 | 1.00994 | 1220.719 | 1.34241 | 1471.42 | 0.53414
1222.648 | 0.99984 | 1222.648 | 1.32637 | 1473.349 | 0.5315
1224.576 | 0.99325 | 1224.576 | 1.31647 | 1475.277 | 0.53095
1226.505 | 0.9822 | 1226.505 | 1.30258 | 1477.206 | 0.53059
1228.433 | 0.97358 | 1228.433 | 1.29431 | 1479.134 | 0.52873
1230.362 | 0.96001 | 1230.362 | 1.28008 | 1481.063 | 0.52726
1232.29 | 0.94896 | 1232.29 | 1.26454 | 1482.991 | 0.52621
1234.219 | 0.93316 | 1234.219 | 1.23934 | 1484.919 | 0.52419
1236.147 | 0.92014 | 1236.147 | 1.22062 | 1486.848 | 0.52189
1238.076 | 0.90252 | 1238.076 | 1.19586 | 1488.776 | 0.51952
1240.004 | 0.88565 | 1240.004 | 1.17574 | 1490.705 | 0.52151
1241.933 | 0.86384 | 1241.933 | 1.1482 | 1492.633 | 0.52132
1243.861 | 0.84169 | 1243.861 | 1.1207 | 1494.562 | 0.51942
1245.79 | 0.81608 | 1245.79 | 1.08886 | 1496.49 | 0.51718
1247.718 | 0.79178 | 1247.718 | 1.06121 | 1498.419 | 0.51619
1249.646 | 0.7625 | 1249.646 | 1.02805 | 1500.347 | 0.51603
1251.575 | 0.73447 | 1251.575 | 0.994 | 1502.276 | 0.5146
1253.503 | 0.70424 | 1253.503 | 0.95802 | 1504.204 | 0.51328
1255.432 | 0.67687 | 1255.432 | 0.92668 | 1506.133 | 0.51052
1257.36 | 0.64841 | 1257.36 | 0.89159 | 1508.061 | 0.50822
1259.289 | 0.62264 | 1259.289 | 0.86061 | 1509.99 | 0.50938
1261.217 | 0.59714 | 1261.217 | 0.83113 | 1511.918 | 0.51052
1263.146 | 0.57553 | 1263.146 | 0.80589 | 1513.846 | 0.50948
1265.074 | 0.55386 | 1265.074 | 0.78132 | 1515.775 | 0.50745
1267.003 | 0.53446 | 1267.003 | 0.75961 | 1517.703 | 0.5064
1268.931 | 0.51491 | 1268.931 | 0.73846 | 1519.632 | 0.50529
1270.86 | 0.49866 | 1270.86 | 0.71915 | 1521.56 | 0.5053
1272.788 | 0.4836 | 1272.788 | 0.70059 | 1523.489 | 0.50634
1274.717 | 0.47057 | 1274.717 | 0.68435 | 1525.417 | 0.50594
1276.645 | 0.45675 | 1276.645 | 0.6676 | 1527.346 | 0.5056
1278.573 | 0.44502 | 1278.573 | 0.65303 | 1529.274 | 0.50556
1280.502 | 0.43265 | 1280.502 | 0.63839 | 1531.203 | 0.50469
1282.43 | 0.42216 | 1282.43 | 0.62531 | 1533.131 | 0.50453
1284.359 | 0.4107 | 1284.359 | 0.61192 | 1535.06 | 0.50353
1286.287 | 0.40054 | 1286.287 | 0.6003 | 1536.988 | 0.50222
1288.216 | 0.39089 | 1288.216 | 0.58851 | 1538.917 | 0.50137
1290.144 | 0.38327 | 1290.144 | 0.57771 | 1540.845 | 0.49956
1292.073 | 0.37415 | 1292.073 | 0.56729 | 1542.773 | 0.50041
1294.001 | 0.36645 | 1294.001 | 0.55855 | 1544.702 | 0.50091
1295.93 | 0.35851 | 1295.93 | 0.54884 | 1546.63 | 0.5018
1297.858 | 0.3521 | 1297.858 | 0.54025 | 1548.559 | 0.50085
1299.787 | 0.34493 | 1299.787 | 0.53215 | 1550.487 | 0.50015
1301.715 | 0.33885 | 1301.715 | 0.52515 | 1552.416 | 0.50028
1303.644 | 0.33215 | 1303.644 | 0.51773 | 1554.344 | 0.49992
1305.572 | 0.3264 | 1305.572 | 0.51085 | 1556.273 | 0.49917
1307.5 | 0.31974 | 1307.5 | 0.50316 | 1558.201 | 0.50022
1309.429 | 0.31463 | 1309.429 | 0.49651 | 1560.13 | 0.50499
1311.357 | 0.30751 | 1311.357 | 0.48992 | 1562.058 | 0.50193
1313.286 | 0.30168 | 1313.286 | 0.48378 | 1563.987 | 0.50077
1315.214 | 0.29665 | 1315.214 | 0.47776 | 1565.915 | 0.50052
1317.143 | 0.29121 | 1317.143 | 0.47228 | 1567.844 | 0.50037
1319.071 | 0.28651 | 1319.071 | 0.46614 | 1569.772 | 0.50171
1321 | 0.28499 | 1321 | 0.4617 | 1571.7 | 0.5024
1322.928 | 0.28159 | 1322.928 | 0.45736 | 1573.629 | 0.50125
1324.857 | 0.27852 | 1324.857 | 0.45358 | 1575.557 | 0.50148
1326.785 | 0.27454 | 1326.785 | 0.44886 | 1577.486 | 0.50254
1328.714 | 0.27138 | 1328.714 | 0.44429 | 1579.414 | 0.50308
1330.642 | 0.2677 | 1330.642 | 0.43962 | 1581.343 | 0.50406
1332.571 | 0.26507 | 1332.571 | 0.43579 | 1583.271 | 0.5044
1334.499 | 0.26021 | 1334.499 | 0.43129 | 1585.2 | 0.505
1336.427 | 0.25416 | 1336.427 | 0.42714 | 1587.128 | 0.50536
1338.356 | 0.24597 | 1338.356 | 0.42245 | 1589.057 | 0.50599
1340.284 | 0.24569 | 1340.284 | 0.41946 | 1590.985 | 0.50658
1342.213 | 0.24909 | 1342.213 | 0.41767 | 1592.914 | 0.5075
1344.141 | 0.24857 | 1344.141 | 0.4154 | 1594.842 | 0.50854
1346.07 | 0.24572 | 1346.07 | 0.41179 | 1596.771 | 0.50959
1347.998 | 0.24305 | 1347.998 | 0.40839 | 1598.699 | 0.50992
1349.927 | 0.24045 | 1349.927 | 0.40544 | 1600.627 | 0.51026
1351.855 | 0.23882 | 1351.855 | 0.40322 | 1602.556 | 0.51105
1353.784 | 0.23527 | 1353.784 | 0.40025 | 1604.484 | 0.51181
1355.712 | 0.23409 | 1355.712 | 0.39749 | 1606.413 | 0.51224
1357.641 | 0.23243 | 1357.641 | 0.39466 | 1608.341 | 0.51284
1359.569 | 0.22862 | 1359.569 | 0.3921 | 1610.27 | 0.51429
1361.498 | 0.22148 | 1361.498 | 0.38901 | 1612.198 | 0.51508
1363.426 | 0.22306 | 1363.426 | 0.38818 | 1614.127 | 0.51447
1365.354 | 0.22598 | 1365.354 | 0.38707 | 1616.055 | 0.51593
1367.283 | 0.22344 | 1367.283 | 0.38513 | 1617.984 | 0.51743
1369.211 | 0.22195 | 1369.211 | 0.38329 | 1619.912 | 0.51662
1371.14 | 0.22087 | 1371.14 | 0.38165 | 1621.841 | 0.51689
1373.068 | 0.21324 | 1373.068 | 0.37928 | 1623.769 | 0.5176
1374.997 | 0.21247 | 1374.997 | 0.37804 | 1625.698 | 0.51765
1376.925 | 0.21422 | 1376.925 | 0.3772 | 1627.626 | 0.51837
1378.854 | 0.21306 | 1378.854 | 0.37557 | 1629.554 | 0.51931
1380.782 | 0.21124 | 1380.782 | 0.37364 | 1631.483 | 0.51818
1382.711 | 0.20988 | 1382.711 | 0.37263 | 1633.411 | 0.51823
1384.639 | 0.20571 | 1384.639 | 0.37044 | 1635.34 | 0.51893
1386.568 | 0.20409 | 1386.568 | 0.36896 | 1637.268 | 0.51945
1388.496 | 0.20643 | 1388.496 | 0.36783 | 1639.197 | 0.51905
1390.425 | 0.20469 | 1390.425 | 0.36573 | 1641.125 | 0.51877
1392.353 | 0.20061 | 1392.353 | 0.36364 | 1643.054 | 0.51751
1394.281 | 0.19615 | 1394.281 | 0.36193 | 1644.982 | 0.51708
1396.21 | 0.19311 | 1396.21 | 0.35926 | 1646.911 | 0.51603
1398.138 | 0.19239 | 1398.138 | 0.3575 | 1648.839 | 0.51645
1400.067 | 0.19727 | 1400.067 | 0.3573 | 1650.767 | 0.51606
1401.995 | 0.19692 | 1401.995 | 0.35605 | 1652.696 | 0.51866
1403.924 | 0.19171 | 1403.924 | 0.35443 | 1654.624 | 0.51836
1405.852 | 0.19353 | 1405.852 | 0.35431 | 1656.553 | 0.51566
1407.781 | 0.19444 | 1407.781 | 0.35407 | 1658.481 | 0.51474
1409.709 | 0.19216 | 1409.709 | 0.35313 | 1660.41 | 0.51306
1411.638 | 0.19064 | 1411.638 | 0.35184 | 1662.338 | 0.51197
1413.566 | 0.19012 | 1413.566 | 0.35097 | 1664.267 | 0.51174
1415.495 | 0.18364 | 1415.495 | 0.34925 | 1666.195 | 0.50999
1417.423 | 0.17994 | 1417.423 | 0.34743 | 1668.124 | 0.50881
1419.352 | 0.1904 | 1419.352 | 0.34819 | 1670.052 | 0.50776
1421.28 | 0.18962 | 1421.28 | 0.3471 | 1671.981 | 0.50693
1423.208 | 0.1792 | 1423.208 | 0.34351 | 1673.909 | 0.50728
1425.137 | 0.18331 | 1425.137 | 0.34298 | 1675.838 | 0.50829
1427.065 | 0.18314 | 1427.065 | 0.34184 | 1677.766 | 0.50562
1428.994 | 0.17975 | 1428.994 | 0.34051 | 1679.694 | 0.50347
1430.922 | 0.18004 | 1430.922 | 0.33962 | 1681.623 | 0.50173
1432.851 | 0.17955 | 1432.851 | 0.3388 | 1683.551 | 0.50218
1434.779 | 0.17978 | 1434.779 | 0.33798 | 1685.48 | 0.50187
1436.708 | 0.18917 | 1436.708 | 0.33975 | 1687.408 | 0.4997
1438.636 | 0.188 | 1438.636 | 0.339 | 1689.337 | 0.49917
1440.565 | 0.18264 | 1440.565 | 0.3372 | 1691.265 | 0.49948
1442.493 | 0.18193 | 1442.493 | 0.33659 | 1693.194 | 0.49849
1444.422 | 0.18103 | 1444.422 | 0.33618 | 1695.122 | 0.49866
1446.35 | 0.17629 | 1446.35 | 0.33495 | 1697.051 | 0.49458
1448.279 | 0.17793 | 1448.279 | 0.33487 | 1698.979 | 0.49592
1450.207 | 0.17784 | 1450.207 | 0.33445 | 1700.908 | 0.49929
1452.135 | 0.1741 | 1452.135 | 0.3337 | 1702.836 | 0.49425
1454.064 | 0.17071 | 1454.064 | 0.33234 | 1704.765 | 0.49262
1455.992 | 0.17359 | 1455.992 | 0.33299 | 1706.693 | 0.49311
1457.921 | 0.17549 | 1457.921 | 0.33367 | 1708.621 | 0.49356
1459.849 | 0.17586 | 1459.849 | 0.33549 | 1710.55 | 0.49273
1461.778 | 0.17431 | 1461.778 | 0.33534 | 1712.478 | 0.49186
1463.706 | 0.17213 | 1463.706 | 0.33504 | 1714.407 | 0.48985
1465.635 | 0.17609 | 1465.635 | 0.33447 | 1716.335 | 0.48853
1467.563 | 0.17494 | 1467.563 | 0.33267 | 1718.264 | 0.49122
1469.492 | 0.16981 | 1469.492 | 0.33017 | 1720.192 | 0.49181
1471.42 | 0.1641 | 1471.42 | 0.32804 | 1722.121 | 0.49094
1473.349 | 0.16732 | 1473.349 | 0.32714 | 1724.049 | 0.49121
1475.277 | 0.16742 | 1475.277 | 0.32811 | 1725.978 | 0.49101
1477.206 | 0.17085 | 1477.206 | 0.32842 | 1727.906 | 0.49044
1479.134 | 0.17019 | 1479.134 | 0.32672 | 1729.835 | 0.48899
1481.063 | 0.16769 | 1481.063 | 0.32514 | 1731.763 | 0.48759
1482.991 | 0.16913 | 1482.991 | 0.3246 | 1733.692 | 0.48899
1484.919 | 0.16499 | 1484.919 | 0.32335 | 1735.62 | 0.48939
1486.848 | 0.15565 | 1486.848 | 0.32136 | 1737.548 | 0.48763
1488.776 | 0.1474 | 1488.776 | 0.31879 | 1739.477 | 0.48775
1490.705 | 0.15857 | 1490.705 | 0.32108 | 1741.405 | 0.48729
1492.633 | 0.16563 | 1492.633 | 0.32164 | 1743.334 | 0.48643
1494.562 | 0.16505 | 1494.562 | 0.32005 | 1745.262 | 0.48568
1496.49 | 0.16403 | 1496.49 | 0.3189 | 1747.191 | 0.48501
1498.419 | 0.1628 | 1498.419 | 0.31851 | 1749.119 | 0.48501
1500.347 | 0.16279 | 1500.347 | 0.31762 | 1751.048 | 0.48736
1502.276 | 0.15942 | 1502.276 | 0.31612 | 1752.976 | 0.48836
1504.204 | 0.16118 | 1504.204 | 0.31585 | 1754.905 | 0.48769
1506.133 | 0.1459 | 1506.133 | 0.31311 | 1756.833 | 0.48723
1508.061 | 0.14889 | 1508.061 | 0.31149 | 1758.762 | 0.48742
1509.99 | 0.1517 | 1509.99 | 0.31246 | 1760.69 | 0.4884
1511.918 | 0.15726 | 1511.918 | 0.31355 | 1762.619 | 0.48885
1513.846 | 0.1533 | 1513.846 | 0.31308 | 1764.547 | 0.4884
1515.775 | 0.14191 | 1515.775 | 0.31117 | 1766.475 | 0.48863
1517.703 | 0.14467 | 1517.703 | 0.31022 | 1768.404 | 0.48844
1519.632 | 0.14992 | 1519.632 | 0.30963 | 1770.332 | 0.48729
1521.56 | 0.15118 | 1521.56 | 0.30898 | 1772.261 | 0.48784
1523.489 | 0.15227 | 1523.489 | 0.30948 | 1774.189 | 0.48904
1525.417 | 0.14904 | 1525.417 | 0.30928 | 1776.118 | 0.4894
1527.346 | 0.15107 | 1527.346 | 0.3097 | 1778.046 | 0.48969
1529.274 | 0.154 | 1529.274 | 0.30987 | 1779.975 | 0.48988
1531.203 | 0.14914 | 1531.203 | 0.30923 | 1781.903 | 0.49046
1533.131 | 0.14569 | 1533.131 | 0.30927 | 1783.832 | 0.49139
1535.06 | 0.15318 | 1535.06 | 0.30956 | 1785.76 | 0.49257
1536.988 | 0.15014 | 1536.988 | 0.30772 | 1787.689 | 0.49297
1538.917 | 0.14437 | 1538.917 | 0.30614 | 1789.617 | 0.49281
1540.845 | 0.14425 | 1540.845 | 0.3026 | 1791.546 | 0.49309
1542.773 | 0.14641 | 1542.773 | 0.30428 | 1793.474 | 0.49415
1544.702 | 0.14896 | 1544.702 | 0.30622 | 1795.402 | 0.49427
1546.63 | 0.15581 | 1546.63 | 0.30822 | 1797.331 | 0.49516
1548.559 | 0.14851 | 1548.559 | 0.30694 | 1799.259 | 0.49632
1550.487 | 0.148 | 1550.487 | 0.30637 | 1801.188 | 0.49759
1552.416 | 0.15185 | 1552.416 | 0.30674 | 1803.116 | 0.49906
1554.344 | 0.15036 | 1554.344 | 0.3066 | 1805.045 | 0.50008
1556.273 | 0.14685 | 1556.273 | 0.30583 | 1806.973 | 0.50037
1558.201 | 0.13828 | 1558.201 | 0.30575 | 1808.902 | 0.501
1560.13 | 0.18023 | 1560.13 | 0.31319 | 1810.83 | 0.50215
1562.058 | 0.16316 | 1562.058 | 0.30919 | 1812.759 | 0.50397
1563.987 | 0.14993 | 1563.987 | 0.3069 | 1814.687 | 0.50537
1565.915 | 0.15091 | 1565.915 | 0.307 | 1816.616 | 0.50673
1567.844 | 0.1483 | 1567.844 | 0.30689 | 1818.544 | 0.50802
1569.772 | 0.15228 | 1569.772 | 0.30792 | 1820.473 | 0.50871
1571.7 | 0.15777 | 1571.7 | 0.30881 | 1822.401 | 0.50938
1573.629 | 0.15389 | 1573.629 | 0.30728 | 1824.329 | 0.51068
1575.557 | 0.16147 | 1575.557 | 0.30813 | 1826.258 | 0.51175
1577.486 | 0.16646 | 1577.486 | 0.30991 | 1828.186 | 0.51218
1579.414 | 0.15943 | 1579.414 | 0.3101 | 1830.115 | 0.51367
1581.343 | 0.15972 | 1581.343 | 0.31082 | 1832.043 | 0.51588
1583.271 | 0.16048 | 1583.271 | 0.31107 | 1833.972 | 0.51713
1585.2 | 0.16142 | 1585.2 | 0.31168 | 1835.9 | 0.51823
1587.128 | 0.16157 | 1587.128 | 0.31252 | 1837.829 | 0.5193
1589.057 | 0.16143 | 1589.057 | 0.31291 | 1839.757 | 0.52019
1590.985 | 0.16132 | 1590.985 | 0.31326 | 1841.686 | 0.52083
1592.914 | 0.1607 | 1592.914 | 0.31401 | 1843.614 | 0.52269
1594.842 | 0.16066 | 1594.842 | 0.31447 | 1845.543 | 0.52319
1596.771 | 0.16335 | 1596.771 | 0.3156 | 1847.471 | 0.52283
1598.699 | 0.16448 | 1598.699 | 0.31654 | 1849.4 | 0.52391
1600.627 | 0.16353 | 1600.627 | 0.31679 | 1851.328 | 0.52542
1602.556 | 0.16336 | 1602.556 | 0.31697 | 1853.256 | 0.52601
1604.484 | 0.16543 | 1604.484 | 0.3177 | 1855.185 | 0.526
1606.413 | 0.16443 | 1606.413 | 0.31796 | 1857.113 | 0.52597
1608.341 | 0.16366 | 1608.341 | 0.31833 | 1859.042 | 0.52584
1610.27 | 0.16659 | 1610.27 | 0.31973 | 1860.97 | 0.52551
1612.198 | 0.168 | 1612.198 | 0.32046 | 1862.899 | 0.52524
1614.127 | 0.16672 | 1614.127 | 0.32014 | 1864.827 | 0.52458
1616.055 | 0.17449 | 1616.055 | 0.32151 | 1866.756 | 0.52317
1617.984 | 0.18043 | 1617.984 | 0.32344 | 1868.684 | 0.52212
1619.912 | 0.16879 | 1619.912 | 0.32196 | 1870.613 | 0.52198
1621.841 | 0.16388 | 1621.841 | 0.32171 | 1872.541 | 0.52133
1623.769 | 0.16832 | 1623.769 | 0.32288 | 1874.47 | 0.52057
1625.698 | 0.17005 | 1625.698 | 0.32369 | 1876.398 | 0.51922
1627.626 | 0.16792 | 1627.626 | 0.32389 | 1878.327 | 0.5177
1629.554 | 0.17393 | 1629.554 | 0.32496 | 1880.255 | 0.51607
1631.483 | 0.17118 | 1631.483 | 0.32416 | 1882.183 | 0.51432
1633.411 | 0.17023 | 1633.411 | 0.32406 | 1884.112 | 0.51239
1635.34 | 0.16815 | 1635.34 | 0.3243 | 1886.04 | 0.51071
1637.268 | 0.17406 | 1637.268 | 0.32456 | 1887.969 | 0.50881
1639.197 | 0.17146 | 1639.197 | 0.32409 | 1889.897 | 0.50684
1641.125 | 0.17259 | 1641.125 | 0.32423 | 1891.826 | 0.50525
1643.054 | 0.16966 | 1643.054 | 0.32312 | 1893.754 | 0.50369
1644.982 | 0.16702 | 1644.982 | 0.32251 | 1895.683 | 0.502
1646.911 | 0.15711 | 1646.911 | 0.32005 | 1897.611 | 0.50035
1648.839 | 0.16304 | 1648.839 | 0.32099 | 1899.54 | 0.49821
1650.768 | 0.17403 | 1650.768 | 0.3209 | 1901.468 | 0.49615
1652.696 | 0.18476 | 1652.696 | 0.32436 | 1903.397 | 0.49436
1654.625 | 0.19267 | 1654.625 | 0.3245 | 1905.325 | 0.49309
1656.553 | 0.17396 | 1656.553 | 0.32109 | 1907.254 | 0.49167
1658.481 | 0.16978 | 1658.481 | 0.32008 | 1909.182 | 0.48997
1660.41 | 0.16598 | 1660.41 | 0.3191 | 1911.11 | 0.48873
1662.338 | 0.16515 | 1662.338 | 0.31871 | 1913.039 | 0.48802
1664.267 | 0.17132 | 1664.267 | 0.31855 | 1914.967 | 0.4868
1666.195 | 0.16468 | 1666.195 | 0.31616 | 1916.896 | 0.48591
1668.124 | 0.15865 | 1668.124 | 0.31498 | 1918.824 | 0.48505
1670.052 | 0.15883 | 1670.052 | 0.3138 | 1920.753 | 0.48385
1671.981 | 0.16208 | 1671.981 | 0.31301 | 1922.681 | 0.4822
1673.909 | 0.16447 | 1673.909 | 0.31354 | 1924.61 | 0.48204
1675.838 | 0.17332 | 1675.838 | 0.31569 | 1926.538 | 0.48233
1677.766 | 0.16393 | 1677.766 | 0.31241 | 1928.467 | 0.48206
1679.695 | 0.15384 | 1679.695 | 0.30956 | 1930.395 | 0.48125
1681.623 | 0.14851 | 1681.623 | 0.30782 | 1932.324 | 0.48081
1683.552 | 0.15274 | 1683.552 | 0.30826 | 1934.252 | 0.48072
1685.48 | 0.17596 | 1685.48 | 0.30981 | 1936.181 | 0.4807
1687.408 | 0.15912 | 1687.408 | 0.30671 | 1938.109 | 0.48059
1689.337 | 0.15462 | 1689.337 | 0.30572 | 1940.037 | 0.47994
1691.265 | 0.1596 | 1691.265 | 0.30592 | 1941.966 | 0.47898
1693.194 | 0.16024 | 1693.194 | 0.30443 | 1943.894 | 0.4787
1695.122 | 0.16651 | 1695.122 | 0.30466 | 1945.823 | 0.47899
1697.051 | 0.15937 | 1697.051 | 0.30154 | 1947.751 | 0.47925
1698.979 | 0.16182 | 1698.979 | 0.3038 | 1949.68 | 0.47907
1700.908 | 0.18253 | 1700.908 | 0.3094 | 1951.608 | 0.47896
1702.836 | 0.16093 | 1702.836 | 0.30283 | 1953.537 | 0.4788
1704.765 | 0.1506 | 1704.765 | 0.30019 | 1955.465 | 0.47851
1706.693 | 0.15731 | 1706.693 | 0.30069 | 1957.394 | 0.47841
1708.622 | 0.16161 | 1708.622 | 0.30065 | 1959.322 | 0.4784
1710.55 | 0.16043 | 1710.55 | 0.29993 | 1961.251 | 0.47833
1712.479 | 0.15809 | 1712.479 | 0.2991 | 1963.179 | 0.47803
1714.407 | 0.1521 | 1714.407 | 0.2969 | 1965.108 | 0.47773
1716.335 | 0.15606 | 1716.335 | 0.29549 | 1967.036 | 0.47712
1718.264 | 0.17005 | 1718.264 | 0.29946 | 1968.964 | 0.47674
1720.192 | 0.17166 | 1720.192 | 0.30057 | 1970.893 | 0.47634
1722.121 | 0.16536 | 1722.121 | 0.29897 | 1972.821 | 0.47607
1724.049 | 0.16665 | 1724.049 | 0.2992 | 1974.75 | 0.47559
1725.978 | 0.16724 | 1725.978 | 0.29942 | 1976.678 | 0.47503
1727.906 | 0.16217 | 1727.906 | 0.29852 | 1978.607 | 0.47428
1729.835 | 0.1547 | 1729.835 | 0.29639 | 1980.535 | 0.4734
1731.763 | 0.15706 | 1731.763 | 0.29512 | 1982.464 | 0.47264
1733.692 | 0.16874 | 1733.692 | 0.29702 | 1984.392 | 0.47208
1735.62 | 0.17454 | 1735.62 | 0.29854 | 1986.321 | 0.47111
1737.549 | 0.15669 | 1737.549 | 0.29568 | 1988.249 | 0.46978
1739.477 | 0.1566 | 1739.477 | 0.2961 | 1990.178 | 0.46866
1741.406 | 0.15463 | 1741.406 | 0.29566 | 1992.106 | 0.46717
1743.334 | 0.14852 | 1743.334 | 0.29433 | 1994.035 | 0.46663
1745.262 | 0.14611 | 1745.262 | 0.29379 | 1995.963 | 0.46608
1747.191 | 0.13934 | 1747.191 | 0.29314 | 1997.891 | 0.46464
1749.119 | 0.14134 | 1749.119 | 0.29384 | 1999.82 | 0.46309
1751.048 | 0.15644 | 1751.048 | 0.29675 | 2001.748 | 0.46163
1752.976 | 0.16031 | 1752.976 | 0.29731 | 2003.677 | 0.46032
1754.905 | 0.1537 | 1754.905 | 0.29639 | 2005.605 | 0.45925
1756.833 | 0.1535 | 1756.833 | 0.29658 | 2007.534 | 0.45778
1758.762 | 0.15329 | 1758.762 | 0.29623 | 2009.462 | 0.4561
1760.69 | 0.1523 | 1760.69 | 0.29655 | 2011.391 | 0.45453
1762.619 | 0.15726 | 1762.619 | 0.29776 | 2013.319 | 0.45297
1764.547 | 0.1566 | 1764.547 | 0.29758 | 2015.248 | 0.45081
1766.476 | 0.15452 | 1766.476 | 0.29727 | 2017.176 | 0.44856
1768.404 | 0.15314 | 1768.404 | 0.29722 | 2019.105 | 0.44693
1770.333 | 0.14652 | 1770.333 | 0.29609 | 2021.033 | 0.44543
1772.261 | 0.1525 | 1772.261 | 0.29664 | 2022.962 | 0.44348
1774.189 | 0.1577 | 1774.189 | 0.29833 | 2024.89 | 0.44122
1776.118 | 0.15404 | 1776.118 | 0.29839 | 2026.818 | 0.43927
1778.046 | 0.15337 | 1778.046 | 0.29868 | 2028.747 | 0.43734
1779.975 | 0.15106 | 1779.975 | 0.29871 | 2030.675 | 0.43524
1781.903 | 0.15538 | 1781.903 | 0.29981 | 2032.604 | 0.43303
1783.832 | 0.1578 | 1783.832 | 0.30085 | 2034.532 | 0.43123
1785.76 | 0.16035 | 1785.76 | 0.30197 | 2036.461 | 0.42908
1787.689 | 0.1583 | 1787.689 | 0.30209 | 2038.389 | 0.42682
1789.617 | 0.15247 | 1789.617 | 0.30148 | 2040.318 | 0.42433
1791.546 | 0.15247 | 1791.546 | 0.30151 | 2042.246 | 0.422
1793.474 | 0.16081 | 1793.474 | 0.3036 | 2044.175 | 0.42017
1795.403 | 0.15698 | 1795.403 | 0.30357 | 2046.103 | 0.4179
1797.331 | 0.15638 | 1797.331 | 0.30431 | 2048.032 | 0.41614
1799.26 | 0.15566 | 1799.26 | 0.30509 | 2049.96 | 0.41457
1801.188 | 0.15895 | 1801.188 | 0.30617 | 2051.889 | 0.41257
1803.116 | 0.16318 | 1803.116 | 0.30753 | 2053.817 | 0.41026
1805.045 | 0.16481 | 1805.045 | 0.30833 | 2055.746 | 0.40813
1806.973 | 0.16341 | 1806.973 | 0.30865 | 2057.674 | 0.40611
1808.902 | 0.16168 | 1808.902 | 0.30917 | 2059.603 | 0.40405
1810.83 | 0.16158 | 1810.83 | 0.31004 | 2061.531 | 0.40207
1812.759 | 0.16667 | 1812.759 | 0.31211 | 2063.459 | 0.40038
1814.687 | 0.16831 | 1814.687 | 0.31389 | 2065.388 | 0.39871
1816.616 | 0.16884 | 1816.616 | 0.31513 | 2067.316 | 0.39711
1818.544 | 0.16985 | 1818.544 | 0.31609 | 2069.245 | 0.39553
1820.473 | 0.17044 | 1820.473 | 0.31692 | 2071.173 | 0.39379
1822.401 | 0.16765 | 1822.401 | 0.31709 | 2073.102 | 0.39221
1824.33 | 0.16611 | 1824.33 | 0.31814 | 2075.03 | 0.39078
1826.258 | 0.16823 | 1826.258 | 0.31965 | 2076.959 | 0.38967
1828.187 | 0.16356 | 1828.187 | 0.31958 | 2078.887 | 0.38835
1830.115 | 0.16694 | 1830.115 | 0.32092 | 2080.816 | 0.38717
1832.043 | 0.17478 | 1832.043 | 0.32317 | 2082.744 | 0.38593
1833.972 | 0.17408 | 1833.972 | 0.32389 | 2084.673 | 0.38477
1835.9 | 0.17367 | 1835.9 | 0.32446 | 2086.601 | 0.38351
1837.829 | 0.17469 | 1837.829 | 0.32541 | 2088.53 | 0.3822
1839.757 | 0.176 | 1839.757 | 0.32673 | 2090.458 | 0.38129
1841.686 | 0.17288 | 1841.686 | 0.32676 | 2092.386 | 0.38026
1843.614 | 0.1756 | 1843.614 | 0.32832 | 2094.315 | 0.3794
1845.543 | 0.17866 | 1845.543 | 0.32937 | 2096.243 | 0.37857
1847.471 | 0.17586 | 1847.471 | 0.32918 | 2098.172 | 0.37774
1849.4 | 0.1784 | 1849.4 | 0.33042 | 2100.1 | 0.37679
1851.328 | 0.17977 | 1851.328 | 0.33114 | 2102.029 | 0.3758
1853.257 | 0.17973 | 1853.257 | 0.3314 | 2103.957 | 0.37515
1855.185 | 0.17964 | 1855.185 | 0.33175 | 2105.886 | 0.37436
1857.114 | 0.17896 | 1857.114 | 0.33185 | 2107.814 | 0.37352
1859.042 | 0.17858 | 1859.042 | 0.33156 | 2109.743 | 0.37282
1860.97 | 0.17868 | 1860.97 | 0.33135 | 2111.671 | 0.37241
1862.899 | 0.17834 | 1862.899 | 0.3312 | 2113.6 | 0.37176
1864.827 | 0.1741 | 1864.827 | 0.33015 | 2115.528 | 0.37154
1866.756 | 0.1662 | 1866.756 | 0.32826 | 2117.457 | 0.37109
1868.684 | 0.16701 | 1868.684 | 0.3276 | 2119.385 | 0.37074
1870.613 | 0.17537 | 1870.613 | 0.32835 | 2121.313 | 0.37038
1872.541 | 0.17591 | 1872.541 | 0.32772 | 2123.242 | 0.36989
1874.47 | 0.17526 | 1874.47 | 0.32682 | 2125.17 | 0.36924
1876.398 | 0.17391 | 1876.398 | 0.3255 | 2127.099 | 0.36875
1878.327 | 0.17311 | 1878.327 | 0.32423 | 2129.027 | 0.36842
1880.255 | 0.17212 | 1880.255 | 0.32296 | 2130.956 | 0.36796
1882.183 | 0.17078 | 1882.183 | 0.32172 | 2132.884 | 0.36771
1884.112 | 0.16882 | 1884.112 | 0.32018 | 2134.813 | 0.36733
1886.04 | 0.16743 | 1886.04 | 0.31857 | 2136.741 | 0.36679
1887.969 | 0.16314 | 1887.969 | 0.31655 | 2138.67 | 0.36643
1889.897 | 0.16298 | 1889.897 | 0.31488 | 2140.598 | 0.36646
1891.826 | 0.16447 | 1891.826 | 0.31358 | 2142.527 | 0.36667
1893.754 | 0.16157 | 1893.754 | 0.31204 | 2144.455 | 0.36618
1895.683 | 0.16093 | 1895.683 | 0.31061 | 2146.384 | 0.36557
1897.611 | 0.16188 | 1897.611 | 0.30988 | 2148.312 | 0.36513
1899.54 | 0.16095 | 1899.54 | 0.30849 | 2150.24 | 0.36518
1901.468 | 0.1598 | 1901.468 | 0.30686 | 2152.169 | 0.36488
1903.397 | 0.15837 | 1903.397 | 0.30522 | 2154.097 | 0.36496
1905.325 | 0.15682 | 1905.325 | 0.30375 | 2156.026 | 0.36483
1907.254 | 0.15385 | 1907.254 | 0.30193 | 2157.954 | 0.36463
1909.182 | 0.15224 | 1909.182 | 0.30054 | 2159.883 | 0.36448
1911.11 | 0.15381 | 1911.11 | 0.30007 | 2161.811 | 0.36439
1913.039 | 0.15424 | 1913.039 | 0.29952 | 2163.74 | 0.36426
1914.967 | 0.1518 | 1914.967 | 0.29831 | 2165.668 | 0.36388
1916.896 | 0.14959 | 1916.896 | 0.29739 | 2167.597 | 0.3637
1918.824 | 0.15138 | 1918.824 | 0.29669 | 2169.525 | 0.36348
1920.753 | 0.14843 | 1920.753 | 0.29524 | 2171.454 | 0.36356
1922.681 | 0.14572 | 1922.681 | 0.29416 | 2173.382 | 0.36352
1924.61 | 0.14947 | 1924.61 | 0.29445 | 2175.311 | 0.36356
1926.538 | 0.1504 | 1926.538 | 0.29434 | 2177.239 | 0.36341
1928.467 | 0.14986 | 1928.467 | 0.29404 | 2179.167 | 0.36322
1930.395 | 0.14921 | 1930.395 | 0.29351 | 2181.096 | 0.36323
1932.324 | 0.14883 | 1932.324 | 0.29337 | 2183.024 | 0.3631
1934.252 | 0.14879 | 1934.252 | 0.29322 | 2184.953 | 0.36312
1936.181 | 0.14881 | 1936.181 | 0.2929 | 2186.881 | 0.3629
1938.109 | 0.14817 | 1938.109 | 0.29264 | 2188.81 | 0.36318
1940.037 | 0.14524 | 1940.037 | 0.29208 | 2190.738 | 0.36302
1941.966 | 0.14211 | 1941.966 | 0.2913 | 2192.667 | 0.36298
1943.894 | 0.1448 | 1943.894 | 0.29142 | 2194.595 | 0.36287
1945.823 | 0.1461 | 1945.823 | 0.29166 | 2196.524 | 0.36301
1947.751 | 0.14719 | 1947.751 | 0.29187 | 2198.452 | 0.36295
1949.68 | 0.14729 | 1949.68 | 0.2918 | 2200.381 | 0.36278
1951.608 | 0.1471 | 1951.608 | 0.29178 | 2202.309 | 0.36286
1953.537 | 0.14626 | 1953.537 | 0.29135 | 2204.238 | 0.3628
1955.465 | 0.14609 | 1955.465 | 0.29082 | 2206.166 | 0.36318
1957.394 | 0.14621 | 1957.394 | 0.29069 | 2208.094 | 0.36324
1959.322 | 0.14621 | 1959.322 | 0.29092 | 2210.023 | 0.36332
1961.251 | 0.14603 | 1961.251 | 0.29067 | 2211.951 | 0.36317
1963.179 | 0.14567 | 1963.179 | 0.29012 | 2213.88 | 0.36305
1965.108 | 0.14306 | 1965.108 | 0.28936 | 2215.808 | 0.36285
1967.036 | 0.14202 | 1967.036 | 0.28866 | 2217.737 | 0.36292
1968.964 | 0.14421 | 1968.964 | 0.28874 | 2219.665 | 0.36295
1970.893 | 0.14485 | 1970.893 | 0.28845 | 2221.594 | 0.36276
1972.821 | 0.14446 | 1972.821 | 0.28806 | 2223.522 | 0.36297
1974.75 | 0.14422 | 1974.75 | 0.28773 | 2225.451 | 0.36287
1976.678 | 0.1437 | 1976.678 | 0.2872 | 2227.379 | 0.36324
1978.607 | 0.1431 | 1978.607 | 0.28656 | 2229.308 | 0.36321
1980.535 | 0.14255 | 1980.535 | 0.28602 | 2231.236 | 0.36306
1982.464 | 0.14217 | 1982.464 | 0.2854 | 2233.165 | 0.36287
1984.392 | 0.14152 | 1984.392 | 0.28476 | 2235.093 | 0.36292
1986.321 | 0.1401 | 1986.321 | 0.28385 | 2237.021 | 0.3628
1988.249 | 0.13859 | 1988.249 | 0.28288 | 2238.95 | 0.36268
1990.178 | 0.13664 | 1990.178 | 0.2821 | 2240.878 | 0.36287
1992.106 | 0.13576 | 1992.106 | 0.28104 | 2242.807 | 0.36256
1994.035 | 0.13779 | 1994.035 | 0.2804 | 2244.735 | 0.36259
1995.963 | 0.13756 | 1995.963 | 0.27974 | 2246.664 | 0.36242
1997.891 | 0.13684 | 1997.891 | 0.27868 | 2248.592 | 0.36245
1999.82 | 0.13607 | 1999.82 | 0.2775 | 2250.521 | 0.36226
2001.748 | 0.13556 | 2001.748 | 0.27626 | 2252.449 | 0.36213
2003.677 | 0.13466 | 2003.677 | 0.27487 | 2254.378 | 0.36204
2005.605 | 0.13368 | 2005.605 | 0.27377 | 2256.306 | 0.36177
2007.534 | 0.13249 | 2007.534 | 0.2725 | 2258.235 | 0.3619
2009.462 | 0.13192 | 2009.462 | 0.2713 | 2260.163 | 0.36182
2011.391 | 0.1311 | 2011.391 | 0.27 | 2262.092 | 0.36186
2013.319 | 0.12976 | 2013.319 | 0.26858 | 2264.02 | 0.36145
2015.248 | 0.12716 | 2015.248 | 0.26682 | 2265.948 | 0.36149
2017.176 | 0.1259 | 2017.176 | 0.26516 | 2267.877 | 0.36104
2019.105 | 0.12627 | 2019.105 | 0.26384 | 2269.805 | 0.36083
2021.033 | 0.12586 | 2021.033 | 0.26235 | 2271.734 | 0.36071
2022.962 | 0.12471 | 2022.962 | 0.26078 | 2273.662 | 0.36049
2024.89 | 0.12362 | 2024.89 | 0.25916 | 2275.591 | 0.36033
2026.818 | 0.12252 | 2026.818 | 0.25777 | 2277.519 | 0.36015
2028.747 | 0.12154 | 2028.747 | 0.25616 | 2279.448 | 0.36009
2030.675 | 0.12026 | 2030.675 | 0.25445 | 2281.376 | 0.35939
2032.604 | 0.11912 | 2032.604 | 0.25273 | 2283.305 | 0.35931
2034.532 | 0.11785 | 2034.532 | 0.25122 | 2285.233 | 0.3592
2036.461 | 0.11673 | 2036.461 | 0.24951 | 2287.162 | 0.35919
2038.389 | 0.11524 | 2038.389 | 0.24769 | 2289.09 | 0.35905
2040.318 | 0.11347 | 2040.318 | 0.24572 | 2291.019 | 0.35852
2042.246 | 0.11258 | 2042.246 | 0.24403 | 2292.947 | 0.35861
2044.175 | 0.11192 | 2044.175 | 0.2427 | 2294.875 | 0.35846
2046.103 | 0.11078 | 2046.103 | 0.24114 | 2296.804 | 0.35837
2048.032 | 0.10991 | 2048.032 | 0.23955 | 2298.732 | 0.35772
2049.96 | 0.10876 | 2049.96 | 0.23808 | 2300.661 | 0.35752
2051.889 | 0.1077 | 2051.889 | 0.23649 | 2302.589 | 0.35727
2053.817 | 0.10651 | 2053.817 | 0.2346 | 2304.518 | 0.35724
2055.746 | 0.10551 | 2055.746 | 0.23314 | 2306.446 | 0.35694
2057.674 | 0.10434 | 2057.674 | 0.23178 | 2308.375 | 0.35674
2059.603 | 0.10333 | 2059.603 | 0.23029 | 2310.303 | 0.35663
2061.531 | 0.10246 | 2061.531 | 0.22893 | 2312.232 | 0.35634
2063.459 | 0.10086 | 2063.459 | 0.22746 | 2314.16 | 0.35649
2065.388 | 0.09977 | 2065.388 | 0.22638 | 2316.089 | 0.35616
2067.316 | 0.09973 | 2067.316 | 0.22538 | 2318.017 | 0.35601
2069.245 | 0.09906 | 2069.245 | 0.22433 | 2319.946 | 0.35571
2071.173 | 0.09833 | 2071.173 | 0.2232 | 2321.874 | 0.35568
2073.102 | 0.09747 | 2073.102 | 0.22206 | 2323.802 | 0.35544
2075.03 | 0.09682 | 2075.03 | 0.2209 | 2325.731 | 0.35536
2076.959 | 0.09614 | 2076.959 | 0.21993 | 2327.659 | 0.35526
2078.887 | 0.09549 | 2078.887 | 0.21898 | 2329.588 | 0.35507
2080.816 | 0.09463 | 2080.816 | 0.2181 | 2331.516 | 0.35556
2082.744 | 0.09394 | 2082.744 | 0.2173 | 2333.445 | 0.35544
2084.673 | 0.09311 | 2084.673 | 0.21648 | 2335.373 | 0.35575
2086.601 | 0.09252 | 2086.601 | 0.21551 | 2337.302 | 0.35541
2088.53 | 0.0917 | 2088.53 | 0.21462 | 2339.23 | 0.3555
2090.458 | 0.09129 | 2090.458 | 0.21408 | 2341.159 | 0.35532
2092.386 | 0.09098 | 2092.386 | 0.21347 | 2343.087 | 0.35537
2094.315 | 0.09063 | 2094.315 | 0.21292 | 2345.016 | 0.35533
2096.243 | 0.09011 | 2096.243 | 0.21234 | 2346.944 | 0.35509
2098.172 | 0.08977 | 2098.172 | 0.21164 | 2348.873 | 0.355
2100.1 | 0.08944 | 2100.1 | 0.21107 | 2350.801 | 0.35472
2102.029 | 0.0889 | 2102.029 | 0.21058 | 2352.729 | 0.35452
2103.957 | 0.08855 | 2103.957 | 0.2101 | 2354.658 | 0.35424
2105.886 | 0.08821 | 2105.886 | 0.20958 | 2356.586 | 0.35359
2107.814 | 0.08796 | 2107.814 | 0.20915 | 2358.515 | 0.35364
2109.743 | 0.08764 | 2109.743 | 0.20854 | 2360.443 | 0.35357
2111.671 | 0.08732 | 2111.671 | 0.20823 | 2362.372 | 0.35322
2113.6 | 0.08685 | 2113.6 | 0.20787 | 2364.3 | 0.35296
2115.528 | 0.08659 | 2115.528 | 0.20748 | 2366.229 | 0.353
2117.457 | 0.08635 | 2117.457 | 0.20705 | 2368.157 | 0.35242
2119.385 | 0.08613 | 2119.385 | 0.207 | 2370.086 | 0.35232
2121.313 | 0.08592 | 2121.313 | 0.20688 | 2372.014 | 0.35192
2123.242 | 0.08574 | 2123.242 | 0.20651 | 2373.943 | 0.35176
2125.17 | 0.08568 | 2125.17 | 0.20616 | 2375.871 | 0.35137
2127.099 | 0.08541 | 2127.099 | 0.20598 | 2377.8 | 0.35112
2129.027 | 0.08522 | 2129.027 | 0.20576 | 2379.728 | 0.35124
2130.956 | 0.08508 | 2130.956 | 0.20537 | 2381.656 | 0.35085
2132.884 | 0.08486 | 2132.884 | 0.20528 | 2383.585 | 0.35089
2134.813 | 0.08452 | 2134.813 | 0.20483 | 2385.513 | 0.35077
2136.741 | 0.08441 | 2136.741 | 0.20449 | 2387.442 | 0.35102
2138.67 | 0.0843 | 2138.67 | 0.20447 | 2389.37 | 0.35072
2140.598 | 0.08416 | 2140.598 | 0.20432 | 2391.299 | 0.35048
2142.527 | 0.08401 | 2142.527 | 0.20417 | 2393.227 | 0.35043
2144.455 | 0.08375 | 2144.455 | 0.20405 | 2395.156 | 0.35018
2146.384 | 0.08369 | 2146.384 | 0.20389 | 2397.084 | 0.35018
2148.312 | 0.08352 | 2148.312 | 0.20359 | 2399.013 | 0.34988
2150.24 | 0.08346 | 2150.24 | 0.20357 | 2400.941 | 0.35011
2152.169 | 0.08322 | 2152.169 | 0.20339 | 2402.87 | 0.34985
2154.097 | 0.08305 | 2154.097 | 0.20346 | 2404.798 | 0.34968
2156.026 | 0.08286 | 2156.026 | 0.20329 | 2406.727 | 0.34938
2157.954 | 0.08266 | 2157.954 | 0.20306 | 2408.655 | 0.34937
2159.883 | 0.08243 | 2159.883 | 0.20275 | 2410.583 | 0.34941
2161.811 | 0.08233 | 2161.811 | 0.2028 | 2412.512 | 0.34895
2163.74 | 0.08236 | 2163.74 | 0.20279 | 2414.44 | 0.3489
2165.668 | 0.08225 | 2165.668 | 0.20259 | 2416.369 | 0.34883
2167.597 | 0.08221 | 2167.597 | 0.20242 | 2418.297 | 0.349
2169.525 | 0.08201 | 2169.525 | 0.20215 | 2420.226 | 0.34888
2171.454 | 0.08191 | 2171.454 | 0.2022 | 2422.154 | 0.34901
2173.382 | 0.08185 | 2173.382 | 0.202 | 2424.083 | 0.34876
2175.311 | 0.08176 | 2175.311 | 0.20207 | 2426.011 | 0.34858
2177.239 | 0.08162 | 2177.239 | 0.20211 | 2427.94 | 0.34873
2179.167 | 0.0815 | 2179.167 | 0.20207 | 2429.868 | 0.34838
2181.096 | 0.08149 | 2181.096 | 0.20223 | 2431.797 | 0.34834
2183.024 | 0.08125 | 2183.024 | 0.20219 | 2433.725 | 0.3481
2184.953 | 0.08119 | 2184.953 | 0.20223 | 2435.654 | 0.34826
2186.881 | 0.08099 | 2186.881 | 0.20202 | 2437.582 | 0.34796
2188.81 | 0.08094 | 2188.81 | 0.20216 | 2439.51 | 0.34802
2190.738 | 0.08072 | 2190.738 | 0.20197 | 2441.439 | 0.34785
2192.667 | 0.08075 | 2192.667 | 0.20199 | 2443.367 | 0.34773
2194.595 | 0.08079 | 2194.595 | 0.20194 | 2445.296 | 0.34797
2196.524 | 0.08082 | 2196.524 | 0.20196 | 2447.224 | 0.34782
2198.452 | 0.08081 | 2198.452 | 0.20182 | 2449.153 | 0.34798
2200.381 | 0.08069 | 2200.381 | 0.20166 | 2451.081 | 0.34758
2202.309 | 0.08068 | 2202.309 | 0.20178 | 2453.01 | 0.34766
2204.238 | 0.08058 | 2204.238 | 0.20197 | 2454.938 | 0.3476
2206.166 | 0.08056 | 2206.166 | 0.20198 | 2456.867 | 0.3477
2208.094 | 0.08044 | 2208.094 | 0.20172 | 2458.795 | 0.34774
2210.023 | 0.08055 | 2210.023 | 0.20189 | 2460.724 | 0.34738
2211.951 | 0.08048 | 2211.951 | 0.20177 | 2462.652 | 0.34762
2213.88 | 0.08037 | 2213.88 | 0.20175 | 2464.581 | 0.34728
2215.808 | 0.08036 | 2215.808 | 0.20172 | 2466.509 | 0.34746
2217.737 | 0.08023 | 2217.737 | 0.20174 | 2468.438 | 0.34738
2219.665 | 0.08024 | 2219.665 | 0.20193 | 2470.366 | 0.34733
2221.594 | 0.0801 | 2221.594 | 0.2018 | 2472.294 | 0.34722
2223.522 | 0.08023 | 2223.522 | 0.20174 | 2474.223 | 0.3473
2225.451 | 0.08003 | 2225.451 | 0.20163 | 2476.151 | 0.34744
2227.379 | 0.07999 | 2227.379 | 0.20188 | 2478.08 | 0.34721
2229.308 | 0.07988 | 2229.308 | 0.20175 | 2480.008 | 0.3474
2231.236 | 0.07991 | 2231.236 | 0.20163 | 2481.937 | 0.34718
2233.165 | 0.0798 | 2233.165 | 0.20142 | 2483.865 | 0.34743
2235.093 | 0.07978 | 2235.093 | 0.20152 | 2485.794 | 0.34733
2237.021 | 0.07984 | 2237.021 | 0.20162 | 2487.722 | 0.34729
2238.95 | 0.07972 | 2238.95 | 0.20139 | 2489.651 | 0.34719
2240.878 | 0.07948 | 2240.878 | 0.20134 | 2491.579 | 0.34709
2242.807 | 0.07921 | 2242.807 | 0.20117 | 2493.508 | 0.34758
2244.735 | 0.07914 | 2244.735 | 0.20136 | 2495.436 | 0.34732
2246.664 | 0.07906 | 2246.664 | 0.20123 | 2497.365 | 0.34743
2248.592 | 0.07897 | 2248.592 | 0.20122 | 2499.293 | 0.34736
2250.521 | 0.07897 | 2250.521 | 0.20109 | 2501.221 | 0.34742
2252.449 | 0.07888 | 2252.449 | 0.20101 | 2503.15 | 0.34724
2254.378 | 0.07888 | 2254.378 | 0.20082 | 2505.078 | 0.34731
2256.306 | 0.0785 | 2256.306 | 0.20056 | 2507.007 | 0.34777
2258.235 | 0.0785 | 2258.235 | 0.20071 | 2508.935 | 0.34792
2260.163 | 0.07828 | 2260.163 | 0.20056 | 2510.864 | 0.34802
2262.092 | 0.07835 | 2262.092 | 0.20072 | 2512.792 | 0.34758
2264.02 | 0.07807 | 2264.02 | 0.20052 | 2514.721 | 0.34751
2265.948 | 0.07803 | 2265.948 | 0.20056 | 2516.649 | 0.34766
2267.877 | 0.07783 | 2267.877 | 0.20033 | 2518.578 | 0.34797
2269.805 | 0.0779 | 2269.805 | 0.20007 | 2520.506 | 0.34799
2271.734 | 0.07782 | 2271.734 | 0.19984 | 2522.435 | 0.34789
2273.662 | 0.07764 | 2273.662 | 0.19969 | 2524.363 | 0.34798
2275.591 | 0.07741 | 2275.591 | 0.19977 | 2526.292 | 0.34787
2277.519 | 0.07715 | 2277.519 | 0.1995 | 2528.22 | 0.3482
2279.448 | 0.07716 | 2279.448 | 0.19934 | 2530.148 | 0.34775
2281.376 | 0.0771 | 2281.376 | 0.19886 | 2532.077 | 0.34758
2283.305 | 0.07694 | 2283.305 | 0.19875 | 2534.005 | 0.34751
2285.233 | 0.07671 | 2285.233 | 0.19843 | 2535.934 | 0.34782
2287.162 | 0.07641 | 2287.162 | 0.19841 | 2537.862 | 0.34817
2289.09 | 0.07634 | 2289.09 | 0.19841 | 2539.791 | 0.34793
2291.019 | 0.07628 | 2291.019 | 0.19828 | 2541.719 | 0.34801
2292.947 | 0.07647 | 2292.947 | 0.19834 | 2543.648 | 0.34789
2294.875 | 0.07627 | 2294.875 | 0.19814 | 2545.576 | 0.34806
2296.804 | 0.07639 | 2296.804 | 0.19817 | 2547.505 | 0.34805
2298.732 | 0.07615 | 2298.732 | 0.19768 | 2549.433 | 0.34814
2300.661 | 0.07617 | 2300.661 | 0.19765 | 2551.362 | 0.34821
2302.589 | 0.07599 | 2302.589 | 0.19759 | 2553.29 | 0.34821
2304.518 | 0.07599 | 2304.518 | 0.1975 | 2555.219 | 0.34833
2306.446 | 0.07594 | 2306.446 | 0.19715 | 2557.147 | 0.34802
2308.375 | 0.07583 | 2308.375 | 0.19692 | 2559.075 | 0.34817
2310.303 | 0.07595 | 2310.303 | 0.19703 | 2561.004 | 0.34819
2312.232 | 0.07577 | 2312.232 | 0.19696 | 2562.932 | 0.34837
2314.16 | 0.07561 | 2314.16 | 0.19698 | 2564.861 | 0.34834
2316.089 | 0.07553 | 2316.089 | 0.19658 | 2566.789 | 0.34834
2318.017 | 0.07539 | 2318.017 | 0.19658 | 2568.718 | 0.34849
2319.946 | 0.07528 | 2319.946 | 0.19632 | 2570.646 | 0.34831
2321.874 | 0.07518 | 2321.874 | 0.19648 | 2572.575 | 0.34852
2323.802 | 0.07521 | 2323.802 | 0.19671 | 2574.503 | 0.34832
2325.731 | 0.07481 | 2325.731 | 0.19644 | 2576.432 | 0.34853
2327.659 | 0.07507 | 2327.659 | 0.19624 | 2578.36 | 0.34852
2329.588 | 0.07501 | 2329.588 | 0.19607 | 2580.289 | 0.34856
2331.516 | 0.07517 | 2331.516 | 0.19593 | 2582.217 | 0.34874
2333.445 | 0.0748 | 2333.445 | 0.19574 | 2584.146 | 0.34875
2335.373 | 0.07457 | 2335.373 | 0.19635 | 2586.074 | 0.34892
2337.302 | 0.0745 | 2337.302 | 0.19634 | 2588.002 | 0.34854
2339.23 | 0.07451 | 2339.23 | 0.19611 | 2589.931 | 0.34877
2341.159 | 0.07466 | 2341.159 | 0.19598 | 2591.859 | 0.34884
2343.087 | 0.07446 | 2343.087 | 0.196 | 2593.788 | 0.34905
2345.016 | 0.07423 | 2345.016 | 0.19617 | 2595.716 | 0.34892
2346.944 | 0.07413 | 2346.944 | 0.19608 | 2597.645 | 0.34889
2348.873 | 0.07421 | 2348.873 | 0.19611 | 2599.573 | 0.34923
2350.801 | 0.07397 | 2350.801 | 0.19585 | 2601.502 | 0.34919
2352.729 | 0.07397 | 2352.729 | 0.19597 | 2603.43 | 0.34957
2354.658 | 0.07401 | 2354.658 | 0.19598 | 2605.359 | 0.34943
2356.586 | 0.07384 | 2356.586 | 0.19545 | 2607.287 | 0.34956
2358.515 | 0.07389 | 2358.515 | 0.19522 | 2609.216 | 0.34949
2360.443 | 0.07382 | 2360.443 | 0.19538 | 2611.144 | 0.34941
2362.372 | 0.07374 | 2362.372 | 0.19513 | 2613.073 | 0.34956
2364.3 | 0.07364 | 2364.3 | 0.19468 | 2615.001 | 0.34969
2366.229 | 0.07366 | 2366.229 | 0.19494 | 2616.929 | 0.34983
2368.157 | 0.07351 | 2368.157 | 0.19445 | 2618.858 | 0.34955
2370.086 | 0.07375 | 2370.086 | 0.19402 | 2620.786 | 0.35003
2372.014 | 0.07351 | 2372.014 | 0.19365 | 2622.715 | 0.35018
2373.943 | 0.07344 | 2373.943 | 0.19402 | 2624.643 | 0.35029
2375.871 | 0.07344 | 2375.871 | 0.19375 | 2626.572 | 0.35021
2377.8 | 0.0733 | 2377.8 | 0.19357 | 2628.5 | 0.35003
2379.728 | 0.07326 | 2379.728 | 0.19358 | 2630.428 | 0.35023
2381.656 | 0.07313 | 2381.656 | 0.19341 | 2632.357 | 0.3504
2383.585 | 0.0731 | 2383.585 | 0.19379 | 2634.285 | 0.3508
2385.513 | 0.07306 | 2385.513 | 0.19363 | 2636.214 | 0.35044
2387.442 | 0.07302 | 2387.442 | 0.19359 | 2638.142 | 0.35062
2389.37 | 0.07298 | 2389.37 | 0.19353 | 2640.071 | 0.35062
2391.299 | 0.07283 | 2391.299 | 0.19341 | 2641.999 | 0.35074
2393.227 | 0.07298 | 2393.227 | 0.19319 | 2643.928 | 0.35102
2395.156 | 0.07298 | 2395.156 | 0.1929 | 2645.856 | 0.35065
2397.084 | 0.07314 | 2397.084 | 0.19303 | 2647.785 | 0.35065
2399.013 | 0.07274 | 2399.013 | 0.1928 | 2649.713 | 0.35056
2400.941 | 0.07282 | 2400.941 | 0.19279 | 2651.642 | 0.35089
2402.87 | 0.0728 | 2402.87 | 0.19257 | 2653.57 | 0.351
2404.798 | 0.07286 | 2404.798 | 0.19266 | 2655.499 | 0.35112
2406.727 | 0.07285 | 2406.727 | 0.1927 | 2657.427 | 0.35112
2408.655 | 0.07264 | 2408.655 | 0.19267 | 2659.355 | 0.35109
2410.583 | 0.07264 | 2410.583 | 0.19263 | 2661.284 | 0.35122
2412.512 | 0.07259 | 2412.512 | 0.19242 | 2663.212 | 0.35098
2414.44 | 0.07274 | 2414.44 | 0.19236 | 2665.141 | 0.35126
2416.369 | 0.07248 | 2416.369 | 0.19212 | 2667.069 | 0.35119
2418.297 | 0.07241 | 2418.297 | 0.19236 | 2668.998 | 0.35141
2420.226 | 0.07229 | 2420.226 | 0.19228 | 2670.926 | 0.35135
2422.154 | 0.07209 | 2422.154 | 0.19238 | 2672.855 | 0.35112
2424.083 | 0.072 | 2424.083 | 0.19236 | 2674.783 | 0.35125
2426.011 | 0.07198 | 2426.011 | 0.1921 | 2676.712 | 0.35114
2427.94 | 0.07207 | 2427.94 | 0.19203 | 2678.64 | 0.35131
2429.868 | 0.07177 | 2429.868 | 0.19196 | 2680.569 | 0.3511
2431.797 | 0.0718 | 2431.797 | 0.19217 | 2682.497 | 0.35138
2433.725 | 0.07147 | 2433.725 | 0.19188 | 2684.426 | 0.35125
2435.654 | 0.0713 | 2435.654 | 0.192 | 2686.354 | 0.35121
2437.582 | 0.07118 | 2437.582 | 0.19175 | 2688.282 | 0.35127
2439.51 | 0.07102 | 2439.51 | 0.19166 | 2690.211 | 0.3509
2441.439 | 0.07098 | 2441.439 | 0.19173 | 2692.139 | 0.35105
2443.367 | 0.07087 | 2443.367 | 0.19173 | 2694.068 | 0.35096
2445.296 | 0.0709 | 2445.296 | 0.19169 | 2695.996 | 0.35121
2447.224 | 0.07065 | 2447.224 | 0.19146 | 2697.925 | 0.35125
2449.153 | 0.0706 | 2449.153 | 0.19163 | 2699.853 | 0.35167
2451.081 | 0.07041 | 2451.081 | 0.19148 | 2701.782 | 0.35191
2453.01 | 0.07036 | 2453.01 | 0.19155 | 2703.71 | 0.35173
2454.938 | 0.07035 | 2454.938 | 0.19157 | 2705.639 | 0.35189
2456.867 | 0.07018 | 2456.867 | 0.19162 | 2707.567 | 0.35172
2458.795 | 0.07001 | 2458.795 | 0.19155 | 2709.496 | 0.35181
2460.724 | 0.06962 | 2460.724 | 0.19149 | 2711.424 | 0.35161
2462.652 | 0.06968 | 2462.652 | 0.19183 | 2713.353 | 0.35191
2464.581 | 0.06948 | 2464.581 | 0.1916 | 2715.281 | 0.35215
2466.509 | 0.06941 | 2466.509 | 0.19155 | 2717.209 | 0.35213
2468.438 | 0.06923 | 2468.438 | 0.19147 | 2719.138 | 0.35245
2470.366 | 0.06925 | 2470.366 | 0.19139 | 2721.066 | 0.35247
2472.294 | 0.06919 | 2472.294 | 0.1913 | 2722.995 | 0.35278
2474.223 | 0.06894 | 2474.223 | 0.19129 | 2724.923 | 0.35262
2476.151 | 0.06896 | 2476.151 | 0.1913 | 2726.852 | 0.35286
2478.08 | 0.06865 | 2478.08 | 0.19107 | 2728.78 | 0.35299
2480.008 | 0.06852 | 2480.008 | 0.19127 | 2730.709 | 0.35325
2481.937 | 0.06831 | 2481.937 | 0.19124 | 2732.637 | 0.35363
2483.865 | 0.06825 | 2483.865 | 0.19141 | 2734.566 | 0.35336
2485.794 | 0.06829 | 2485.794 | 0.19128 | 2736.494 | 0.35352
2487.722 | 0.06825 | 2487.722 | 0.1913 | 2738.423 | 0.35351
2489.651 | 0.06825 | 2489.651 | 0.19133 | 2740.351 | 0.35378
2491.579 | 0.068 | 2491.579 | 0.19132 | 2742.28 | 0.35363
2493.508 | 0.06806 | 2493.508 | 0.19151 | 2744.208 | 0.35375
2495.436 | 0.06788 | 2495.436 | 0.19136 | 2746.136 | 0.35412
2497.365 | 0.06792 | 2497.365 | 0.19139 | 2748.065 | 0.35411
2499.293 | 0.06777 | 2499.293 | 0.19127 | 2749.993 | 0.35452
2501.221 | 0.06773 | 2501.221 | 0.19134 | 2751.922 | 0.35447
2503.15 | 0.06767 | 2503.15 | 0.19127 | 2753.85 | 0.35472
2505.078 | 0.06753 | 2505.078 | 0.19123 | 2755.779 | 0.35468
2507.007 | 0.06758 | 2507.007 | 0.19145 | 2757.707 | 0.35476
2508.935 | 0.06747 | 2508.935 | 0.19144 | 2759.636 | 0.3549
2510.864 | 0.06755 | 2510.864 | 0.19154 | 2761.564 | 0.35495
2512.792 | 0.06728 | 2512.792 | 0.19137 | 2763.493 | 0.3553
2514.721 | 0.06721 | 2514.721 | 0.19144 | 2765.421 | 0.35546
2516.649 | 0.06712 | 2516.649 | 0.19143 | 2767.35 | 0.35604
2518.578 | 0.06695 | 2518.578 | 0.19145 | 2769.278 | 0.3561
2520.506 | 0.06705 | 2520.506 | 0.19149 | 2771.207 | 0.35654
2522.435 | 0.06704 | 2522.435 | 0.19145 | 2773.135 | 0.35701
2524.363 | 0.06711 | 2524.363 | 0.19148 | 2775.063 | 0.35706
2526.292 | 0.06683 | 2526.292 | 0.19129 | 2776.992 | 0.3575
2528.22 | 0.06685 | 2528.22 | 0.19147 | 2778.92 | 0.35758
2530.148 | 0.06676 | 2530.148 | 0.19134 | 2780.849 | 0.3581
2532.077 | 0.06672 | 2532.077 | 0.19136 | 2782.777 | 0.35836
2534.005 | 0.06667 | 2534.005 | 0.1913 | 2784.706 | 0.35918
2535.934 | 0.06654 | 2535.934 | 0.19138 | 2786.634 | 0.35976
2537.862 | 0.06665 | 2537.862 | 0.19166 | 2788.563 | 0.36025
2539.791 | 0.06651 | 2539.791 | 0.19156 | 2790.491 | 0.36098
2541.719 | 0.06647 | 2541.719 | 0.19145 | 2792.42 | 0.36144
2543.648 | 0.06634 | 2543.648 | 0.19128 | 2794.348 | 0.3623
2545.576 | 0.06644 | 2545.576 | 0.1916 | 2796.277 | 0.36317
2547.505 | 0.06637 | 2547.505 | 0.19158 | 2798.205 | 0.36398
2549.433 | 0.06636 | 2549.433 | 0.19174 | 2800.134 | 0.36411
2551.362 | 0.06641 | 2551.362 | 0.19186 | 2802.062 | 0.36478
2553.29 | 0.06617 | 2553.29 | 0.19183 | 2803.99 | 0.36591
2555.219 | 0.06629 | 2555.219 | 0.19189 | 2805.919 | 0.36662
2557.147 | 0.06618 | 2557.147 | 0.19167 | 2807.847 | 0.36751
2559.075 | 0.06627 | 2559.075 | 0.19173 | 2809.776 | 0.36798
2561.004 | 0.06615 | 2561.004 | 0.19151 | 2811.704 | 0.36907
2562.932 | 0.06629 | 2562.932 | 0.1916 | 2813.633 | 0.37012
2564.861 | 0.06632 | 2564.861 | 0.19172 | 2815.561 | 0.37156
2566.789 | 0.06615 | 2566.789 | 0.19188 | 2817.49 | 0.37299
2568.718 | 0.06625 | 2568.718 | 0.19209 | 2819.418 | 0.3742
2570.646 | 0.06617 | 2570.646 | 0.19206 | 2821.347 | 0.37605
2572.575 | 0.06625 | 2572.575 | 0.19203 | 2823.275 | 0.37757
2574.503 | 0.0662 | 2574.503 | 0.19191 | 2825.204 | 0.37923
2576.432 | 0.06623 | 2576.432 | 0.19215 | 2827.132 | 0.38095
2578.36 | 0.06613 | 2578.36 | 0.19208 | 2829.061 | 0.38293
2580.289 | 0.06614 | 2580.289 | 0.1922 | 2830.989 | 0.38469
2582.217 | 0.06626 | 2582.217 | 0.19221 | 2832.917 | 0.38657
2584.146 | 0.06607 | 2584.146 | 0.1921 | 2834.846 | 0.38897
2586.074 | 0.06617 | 2586.074 | 0.19241 | 2836.774 | 0.3912
2588.002 | 0.06608 | 2588.002 | 0.19226 | 2838.703 | 0.3945
2589.931 | 0.06615 | 2589.931 | 0.19227 | 2840.631 | 0.39787
2591.859 | 0.06603 | 2591.859 | 0.1922 | 2842.56 | 0.4022
2593.788 | 0.06613 | 2593.788 | 0.19237 | 2844.488 | 0.40793
2595.716 | 0.06625 | 2595.716 | 0.19239 | 2846.417 | 0.41543
2597.645 | 0.06616 | 2597.645 | 0.19241 | 2848.345 | 0.4257
2599.573 | 0.0663 | 2599.573 | 0.19253 | 2850.274 | 0.43834
2601.502 | 0.06614 | 2601.502 | 0.19242 | 2852.202 | 0.45379
2603.43 | 0.0662 | 2603.43 | 0.19255 | 2854.131 | 0.46848
2605.359 | 0.06615 | 2605.359 | 0.1925 | 2856.059 | 0.47631
2607.287 | 0.06619 | 2607.287 | 0.19257 | 2857.988 | 0.47377
2609.216 | 0.06614 | 2609.216 | 0.19244 | 2859.916 | 0.46383
2611.144 | 0.06606 | 2611.144 | 0.19254 | 2861.844 | 0.45171
2613.073 | 0.06617 | 2613.073 | 0.19283 | 2863.773 | 0.4408
2615.001 | 0.06604 | 2615.001 | 0.19276 | 2865.701 | 0.43339
2616.929 | 0.06624 | 2616.929 | 0.19305 | 2867.63 | 0.428
2618.858 | 0.06614 | 2618.858 | 0.19332 | 2869.558 | 0.42452
2620.786 | 0.06627 | 2620.786 | 0.19345 | 2871.487 | 0.4215
2622.715 | 0.06616 | 2622.715 | 0.19309 | 2873.415 | 0.419
2624.643 | 0.06605 | 2624.643 | 0.19309 | 2875.344 | 0.41738
2626.572 | 0.06601 | 2626.572 | 0.19331 | 2877.272 | 0.41623
2628.5 | 0.06591 | 2628.5 | 0.19339 | 2879.201 | 0.41571
2630.429 | 0.06615 | 2630.429 | 0.19337 | 2881.129 | 0.41466
2632.357 | 0.06605 | 2632.357 | 0.19325 | 2883.058 | 0.41417
2634.286 | 0.0661 | 2634.286 | 0.19364 | 2884.986 | 0.41419
2636.214 | 0.06608 | 2636.214 | 0.19357 | 2886.915 | 0.41484
2638.143 | 0.066 | 2638.143 | 0.19354 | 2888.843 | 0.41526
2640.071 | 0.06599 | 2640.071 | 0.19356 | 2890.771 | 0.41544
2642 | 0.06585 | 2642 | 0.19366 | 2892.7 | 0.41662
2643.928 | 0.06586 | 2643.928 | 0.19366 | 2894.628 | 0.41726
2645.856 | 0.06564 | 2645.856 | 0.19332 | 2896.557 | 0.41841
2647.785 | 0.06572 | 2647.785 | 0.1934 | 2898.485 | 0.41937
2649.713 | 0.0656 | 2649.713 | 0.19338 | 2900.414 | 0.42061
2651.642 | 0.06566 | 2651.642 | 0.19366 | 2902.342 | 0.42187
2653.57 | 0.0655 | 2653.57 | 0.1937 | 2904.271 | 0.42291
2655.499 | 0.06536 | 2655.499 | 0.19381 | 2906.199 | 0.42463
2657.427 | 0.06543 | 2657.427 | 0.19385 | 2908.128 | 0.42642
2659.356 | 0.06534 | 2659.356 | 0.19375 | 2910.056 | 0.42886
2661.284 | 0.06562 | 2661.284 | 0.19375 | 2911.985 | 0.43102
2663.213 | 0.06552 | 2663.213 | 0.1936 | 2913.913 | 0.43365
2665.141 | 0.06552 | 2665.141 | 0.19373 | 2915.842 | 0.43687
2667.07 | 0.06544 | 2667.07 | 0.19357 | 2917.77 | 0.43992
2668.998 | 0.06533 | 2668.998 | 0.19364 | 2919.698 | 0.44379
2670.927 | 0.06524 | 2670.927 | 0.19377 | 2921.627 | 0.44765
2672.855 | 0.06509 | 2672.855 | 0.19392 | 2923.555 | 0.4521
2674.783 | 0.06527 | 2674.783 | 0.19399 | 2925.484 | 0.45597
2676.712 | 0.065 | 2676.712 | 0.19404 | 2927.412 | 0.45935
2678.64 | 0.06505 | 2678.64 | 0.19429 | 2929.341 | 0.46196
2680.569 | 0.06486 | 2680.569 | 0.19395 | 2931.269 | 0.46323
2682.497 | 0.06486 | 2682.497 | 0.19407 | 2933.198 | 0.46349
2684.426 | 0.06486 | 2684.426 | 0.194 | 2935.126 | 0.46294
2686.354 | 0.06463 | 2686.354 | 0.19404 | 2937.055 | 0.46246
2688.283 | 0.06471 | 2688.283 | 0.19438 | 2938.983 | 0.46124
2690.211 | 0.06465 | 2690.211 | 0.19421 | 2940.912 | 0.46029
2692.14 | 0.06484 | 2692.14 | 0.19435 | 2942.84 | 0.45986
2694.068 | 0.06471 | 2694.068 | 0.19439 | 2944.769 | 0.45993
2695.997 | 0.0646 | 2695.997 | 0.19459 | 2946.697 | 0.46169
2697.925 | 0.06445 | 2697.925 | 0.1945 | 2948.625 | 0.46466
2699.854 | 0.0643 | 2699.854 | 0.19443 | 2950.554 | 0.46977
2701.782 | 0.06436 | 2701.782 | 0.19444 | 2952.482 | 0.47623
2703.71 | 0.06413 | 2703.71 | 0.19433 | 2954.411 | 0.48324
2705.639 | 0.06428 | 2705.639 | 0.19462 | 2956.339 | 0.48855
2707.567 | 0.06413 | 2707.567 | 0.19458 | 2958.268 | 0.4903
2709.496 | 0.06413 | 2709.496 | 0.19468 | 2960.196 | 0.48744
2711.424 | 0.06397 | 2711.424 | 0.19464 | 2962.125 | 0.48094
2713.353 | 0.06389 | 2713.353 | 0.1948 | 2964.053 | 0.4738
2715.281 | 0.06389 | 2715.281 | 0.19486 | 2965.982 | 0.46716
2717.21 | 0.06362 | 2717.21 | 0.19479 | 2967.91 | 0.46214
2719.138 | 0.06374 | 2719.138 | 0.19502 | 2969.839 | 0.45786
2721.067 | 0.06361 | 2721.067 | 0.19495 | 2971.767 | 0.45419
2722.995 | 0.06367 | 2722.995 | 0.19531 | 2973.696 | 0.45097
2724.924 | 0.06355 | 2724.924 | 0.19525 | 2975.624 | 0.44746
2726.852 | 0.06356 | 2726.852 | 0.19533 | 2977.552 | 0.44503
2728.781 | 0.06356 | 2728.781 | 0.19545 | 2979.481 | 0.44285
2730.709 | 0.0633 | 2730.709 | 0.19556 | 2981.409 | 0.44105
2732.637 | 0.06332 | 2732.637 | 0.19583 | 2983.338 | 0.43909
2734.566 | 0.06315 | 2734.566 | 0.19577 | 2985.266 | 0.43762
2736.494 | 0.06321 | 2736.494 | 0.19592 | 2987.195 | 0.43624
2738.423 | 0.06298 | 2738.423 | 0.19568 | 2989.123 | 0.43479
2740.351 | 0.06302 | 2740.351 | 0.1958 | 2991.052 | 0.43391
2742.28 | 0.06299 | 2742.28 | 0.19581 | 2992.98 | 0.43251
2744.208 | 0.06276 | 2744.208 | 0.19592 | 2994.909 | 0.43155
2746.137 | 0.06272 | 2746.137 | 0.19608 | 2996.837 | 0.43016
2748.065 | 0.06252 | 2748.065 | 0.19595 | 2998.766 | 0.4283
2749.994 | 0.06268 | 2749.994 | 0.1963 | 3000.694 | 0.42657
2751.922 | 0.06262 | 2751.922 | 0.19636 | 3002.623 | 0.42446
2753.851 | 0.06261 | 2753.851 | 0.19667 | 3004.551 | 0.42283
2755.779 | 0.06249 | 2755.779 | 0.19664 | 3006.479 | 0.42082
2757.708 | 0.06239 | 2757.708 | 0.19657 | 3008.408 | 0.41921
2759.636 | 0.06247 | 2759.636 | 0.19663 | 3010.336 | 0.41762
2761.564 | 0.06219 | 2761.564 | 0.19672 | 3012.265 | 0.41616
2763.493 | 0.06221 | 2763.493 | 0.19692 | 3014.193 | 0.41477
2765.421 | 0.06214 | 2765.421 | 0.1969 | 3016.122 | 0.41331
2767.35 | 0.0623 | 2767.35 | 0.19723 | 3018.05 | 0.41273
2769.278 | 0.06214 | 2769.278 | 0.19725 | 3019.979 | 0.41212
2771.207 | 0.0621 | 2771.207 | 0.19738 | 3021.907 | 0.41158
2773.135 | 0.06208 | 2773.135 | 0.19773 | 3023.836 | 0.41089
2775.064 | 0.06177 | 2775.064 | 0.19786 | 3025.764 | 0.41028
2776.992 | 0.06177 | 2776.992 | 0.19797 | 3027.693 | 0.40956
2778.921 | 0.06157 | 2778.921 | 0.19799 | 3029.621 | 0.40884
2780.849 | 0.06168 | 2780.849 | 0.19849 | 3031.55 | 0.40844
2782.778 | 0.06151 | 2782.778 | 0.19864 | 3033.478 | 0.4075
2784.706 | 0.06153 | 2784.706 | 0.19903 | 3035.406 | 0.40715
2786.635 | 0.06159 | 2786.635 | 0.19922 | 3037.335 | 0.40676
2788.563 | 0.06144 | 2788.563 | 0.19939 | 3039.263 | 0.40637
2790.491 | 0.06151 | 2790.491 | 0.19967 | 3041.192 | 0.40567
2792.42 | 0.06128 | 2792.42 | 0.19971 | 3043.12 | 0.40521
2794.348 | 0.06128 | 2794.348 | 0.20025 | 3045.049 | 0.40503
2796.277 | 0.06114 | 2796.277 | 0.20056 | 3046.977 | 0.40432
2798.205 | 0.06127 | 2798.205 | 0.20105 | 3048.906 | 0.40408
2800.134 | 0.06117 | 2800.134 | 0.2012 | 3050.834 | 0.40345
2802.062 | 0.06097 | 2802.062 | 0.20146 | 3052.763 | 0.40327
2803.991 | 0.06111 | 2803.991 | 0.20207 | 3054.691 | 0.40316
2805.919 | 0.06099 | 2805.919 | 0.20234 | 3056.62 | 0.40242
2807.848 | 0.06107 | 2807.848 | 0.20279 | 3058.548 | 0.40235
2809.776 | 0.06073 | 2809.776 | 0.20309 | 3060.477 | 0.40201
2811.705 | 0.06079 | 2811.705 | 0.20382 | 3062.405 | 0.40193
2813.633 | 0.06086 | 2813.633 | 0.20417 | 3064.333 | 0.40153
2815.562 | 0.06072 | 2815.562 | 0.20477 | 3066.262 | 0.40125
2817.49 | 0.06078 | 2817.49 | 0.20548 | 3068.19 | 0.40092
2819.418 | 0.06062 | 2819.418 | 0.20622 | 3070.119 | 0.40055
2821.347 | 0.06067 | 2821.347 | 0.20724 | 3072.047 | 0.40057
2823.275 | 0.06038 | 2823.275 | 0.20769 | 3073.976 | 0.40027
2825.204 | 0.06041 | 2825.204 | 0.2084 | 3075.904 | 0.40007
2827.132 | 0.0605 | 2827.132 | 0.20909 | 3077.833 | 0.39987
2829.061 | 0.06058 | 2829.061 | 0.21001 | 3079.761 | 0.39977
2830.989 | 0.06052 | 2830.989 | 0.21098 | 3081.69 | 0.39977
2832.918 | 0.06032 | 2832.918 | 0.21177 | 3083.618 | 0.39953
2834.846 | 0.06058 | 2834.846 | 0.21283 | 3085.547 | 0.39934
2836.775 | 0.06058 | 2836.775 | 0.21373 | 3087.475 | 0.39893
2838.703 | 0.06055 | 2838.703 | 0.21522 | 3089.404 | 0.3992
2840.632 | 0.0603 | 2840.632 | 0.21652 | 3091.332 | 0.39899
2842.56 | 0.0601 | 2842.56 | 0.21826 | 3093.26 | 0.39882
2844.489 | 0.05982 | 2844.489 | 0.22051 | 3095.189 | 0.39874
2846.417 | 0.05926 | 2846.417 | 0.22369 | 3097.117 | 0.39879
2848.345 | 0.05914 | 2848.345 | 0.22853 | 3099.046 | 0.39902
2850.274 | 0.05915 | 2850.274 | 0.2351 | 3100.974 | 0.39902
2852.202 | 0.05989 | 2852.202 | 0.24426 | 3102.903 | 0.39924
2854.131 | 0.06069 | 2854.131 | 0.25391 | 3104.831 | 0.39923
2856.059 | 0.06147 | 2856.059 | 0.26021 | 3106.76 | 0.39946
2857.988 | 0.06213 | 2857.988 | 0.25982 | 3108.688 | 0.39967
2859.916 | 0.06257 | 2859.916 | 0.25328 | 3110.617 | 0.39971
2861.845 | 0.0632 | 2861.845 | 0.24441 | 3112.545 | 0.40028
2863.773 | 0.06346 | 2863.773 | 0.23664 | 3114.474 | 0.40034
2865.702 | 0.06384 | 2865.702 | 0.23197 | 3116.402 | 0.40092
2867.63 | 0.06394 | 2867.63 | 0.22874 | 3118.331 | 0.4008
2869.558 | 0.06416 | 2869.558 | 0.22687 | 3120.259 | 0.40078
2871.487 | 0.06447 | 2871.487 | 0.22561 | 3122.188 | 0.40133
2873.415 | 0.06448 | 2873.415 | 0.22477 | 3124.116 | 0.40181
2875.344 | 0.06453 | 2875.344 | 0.22435 | 3126.044 | 0.40232
2877.272 | 0.0643 | 2877.272 | 0.22399 | 3127.973 | 0.40257
2879.201 | 0.06417 | 2879.201 | 0.22408 | 3129.901 | 0.40266
2881.129 | 0.0638 | 2881.129 | 0.22395 | 3131.83 | 0.40284
2883.058 | 0.06376 | 2883.058 | 0.22409 | 3133.758 | 0.40367
2884.986 | 0.06364 | 2884.986 | 0.22446 | 3135.687 | 0.40439
2886.915 | 0.06325 | 2886.915 | 0.22487 | 3137.615 | 0.40449
2888.843 | 0.06325 | 2888.843 | 0.22513 | 3139.544 | 0.40467
2890.771 | 0.06299 | 2890.771 | 0.22531 | 3141.472 | 0.40464
2892.7 | 0.06287 | 2892.7 | 0.22606 | 3143.401 | 0.40564
2894.628 | 0.06255 | 2894.628 | 0.22628 | 3145.329 | 0.40625
2896.557 | 0.06244 | 2896.557 | 0.2266 | 3147.258 | 0.40671
2898.485 | 0.06234 | 2898.485 | 0.22664 | 3149.186 | 0.40687
2900.414 | 0.06213 | 2900.414 | 0.22691 | 3151.115 | 0.40696
2902.342 | 0.062 | 2902.342 | 0.22727 | 3153.043 | 0.40764
2904.271 | 0.06156 | 2904.271 | 0.22749 | 3154.971 | 0.40805
2906.199 | 0.0613 | 2906.199 | 0.22784 | 3156.9 | 0.40863
2908.128 | 0.06066 | 2908.128 | 0.22794 | 3158.828 | 0.40897
2910.056 | 0.06016 | 2910.056 | 0.22847 | 3160.757 | 0.40934
2911.985 | 0.05938 | 2911.985 | 0.22874 | 3162.685 | 0.40962
2913.913 | 0.05844 | 2913.913 | 0.2294 | 3164.614 | 0.40981
2915.842 | 0.0577 | 2915.842 | 0.23042 | 3166.542 | 0.41049
2917.77 | 0.05707 | 2917.77 | 0.23128 | 3168.471 | 0.41078
2919.698 | 0.05713 | 2919.698 | 0.23257 | 3170.399 | 0.4113
2921.627 | 0.05716 | 2921.627 | 0.23342 | 3172.328 | 0.41155
2923.555 | 0.0578 | 2923.555 | 0.23442 | 3174.256 | 0.4122
2925.484 | 0.0585 | 2925.484 | 0.23536 | 3176.185 | 0.41256
2927.412 | 0.05923 | 2927.412 | 0.23655 | 3178.113 | 0.41294
2929.341 | 0.05994 | 2929.341 | 0.23772 | 3180.042 | 0.41358
2931.269 | 0.06042 | 2931.269 | 0.23864 | 3181.97 | 0.414
2933.198 | 0.06108 | 2933.198 | 0.23974 | 3183.898 | 0.41452
2935.126 | 0.0614 | 2935.126 | 0.24074 | 3185.827 | 0.41476
2937.055 | 0.06184 | 2937.055 | 0.24212 | 3187.755 | 0.41535
2938.983 | 0.06182 | 2938.983 | 0.2434 | 3189.684 | 0.41575
2940.912 | 0.06142 | 2940.912 | 0.24471 | 3191.612 | 0.41575
2942.84 | 0.06123 | 2942.84 | 0.24611 | 3193.541 | 0.41648
2944.769 | 0.0608 | 2944.769 | 0.24793 | 3195.469 | 0.41701
2946.697 | 0.06067 | 2946.697 | 0.2505 | 3197.398 | 0.41769
2948.625 | 0.06027 | 2948.625 | 0.2533 | 3199.326 | 0.4175
2950.554 | 0.05994 | 2950.554 | 0.25724 | 3201.255 | 0.41808
2952.482 | 0.05959 | 2952.482 | 0.26204 | 3203.183 | 0.41859
2954.411 | 0.05968 | 2954.411 | 0.26761 | 3205.112 | 0.41896
2956.339 | 0.05987 | 2956.339 | 0.27229 | 3207.04 | 0.41995
2958.268 | 0.0599 | 2958.268 | 0.27423 | 3208.969 | 0.42038
2960.196 | 0.06017 | 2960.196 | 0.27257 | 3210.897 | 0.42059
2962.125 | 0.06053 | 2962.125 | 0.26819 | 3212.825 | 0.42099
2964.053 | 0.06138 | 2964.053 | 0.26328 | 3214.754 | 0.42131
2965.982 | 0.06196 | 2965.982 | 0.25898 | 3216.682 | 0.42161
2967.91 | 0.06248 | 2967.91 | 0.25617 | 3218.611 | 0.4221
2969.839 | 0.06288 | 2969.839 | 0.25411 | 3220.539 | 0.42307
2971.767 | 0.06286 | 2971.767 | 0.25253 | 3222.468 | 0.42303
2973.696 | 0.06314 | 2973.696 | 0.25138 | 3224.396 | 0.42329
2975.624 | 0.06296 | 2975.624 | 0.25008 | 3226.325 | 0.42352
2977.552 | 0.06287 | 2977.552 | 0.24923 | 3228.253 | 0.42399
2979.481 | 0.06233 | 2979.481 | 0.24828 | 3230.182 | 0.4242
2981.409 | 0.06176 | 2981.409 | 0.24772 | 3232.11 | 0.4246
2983.338 | 0.06114 | 2983.338 | 0.24696 | 3234.039 | 0.42513
2985.266 | 0.06029 | 2985.266 | 0.24639 | 3235.967 | 0.42534
2987.195 | 0.05984 | 2987.195 | 0.24603 | 3237.896 | 0.42595
2989.123 | 0.05892 | 2989.123 | 0.24565 | 3239.824 | 0.42623
2991.052 | 0.05805 | 2991.052 | 0.24552 | 3241.752 | 0.42668
2992.98 | 0.05741 | 2992.98 | 0.2451 | 3243.681 | 0.4271
2994.909 | 0.05699 | 2994.909 | 0.24486 | 3245.609 | 0.42724
2996.837 | 0.0565 | 2996.837 | 0.24436 | 3247.538 | 0.42774
2998.766 | 0.05608 | 2998.766 | 0.24349 | 3249.466 | 0.42777
3000.694 | 0.05566 | 3000.694 | 0.24281 | 3251.395 | 0.42827
3002.623 | 0.05489 | 3002.623 | 0.24197 | 3253.323 | 0.42844
3004.551 | 0.05497 | 3004.551 | 0.24143 | 3255.252 | 0.42882
3006.479 | 0.05469 | 3006.479 | 0.24053 | 3257.18 | 0.42919
3008.408 | 0.05422 | 3008.408 | 0.23989 | 3259.109 | 0.42958
3010.336 | 0.0538 | 3010.336 | 0.23908 | 3261.037 | 0.43002
3012.265 | 0.05397 | 3012.265 | 0.23815 | 3262.966 | 0.43018
3014.193 | 0.05455 | 3014.193 | 0.23739 | 3264.894 | 0.43052
3016.122 | 0.05469 | 3016.122 | 0.2369 | 3266.823 | 0.43061
3018.05 | 0.05456 | 3018.05 | 0.23695 | 3268.751 | 0.43109
3019.979 | 0.05384 | 3019.979 | 0.23662 | 3270.679 | 0.43151
3021.907 | 0.0535 | 3021.907 | 0.23639 | 3272.608 | 0.43178
3023.836 | 0.05329 | 3023.836 | 0.23619 | 3274.536 | 0.43241
3025.764 | 0.05336 | 3025.764 | 0.23611 | 3276.465 | 0.43234
3027.693 | 0.05333 | 3027.693 | 0.23623 | 3278.393 | 0.4328
3029.621 | 0.05277 | 3029.621 | 0.23611 | 3280.322 | 0.43311
3031.55 | 0.05341 | 3031.55 | 0.23609 | 3282.25 | 0.43349
3033.478 | 0.05355 | 3033.478 | 0.23566 | 3284.179 | 0.43386
3035.406 | 0.05383 | 3035.406 | 0.23561 | 3286.107 | 0.43424
3037.335 | 0.0539 | 3037.335 | 0.23533 | 3288.036 | 0.43458
3039.263 | 0.05366 | 3039.263 | 0.23522 | 3289.964 | 0.43466
3041.192 | 0.05375 | 3041.192 | 0.23531 | 3291.893 | 0.43531
3043.12 | 0.05364 | 3043.12 | 0.23534 | 3293.821 | 0.43565
3045.049 | 0.05372 | 3045.049 | 0.23561 | 3295.75 | 0.43592
3046.977 | 0.05328 | 3046.977 | 0.23526 | 3297.678 | 0.43611
3048.906 | 0.05345 | 3048.906 | 0.23526 | 3299.606 | 0.43622
3050.834 | 0.0536 | 3050.834 | 0.23531 | 3301.535 | 0.43694
3052.763 | 0.0532 | 3052.763 | 0.23501 | 3303.463 | 0.437
3054.691 | 0.05294 | 3054.691 | 0.23504 | 3305.392 | 0.43748
3056.62 | 0.05322 | 3056.62 | 0.23511 | 3307.32 | 0.43758
3058.548 | 0.05358 | 3058.548 | 0.23528 | 3309.249 | 0.43797
3060.477 | 0.05312 | 3060.477 | 0.23499 | 3311.177 | 0.43844
3062.405 | 0.05283 | 3062.405 | 0.23525 | 3313.106 | 0.43879
3064.333 | 0.05287 | 3064.333 | 0.23533 | 3315.034 | 0.43908
3066.262 | 0.05353 | 3066.262 | 0.23534 | 3316.963 | 0.43934
3068.19 | 0.05423 | 3068.19 | 0.23545 | 3318.891 | 0.43979
3070.119 | 0.05391 | 3070.119 | 0.23561 | 3320.82 | 0.44008
3072.047 | 0.05376 | 3072.047 | 0.23567 | 3322.748 | 0.44041
3073.976 | 0.05331 | 3073.976 | 0.23539 | 3324.677 | 0.44078
3075.904 | 0.05307 | 3075.904 | 0.23554 | 3326.605 | 0.44102
3077.833 | 0.05289 | 3077.833 | 0.23578 | 3328.533 | 0.44185
3079.761 | 0.05311 | 3079.761 | 0.2358 | 3330.462 | 0.44207
3081.69 | 0.05345 | 3081.69 | 0.23594 | 3332.39 | 0.44281
3083.618 | 0.05333 | 3083.618 | 0.23625 | 3334.319 | 0.44308
3085.547 | 0.05365 | 3085.547 | 0.23657 | 3336.247 | 0.44343
3087.475 | 0.05351 | 3087.475 | 0.23636 | 3338.176 | 0.44359
3089.404 | 0.0536 | 3089.404 | 0.23644 | 3340.104 | 0.44367
3091.332 | 0.0536 | 3091.332 | 0.23634 | 3342.033 | 0.44415
3093.26 | 0.05328 | 3093.26 | 0.23644 | 3343.961 | 0.44453
3095.189 | 0.05348 | 3095.189 | 0.23664 | 3345.89 | 0.44533
3097.117 | 0.05339 | 3097.117 | 0.23691 | 3347.818 | 0.4459
3099.046 | 0.05314 | 3099.046 | 0.23727 | 3349.747 | 0.44615
3100.974 | 0.05337 | 3100.974 | 0.23749 | 3351.675 | 0.44673
3102.903 | 0.05382 | 3102.903 | 0.23801 | 3353.604 | 0.44731
3104.831 | 0.05346 | 3104.831 | 0.23828 | 3355.532 | 0.44797
3106.76 | 0.05296 | 3106.76 | 0.23842 | 3357.46 | 0.44783
3108.688 | 0.05306 | 3108.688 | 0.2386 | 3359.389 | 0.4485
3110.617 | 0.05294 | 3110.617 | 0.23889 | 3361.317 | 0.44898
3112.545 | 0.05292 | 3112.545 | 0.23935 | 3363.246 | 0.44946
3114.474 | 0.05246 | 3114.474 | 0.23947 | 3365.174 | 0.45
3116.402 | 0.05263 | 3116.402 | 0.24015 | 3367.103 | 0.45025
3118.331 | 0.05253 | 3118.331 | 0.24031 | 3369.031 | 0.45065
3120.259 | 0.05249 | 3120.259 | 0.24057 | 3370.96 | 0.45101
3122.188 | 0.05276 | 3122.188 | 0.24109 | 3372.888 | 0.45171
3124.116 | 0.05259 | 3124.116 | 0.24102 | 3374.817 | 0.45249
3126.044 | 0.05243 | 3126.044 | 0.24124 | 3376.745 | 0.45319
3127.973 | 0.05237 | 3127.973 | 0.24179 | 3378.674 | 0.45399
3129.901 | 0.05212 | 3129.901 | 0.24226 | 3380.602 | 0.4541
3131.83 | 0.05189 | 3131.83 | 0.24259 | 3382.531 | 0.45456
3133.758 | 0.05215 | 3133.758 | 0.24302 | 3384.459 | 0.45462
3135.687 | 0.0521 | 3135.687 | 0.24343 | 3386.387 | 0.45529
3137.615 | 0.0516 | 3137.615 | 0.24362 | 3388.316 | 0.45582
3139.544 | 0.05192 | 3139.544 | 0.24386 | 3390.244 | 0.45648
3141.472 | 0.05172 | 3141.472 | 0.24408 | 3392.173 | 0.45716
3143.401 | 0.05174 | 3143.401 | 0.24467 | 3394.101 | 0.45741
3145.329 | 0.05164 | 3145.329 | 0.24503 | 3396.03 | 0.45785
3147.258 | 0.05158 | 3147.258 | 0.24546 | 3397.958 | 0.45854
3149.186 | 0.05137 | 3149.186 | 0.24576 | 3399.887 | 0.45938
3151.115 | 0.05108 | 3151.115 | 0.24609 | 3401.815 | 0.45962
3153.043 | 0.05134 | 3153.043 | 0.24655 | 3403.744 | 0.46008
3154.971 | 0.05131 | 3154.971 | 0.24682 | 3405.672 | 0.46099
3156.9 | 0.05126 | 3156.9 | 0.24708 | 3407.601 | 0.46142
3158.828 | 0.05112 | 3158.828 | 0.24733 | 3409.529 | 0.46228
3160.757 | 0.05092 | 3160.757 | 0.24779 | 3411.458 | 0.46259
3162.685 | 0.05084 | 3162.685 | 0.24821 | 3413.386 | 0.46331
3164.614 | 0.05062 | 3164.614 | 0.24834 | 3415.314 | 0.46377
3166.542 | 0.05091 | 3166.542 | 0.24875 | 3417.243 | 0.46387
3168.471 | 0.05071 | 3168.471 | 0.24915 | 3419.171 | 0.4642
3170.399 | 0.05069 | 3170.399 | 0.24996 | 3421.1 | 0.46476
3172.328 | 0.05051 | 3172.328 | 0.2502 | 3423.028 | 0.46565
3174.256 | 0.0503 | 3174.256 | 0.25044 | 3424.957 | 0.4666
3176.185 | 0.04992 | 3176.185 | 0.25068 | 3426.885 | 0.46775
3178.113 | 0.05015 | 3178.113 | 0.25095 | 3428.814 | 0.46845
3180.042 | 0.05043 | 3180.042 | 0.25136 | 3430.742 | 0.46868
3181.97 | 0.04993 | 3181.97 | 0.25169 | 3432.671 | 0.46935
3183.898 | 0.04982 | 3183.898 | 0.25203 | 3434.599 | 0.4695
3185.827 | 0.05004 | 3185.827 | 0.25224 | 3436.528 | 0.47021
3187.755 | 0.05 | 3187.755 | 0.25274 | 3438.456 | 0.47076
3189.684 | 0.04992 | 3189.684 | 0.25317 | 3440.385 | 0.47147
3191.612 | 0.0497 | 3191.612 | 0.25347 | 3442.313 | 0.47183
3193.541 | 0.04975 | 3193.541 | 0.25392 | 3444.241 | 0.47251
3195.469 | 0.04924 | 3195.469 | 0.25406 | 3446.17 | 0.47273
3197.398 | 0.04953 | 3197.398 | 0.25444 | 3448.098 | 0.47355
3199.326 | 0.04963 | 3199.326 | 0.25458 | 3450.027 | 0.47505
3201.255 | 0.04936 | 3201.255 | 0.25512 | 3451.955 | 0.4761
3203.183 | 0.04921 | 3203.183 | 0.25548 | 3453.884 | 0.47679
3205.112 | 0.04889 | 3205.112 | 0.25589 | 3455.812 | 0.4773
3207.04 | 0.04882 | 3207.04 | 0.25645 | 3457.741 | 0.47771
3208.969 | 0.0487 | 3208.969 | 0.25667 | 3459.669 | 0.47847
3210.897 | 0.04877 | 3210.897 | 0.25709 | 3461.598 | 0.47858
3212.825 | 0.04847 | 3212.825 | 0.25725 | 3463.526 | 0.47954
3214.754 | 0.04878 | 3214.754 | 0.25754 | 3465.455 | 0.4805
3216.682 | 0.04845 | 3216.682 | 0.25797 | 3467.383 | 0.48169
3218.611 | 0.04811 | 3218.611 | 0.25835 | 3469.312 | 0.48243
3220.539 | 0.04868 | 3220.539 | 0.25882 | 3471.24 | 0.48286
3222.468 | 0.04841 | 3222.468 | 0.25881 | 3473.168 | 0.48346
3224.396 | 0.04819 | 3224.396 | 0.25921 | 3475.097 | 0.48414
3226.325 | 0.04795 | 3226.325 | 0.25962 | 3477.025 | 0.48531
3228.253 | 0.04806 | 3228.253 | 0.26003 | 3478.954 | 0.48561
3230.182 | 0.04797 | 3230.182 | 0.26016 | 3480.882 | 0.48584
3232.11 | 0.04764 | 3232.11 | 0.26039 | 3482.811 | 0.48711
3234.039 | 0.04801 | 3234.039 | 0.26054 | 3484.739 | 0.48795
3235.967 | 0.04789 | 3235.967 | 0.26044 | 3486.668 | 0.48855
3237.896 | 0.04784 | 3237.896 | 0.26077 | 3488.596 | 0.48887
3239.824 | 0.0477 | 3239.824 | 0.26108 | 3490.525 | 0.49008
3241.752 | 0.04747 | 3241.752 | 0.26127 | 3492.453 | 0.49066
3243.681 | 0.04732 | 3243.681 | 0.2614 | 3494.382 | 0.49158
3245.609 | 0.04779 | 3245.609 | 0.26172 | 3496.31 | 0.49259
3247.538 | 0.04823 | 3247.538 | 0.26233 | 3498.239 | 0.49361
3249.466 | 0.04802 | 3249.466 | 0.26264 | 3500.167 | 0.49426
3251.395 | 0.04769 | 3251.395 | 0.2629 | 3502.095 | 0.49452
3253.323 | 0.04754 | 3253.323 | 0.26289 | 3504.024 | 0.49548
3255.252 | 0.04771 | 3255.252 | 0.2631 | 3505.952 | 0.49655
3257.18 | 0.04771 | 3257.18 | 0.26323 | 3507.881 | 0.49687
3259.109 | 0.04758 | 3259.109 | 0.26337 | 3509.809 | 0.49808
3261.037 | 0.04791 | 3261.037 | 0.26359 | 3511.738 | 0.49959
3262.966 | 0.04774 | 3262.966 | 0.26357 | 3513.666 | 0.50086
3264.894 | 0.04775 | 3264.894 | 0.26402 | 3515.595 | 0.50083
3266.823 | 0.0476 | 3266.823 | 0.26433 | 3517.523 | 0.50128
3268.751 | 0.04728 | 3268.751 | 0.26474 | 3519.452 | 0.50196
3270.679 | 0.04725 | 3270.679 | 0.265 | 3521.38 | 0.50251
3272.608 | 0.0471 | 3272.608 | 0.26503 | 3523.309 | 0.50299
3274.536 | 0.04766 | 3274.536 | 0.2654 | 3525.237 | 0.50348
3276.465 | 0.04777 | 3276.465 | 0.2653 | 3527.166 | 0.50423
3278.393 | 0.04785 | 3278.393 | 0.26536 | 3529.094 | 0.50574
3280.322 | 0.04764 | 3280.322 | 0.26539 | 3531.022 | 0.50734
3282.25 | 0.04765 | 3282.25 | 0.26558 | 3532.951 | 0.50847
3284.179 | 0.04798 | 3284.179 | 0.26587 | 3534.879 | 0.5087
3286.107 | 0.04765 | 3286.107 | 0.26615 | 3536.808 | 0.50951
3288.036 | 0.0475 | 3288.036 | 0.26626 | 3538.736 | 0.51048
3289.964 | 0.04724 | 3289.964 | 0.26647 | 3540.665 | 0.51146
3291.893 | 0.04764 | 3291.893 | 0.26687 | 3542.593 | 0.51138
3293.821 | 0.04797 | 3293.821 | 0.26697 | 3544.522 | 0.51139
3295.75 | 0.04767 | 3295.75 | 0.26711 | 3546.45 | 0.5121
3297.678 | 0.048 | 3297.678 | 0.26737 | 3548.379 | 0.51355
3299.606 | 0.04782 | 3299.606 | 0.26732 | 3550.307 | 0.5143
3301.535 | 0.04773 | 3301.535 | 0.26765 | 3552.236 | 0.51439
3303.463 | 0.04742 | 3303.463 | 0.26763 | 3554.164 | 0.51551
3305.392 | 0.04752 | 3305.392 | 0.26779 | 3556.093 | 0.51667
3307.32 | 0.04752 | 3307.32 | 0.26783 | 3558.021 | 0.51766
3309.249 | 0.04808 | 3309.249 | 0.26819 | 3559.949 | 0.51809
3311.177 | 0.04814 | 3311.177 | 0.2686 | 3561.878 | 0.51782
3313.106 | 0.04803 | 3313.106 | 0.26863 | 3563.806 | 0.51665
3315.034 | 0.04821 | 3315.034 | 0.26838 | 3565.735 | 0.51456
3316.963 | 0.04792 | 3316.963 | 0.26846 | 3567.663 | 0.51736
3318.891 | 0.04798 | 3318.891 | 0.26854 | 3569.592 | 0.52062
3320.82 | 0.04801 | 3320.82 | 0.26871 | 3571.52 | 0.52182
3322.748 | 0.04777 | 3322.748 | 0.2689 | 3573.449 | 0.52253
3324.677 | 0.04794 | 3324.677 | 0.26895 | 3575.377 | 0.52297
3326.605 | 0.04811 | 3326.605 | 0.26904 | 3577.306 | 0.52321
3328.533 | 0.0484 | 3328.533 | 0.26955 | 3579.234 | 0.52364
3330.462 | 0.04815 | 3330.462 | 0.26935 | 3581.163 | 0.52406
3332.39 | 0.04805 | 3332.39 | 0.26955 | 3583.091 | 0.52355
3334.319 | 0.04766 | 3334.319 | 0.26976 | 3585.02 | 0.52289
3336.247 | 0.04795 | 3336.247 | 0.27015 | 3586.948 | 0.52321
3338.176 | 0.04848 | 3338.176 | 0.27038 | 3588.876 | 0.52612
3340.104 | 0.04822 | 3340.104 | 0.27029 | 3590.805 | 0.52758
3342.033 | 0.04821 | 3342.033 | 0.27013 | 3592.733 | 0.52693
3343.961 | 0.04819 | 3343.961 | 0.27011 | 3594.662 | 0.52714
3345.89 | 0.04836 | 3345.89 | 0.27047 | 3596.59 | 0.52748
3347.818 | 0.04827 | 3347.818 | 0.2706 | 3598.519 | 0.52772
3349.747 | 0.04829 | 3349.747 | 0.27068 | 3600.447 | 0.52847
3351.675 | 0.04865 | 3351.675 | 0.27096 | 3602.376 | 0.52998
3353.604 | 0.04829 | 3353.604 | 0.27089 | 3604.304 | 0.53025
3355.532 | 0.04859 | 3355.532 | 0.27116 | 3606.233 | 0.52952
3357.46 | 0.04854 | 3357.46 | 0.27121 | 3608.161 | 0.5306
3359.389 | 0.0483 | 3359.389 | 0.27131 | 3610.09 | 0.53174
3361.317 | 0.04828 | 3361.317 | 0.27137 | 3612.018 | 0.53127
3363.246 | 0.04803 | 3363.246 | 0.27165 | 3613.947 | 0.53195
3365.174 | 0.04827 | 3365.174 | 0.27182 | 3615.875 | 0.53231
3367.103 | 0.04846 | 3367.103 | 0.27177 | 3617.803 | 0.53305
3369.031 | 0.04877 | 3369.031 | 0.27193 | 3619.732 | 0.53461
3370.96 | 0.04876 | 3370.96 | 0.27193 | 3621.66 | 0.53676
3372.888 | 0.04872 | 3372.888 | 0.27229 | 3623.589 | 0.53697
3374.817 | 0.04879 | 3374.817 | 0.27255 | 3625.517 | 0.53558
3376.745 | 0.04881 | 3376.745 | 0.27259 | 3627.446 | 0.53544
3378.674 | 0.049 | 3378.674 | 0.27319 | 3629.374 | 0.53967
3380.602 | 0.04875 | 3380.602 | 0.27309 | 3631.303 | 0.54131
3382.531 | 0.04869 | 3382.531 | 0.27305 | 3633.231 | 0.54174
3384.459 | 0.0489 | 3384.459 | 0.2733 | 3635.16 | 0.54321
3386.387 | 0.04927 | 3386.387 | 0.27371 | 3637.088 | 0.54446
3388.316 | 0.04897 | 3388.316 | 0.27367 | 3639.017 | 0.54522
3390.244 | 0.04825 | 3390.244 | 0.27407 | 3640.945 | 0.54615
3392.173 | 0.04904 | 3392.173 | 0.27423 | 3642.874 | 0.54616
3394.101 | 0.04947 | 3394.101 | 0.27418 | 3644.802 | 0.54545
3396.03 | 0.04915 | 3396.03 | 0.27423 | 3646.73 | 0.54262
3397.958 | 0.04929 | 3397.958 | 0.27443 | 3648.659 | 0.54278
3399.887 | 0.04919 | 3399.887 | 0.27472 | 3650.587 | 0.54837
3401.815 | 0.04962 | 3401.815 | 0.27469 | 3652.516 | 0.55154
3403.744 | 0.04991 | 3403.744 | 0.27466 | 3654.444 | 0.55192
3405.672 | 0.05013 | 3405.672 | 0.27485 | 3656.373 | 0.55475
3407.601 | 0.04977 | 3407.601 | 0.27487 | 3658.301 | 0.55595
3409.529 | 0.04994 | 3409.529 | 0.2755 | 3660.23 | 0.55692
3411.458 | 0.04987 | 3411.458 | 0.2755 | 3662.158 | 0.55766
3413.386 | 0.05032 | 3413.386 | 0.27589 | 3664.087 | 0.55783
3415.314 | 0.05037 | 3415.314 | 0.276 | 3666.015 | 0.55723
3417.243 | 0.0496 | 3417.243 | 0.27597 | 3667.944 | 0.55693
3419.171 | 0.0486 | 3419.171 | 0.27583 | 3669.872 | 0.55733
3421.1 | 0.04865 | 3421.1 | 0.27594 | 3671.801 | 0.55862
3423.028 | 0.05008 | 3423.028 | 0.27645 | 3673.729 | 0.55778
3424.957 | 0.05057 | 3424.957 | 0.27653 | 3675.657 | 0.56163
3426.885 | 0.05042 | 3426.885 | 0.2768 | 3677.586 | 0.56407
3428.814 | 0.05045 | 3428.814 | 0.27708 | 3679.514 | 0.56566
3430.742 | 0.05043 | 3430.742 | 0.27707 | 3681.443 | 0.56695
3432.671 | 0.05096 | 3432.671 | 0.27748 | 3683.371 | 0.56748
3434.599 | 0.05118 | 3434.599 | 0.27772 | 3685.3 | 0.56595
3436.528 | 0.05148 | 3436.528 | 0.27821 | 3687.228 | 0.56691
3438.456 | 0.05148 | 3438.456 | 0.27835 | 3689.157 | 0.56843
3440.385 | 0.05098 | 3440.385 | 0.2785 | 3691.085 | 0.57122
3442.313 | 0.0505 | 3442.313 | 0.27858 | 3693.014 | 0.57346
3444.241 | 0.05001 | 3444.241 | 0.27889 | 3694.942 | 0.57503
3446.17 | 0.0491 | 3446.17 | 0.27853 | 3696.871 | 0.57637
3448.098 | 0.05046 | 3448.098 | 0.27885 | 3698.799 | 0.57773
3450.027 | 0.05218 | 3450.027 | 0.27995 | 3700.728 | 0.57961
3451.955 | 0.05259 | 3451.955 | 0.28041 | 3702.656 | 0.58283
3453.884 | 0.05266 | 3453.884 | 0.28075 | 3704.584 | 0.5845
3455.812 | 0.0527 | 3455.812 | 0.28095 | 3706.513 | 0.58596
3457.741 | 0.05244 | 3457.741 | 0.28121 | 3708.441 | 0.58722
3459.669 | 0.05237 | 3459.669 | 0.28166 | 3710.37 | 0.59028
3461.598 | 0.05185 | 3461.598 | 0.2816 | 3712.298 | 0.5968
3463.526 | 0.05247 | 3463.526 | 0.28226 | 3714.227 | 0.60098
3465.455 | 0.0526 | 3465.455 | 0.28246 | 3716.155 | 0.60409
3467.383 | 0.05298 | 3467.383 | 0.28294 | 3718.084 | 0.60859
3469.312 | 0.05392 | 3469.312 | 0.28356 | 3720.012 | 0.61281
3471.24 | 0.05398 | 3471.24 | 0.28378 | 3721.941 | 0.61845
3473.168 | 0.05377 | 3473.168 | 0.28391 | 3723.869 | 0.62456
3475.097 | 0.05377 | 3475.097 | 0.28408 | 3725.798 | 0.63336
3477.025 | 0.05416 | 3477.025 | 0.28455 | 3727.726 | 0.64381
3478.954 | 0.0533 | 3478.954 | 0.28464 | 3729.655 | 0.65166
3480.882 | 0.05236 | 3480.882 | 0.28467 | 3731.583 | 0.66162
3482.811 | 0.0535 | 3482.811 | 0.28563 | 3733.511 | 0.66962
3484.739 | 0.05416 | 3484.739 | 0.28661 | 3735.44 | 0.6787
3486.668 | 0.05411 | 3486.668 | 0.28697 | 3737.368 | 0.68519
3488.596 | 0.05452 | 3488.596 | 0.28699 | 3739.297 | 0.68026
3490.525 | 0.05573 | 3490.525 | 0.28792 | 3741.225 | 0.66288
3492.453 | 0.05589 | 3492.453 | 0.28857 | 3743.154 | 0.63882
3494.382 | 0.05522 | 3494.382 | 0.28868 | 3745.082 | 0.56761
3496.31 | 0.05544 | 3496.31 | 0.28893 | 3747.011 | 0.52527
3498.239 | 0.05598 | 3498.239 | 0.28985 | 3748.939 | 0.49834
3500.167 | 0.05464 | 3500.167 | 0.28995 | 3750.868 | 0.47428
3502.095 | 0.05237 | 3502.095 | 0.28933 | 3752.796 | 0.46073
3504.024 | 0.05421 | 3504.024 | 0.29008 | 3754.725 | 0.45138
3505.952 | 0.05642 | 3505.952 | 0.29173 | 3756.653 | 0.44365
3507.881 | 0.05523 | 3507.881 | 0.29202 | 3758.582 | 0.43812
3509.809 | 0.05548 | 3509.809 | 0.29234 | 3760.51 | 0.4337
3511.738 | 0.05735 | 3511.738 | 0.29336 | 3762.438 | 0.42983
3513.666 | 0.05898 | 3513.666 | 0.29472 | 3764.367 | 0.42547
3515.595 | 0.0593 | 3515.595 | 0.29503 | 3766.295 | 0.42165
3517.523 | 0.059 | 3517.523 | 0.2953 | 3768.224 | 0.41875
3519.452 | 0.05841 | 3519.452 | 0.29574 | 3770.152 | 0.41744
3521.38 | 0.05614 | 3521.38 | 0.29533 | 3772.081 | 0.41572
3523.309 | 0.05509 | 3523.309 | 0.29494 | 3774.009 | 0.4136
3525.237 | 0.05532 | 3525.237 | 0.29576 | 3775.938 | 0.41089
3527.166 | 0.0549 | 3527.166 | 0.29644 | 3777.866 | 0.40896
3529.094 | 0.05686 | 3529.094 | 0.29772 | 3779.795 | 0.40747
3531.022 | 0.05988 | 3531.022 | 0.29918 | 3781.723 | 0.40623
3532.951 | 0.06116 | 3532.951 | 0.30015 | 3783.652 | 0.40438
3534.879 | 0.06013 | 3534.879 | 0.30038 | 3785.58 | 0.40307
3536.808 | 0.06127 | 3536.808 | 0.30106 | 3787.509 | 0.40254
3538.736 | 0.0626 | 3538.736 | 0.30195 | 3789.437 | 0.40177
3540.665 | 0.06197 | 3540.665 | 0.30259 | 3791.365 | 0.40006
3542.593 | 0.05858 | 3542.593 | 0.30171 | 3793.294 | 0.39848
3544.522 | 0.05614 | 3544.522 | 0.30096 | 3795.222 | 0.39719
3546.45 | 0.05827 | 3546.45 | 0.30178 | 3797.151 | 0.39489
3548.379 | 0.06131 | 3548.379 | 0.30377 | 3799.079 | 0.39262
3550.307 | 0.06094 | 3550.307 | 0.30444 | 3801.008 | 0.39358
3552.236 | 0.06063 | 3552.236 | 0.30439 | 3802.936 | 0.39287
3554.164 | 0.06402 | 3554.164 | 0.30593 | 3804.865 | 0.39155
3556.093 | 0.06541 | 3556.093 | 0.30694 | 3806.793 | 0.3937
3558.021 | 0.06481 | 3558.021 | 0.30709 | 3808.722 | 0.39387
3559.949 | 0.06375 | 3559.949 | 0.30716 | 3810.65 | 0.39221
3561.878 | 0.06214 | 3561.878 | 0.30674 | 3812.579 | 0.39027
3563.806 | 0.05763 | 3563.806 | 0.30548 | 3814.507 | 0.38976
3565.735 | 0.05173 | 3565.735 | 0.30344 | 3816.436 | 0.39001
3567.663 | 0.0587 | 3567.663 | 0.3064 | 3818.364 | 0.38691
3569.592 | 0.06639 | 3569.592 | 0.31036 | 3820.292 | 0.38708
3571.52 | 0.06859 | 3571.52 | 0.31173 | 3822.221 | 0.38881
3573.449 | 0.06866 | 3573.449 | 0.31195 | 3824.149 | 0.38794
3575.377 | 0.06878 | 3575.377 | 0.31196 | 3826.078 | 0.38762
3577.306 | 0.06983 | 3577.306 | 0.31277 | 3828.006 | 0.3873
3579.234 | 0.07082 | 3579.234 | 0.31336 | 3829.935 | 0.38686
3581.163 | 0.07248 | 3581.163 | 0.31399 | 3831.863 | 0.3861
3583.091 | 0.07254 | 3583.091 | 0.31368 | 3833.792 | 0.38436
3585.02 | 0.07037 | 3585.02 | 0.31268 | 3835.72 | 0.38311
3586.948 | 0.07039 | 3586.948 | 0.31228 | 3837.649 | 0.38356
3588.876 | 0.07904 | 3588.876 | 0.31607 | 3839.577 | 0.38268
3590.805 | 0.08102 | 3590.805 | 0.31717 | 3841.506 | 0.38366
3592.733 | 0.07935 | 3592.733 | 0.31598 | 3843.434 | 0.38521
3594.662 | 0.07938 | 3594.662 | 0.31588 | 3845.363 | 0.38484
3596.59 | 0.08104 | 3596.59 | 0.3168 | 3847.291 | 0.38303
3598.519 | 0.08136 | 3598.519 | 0.317 | 3849.219 | 0.37982
3600.447 | 0.08313 | 3600.447 | 0.31754 | 3851.148 | 0.37736
3602.376 | 0.08541 | 3602.376 | 0.3195 | 3853.076 | 0.38103
3604.304 | 0.0844 | 3604.304 | 0.32054 | 3855.005 | 0.38424
3606.233 | 0.07965 | 3606.233 | 0.31964 | 3856.933 | 0.38067
3608.161 | 0.07969 | 3608.161 | 0.32028 | 3858.862 | 0.3796
3610.09 | 0.07622 | 3610.09 | 0.3216 | 3860.79 | 0.37837
3612.018 | 0.06847 | 3612.018 | 0.32019 | 3862.719 | 0.37705
3613.947 | 0.06859 | 3613.947 | 0.32021 | 3864.647 | 0.37722
3615.875 | 0.07354 | 3615.875 | 0.32059 | 3866.576 | 0.37653
3617.803 | 0.07642 | 3617.803 | 0.32126 | 3868.504 | 0.37556
3619.732 | 0.08391 | 3619.732 | 0.32318 | 3870.433 | 0.37544
3621.66 | 0.09203 | 3621.66 | 0.32565 | 3872.361 | 0.37429
3623.589 | 0.09464 | 3623.589 | 0.32645 | 3874.29 | 0.37511
3625.517 | 0.09319 | 3625.517 | 0.32545 | 3876.218 | 0.37498
3627.446 | 0.09433 | 3627.446 | 0.32589 | 3878.146 | 0.37406
3629.374 | 0.09821 | 3629.374 | 0.32964 | 3880.075 | 0.37305
3631.303 | 0.09242 | 3631.303 | 0.33027 | 3882.003 | 0.37142
3633.231 | 0.09004 | 3633.231 | 0.33033 | 3883.932 | 0.37071
3635.16 | 0.0898 | 3635.16 | 0.33232 | 3885.86 | 0.37262
3637.088 | 0.08782 | 3637.088 | 0.33293 | 3887.789 | 0.37098
3639.017 | 0.08602 | 3639.017 | 0.33329 | 3889.717 | 0.36974
3640.945 | 0.08413 | 3640.945 | 0.33382 | 3891.646 | 0.36956
3642.874 | 0.08135 | 3642.874 | 0.33362 | 3893.574 | 0.36904
3644.802 | 0.07604 | 3644.802 | 0.33304 | 3895.503 | 0.36787
3646.73 | 0.06558 | 3646.73 | 0.33002 | 3897.431 | 0.36671
3648.659 | 0.06349 | 3648.659 | 0.32945 | 3899.36 | 0.36573
3650.587 | 0.07578 | 3650.587 | 0.33508 | 3901.288 | 0.36482
3652.516 | 0.08153 | 3652.516 | 0.33943 | 3903.217 | 0.36464
3654.444 | 0.0838 | 3654.444 | 0.3402 | 3905.145 | 0.36573
3656.373 | 0.08655 | 3656.373 | 0.34288 | 3907.073 | 0.36612
3658.301 | 0.0871 | 3658.301 | 0.34364 | 3909.002 | 0.36567
3660.23 | 0.08866 | 3660.23 | 0.34451 | 3910.93 | 0.36473
3662.158 | 0.09028 | 3662.158 | 0.34583 | 3912.859 | 0.3641
3664.087 | 0.09047 | 3664.087 | 0.34646 | 3914.787 | 0.36294
3666.015 | 0.08795 | 3666.015 | 0.34581 | 3916.716 | 0.36196
3667.944 | 0.08451 | 3667.944 | 0.34512 | 3918.644 | 0.36165
3669.872 | 0.08706 | 3669.872 | 0.34608 | 3920.573 | 0.36169
3671.801 | 0.08774 | 3671.801 | 0.3484 | 3922.501 | 0.36047
3673.729 | 0.08511 | 3673.729 | 0.3469 | 3924.43 | 0.35944
3675.657 | 0.09046 | 3675.657 | 0.34979 | 3926.358 | 0.35976
3677.586 | 0.09089 | 3677.586 | 0.35187 | 3928.287 | 0.35912
3679.514 | 0.09587 | 3679.514 | 0.35284 | 3930.215 | 0.35827
3681.443 | 0.10154 | 3681.443 | 0.35503 | 3932.144 | 0.35851
3683.371 | 0.10389 | 3683.371 | 0.35606 | 3934.072 | 0.35856
3685.3 | 0.10494 | 3685.3 | 0.35556 | 3936 | 0.35847
3687.228 | 0.10713 | 3687.228 | 0.35707 | 3937.929 | 0.35782
3689.157 | 0.10341 | 3689.157 | 0.35616 | 3939.857 | 0.35684
3691.085 | 0.11198 | 3691.085 | 0.35899 | 3941.786 | 0.35594
3693.014 | 0.11905 | 3693.014 | 0.36253 | 3943.714 | 0.35577
3694.942 | 0.12357 | 3694.942 | 0.36439 | 3945.643 | 0.35558
3696.871 | 0.12741 | 3696.871 | 0.36649 | 3947.571 | 0.35495
3698.799 | 0.12961 | 3698.799 | 0.36823 | 3949.5 | 0.35453
3700.728 | 0.12974 | 3700.728 | 0.37003 | 3951.428 | 0.35478
3702.656 | 0.13489 | 3702.656 | 0.37365 | 3953.357 | 0.35469
3704.584 | 0.13662 | 3704.584 | 0.37551 | 3955.285 | 0.3542
3706.513 | 0.13597 | 3706.513 | 0.37711 | 3957.214 | 0.35377
3708.441 | 0.13094 | 3708.441 | 0.37827 | 3959.142 | 0.35334
3710.37 | 0.12704 | 3710.37 | 0.37967 | 3961.071 | 0.35271
3712.298 | 0.13211 | 3712.298 | 0.38685 | 3962.999 | 0.35253
3714.227 | 0.13438 | 3714.227 | 0.39252 | 3964.927 | 0.35226
3716.155 | 0.14121 | 3716.155 | 0.39593 | 3966.856 | 0.35156
3718.084 | 0.15102 | 3718.084 | 0.40063 | 3968.784 | 0.35105
3720.012 | 0.16039 | 3720.012 | 0.40556 | 3970.713 | 0.35084
3721.941 | 0.17046 | 3721.941 | 0.41246 | 3972.641 | 0.35003
3723.869 | 0.18229 | 3723.869 | 0.42043 | 3974.57 | 0.34963
3725.798 | 0.19768 | 3725.798 | 0.43131 | 3976.498 | 0.34972
3727.726 | 0.21195 | 3727.726 | 0.44436 | 3978.427 | 0.3496
3729.655 | 0.2212 | 3729.655 | 0.454 | 3980.355 | 0.34911
3731.583 | 0.22856 | 3731.583 | 0.46571 | 3982.284 | 0.34851
3733.511 | 0.23603 | 3733.511 | 0.47528 | 3984.212 | 0.34794
3735.44 | 0.2624 | 3735.44 | 0.48845 | 3986.141 | 0.34757
3737.368 | 0.2949 | 3737.368 | 0.5044 | 3988.069 | 0.34718
3739.297 | 0.31388 | 3739.297 | 0.50523 | 3989.998 | 0.34675
3741.225 | 0.33513 | 3741.225 | 0.49282 | 3991.926 | 0.34642
3743.154 | 0.3516 | 3743.154 | 0.47387 | 3993.854 | 0.34605
3745.082 | 0.2849 | 3745.082 | 0.40128 | 3995.783 | 0.34558
3747.011 | 0.22127 | 3747.011 | 0.35313 | 3997.711 | 0.34524
3748.939 | 0.1711 | 3748.939 | 0.32316 | 3999.64 | 0.34487
3750.868 | 0.12692 | 3750.868 | 0.29768
3752.796 | 0.10706 | 3752.796 | 0.28547
3754.725 | 0.09023 | 3754.725 | 0.27553
3756.653 | 0.08055 | 3756.653 | 0.2676
3758.582 | 0.07388 | 3758.582 | 0.26201
3760.51 | 0.0737 | 3760.51 | 0.2583
3762.438 | 0.07038 | 3762.438 | 0.25496
3764.367 | 0.06644 | 3764.367 | 0.25103
3766.295 | 0.06355 | 3766.295 | 0.24793
3768.224 | 0.06197 | 3768.224 | 0.24569
3770.152 | 0.06206 | 3770.152 | 0.24455
3772.081 | 0.06283 | 3772.081 | 0.24305
3774.009 | 0.06243 | 3774.009 | 0.24148
3775.938 | 0.05888 | 3775.938 | 0.23924
3777.866 | 0.0542 | 3777.866 | 0.23678
3779.795 | 0.05506 | 3779.795 | 0.2357
3781.723 | 0.0548 | 3781.723 | 0.23531
3783.652 | 0.05183 | 3783.652 | 0.23282
3785.58 | 0.05272 | 3785.58 | 0.23183
3787.509 | 0.05549 | 3787.509 | 0.23216
3789.437 | 0.05579 | 3789.437 | 0.23179
3791.365 | 0.0551 | 3791.365 | 0.23075
3793.294 | 0.05177 | 3793.294 | 0.22927
3795.222 | 0.04668 | 3795.222 | 0.22751
3797.151 | 0.0427 | 3797.151 | 0.22523
3799.079 | 0.04373 | 3799.079 | 0.22378
3801.008 | 0.04284 | 3801.008 | 0.22444
3802.936 | 0.04304 | 3802.936 | 0.22444
3804.865 | 0.04593 | 3804.865 | 0.22359
3806.793 | 0.05036 | 3806.793 | 0.22599
3808.722 | 0.0495 | 3808.722 | 0.22615
3810.65 | 0.04812 | 3810.65 | 0.22425
3812.579 | 0.04648 | 3812.579 | 0.22251
3814.507 | 0.04817 | 3814.507 | 0.22253
3816.436 | 0.04438 | 3816.436 | 0.22312
3818.364 | 0.03528 | 3818.364 | 0.21914
3820.292 | 0.03497 | 3820.292 | 0.21838
3822.221 | 0.0424 | 3822.221 | 0.22159
3824.149 | 0.03996 | 3824.149 | 0.21994
3826.078 | 0.03985 | 3826.078 | 0.21932
3828.006 | 0.04157 | 3828.006 | 0.21971
3829.935 | 0.04178 | 3829.935 | 0.21962
3831.863 | 0.04003 | 3831.863 | 0.21909
3833.792 | 0.03807 | 3833.792 | 0.21788
3835.72 | 0.03924 | 3835.72 | 0.21677
3837.649 | 0.03619 | 3837.649 | 0.21661
3839.577 | 0.03062 | 3839.577 | 0.21473
3841.506 | 0.03462 | 3841.506 | 0.21604
3843.434 | 0.03812 | 3843.434 | 0.21734
3845.363 | 0.04153 | 3845.363 | 0.21812
3847.291 | 0.03892 | 3847.291 | 0.21685
3849.219 | 0.03643 | 3849.219 | 0.21408
3851.148 | 0.04008 | 3851.148 | 0.21299
3853.076 | 0.05144 | 3853.076 | 0.21777
3855.005 | 0.04569 | 3855.005 | 0.2213
3856.933 | 0.03474 | 3856.933 | 0.21482
3858.862 | 0.03673 | 3858.862 | 0.21425
3860.79 | 0.03392 | 3860.79 | 0.21353
3862.719 | 0.02977 | 3862.719 | 0.21149
3864.647 | 0.03281 | 3864.647 | 0.21158
3866.576 | 0.03399 | 3866.576 | 0.21219
3868.504 | 0.03284 | 3868.504 | 0.21152
3870.433 | 0.03173 | 3870.433 | 0.21159
3872.361 | 0.02866 | 3872.361 | 0.20945
3874.29 | 0.03299 | 3874.29 | 0.21012
3876.218 | 0.03535 | 3876.218 | 0.21089
3878.146 | 0.03261 | 3878.146 | 0.20984
3880.075 | 0.02791 | 3880.075 | 0.20856
3882.003 | 0.02832 | 3882.003 | 0.20778
3883.932 | 0.03166 | 3883.932 | 0.20774
3885.86 | 0.03602 | 3885.86 | 0.21031
3887.789 | 0.03322 | 3887.789 | 0.20857
3889.717 | 0.03185 | 3889.717 | 0.20716
3891.646 | 0.02963 | 3891.646 | 0.20645
3893.574 | 0.03017 | 3893.574 | 0.20608
3895.503 | 0.02968 | 3895.503 | 0.20539
3897.431 | 0.02757 | 3897.431 | 0.20433
3899.36 | 0.02611 | 3899.36 | 0.20385
3901.288 | 0.0249 | 3901.288 | 0.20305
3903.217 | 0.02423 | 3903.217 | 0.20251
3905.145 | 0.02634 | 3905.145 | 0.20365
3907.073 | 0.02914 | 3907.073 | 0.20429
3909.002 | 0.0309 | 3909.002 | 0.20433
3910.93 | 0.03074 | 3910.93 | 0.20386
3912.859 | 0.0296 | 3912.859 | 0.20353
3914.787 | 0.0272 | 3914.787 | 0.20198
3916.716 | 0.02607 | 3916.716 | 0.20134
3918.644 | 0.02627 | 3918.644 | 0.2014
3920.573 | 0.02622 | 3920.573 | 0.20126
3922.501 | 0.02323 | 3922.501 | 0.19989
3924.43 | 0.0227 | 3924.43 | 0.19885
3926.358 | 0.0252 | 3926.358 | 0.19973
3928.287 | 0.02336 | 3928.287 | 0.19903
3930.215 | 0.02134 | 3930.215 | 0.19792
3932.144 | 0.02256 | 3932.144 | 0.1981
3934.072 | 0.02513 | 3934.072 | 0.19874
3936 | 0.02618 | 3936 | 0.19901
3937.929 | 0.02561 | 3937.929 | 0.19848
3939.857 | 0.02393 | 3939.857 | 0.19774
3941.786 | 0.02153 | 3941.786 | 0.1968
3943.714 | 0.02251 | 3943.714 | 0.19692
3945.643 | 0.02258 | 3945.643 | 0.19679
3947.571 | 0.02071 | 3947.571 | 0.19594
3949.5 | 0.02103 | 3949.5 | 0.19562
3951.428 | 0.02268 | 3951.428 | 0.19627
3953.357 | 0.02356 | 3953.357 | 0.19651
3955.285 | 0.02338 | 3955.285 | 0.19613
3957.214 | 0.02294 | 3957.214 | 0.19569
3959.142 | 0.0224 | 3959.142 | 0.19528
3961.071 | 0.02202 | 3961.071 | 0.19464
3962.999 | 0.02276 | 3962.999 | 0.19471
3964.927 | 0.02303 | 3964.927 | 0.19499
3966.856 | 0.02255 | 3966.856 | 0.19473
3968.784 | 0.02189 | 3968.784 | 0.19403
3970.713 | 0.02118 | 3970.713 | 0.1936
3972.641 | 0.02063 | 3972.641 | 0.19318
3974.57 | 0.02073 | 3974.57 | 0.19308
3976.498 | 0.02117 | 3976.498 | 0.19301
3978.427 | 0.021 | 3978.427 | 0.19288
3980.355 | 0.02045 | 3980.355 | 0.19269
3982.284 | 0.02036 | 3982.284 | 0.19245
3984.212 | 0.02066 | 3984.212 | 0.19195
3986.141 | 0.02066 | 3986.141 | 0.1916
3988.069 | 0.01997 | 3988.069 | 0.19139
3989.998 | 0.01928 | 3989.998 | 0.19115
3991.926 | 0.01907 | 3991.926 | 0.19105
3993.854 | 0.01874 | 3993.854 | 0.19075
3995.783 | 0.01879 | 3995.783 | 0.19034
3997.711 | 0.01897 | 3997.711 | 0.1903
3999.64 | 0.01884 | 3999.64 | 0.19008
|  | 4001.568 | 0.04224

## Pyridine studies
SBA-15 | PrSO3H (0.1ML)SBA-15 |  | PrSO3H (0.2ML)SBA-15 |  | PrSO3H (0.5ML)SBA-15 |  | PrSO3H (1ML)SBA-15 |  | Oc/PrSO3H (0.1ML)SBA-15 |  | Oc/PrSO3H (0.2ML)SBA-15 |  | Oc/PrSO3H (0.5ML)SBA-15 |  | Oc/PrSO3H (1ML)SBA-15
| 649.8933 | 0.45191 | 649.8933 | 0.57047 | 649.8933 | 0.59744 | 649.8933 | 0.68473 | 649.8933 | 0.78468 | 649.8933 | 0.86509 | 649.8933 | 0.95225 | 649.8933 | 1.04674
| 650.3754 | 0.44882 | 650.3754 | 0.56994 | 650.3754 | 0.59688 | 650.3754 | 0.68399 | 650.3754 | 0.78258 | 650.3754 | 0.86409 | 650.3754 | 0.95057 | 650.3754 | 1.04501
| 650.8575 | 0.4472 | 650.8575 | 0.56872 | 650.8575 | 0.59695 | 650.8575 | 0.6828 | 650.8575 | 0.78181 | 650.8575 | 0.86347 | 650.8575 | 0.95042 | 650.8575 | 1.04335
| 651.3397 | 0.44761 | 651.3397 | 0.56706 | 651.3397 | 0.59784 | 651.3397 | 0.68135 | 651.3397 | 0.7826 | 651.3397 | 0.86319 | 651.3397 | 0.95189 | 651.3397 | 1.04241
| 651.8218 | 0.45014 | 651.8218 | 0.56531 | 651.8218 | 0.59947 | 651.8218 | 0.67971 | 651.8218 | 0.78474 | 651.8218 | 0.86328 | 651.8218 | 0.95463 | 651.8218 | 1.04254
| 652.3039 | 0.45423 | 652.3039 | 0.56376 | 652.3039 | 0.60142 | 652.3039 | 0.67782 | 652.3039 | 0.78764 | 652.3039 | 0.86376 | 652.3039 | 0.95793 | 652.3039 | 1.04364
| 652.786 | 0.4588 | 652.786 | 0.56259 | 652.786 | 0.603 | 652.786 | 0.67556 | 652.786 | 0.79049 | 652.786 | 0.86456 | 652.786 | 0.96096 | 652.786 | 1.0452
| 653.2681 | 0.4626 | 653.2681 | 0.56187 | 653.2681 | 0.60345 | 653.2681 | 0.67287 | 653.2681 | 0.79253 | 653.2681 | 0.86553 | 653.2681 | 0.96308 | 653.2681 | 1.04654
| 653.7502 | 0.46462 | 653.7502 | 0.56164 | 653.7502 | 0.60231 | 653.7502 | 0.66984 | 653.7502 | 0.79333 | 653.7502 | 0.86653 | 653.7502 | 0.96413 | 653.7502 | 1.04715
| 654.2324 | 0.46447 | 654.2324 | 0.562 | 654.2324 | 0.59965 | 654.2324 | 0.66674 | 654.2324 | 0.79287 | 654.2324 | 0.8675 | 654.2324 | 0.96442 | 654.2324 | 1.04685
| 654.7145 | 0.4625 | 654.7145 | 0.56303 | 654.7145 | 0.59602 | 654.7145 | 0.66397 | 654.7145 | 0.79146 | 654.7145 | 0.86848 | 654.7145 | 0.96454 | 654.7145 | 1.0458
| 655.1966 | 0.45961 | 655.1966 | 0.56477 | 655.1966 | 0.59233 | 655.1966 | 0.66189 | 655.1966 | 0.7895 | 655.1966 | 0.86957 | 655.1966 | 0.96504 | 655.1966 | 1.04437
| 655.6787 | 0.45685 | 655.6787 | 0.56707 | 655.6787 | 0.58948 | 655.6787 | 0.66075 | 655.6787 | 0.78725 | 655.6787 | 0.87082 | 655.6787 | 0.96608 | 655.6787 | 1.04289
| 656.1608 | 0.45506 | 656.1608 | 0.56956 | 656.1608 | 0.58801 | 656.1608 | 0.66058 | 656.1608 | 0.78475 | 656.1608 | 0.87219 | 656.1608 | 0.96739 | 656.1608 | 1.04147
| 656.6429 | 0.45461 | 656.6429 | 0.57168 | 656.6429 | 0.58802 | 656.6429 | 0.66121 | 656.6429 | 0.78186 | 656.6429 | 0.87347 | 656.6429 | 0.96834 | 656.6429 | 1.04002
| 657.1251 | 0.45528 | 657.1251 | 0.57288 | 657.1251 | 0.58912 | 657.1251 | 0.66232 | 657.1251 | 0.77844 | 657.1251 | 0.8744 | 657.1251 | 0.96832 | 657.1251 | 1.03835
| 657.6072 | 0.45647 | 657.6072 | 0.57281 | 657.6072 | 0.59065 | 657.6072 | 0.66352 | 657.6072 | 0.77452 | 657.6072 | 0.87469 | 657.6072 | 0.967 | 657.6072 | 1.03634
| 658.0893 | 0.45734 | 658.0893 | 0.57145 | 658.0893 | 0.59194 | 658.0893 | 0.66451 | 658.0893 | 0.77042 | 658.0893 | 0.87415 | 658.0893 | 0.96449 | 658.0893 | 1.03412
| 658.5714 | 0.45716 | 658.5714 | 0.56917 | 658.5714 | 0.59254 | 658.5714 | 0.66505 | 658.5714 | 0.76661 | 658.5714 | 0.8727 | 658.5714 | 0.96126 | 658.5714 | 1.03204
| 659.0535 | 0.45549 | 659.0535 | 0.56653 | 659.0535 | 0.59228 | 659.0535 | 0.66502 | 659.0535 | 0.76356 | 659.0535 | 0.87035 | 659.0535 | 0.95785 | 659.0535 | 1.03055
| 659.5356 | 0.4523 | 659.5356 | 0.56412 | 659.5356 | 0.59127 | 659.5356 | 0.66444 | 659.5356 | 0.76155 | 659.5356 | 0.8672 | 659.5356 | 0.95459 | 659.5356 | 1.03003
| 660.0178 | 0.44798 | 660.0178 | 0.56234 | 660.0178 | 0.58976 | 660.0178 | 0.66338 | 660.0178 | 0.76055 | 660.0178 | 0.86338 | 660.0178 | 0.9515 | 660.0178 | 1.03063
| 660.4999 | 0.44323 | 660.4999 | 0.56134 | 660.4999 | 0.58802 | 660.4999 | 0.66201 | 660.4999 | 0.76026 | 660.4999 | 0.85911 | 660.4999 | 0.94834 | 660.4999 | 1.03225
| 660.982 | 0.43887 | 660.982 | 0.56104 | 660.982 | 0.58629 | 660.982 | 0.66057 | 660.982 | 0.76032 | 660.982 | 0.85469 | 660.982 | 0.94493 | 660.982 | 1.03457
| 661.4641 | 0.43569 | 661.4641 | 0.56122 | 661.4641 | 0.58473 | 661.4641 | 0.65934 | 661.4641 | 0.76047 | 661.4641 | 0.85061 | 661.4641 | 0.94133 | 661.4641 | 1.03723
| 661.9462 | 0.4342 | 661.9462 | 0.56167 | 661.9462 | 0.5835 | 661.9462 | 0.65858 | 661.9462 | 0.76072 | 661.9462 | 0.84738 | 661.9462 | 0.93804 | 661.9462 | 1.03993
| 662.4283 | 0.43458 | 662.4283 | 0.56228 | 662.4283 | 0.58275 | 662.4283 | 0.65843 | 662.4283 | 0.76125 | 662.4283 | 0.84549 | 662.4283 | 0.93577 | 662.4283 | 1.04249
| 662.9105 | 0.43653 | 662.9105 | 0.56298 | 662.9105 | 0.58258 | 662.9105 | 0.65888 | 662.9105 | 0.76232 | 662.9105 | 0.84522 | 662.9105 | 0.93522 | 662.9105 | 1.04477
| 663.3926 | 0.43942 | 663.3926 | 0.56379 | 663.3926 | 0.58303 | 663.3926 | 0.65972 | 663.3926 | 0.76402 | 663.3926 | 0.84647 | 663.3926 | 0.93665 | 663.3926 | 1.04669
| 663.8747 | 0.4424 | 663.8747 | 0.56464 | 663.8747 | 0.58397 | 663.8747 | 0.66065 | 663.8747 | 0.76616 | 663.8747 | 0.84881 | 663.8747 | 0.93975 | 663.8747 | 1.04809
| 664.3568 | 0.44473 | 664.3568 | 0.56542 | 664.3568 | 0.5852 | 664.3568 | 0.66135 | 664.3568 | 0.76829 | 664.3568 | 0.85156 | 664.3568 | 0.94374 | 664.3568 | 1.04879
| 664.8389 | 0.44592 | 664.8389 | 0.56597 | 664.8389 | 0.58646 | 664.8389 | 0.66163 | 664.8389 | 0.76985 | 664.8389 | 0.85402 | 664.8389 | 0.94761 | 664.8389 | 1.04864
| 665.321 | 0.44591 | 665.321 | 0.56614 | 665.321 | 0.58753 | 665.321 | 0.66145 | 665.321 | 0.77044 | 665.321 | 0.85569 | 665.321 | 0.95048 | 665.321 | 1.04762
| 665.8032 | 0.44498 | 665.8032 | 0.56588 | 665.8032 | 0.58829 | 665.8032 | 0.66095 | 665.8032 | 0.76997 | 665.8032 | 0.85638 | 665.8032 | 0.95194 | 665.8032 | 1.04592
| 666.2853 | 0.44366 | 666.2853 | 0.56526 | 666.2853 | 0.58876 | 666.2853 | 0.66043 | 666.2853 | 0.76877 | 666.2853 | 0.85629 | 666.2853 | 0.95211 | 666.2853 | 1.04394
| 666.7674 | 0.44252 | 666.7674 | 0.5645 | 666.7674 | 0.58909 | 666.7674 | 0.66021 | 666.7674 | 0.76756 | 666.7674 | 0.85591 | 666.7674 | 0.95167 | 666.7674 | 1.04224
| 667.2495 | 0.44199 | 667.2495 | 0.56392 | 667.2495 | 0.58946 | 667.2495 | 0.66053 | 667.2495 | 0.76718 | 667.2495 | 0.85587 | 667.2495 | 0.95154 | 667.2495 | 1.04129
| 667.7316 | 0.44213 | 667.7316 | 0.56373 | 667.7316 | 0.59002 | 667.7316 | 0.66131 | 667.7316 | 0.76808 | 667.7316 | 0.85659 | 667.7316 | 0.95243 | 667.7316 | 1.04125
| 668.2137 | 0.44266 | 668.2137 | 0.5638 | 668.2137 | 0.59083 | 668.2137 | 0.6621 | 668.2137 | 0.76975 | 668.2137 | 0.85803 | 668.2137 | 0.95423 | 668.2137 | 1.04166
| 668.6959 | 0.44317 | 668.6959 | 0.56378 | 668.6959 | 0.59178 | 668.6959 | 0.66234 | 668.6959 | 0.77098 | 668.6959 | 0.85969 | 668.6959 | 0.95611 | 668.6959 | 1.04168
| 669.178 | 0.44333 | 669.178 | 0.56352 | 669.178 | 0.59274 | 669.178 | 0.66193 | 669.178 | 0.77105 | 669.178 | 0.86104 | 669.178 | 0.95745 | 669.178 | 1.0409
| 669.6601 | 0.44308 | 669.6601 | 0.56317 | 669.6601 | 0.59362 | 669.6601 | 0.66127 | 669.6601 | 0.7703 | 669.6601 | 0.86188 | 669.6601 | 0.95842 | 669.6601 | 1.03959
| 670.1422 | 0.44252 | 670.1422 | 0.56292 | 670.1422 | 0.59439 | 670.1422 | 0.66088 | 670.1422 | 0.76936 | 670.1422 | 0.86229 | 670.1422 | 0.95935 | 670.1422 | 1.03813
| 670.6243 | 0.44179 | 670.6243 | 0.56277 | 670.6243 | 0.59501 | 670.6243 | 0.66099 | 670.6243 | 0.76868 | 670.6243 | 0.86245 | 670.6243 | 0.9604 | 670.6243 | 1.03667
| 671.1064 | 0.44086 | 671.1064 | 0.56258 | 671.1064 | 0.5954 | 671.1064 | 0.66155 | 671.1064 | 0.76846 | 671.1064 | 0.86254 | 671.1064 | 0.96147 | 671.1064 | 1.03513
| 671.5886 | 0.43962 | 671.5886 | 0.56218 | 671.5886 | 0.59547 | 671.5886 | 0.66235 | 671.5886 | 0.76877 | 671.5886 | 0.86268 | 671.5886 | 0.9624 | 671.5886 | 1.03336
| 672.0707 | 0.43786 | 672.0707 | 0.56146 | 672.0707 | 0.59514 | 672.0707 | 0.66305 | 672.0707 | 0.76961 | 672.0707 | 0.86288 | 672.0707 | 0.96297 | 672.0707 | 1.03123
| 672.5528 | 0.43548 | 672.5528 | 0.56045 | 672.5528 | 0.59444 | 672.5528 | 0.66337 | 672.5528 | 0.77089 | 672.5528 | 0.86302 | 672.5528 | 0.96302 | 672.5528 | 1.02874
| 673.0349 | 0.43257 | 673.0349 | 0.55937 | 673.0349 | 0.59354 | 673.0349 | 0.66318 | 673.0349 | 0.77245 | 673.0349 | 0.86297 | 673.0349 | 0.96253 | 673.0349 | 1.02606
| 673.517 | 0.42947 | 673.517 | 0.55855 | 673.517 | 0.59278 | 673.517 | 0.66256 | 673.517 | 0.77413 | 673.517 | 0.86263 | 673.517 | 0.96171 | 673.517 | 1.02349
| 673.9991 | 0.42669 | 673.9991 | 0.55834 | 673.9991 | 0.59255 | 673.9991 | 0.6618 | 673.9991 | 0.77579 | 673.9991 | 0.86199 | 673.9991 | 0.96094 | 673.9991 | 1.02143
| 674.4813 | 0.42472 | 674.4813 | 0.55895 | 674.4813 | 0.59315 | 674.4813 | 0.66126 | 674.4813 | 0.77737 | 674.4813 | 0.8612 | 674.4813 | 0.96066 | 674.4813 | 1.02024
| 674.9634 | 0.42386 | 674.9634 | 0.56035 | 674.9634 | 0.59463 | 674.9634 | 0.66124 | 674.9634 | 0.77877 | 674.9634 | 0.86047 | 674.9634 | 0.96109 | 674.9634 | 1.0201
| 675.4455 | 0.42417 | 675.4455 | 0.56226 | 675.4455 | 0.59675 | 675.4455 | 0.66187 | 675.4455 | 0.77991 | 675.4455 | 0.85999 | 675.4455 | 0.9621 | 675.4455 | 1.02098
| 675.9276 | 0.42542 | 675.9276 | 0.56422 | 675.9276 | 0.59897 | 675.9276 | 0.66311 | 675.9276 | 0.78063 | 675.9276 | 0.85993 | 675.9276 | 0.96324 | 675.9276 | 1.02266
| 676.4097 | 0.42723 | 676.4097 | 0.56576 | 676.4097 | 0.60066 | 676.4097 | 0.66474 | 676.4097 | 0.78081 | 676.4097 | 0.86031 | 676.4097 | 0.96383 | 676.4097 | 1.02478
| 676.8918 | 0.42922 | 676.8918 | 0.56656 | 676.8918 | 0.60128 | 676.8918 | 0.6665 | 676.8918 | 0.78039 | 676.8918 | 0.86106 | 676.8918 | 0.96326 | 676.8918 | 1.02699
| 677.374 | 0.43107 | 677.374 | 0.56655 | 677.374 | 0.60058 | 677.374 | 0.6681 | 677.374 | 0.77947 | 677.374 | 0.86204 | 677.374 | 0.96123 | 677.374 | 1.02903
| 677.8561 | 0.43261 | 677.8561 | 0.56586 | 677.8561 | 0.59868 | 677.8561 | 0.66935 | 677.8561 | 0.77825 | 677.8561 | 0.86305 | 677.8561 | 0.95792 | 677.8561 | 1.03073
| 678.3382 | 0.43377 | 678.3382 | 0.5648 | 678.3382 | 0.596 | 678.3382 | 0.67009 | 678.3382 | 0.777 | 678.3382 | 0.86387 | 678.3382 | 0.95387 | 678.3382 | 1.03201
| 678.8203 | 0.43452 | 678.8203 | 0.5636 | 678.8203 | 0.59305 | 678.8203 | 0.67021 | 678.8203 | 0.77588 | 678.8203 | 0.86428 | 678.8203 | 0.94975 | 678.8203 | 1.03277
| 679.3024 | 0.43482 | 679.3024 | 0.56243 | 679.3024 | 0.59029 | 679.3024 | 0.66967 | 679.3024 | 0.77491 | 679.3024 | 0.86406 | 679.3024 | 0.94619 | 679.3024 | 1.03292
| 679.7845 | 0.43468 | 679.7845 | 0.56129 | 679.7845 | 0.58801 | 679.7845 | 0.66843 | 679.7845 | 0.77393 | 679.7845 | 0.86311 | 679.7845 | 0.94355 | 679.7845 | 1.03233
| 680.2667 | 0.43416 | 680.2667 | 0.56015 | 680.2667 | 0.58634 | 680.2667 | 0.66655 | 680.2667 | 0.77268 | 680.2667 | 0.86139 | 680.2667 | 0.94197 | 680.2667 | 1.031
| 680.7488 | 0.43348 | 680.7488 | 0.55902 | 680.7488 | 0.58524 | 680.7488 | 0.66414 | 680.7488 | 0.77089 | 680.7488 | 0.85904 | 680.7488 | 0.94135 | 680.7488 | 1.02906
| 681.2309 | 0.43291 | 681.2309 | 0.55796 | 681.2309 | 0.5846 | 681.2309 | 0.66141 | 681.2309 | 0.76845 | 681.2309 | 0.85627 | 681.2309 | 0.9415 | 681.2309 | 1.02685
| 681.713 | 0.43276 | 681.713 | 0.55712 | 681.713 | 0.58428 | 681.713 | 0.65852 | 681.713 | 0.76543 | 681.713 | 0.85336 | 681.713 | 0.94223 | 681.713 | 1.02476
| 682.1951 | 0.43317 | 682.1951 | 0.55663 | 682.1951 | 0.58414 | 682.1951 | 0.65562 | 682.1951 | 0.7621 | 682.1951 | 0.85057 | 682.1951 | 0.94335 | 682.1951 | 1.02317
| 682.6772 | 0.4341 | 682.6772 | 0.55652 | 682.6772 | 0.58401 | 682.6772 | 0.65277 | 682.6772 | 0.75883 | 682.6772 | 0.84806 | 682.6772 | 0.94472 | 682.6772 | 1.0223
| 683.1594 | 0.43525 | 683.1594 | 0.55667 | 683.1594 | 0.58374 | 683.1594 | 0.64996 | 683.1594 | 0.75597 | 683.1594 | 0.84596 | 683.1594 | 0.94615 | 683.1594 | 1.02211
| 683.6415 | 0.43622 | 683.6415 | 0.55687 | 683.6415 | 0.58318 | 683.6415 | 0.64723 | 683.6415 | 0.7538 | 683.6415 | 0.84435 | 683.6415 | 0.94746 | 683.6415 | 1.02243
| 684.1236 | 0.43663 | 684.1236 | 0.55686 | 684.1236 | 0.58224 | 684.1236 | 0.64468 | 684.1236 | 0.75245 | 684.1236 | 0.84336 | 684.1236 | 0.94847 | 684.1236 | 1.02295
| 684.6057 | 0.43632 | 684.6057 | 0.55646 | 684.6057 | 0.58096 | 684.6057 | 0.6425 | 684.6057 | 0.75191 | 684.6057 | 0.84315 | 684.6057 | 0.94909 | 684.6057 | 1.02343
| 685.0878 | 0.43539 | 685.0878 | 0.55565 | 685.0878 | 0.5795 | 685.0878 | 0.64097 | 685.0878 | 0.75204 | 685.0878 | 0.8439 | 685.0878 | 0.94934 | 685.0878 | 1.02374
| 685.5699 | 0.43414 | 685.5699 | 0.55456 | 685.5699 | 0.57809 | 685.5699 | 0.6403 | 685.5699 | 0.75263 | 685.5699 | 0.84565 | 685.5699 | 0.94933 | 685.5699 | 1.02388
| 686.0521 | 0.4329 | 686.0521 | 0.55337 | 686.0521 | 0.57698 | 686.0521 | 0.64057 | 686.0521 | 0.75341 | 686.0521 | 0.84829 | 686.0521 | 0.94914 | 686.0521 | 1.02391
| 686.5342 | 0.4319 | 686.5342 | 0.55224 | 686.5342 | 0.57632 | 686.5342 | 0.64167 | 686.5342 | 0.75413 | 686.5342 | 0.85138 | 686.5342 | 0.94879 | 686.5342 | 1.02385
| 687.0163 | 0.43117 | 687.0163 | 0.5512 | 687.0163 | 0.57613 | 687.0163 | 0.64329 | 687.0163 | 0.75454 | 687.0163 | 0.85431 | 687.0163 | 0.94813 | 687.0163 | 1.02366
| 687.4984 | 0.43057 | 687.4984 | 0.55019 | 687.4984 | 0.57629 | 687.4984 | 0.64505 | 687.4984 | 0.75451 | 687.4984 | 0.85637 | 687.4984 | 0.94699 | 687.4984 | 1.02327
| 687.9805 | 0.42992 | 687.9805 | 0.54909 | 687.9805 | 0.57663 | 687.9805 | 0.64658 | 687.9805 | 0.75403 | 687.9805 | 0.85702 | 687.9805 | 0.94524 | 687.9805 | 1.02261
| 688.4626 | 0.42912 | 688.4626 | 0.54782 | 688.4626 | 0.577 | 688.4626 | 0.64767 | 688.4626 | 0.75321 | 688.4626 | 0.85613 | 688.4626 | 0.94299 | 688.4626 | 1.02173
| 688.9448 | 0.42822 | 688.9448 | 0.54634 | 688.9448 | 0.57732 | 688.9448 | 0.64833 | 688.9448 | 0.75226 | 688.9448 | 0.854 | 688.9448 | 0.9406 | 688.9448 | 1.02081
| 689.4269 | 0.42741 | 689.4269 | 0.54476 | 689.4269 | 0.5776 | 689.4269 | 0.64871 | 689.4269 | 0.75144 | 689.4269 | 0.85131 | 689.4269 | 0.93867 | 689.4269 | 1.02008
| 689.909 | 0.42689 | 689.909 | 0.54321 | 689.909 | 0.57789 | 689.909 | 0.64901 | 689.909 | 0.75094 | 689.909 | 0.8488 | 689.909 | 0.93777 | 689.909 | 1.01971
| 690.3911 | 0.42677 | 690.3911 | 0.5418 | 690.3911 | 0.57823 | 690.3911 | 0.64937 | 690.3911 | 0.75083 | 690.3911 | 0.84705 | 690.3911 | 0.93829 | 690.3911 | 1.01968
| 690.8732 | 0.42698 | 690.8732 | 0.54059 | 690.8732 | 0.57861 | 690.8732 | 0.64981 | 690.8732 | 0.75104 | 690.8732 | 0.84623 | 690.8732 | 0.94026 | 690.8732 | 1.01979
| 691.3553 | 0.42732 | 691.3553 | 0.53962 | 691.3553 | 0.57896 | 691.3553 | 0.65024 | 691.3553 | 0.75143 | 691.3553 | 0.84614 | 691.3553 | 0.94327 | 691.3553 | 1.01966
| 691.8375 | 0.42756 | 691.8375 | 0.53888 | 691.8375 | 0.57922 | 691.8375 | 0.65054 | 691.8375 | 0.75182 | 691.8375 | 0.8463 | 691.8375 | 0.94663 | 691.8375 | 1.01892
| 692.3196 | 0.42756 | 692.3196 | 0.53844 | 692.3196 | 0.57938 | 692.3196 | 0.65065 | 692.3196 | 0.75207 | 692.3196 | 0.84621 | 692.3196 | 0.9496 | 692.3196 | 1.01741
| 692.8017 | 0.42733 | 692.8017 | 0.53841 | 692.8017 | 0.57954 | 692.8017 | 0.65062 | 692.8017 | 0.75214 | 692.8017 | 0.8456 | 692.8017 | 0.95161 | 692.8017 | 1.01524
| 693.2838 | 0.42706 | 693.2838 | 0.53893 | 693.2838 | 0.57985 | 693.2838 | 0.65062 | 693.2838 | 0.75208 | 693.2838 | 0.84453 | 693.2838 | 0.95246 | 693.2838 | 1.01278
| 693.7659 | 0.42702 | 693.7659 | 0.54008 | 693.7659 | 0.58046 | 693.7659 | 0.65083 | 693.7659 | 0.75198 | 693.7659 | 0.8434 | 693.7659 | 0.95238 | 693.7659 | 1.01054
| 694.248 | 0.42746 | 694.248 | 0.54183 | 694.248 | 0.58145 | 694.248 | 0.65135 | 694.248 | 0.75197 | 694.248 | 0.84273 | 694.248 | 0.95184 | 694.248 | 1.009
| 694.7302 | 0.42853 | 694.7302 | 0.54396 | 694.7302 | 0.5828 | 694.7302 | 0.6522 | 694.7302 | 0.75213 | 694.7302 | 0.84297 | 694.7302 | 0.95139 | 694.7302 | 1.00846
| 695.2123 | 0.43027 | 695.2123 | 0.54617 | 695.2123 | 0.5844 | 695.2123 | 0.65327 | 695.2123 | 0.75255 | 695.2123 | 0.84438 | 695.2123 | 0.95146 | 695.2123 | 1.00899
| 695.6944 | 0.43269 | 695.6944 | 0.5481 | 695.6944 | 0.58613 | 695.6944 | 0.65444 | 695.6944 | 0.75335 | 695.6944 | 0.84689 | 695.6944 | 0.95229 | 695.6944 | 1.01051
| 696.1765 | 0.43577 | 696.1765 | 0.54949 | 696.1765 | 0.58795 | 696.1765 | 0.65564 | 696.1765 | 0.75463 | 696.1765 | 0.85023 | 696.1765 | 0.95394 | 696.1765 | 1.01284
| 696.6586 | 0.43949 | 696.6586 | 0.55026 | 696.6586 | 0.58991 | 696.6586 | 0.65694 | 696.6586 | 0.75649 | 696.6586 | 0.854 | 696.6586 | 0.95632 | 696.6586 | 1.01579
| 697.1407 | 0.44379 | 697.1407 | 0.55054 | 697.1407 | 0.59216 | 697.1407 | 0.65846 | 697.1407 | 0.75898 | 697.1407 | 0.85786 | 697.1407 | 0.95929 | 697.1407 | 1.01922
| 697.6229 | 0.44852 | 697.6229 | 0.5506 | 697.6229 | 0.59483 | 697.6229 | 0.66038 | 697.6229 | 0.762 | 697.6229 | 0.86159 | 697.6229 | 0.96267 | 697.6229 | 1.02299
| 698.105 | 0.45332 | 698.105 | 0.55072 | 698.105 | 0.59794 | 698.105 | 0.66277 | 698.105 | 0.76532 | 698.105 | 0.86509 | 698.105 | 0.96621 | 698.105 | 1.0269
| 698.5871 | 0.45775 | 698.5871 | 0.55112 | 698.5871 | 0.60132 | 698.5871 | 0.66555 | 698.5871 | 0.76856 | 698.5871 | 0.86835 | 698.5871 | 0.96964 | 698.5871 | 1.03064
| 699.0692 | 0.46136 | 699.0692 | 0.55185 | 699.0692 | 0.60461 | 699.0692 | 0.66848 | 699.0692 | 0.77137 | 699.0692 | 0.87135 | 699.0692 | 0.97262 | 699.0692 | 1.03387
| 699.5513 | 0.46386 | 699.5513 | 0.55288 | 699.5513 | 0.6074 | 699.5513 | 0.6712 | 699.5513 | 0.77347 | 699.5513 | 0.87403 | 699.5513 | 0.97485 | 699.5513 | 1.03627
| 700.0334 | 0.46526 | 700.0334 | 0.55408 | 700.0334 | 0.60934 | 700.0334 | 0.67338 | 700.0334 | 0.77479 | 700.0334 | 0.87624 | 700.0334 | 0.97611 | 700.0334 | 1.0377
| 700.5156 | 0.46589 | 700.5156 | 0.55531 | 700.5156 | 0.61026 | 700.5156 | 0.67477 | 700.5156 | 0.77545 | 700.5156 | 0.87784 | 700.5156 | 0.97634 | 700.5156 | 1.03822
| 700.9977 | 0.4662 | 700.9977 | 0.55645 | 700.9977 | 0.6102 | 700.9977 | 0.67527 | 700.9977 | 0.7757 | 700.9977 | 0.87873 | 700.9977 | 0.97565 | 700.9977 | 1.03811
| 701.4798 | 0.46654 | 701.4798 | 0.55741 | 701.4798 | 0.60938 | 701.4798 | 0.67493 | 701.4798 | 0.77576 | 701.4798 | 0.87885 | 701.4798 | 0.97423 | 701.4798 | 1.0377
| 701.9619 | 0.46702 | 701.9619 | 0.55812 | 701.9619 | 0.60806 | 701.9619 | 0.67387 | 701.9619 | 0.77573 | 701.9619 | 0.87825 | 701.9619 | 0.97223 | 701.9619 | 1.03721
| 702.444 | 0.46733 | 702.444 | 0.55854 | 702.444 | 0.60647 | 702.444 | 0.67225 | 702.444 | 0.77555 | 702.444 | 0.87703 | 702.444 | 0.96972 | 702.444 | 1.03667
| 702.9261 | 0.46698 | 702.9261 | 0.55861 | 702.9261 | 0.60477 | 702.9261 | 0.67018 | 702.9261 | 0.77507 | 702.9261 | 0.87536 | 702.9261 | 0.96664 | 702.9261 | 1.03592
| 703.4083 | 0.46544 | 703.4083 | 0.55834 | 703.4083 | 0.60302 | 703.4083 | 0.66777 | 703.4083 | 0.77417 | 703.4083 | 0.87345 | 703.4083 | 0.96294 | 703.4083 | 1.03471
| 703.8904 | 0.46249 | 703.8904 | 0.55782 | 703.8904 | 0.60128 | 703.8904 | 0.66511 | 703.8904 | 0.77285 | 703.8904 | 0.87155 | 703.8904 | 0.95863 | 703.8904 | 1.03292
| 704.3725 | 0.45832 | 704.3725 | 0.55714 | 704.3725 | 0.59962 | 704.3725 | 0.66232 | 704.3725 | 0.77132 | 704.3725 | 0.86994 | 704.3725 | 0.95391 | 704.3725 | 1.03064
| 704.8546 | 0.45349 | 704.8546 | 0.55647 | 704.8546 | 0.59812 | 704.8546 | 0.65951 | 704.8546 | 0.76988 | 704.8546 | 0.86886 | 704.8546 | 0.94914 | 704.8546 | 1.02822
| 705.3367 | 0.44866 | 705.3367 | 0.55592 | 705.3367 | 0.59688 | 705.3367 | 0.65681 | 705.3367 | 0.7688 | 705.3367 | 0.86846 | 705.3367 | 0.94479 | 705.3367 | 1.02614
| 705.8188 | 0.4444 | 705.8188 | 0.55553 | 705.8188 | 0.59589 | 705.8188 | 0.65433 | 705.8188 | 0.76823 | 705.8188 | 0.86871 | 705.8188 | 0.94129 | 705.8188 | 1.02481
| 706.301 | 0.44091 | 706.301 | 0.5553 | 706.301 | 0.59505 | 706.301 | 0.65212 | 706.301 | 0.76804 | 706.301 | 0.86941 | 706.301 | 0.9389 | 706.301 | 1.02443
| 706.7831 | 0.43808 | 706.7831 | 0.55518 | 706.7831 | 0.5942 | 706.7831 | 0.65023 | 706.7831 | 0.76796 | 706.7831 | 0.87019 | 706.7831 | 0.93768 | 706.7831 | 1.02487
| 707.2652 | 0.43562 | 707.2652 | 0.55512 | 707.2652 | 0.59316 | 707.2652 | 0.64866 | 707.2652 | 0.76766 | 707.2652 | 0.87057 | 707.2652 | 0.93748 | 707.2652 | 1.02574
| 707.7473 | 0.4332 | 707.7473 | 0.5551 | 707.7473 | 0.59185 | 707.7473 | 0.64743 | 707.7473 | 0.76693 | 707.7473 | 0.87016 | 707.7473 | 0.93803 | 707.7473 | 1.02653
| 708.2294 | 0.43072 | 708.2294 | 0.5551 | 708.2294 | 0.5903 | 708.2294 | 0.64656 | 708.2294 | 0.76574 | 708.2294 | 0.86876 | 708.2294 | 0.93905 | 708.2294 | 1.02679
| 708.7115 | 0.42832 | 708.7115 | 0.55508 | 708.7115 | 0.58867 | 708.7115 | 0.64604 | 708.7115 | 0.76432 | 708.7115 | 0.86647 | 708.7115 | 0.9403 | 708.7115 | 1.02627
| 709.1937 | 0.42631 | 709.1937 | 0.5549 | 709.1937 | 0.58717 | 709.1937 | 0.64583 | 709.1937 | 0.76299 | 709.1937 | 0.86362 | 709.1937 | 0.94163 | 709.1937 | 1.02499
| 709.6758 | 0.42501 | 709.6758 | 0.55434 | 709.6758 | 0.58593 | 709.6758 | 0.64585 | 709.6758 | 0.76201 | 709.6758 | 0.86071 | 709.6758 | 0.94294 | 709.6758 | 1.02318
| 710.1579 | 0.42462 | 710.1579 | 0.55314 | 710.1579 | 0.58496 | 710.1579 | 0.64597 | 710.1579 | 0.76151 | 710.1579 | 0.85826 | 710.1579 | 0.94416 | 710.1579 | 1.02115
| 710.64 | 0.42513 | 710.64 | 0.55116 | 710.64 | 0.58416 | 710.64 | 0.64606 | 710.64 | 0.76143 | 710.64 | 0.85665 | 710.64 | 0.94522 | 710.64 | 1.01924
| 711.1221 | 0.42638 | 711.1221 | 0.54843 | 711.1221 | 0.58335 | 711.1221 | 0.64606 | 711.1221 | 0.76158 | 711.1221 | 0.85609 | 711.1221 | 0.9461 | 711.1221 | 1.01775
| 711.6042 | 0.4281 | 711.6042 | 0.54524 | 711.6042 | 0.58243 | 711.6042 | 0.646 | 711.6042 | 0.76179 | 711.6042 | 0.85654 | 711.6042 | 0.94682 | 711.6042 | 1.01691
| 712.0864 | 0.43011 | 712.0864 | 0.54209 | 712.0864 | 0.58141 | 712.0864 | 0.64597 | 712.0864 | 0.76198 | 712.0864 | 0.85781 | 712.0864 | 0.94751 | 712.0864 | 1.01694
| 712.5685 | 0.43228 | 712.5685 | 0.53953 | 712.5685 | 0.58044 | 712.5685 | 0.64608 | 712.5685 | 0.76225 | 712.5685 | 0.85957 | 712.5685 | 0.94836 | 712.5685 | 1.01797
| 713.0506 | 0.43452 | 713.0506 | 0.53799 | 713.0506 | 0.57975 | 713.0506 | 0.64639 | 713.0506 | 0.76276 | 713.0506 | 0.86148 | 713.0506 | 0.94952 | 713.0506 | 1.02003
| 713.5327 | 0.43669 | 713.5327 | 0.53765 | 713.5327 | 0.57955 | 713.5327 | 0.64688 | 713.5327 | 0.76367 | 713.5327 | 0.8632 | 713.5327 | 0.95105 | 713.5327 | 1.02295
| 714.0148 | 0.43851 | 714.0148 | 0.53838 | 714.0148 | 0.5799 | 714.0148 | 0.6474 | 714.0148 | 0.765 | 714.0148 | 0.86448 | 714.0148 | 0.95278 | 714.0148 | 1.02635
| 714.4969 | 0.43957 | 714.4969 | 0.53983 | 714.4969 | 0.5807 | 714.4969 | 0.64775 | 714.4969 | 0.76656 | 714.4969 | 0.8652 | 714.4969 | 0.95443 | 714.4969 | 1.02966
| 714.9791 | 0.43947 | 714.9791 | 0.54156 | 714.9791 | 0.5817 | 714.9791 | 0.64775 | 714.9791 | 0.76805 | 714.9791 | 0.86534 | 714.9791 | 0.95564 | 714.9791 | 1.03225
| 715.4612 | 0.43799 | 715.4612 | 0.54317 | 715.4612 | 0.58263 | 715.4612 | 0.64733 | 715.4612 | 0.76908 | 715.4612 | 0.865 | 715.4612 | 0.95616 | 715.4612 | 1.0336
| 715.9433 | 0.4352 | 715.9433 | 0.54448 | 715.9433 | 0.58328 | 715.9433 | 0.64654 | 715.9433 | 0.76938 | 715.9433 | 0.86436 | 715.9433 | 0.95595 | 715.9433 | 1.0335
| 716.4254 | 0.43152 | 716.4254 | 0.5455 | 716.4254 | 0.58355 | 716.4254 | 0.64554 | 716.4254 | 0.76887 | 716.4254 | 0.8636 | 716.4254 | 0.95524 | 716.4254 | 1.03206
| 716.9075 | 0.42759 | 716.9075 | 0.54634 | 716.9075 | 0.58351 | 716.9075 | 0.64451 | 716.9075 | 0.76769 | 716.9075 | 0.86288 | 716.9075 | 0.95439 | 716.9075 | 1.02974
| 717.3896 | 0.42405 | 717.3896 | 0.54714 | 717.3896 | 0.58331 | 717.3896 | 0.64358 | 717.3896 | 0.76609 | 717.3896 | 0.86227 | 717.3896 | 0.95379 | 717.3896 | 1.0271
| 717.8718 | 0.4214 | 717.8718 | 0.54799 | 717.8718 | 0.58308 | 717.8718 | 0.64279 | 717.8718 | 0.76439 | 717.8718 | 0.86175 | 717.8718 | 0.95364 | 717.8718 | 1.02468
| 718.3539 | 0.41982 | 718.3539 | 0.54884 | 718.3539 | 0.58293 | 718.3539 | 0.64213 | 718.3539 | 0.76285 | 718.3539 | 0.86122 | 718.3539 | 0.95389 | 718.3539 | 1.02282
| 718.836 | 0.41924 | 718.836 | 0.54965 | 718.836 | 0.58287 | 718.836 | 0.64151 | 718.836 | 0.76163 | 718.836 | 0.86061 | 718.836 | 0.95429 | 718.836 | 1.02165
| 719.3181 | 0.41938 | 719.3181 | 0.55039 | 719.3181 | 0.58292 | 719.3181 | 0.64093 | 719.3181 | 0.76082 | 719.3181 | 0.85989 | 719.3181 | 0.95449 | 719.3181 | 1.02113
| 719.8002 | 0.41994 | 719.8002 | 0.55116 | 719.8002 | 0.58309 | 719.8002 | 0.64045 | 719.8002 | 0.76042 | 719.8002 | 0.85915 | 719.8002 | 0.95423 | 719.8002 | 1.02112
| 720.2823 | 0.42066 | 720.2823 | 0.55211 | 720.2823 | 0.58342 | 720.2823 | 0.64019 | 720.2823 | 0.76047 | 720.2823 | 0.85859 | 720.2823 | 0.95348 | 720.2823 | 1.02154
| 720.7645 | 0.42141 | 720.7645 | 0.5534 | 720.7645 | 0.584 | 720.7645 | 0.64032 | 720.7645 | 0.76099 | 720.7645 | 0.85846 | 720.7645 | 0.95248 | 720.7645 | 1.02235
| 721.2466 | 0.42218 | 721.2466 | 0.55512 | 721.2466 | 0.5849 | 721.2466 | 0.64096 | 721.2466 | 0.76201 | 721.2466 | 0.85898 | 721.2466 | 0.95163 | 721.2466 | 1.02357
| 721.7287 | 0.42298 | 721.7287 | 0.55716 | 721.7287 | 0.58611 | 721.7287 | 0.64213 | 721.7287 | 0.76352 | 721.7287 | 0.86026 | 721.7287 | 0.95133 | 721.7287 | 1.0252
| 722.2108 | 0.42381 | 722.2108 | 0.55926 | 722.2108 | 0.58757 | 722.2108 | 0.64371 | 722.2108 | 0.76543 | 722.2108 | 0.86226 | 722.2108 | 0.95182 | 722.2108 | 1.02711
| 722.6929 | 0.42464 | 722.6929 | 0.56108 | 722.6929 | 0.58914 | 722.6929 | 0.64553 | 722.6929 | 0.76757 | 722.6929 | 0.8648 | 722.6929 | 0.95313 | 722.6929 | 1.02908
| 723.175 | 0.42547 | 723.175 | 0.56232 | 723.175 | 0.59063 | 723.175 | 0.64736 | 723.175 | 0.76972 | 723.175 | 0.86763 | 723.175 | 0.95506 | 723.175 | 1.03085
| 723.6572 | 0.42634 | 723.6572 | 0.56284 | 723.6572 | 0.59195 | 723.6572 | 0.64905 | 723.6572 | 0.77171 | 723.6572 | 0.87047 | 723.6572 | 0.9573 | 723.6572 | 1.03218
| 724.1393 | 0.42732 | 724.1393 | 0.56268 | 724.1393 | 0.59303 | 724.1393 | 0.6505 | 724.1393 | 0.7734 | 724.1393 | 0.87309 | 724.1393 | 0.95956 | 724.1393 | 1.03299
| 724.6214 | 0.42852 | 724.6214 | 0.56205 | 724.6214 | 0.59392 | 724.6214 | 0.65171 | 724.6214 | 0.77474 | 724.6214 | 0.87533 | 724.6214 | 0.96162 | 724.6214 | 1.03337
| 725.1035 | 0.42999 | 725.1035 | 0.5612 | 725.1035 | 0.59471 | 725.1035 | 0.65271 | 725.1035 | 0.77577 | 725.1035 | 0.87711 | 725.1035 | 0.9634 | 725.1035 | 1.03353
| 725.5856 | 0.43166 | 725.5856 | 0.56036 | 725.5856 | 0.59548 | 725.5856 | 0.65354 | 725.5856 | 0.77653 | 725.5856 | 0.87837 | 725.5856 | 0.9649 | 725.5856 | 1.03374
| 726.0677 | 0.43336 | 726.0677 | 0.55967 | 726.0677 | 0.5963 | 726.0677 | 0.65423 | 726.0677 | 0.77708 | 726.0677 | 0.8791 | 726.0677 | 0.96618 | 726.0677 | 1.03423
| 726.5499 | 0.43487 | 726.5499 | 0.55922 | 726.5499 | 0.59719 | 726.5499 | 0.65479 | 726.5499 | 0.7775 | 726.5499 | 0.87928 | 726.5499 | 0.96728 | 726.5499 | 1.03507
| 727.032 | 0.43603 | 727.032 | 0.55901 | 727.032 | 0.59813 | 727.032 | 0.65523 | 727.032 | 0.77781 | 727.032 | 0.87894 | 727.032 | 0.96822 | 727.032 | 1.03622
| 727.5141 | 0.43681 | 727.5141 | 0.55909 | 727.5141 | 0.59909 | 727.5141 | 0.65554 | 727.5141 | 0.77805 | 727.5141 | 0.87816 | 727.5141 | 0.96898 | 727.5141 | 1.03753
| 727.9962 | 0.43734 | 727.9962 | 0.55946 | 727.9962 | 0.60008 | 727.9962 | 0.65577 | 727.9962 | 0.77825 | 727.9962 | 0.87709 | 727.9962 | 0.9695 | 727.9962 | 1.03879
| 728.4783 | 0.43787 | 728.4783 | 0.56016 | 728.4783 | 0.60106 | 728.4783 | 0.65593 | 728.4783 | 0.77844 | 728.4783 | 0.87593 | 728.4783 | 0.96975 | 728.4783 | 1.03981
| 728.9604 | 0.43864 | 728.9604 | 0.56115 | 728.9604 | 0.60202 | 728.9604 | 0.65605 | 728.9604 | 0.77865 | 728.9604 | 0.87492 | 728.9604 | 0.96967 | 728.9604 | 1.04049
| 729.4426 | 0.43977 | 729.4426 | 0.5624 | 729.4426 | 0.60292 | 729.4426 | 0.65618 | 729.4426 | 0.77893 | 729.4426 | 0.87431 | 729.4426 | 0.96926 | 729.4426 | 1.0408
| 729.9247 | 0.4412 | 729.9247 | 0.56383 | 729.9247 | 0.60375 | 729.9247 | 0.65637 | 729.9247 | 0.77931 | 729.9247 | 0.87431 | 729.9247 | 0.96856 | 729.9247 | 1.04084
| 730.4068 | 0.44277 | 730.4068 | 0.56542 | 730.4068 | 0.60448 | 730.4068 | 0.65667 | 730.4068 | 0.77986 | 730.4068 | 0.87508 | 730.4068 | 0.96769 | 730.4068 | 1.04079
| 730.8889 | 0.44424 | 730.8889 | 0.56716 | 730.8889 | 0.60517 | 730.8889 | 0.65719 | 730.8889 | 0.78062 | 730.8889 | 0.87671 | 730.8889 | 0.96687 | 730.8889 | 1.0409
| 731.371 | 0.44541 | 731.371 | 0.56915 | 731.371 | 0.60588 | 731.371 | 0.658 | 731.371 | 0.78163 | 731.371 | 0.8792 | 731.371 | 0.96638 | 731.371 | 1.04145
| 731.8531 | 0.44621 | 731.8531 | 0.57145 | 731.8531 | 0.60672 | 731.8531 | 0.65915 | 731.8531 | 0.78287 | 731.8531 | 0.88241 | 731.8531 | 0.96654 | 731.8531 | 1.04261
| 732.3353 | 0.44665 | 732.3353 | 0.57409 | 732.3353 | 0.60779 | 732.3353 | 0.6606 | 732.3353 | 0.78427 | 732.3353 | 0.88613 | 732.3353 | 0.96755 | 732.3353 | 1.04446
| 732.8174 | 0.44681 | 732.8174 | 0.57696 | 732.8174 | 0.60911 | 732.8174 | 0.66225 | 732.8174 | 0.7857 | 732.8174 | 0.89004 | 732.8174 | 0.96945 | 732.8174 | 1.04687
| 733.2995 | 0.44675 | 733.2995 | 0.57987 | 733.2995 | 0.61067 | 733.2995 | 0.66391 | 733.2995 | 0.787 | 733.2995 | 0.89377 | 733.2995 | 0.9721 | 733.2995 | 1.04956
| 733.7816 | 0.44653 | 733.7816 | 0.58252 | 733.7816 | 0.61236 | 733.7816 | 0.66544 | 733.7816 | 0.78805 | 733.7816 | 0.89696 | 733.7816 | 0.97514 | 733.7816 | 1.05213
| 734.2637 | 0.44617 | 734.2637 | 0.58468 | 734.2637 | 0.61407 | 734.2637 | 0.66671 | 734.2637 | 0.78881 | 734.2637 | 0.89935 | 734.2637 | 0.97813 | 734.2637 | 1.05421
| 734.7458 | 0.44579 | 734.7458 | 0.58622 | 734.7458 | 0.61571 | 734.7458 | 0.66769 | 734.7458 | 0.78937 | 734.7458 | 0.9008 | 734.7458 | 0.98066 | 734.7458 | 1.0556
| 735.228 | 0.44556 | 735.228 | 0.58717 | 735.228 | 0.61724 | 735.228 | 0.66844 | 735.228 | 0.78986 | 735.228 | 0.90137 | 735.228 | 0.98251 | 735.228 | 1.05631
| 735.7101 | 0.44576 | 735.7101 | 0.58768 | 735.7101 | 0.61867 | 735.7101 | 0.66906 | 735.7101 | 0.79044 | 735.7101 | 0.90122 | 735.7101 | 0.98364 | 735.7101 | 1.05664
| 736.1922 | 0.44664 | 736.1922 | 0.58793 | 736.1922 | 0.62001 | 736.1922 | 0.66965 | 736.1922 | 0.7912 | 736.1922 | 0.90063 | 736.1922 | 0.98423 | 736.1922 | 1.05699
| 736.6743 | 0.44837 | 736.6743 | 0.58802 | 736.6743 | 0.6213 | 736.6743 | 0.67027 | 736.6743 | 0.79217 | 736.6743 | 0.89983 | 736.6743 | 0.98457 | 736.6743 | 1.05779
| 737.1564 | 0.45089 | 737.1564 | 0.58797 | 737.1564 | 0.62256 | 737.1564 | 0.67095 | 737.1564 | 0.7933 | 737.1564 | 0.89907 | 737.1564 | 0.98494 | 737.1564 | 1.05932
| 737.6385 | 0.45395 | 737.6385 | 0.58775 | 737.6385 | 0.62384 | 737.6385 | 0.67173 | 737.6385 | 0.79452 | 737.6385 | 0.89851 | 737.6385 | 0.98554 | 737.6385 | 1.0616
| 738.1207 | 0.45715 | 738.1207 | 0.58735 | 738.1207 | 0.62521 | 738.1207 | 0.67268 | 738.1207 | 0.79578 | 738.1207 | 0.89829 | 738.1207 | 0.98646 | 738.1207 | 1.06447
| 738.6028 | 0.46008 | 738.6028 | 0.58687 | 738.6028 | 0.6268 | 738.6028 | 0.67395 | 738.6028 | 0.79715 | 738.6028 | 0.89851 | 738.6028 | 0.98768 | 738.6028 | 1.06756
| 739.0849 | 0.46245 | 739.0849 | 0.5865 | 739.0849 | 0.62875 | 739.0849 | 0.67567 | 739.0849 | 0.79869 | 739.0849 | 0.89926 | 739.0849 | 0.98913 | 739.0849 | 1.07053
| 739.567 | 0.46422 | 739.567 | 0.58653 | 739.567 | 0.63116 | 739.567 | 0.67791 | 739.567 | 0.8005 | 739.567 | 0.90061 | 739.567 | 0.99072 | 739.567 | 1.07309
| 740.0491 | 0.46554 | 740.0491 | 0.58713 | 740.0491 | 0.63401 | 740.0491 | 0.6806 | 740.0491 | 0.80258 | 740.0491 | 0.90254 | 740.0491 | 0.99235 | 740.0491 | 1.07509
| 740.5313 | 0.46664 | 740.5313 | 0.58837 | 740.5313 | 0.63713 | 740.5313 | 0.68351 | 740.5313 | 0.80479 | 740.5313 | 0.90497 | 740.5313 | 0.99397 | 740.5313 | 1.07651
| 741.0134 | 0.46777 | 741.0134 | 0.5901 | 741.0134 | 0.64024 | 741.0134 | 0.68628 | 741.0134 | 0.80692 | 741.0134 | 0.9077 | 741.0134 | 0.99551 | 741.0134 | 1.07742
| 741.4955 | 0.469 | 741.4955 | 0.59206 | 741.4955 | 0.64304 | 741.4955 | 0.68855 | 741.4955 | 0.80878 | 741.4955 | 0.91049 | 741.4955 | 0.99695 | 741.4955 | 1.07791
| 741.9776 | 0.47032 | 741.9776 | 0.59397 | 741.9776 | 0.64528 | 741.9776 | 0.69009 | 741.9776 | 0.81023 | 741.9776 | 0.91311 | 741.9776 | 0.9983 | 741.9776 | 1.07806
| 742.4597 | 0.47158 | 742.4597 | 0.59566 | 742.4597 | 0.64693 | 742.4597 | 0.69088 | 742.4597 | 0.81135 | 742.4597 | 0.91539 | 742.4597 | 0.99964 | 742.4597 | 1.07796
| 742.9418 | 0.4727 | 742.9418 | 0.59717 | 742.9418 | 0.64813 | 742.9418 | 0.69116 | 742.9418 | 0.81232 | 742.9418 | 0.91729 | 742.9418 | 1.0011 | 742.9418 | 1.07775
| 743.424 | 0.47367 | 743.424 | 0.59865 | 743.424 | 0.64916 | 743.424 | 0.69131 | 743.424 | 0.81338 | 743.424 | 0.91887 | 743.424 | 1.00278 | 743.424 | 1.07759
| 743.9061 | 0.47461 | 743.9061 | 0.60037 | 743.9061 | 0.65033 | 743.9061 | 0.69172 | 743.9061 | 0.81469 | 743.9061 | 0.9203 | 743.9061 | 1.00476 | 743.9061 | 1.0777
| 744.3882 | 0.47569 | 744.3882 | 0.60252 | 744.3882 | 0.65183 | 744.3882 | 0.69269 | 744.3882 | 0.81626 | 744.3882 | 0.92174 | 744.3882 | 1.00703 | 744.3882 | 1.07828
| 744.8703 | 0.47712 | 744.8703 | 0.60516 | 744.8703 | 0.65371 | 744.8703 | 0.6943 | 744.8703 | 0.81791 | 744.8703 | 0.92335 | 744.8703 | 1.00947 | 744.8703 | 1.07945
| 745.3524 | 0.479 | 745.3524 | 0.60824 | 745.3524 | 0.65588 | 745.3524 | 0.6965 | 745.3524 | 0.81936 | 745.3524 | 0.92517 | 745.3524 | 1.01196 | 745.3524 | 1.08123
| 745.8345 | 0.48134 | 745.8345 | 0.61162 | 745.8345 | 0.65821 | 745.8345 | 0.69911 | 745.8345 | 0.82042 | 745.8345 | 0.92716 | 745.8345 | 1.01441 | 745.8345 | 1.08352
| 746.3167 | 0.48402 | 746.3167 | 0.61517 | 746.3167 | 0.66057 | 746.3167 | 0.70196 | 746.3167 | 0.82102 | 746.3167 | 0.9292 | 746.3167 | 1.01683 | 746.3167 | 1.08611
| 746.7988 | 0.48686 | 746.7988 | 0.61876 | 746.7988 | 0.66294 | 746.7988 | 0.70491 | 746.7988 | 0.82131 | 746.7988 | 0.9311 | 746.7988 | 1.01933 | 746.7988 | 1.08878
| 747.2809 | 0.48964 | 747.2809 | 0.62225 | 747.2809 | 0.66532 | 747.2809 | 0.70784 | 747.2809 | 0.82153 | 747.2809 | 0.93264 | 747.2809 | 1.02198 | 747.2809 | 1.09133
| 747.763 | 0.49214 | 747.763 | 0.62545 | 747.763 | 0.6677 | 747.763 | 0.71064 | 747.763 | 0.82193 | 747.763 | 0.93362 | 747.763 | 1.02474 | 747.763 | 1.09362
| 748.2451 | 0.49417 | 748.2451 | 0.62802 | 748.2451 | 0.66995 | 748.2451 | 0.71311 | 748.2451 | 0.82262 | 748.2451 | 0.93386 | 748.2451 | 1.02732 | 748.2451 | 1.09556
| 748.7272 | 0.49557 | 748.7272 | 0.62959 | 748.7272 | 0.67184 | 748.7272 | 0.71506 | 748.7272 | 0.82355 | 748.7272 | 0.93334 | 748.7272 | 1.02926 | 748.7272 | 1.09715
| 749.2094 | 0.49629 | 749.2094 | 0.62983 | 749.2094 | 0.67308 | 749.2094 | 0.71627 | 749.2094 | 0.82456 | 749.2094 | 0.93217 | 749.2094 | 1.02996 | 749.2094 | 1.09835
| 749.6915 | 0.49639 | 749.6915 | 0.62866 | 749.6915 | 0.67346 | 749.6915 | 0.71666 | 749.6915 | 0.8255 | 749.6915 | 0.93061 | 749.6915 | 1.02905 | 749.6915 | 1.09914
| 750.1736 | 0.49604 | 750.1736 | 0.62637 | 750.1736 | 0.67297 | 750.1736 | 0.71629 | 750.1736 | 0.82635 | 750.1736 | 0.92909 | 750.1736 | 1.02651 | 750.1736 | 1.0995
| 750.6557 | 0.49551 | 750.6557 | 0.62357 | 750.6557 | 0.67183 | 750.6557 | 0.71544 | 750.6557 | 0.82725 | 750.6557 | 0.928 | 750.6557 | 1.02284 | 750.6557 | 1.09938
| 751.1378 | 0.49507 | 751.1378 | 0.62104 | 751.1378 | 0.67045 | 751.1378 | 0.71446 | 751.1378 | 0.82842 | 751.1378 | 0.9277 | 751.1378 | 1.01891 | 751.1378 | 1.09875
| 751.6199 | 0.49487 | 751.6199 | 0.61939 | 751.6199 | 0.66925 | 751.6199 | 0.71366 | 751.6199 | 0.83001 | 751.6199 | 0.9283 | 751.6199 | 1.01572 | 751.6199 | 1.09763
| 752.1021 | 0.49487 | 752.1021 | 0.61891 | 752.1021 | 0.66853 | 752.1021 | 0.71321 | 752.1021 | 0.83202 | 752.1021 | 0.92971 | 752.1021 | 1.01404 | 752.1021 | 1.0961
| 752.5842 | 0.49484 | 752.5842 | 0.6194 | 752.5842 | 0.66838 | 752.5842 | 0.71306 | 752.5842 | 0.83414 | 752.5842 | 0.93161 | 752.5842 | 1.01417 | 752.5842 | 1.09429
| 753.0663 | 0.49446 | 753.0663 | 0.6203 | 753.0663 | 0.66862 | 753.0663 | 0.71303 | 753.0663 | 0.83593 | 753.0663 | 0.9336 | 753.0663 | 1.01587 | 753.0663 | 1.0924
| 753.5484 | 0.49351 | 753.5484 | 0.62095 | 753.5484 | 0.669 | 753.5484 | 0.71289 | 753.5484 | 0.83691 | 753.5484 | 0.93532 | 753.5484 | 1.01846 | 753.5484 | 1.09067
| 754.0305 | 0.49193 | 754.0305 | 0.62082 | 754.0305 | 0.66926 | 754.0305 | 0.71248 | 754.0305 | 0.83679 | 754.0305 | 0.93656 | 754.0305 | 1.02104 | 754.0305 | 1.08934
| 754.5126 | 0.48995 | 754.5126 | 0.61983 | 754.5126 | 0.66929 | 754.5126 | 0.71181 | 754.5126 | 0.83558 | 754.5126 | 0.9373 | 754.5126 | 1.02286 | 754.5126 | 1.08858
| 754.9948 | 0.48802 | 754.9948 | 0.6183 | 754.9948 | 0.66914 | 754.9948 | 0.71097 | 754.9948 | 0.83364 | 754.9948 | 0.93767 | 754.9948 | 1.02356 | 754.9948 | 1.08847
| 755.4769 | 0.48658 | 755.4769 | 0.61679 | 755.4769 | 0.66896 | 755.4769 | 0.71011 | 755.4769 | 0.83151 | 755.4769 | 0.93786 | 755.4769 | 1.0233 | 755.4769 | 1.08896
| 755.959 | 0.48595 | 755.959 | 0.6159 | 755.959 | 0.66891 | 755.959 | 0.70932 | 755.959 | 0.82972 | 755.959 | 0.93803 | 755.959 | 1.02263 | 755.959 | 1.08987
| 756.4411 | 0.48618 | 756.4411 | 0.61598 | 756.4411 | 0.66906 | 756.4411 | 0.70857 | 756.4411 | 0.82867 | 756.4411 | 0.93826 | 756.4411 | 1.02229 | 756.4411 | 1.09102
| 756.9232 | 0.48702 | 756.9232 | 0.61704 | 756.9232 | 0.66938 | 756.9232 | 0.70777 | 756.9232 | 0.82853 | 756.9232 | 0.93851 | 756.9232 | 1.02291 | 756.9232 | 1.09222
| 757.4053 | 0.48808 | 757.4053 | 0.6188 | 757.4053 | 0.66978 | 757.4053 | 0.70681 | 757.4053 | 0.82927 | 757.4053 | 0.93876 | 757.4053 | 1.02483 | 757.4053 | 1.09341
| 757.8875 | 0.48897 | 757.8875 | 0.62088 | 757.8875 | 0.67019 | 757.8875 | 0.7057 | 757.8875 | 0.83076 | 757.8875 | 0.93898 | 757.8875 | 1.02798 | 757.8875 | 1.09466
| 758.3696 | 0.48953 | 758.3696 | 0.62294 | 758.3696 | 0.67063 | 758.3696 | 0.70458 | 758.3696 | 0.83282 | 758.3696 | 0.9392 | 758.3696 | 1.03195 | 758.3696 | 1.09612
| 758.8517 | 0.48983 | 758.8517 | 0.62484 | 758.8517 | 0.67118 | 758.8517 | 0.70369 | 758.8517 | 0.83528 | 758.8517 | 0.93948 | 758.8517 | 1.03612 | 758.8517 | 1.09794
| 759.3338 | 0.49016 | 759.3338 | 0.62661 | 759.3338 | 0.67199 | 759.3338 | 0.70328 | 759.3338 | 0.838 | 759.3338 | 0.93986 | 759.3338 | 1.0398 | 759.3338 | 1.10017
| 759.8159 | 0.49083 | 759.8159 | 0.6284 | 759.8159 | 0.67316 | 759.8159 | 0.7035 | 759.8159 | 0.84079 | 759.8159 | 0.9403 | 759.8159 | 1.04245 | 759.8159 | 1.10267
| 760.298 | 0.49205 | 760.298 | 0.63028 | 760.298 | 0.67467 | 760.298 | 0.70432 | 760.298 | 0.84345 | 760.298 | 0.94074 | 760.298 | 1.04379 | 760.298 | 1.10518
| 760.7802 | 0.4938 | 760.7802 | 0.6323 | 760.7802 | 0.67643 | 760.7802 | 0.70562 | 760.7802 | 0.84577 | 760.7802 | 0.94109 | 760.7802 | 1.04378 | 760.7802 | 1.10734
| 761.2623 | 0.49582 | 761.2623 | 0.63439 | 761.2623 | 0.67828 | 761.2623 | 0.70718 | 761.2623 | 0.84762 | 761.2623 | 0.94135 | 761.2623 | 1.04271 | 761.2623 | 1.10887
| 761.7444 | 0.49778 | 761.7444 | 0.63654 | 761.7444 | 0.68009 | 761.7444 | 0.70884 | 761.7444 | 0.84902 | 761.7444 | 0.94165 | 761.7444 | 1.04107 | 761.7444 | 1.1097
| 762.2265 | 0.49938 | 762.2265 | 0.63881 | 762.2265 | 0.68182 | 762.2265 | 0.71053 | 762.2265 | 0.85021 | 762.2265 | 0.94223 | 762.2265 | 1.03948 | 762.2265 | 1.11001
| 762.7086 | 0.50049 | 762.7086 | 0.64139 | 762.7086 | 0.68351 | 762.7086 | 0.71232 | 762.7086 | 0.85151 | 762.7086 | 0.94341 | 762.7086 | 1.03846 | 762.7086 | 1.11017
| 763.1907 | 0.50116 | 763.1907 | 0.64451 | 763.1907 | 0.68523 | 763.1907 | 0.71432 | 763.1907 | 0.85327 | 763.1907 | 0.94542 | 763.1907 | 1.03841 | 763.1907 | 1.11056
| 763.6729 | 0.50157 | 763.6729 | 0.6483 | 763.6729 | 0.68698 | 763.6729 | 0.7166 | 763.6729 | 0.85567 | 763.6729 | 0.94836 | 763.6729 | 1.03947 | 763.6729 | 1.11149
| 764.155 | 0.5019 | 764.155 | 0.65269 | 764.155 | 0.68871 | 764.155 | 0.71909 | 764.155 | 0.85868 | 764.155 | 0.95212 | 764.155 | 1.04154 | 764.155 | 1.11306
| 764.6371 | 0.50229 | 764.6371 | 0.65737 | 764.6371 | 0.6903 | 764.6371 | 0.7216 | 764.6371 | 0.86207 | 764.6371 | 0.95643 | 764.6371 | 1.04437 | 764.6371 | 1.11523
| 765.1192 | 0.50276 | 765.1192 | 0.66186 | 765.1192 | 0.69164 | 765.1192 | 0.72391 | 765.1192 | 0.86552 | 765.1192 | 0.96097 | 765.1192 | 1.04767 | 765.1192 | 1.11785
| 765.6013 | 0.50332 | 765.6013 | 0.66571 | 765.6013 | 0.69275 | 765.6013 | 0.7258 | 765.6013 | 0.86872 | 765.6013 | 0.96547 | 765.6013 | 1.0512 | 765.6013 | 1.1208
| 766.0834 | 0.50402 | 766.0834 | 0.66866 | 766.0834 | 0.69375 | 766.0834 | 0.72725 | 766.0834 | 0.87155 | 766.0834 | 0.96977 | 766.0834 | 1.05485 | 766.0834 | 1.12407
| 766.5656 | 0.50499 | 766.5656 | 0.67073 | 766.5656 | 0.69492 | 766.5656 | 0.7284 | 766.5656 | 0.87402 | 766.5656 | 0.97385 | 766.5656 | 1.0586 | 766.5656 | 1.12774
| 767.0477 | 0.50646 | 767.0477 | 0.67223 | 767.0477 | 0.69649 | 767.0477 | 0.72953 | 767.0477 | 0.87625 | 767.0477 | 0.97773 | 767.0477 | 1.06248 | 767.0477 | 1.13193
| 767.5298 | 0.50866 | 767.5298 | 0.67355 | 767.5298 | 0.69864 | 767.5298 | 0.73093 | 767.5298 | 0.87836 | 767.5298 | 0.98143 | 767.5298 | 1.06644 | 767.5298 | 1.1367
| 768.0119 | 0.51176 | 768.0119 | 0.67504 | 768.0119 | 0.70137 | 768.0119 | 0.73286 | 768.0119 | 0.88038 | 768.0119 | 0.98487 | 768.0119 | 1.0703 | 768.0119 | 1.14193
| 768.494 | 0.51575 | 768.494 | 0.67688 | 768.494 | 0.70452 | 768.494 | 0.7354 | 768.494 | 0.88225 | 768.494 | 0.98792 | 768.494 | 1.07381 | 768.494 | 1.14736
| 768.9761 | 0.52049 | 768.9761 | 0.67908 | 768.9761 | 0.70791 | 768.9761 | 0.73851 | 768.9761 | 0.88387 | 768.9761 | 0.99049 | 768.9761 | 1.0767 | 768.9761 | 1.15259
| 769.4583 | 0.52569 | 769.4583 | 0.68156 | 769.4583 | 0.71139 | 769.4583 | 0.74205 | 769.4583 | 0.88524 | 769.4583 | 0.9926 | 769.4583 | 1.0788 | 769.4583 | 1.15724
| 769.9404 | 0.53105 | 769.9404 | 0.68429 | 769.9404 | 0.71495 | 769.9404 | 0.74584 | 769.9404 | 0.88648 | 769.9404 | 0.99439 | 769.9404 | 1.08017 | 769.9404 | 1.16102
| 770.4225 | 0.53631 | 770.4225 | 0.68734 | 770.4225 | 0.71869 | 770.4225 | 0.74972 | 770.4225 | 0.88785 | 770.4225 | 0.99611 | 770.4225 | 1.08102 | 770.4225 | 1.16379
| 770.9046 | 0.54135 | 770.9046 | 0.69089 | 770.9046 | 0.72276 | 770.9046 | 0.75355 | 770.9046 | 0.88964 | 770.9046 | 0.99804 | 770.9046 | 1.08169 | 770.9046 | 1.16558
| 771.3867 | 0.5461 | 771.3867 | 0.69511 | 771.3867 | 0.7272 | 771.3867 | 0.75722 | 771.3867 | 0.89209 | 771.3867 | 1.00034 | 771.3867 | 1.08249 | 771.3867 | 1.16655
| 771.8688 | 0.5506 | 771.8688 | 0.70004 | 771.8688 | 0.73189 | 771.8688 | 0.76063 | 771.8688 | 0.89527 | 771.8688 | 1.00304 | 771.8688 | 1.08364 | 771.8688 | 1.16696
| 772.351 | 0.55488 | 772.351 | 0.70553 | 772.351 | 0.73656 | 772.351 | 0.76371 | 772.351 | 0.89912 | 772.351 | 1.00602 | 772.351 | 1.08525 | 772.351 | 1.16714
| 772.8331 | 0.55897 | 772.8331 | 0.71125 | 772.8331 | 0.74087 | 772.8331 | 0.76649 | 772.8331 | 0.90344 | 772.8331 | 1.00916 | 772.8331 | 1.08731 | 772.8331 | 1.16749
| 773.3152 | 0.56295 | 773.3152 | 0.71679 | 773.3152 | 0.74458 | 773.3152 | 0.76909 | 773.3152 | 0.90803 | 773.3152 | 1.01238 | 773.3152 | 1.08983 | 773.3152 | 1.16848
| 773.7973 | 0.56689 | 773.7973 | 0.72185 | 773.7973 | 0.74768 | 773.7973 | 0.77176 | 773.7973 | 0.91277 | 773.7973 | 1.01575 | 773.7973 | 1.09283 | 773.7973 | 1.17056
| 774.2794 | 0.57091 | 774.2794 | 0.72634 | 774.2794 | 0.75039 | 774.2794 | 0.77477 | 774.2794 | 0.91759 | 774.2794 | 1.01942 | 774.2794 | 1.09641 | 774.2794 | 1.17405
| 774.7615 | 0.57514 | 774.7615 | 0.73042 | 774.7615 | 0.75312 | 774.7615 | 0.77837 | 774.7615 | 0.92249 | 774.7615 | 1.0236 | 774.7615 | 1.10068 | 774.7615 | 1.17905
| 775.2437 | 0.57966 | 775.2437 | 0.73438 | 775.2437 | 0.75629 | 775.2437 | 0.78266 | 775.2437 | 0.92746 | 775.2437 | 1.0284 | 775.2437 | 1.10569 | 775.2437 | 1.18532
| 775.7258 | 0.58447 | 775.7258 | 0.73853 | 775.7258 | 0.76018 | 775.7258 | 0.78759 | 775.7258 | 0.93242 | 775.7258 | 1.03379 | 775.7258 | 1.11136 | 775.7258 | 1.19233
| 776.2079 | 0.58948 | 776.2079 | 0.74305 | 776.2079 | 0.7649 | 776.2079 | 0.79295 | 776.2079 | 0.93732 | 776.2079 | 1.03958 | 776.2079 | 1.11754 | 776.2079 | 1.19936
| 776.69 | 0.5946 | 776.69 | 0.74793 | 776.69 | 0.77035 | 776.69 | 0.79847 | 776.69 | 0.94212 | 776.69 | 1.04554 | 776.69 | 1.12394 | 776.69 | 1.2057
| 777.1721 | 0.59972 | 777.1721 | 0.75301 | 777.1721 | 0.77633 | 777.1721 | 0.80395 | 777.1721 | 0.94693 | 777.1721 | 1.05145 | 777.1721 | 1.13031 | 777.1721 | 1.21094
| 777.6542 | 0.60481 | 777.6542 | 0.75805 | 777.6542 | 0.78261 | 777.6542 | 0.80928 | 777.6542 | 0.95195 | 777.6542 | 1.0572 | 777.6542 | 1.13642 | 777.6542 | 1.21505
| 778.1364 | 0.60989 | 778.1364 | 0.76285 | 778.1364 | 0.78902 | 778.1364 | 0.81449 | 778.1364 | 0.95744 | 778.1364 | 1.06279 | 778.1364 | 1.14213 | 778.1364 | 1.21841
| 778.6185 | 0.61498 | 778.6185 | 0.76727 | 778.6185 | 0.79538 | 778.6185 | 0.81965 | 778.6185 | 0.96353 | 778.6185 | 1.06823 | 778.6185 | 1.14734 | 778.6185 | 1.22162
| 779.1006 | 0.62 | 779.1006 | 0.77127 | 779.1006 | 0.80154 | 779.1006 | 0.82478 | 779.1006 | 0.97011 | 779.1006 | 1.07345 | 779.1006 | 1.15197 | 779.1006 | 1.22531
| 779.5827 | 0.62481 | 779.5827 | 0.7748 | 779.5827 | 0.80729 | 779.5827 | 0.82979 | 779.5827 | 0.97681 | 779.5827 | 1.07831 | 779.5827 | 1.15598 | 779.5827 | 1.22989
| 780.0648 | 0.62917 | 780.0648 | 0.77788 | 780.0648 | 0.81245 | 780.0648 | 0.8345 | 780.0648 | 0.98309 | 780.0648 | 1.08258 | 780.0648 | 1.15934 | 780.0648 | 1.23547
| 780.5469 | 0.63287 | 780.5469 | 0.78052 | 780.5469 | 0.8169 | 780.5469 | 0.83868 | 780.5469 | 0.9884 | 780.5469 | 1.0861 | 780.5469 | 1.16214 | 780.5469 | 1.24188
| 781.0291 | 0.63587 | 781.0291 | 0.7828 | 781.0291 | 0.8207 | 781.0291 | 0.8422 | 781.0291 | 0.99249 | 781.0291 | 1.08888 | 781.0291 | 1.1646 | 781.0291 | 1.24875
| 781.5112 | 0.63832 | 781.5112 | 0.78487 | 781.5112 | 0.82406 | 781.5112 | 0.84512 | 781.5112 | 0.99546 | 781.5112 | 1.09115 | 781.5112 | 1.16706 | 781.5112 | 1.25569
| 781.9933 | 0.64059 | 781.9933 | 0.78696 | 781.9933 | 0.8273 | 781.9933 | 0.84768 | 781.9933 | 0.99775 | 781.9933 | 1.09328 | 781.9933 | 1.16984 | 781.9933 | 1.2623
| 782.4754 | 0.6431 | 782.4754 | 0.78932 | 782.4754 | 0.83071 | 782.4754 | 0.85023 | 782.4754 | 0.99996 | 782.4754 | 1.09564 | 782.4754 | 1.17317 | 782.4754 | 1.26831
| 782.9575 | 0.64618 | 782.9575 | 0.79213 | 782.9575 | 0.83438 | 782.9575 | 0.85308 | 782.9575 | 1.00255 | 782.9575 | 1.09842 | 782.9575 | 1.17704 | 782.9575 | 1.2735
| 783.4396 | 0.64993 | 783.4396 | 0.79544 | 783.4396 | 0.83819 | 783.4396 | 0.85643 | 783.4396 | 1.00572 | 783.4396 | 1.10149 | 783.4396 | 1.18124 | 783.4396 | 1.27777
| 783.9218 | 0.6542 | 783.9218 | 0.79913 | 783.9218 | 0.84182 | 783.9218 | 0.86028 | 783.9218 | 1.00937 | 783.9218 | 1.10451 | 783.9218 | 1.18539 | 783.9218 | 1.28111
| 784.4039 | 0.65864 | 784.4039 | 0.80303 | 784.4039 | 0.84492 | 784.4039 | 0.86449 | 784.4039 | 1.01318 | 784.4039 | 1.10702 | 784.4039 | 1.18915 | 784.4039 | 1.28365
| 784.886 | 0.66289 | 784.886 | 0.80696 | 784.886 | 0.84732 | 784.886 | 0.86886 | 784.886 | 1.01684 | 784.886 | 1.10866 | 784.886 | 1.19234 | 784.886 | 1.2857
| 785.3681 | 0.66676 | 785.3681 | 0.81082 | 785.3681 | 0.84911 | 785.3681 | 0.8732 | 785.3681 | 1.0202 | 785.3681 | 1.10938 | 785.3681 | 1.19502 | 785.3681 | 1.2877
| 785.8502 | 0.67024 | 785.8502 | 0.81463 | 785.8502 | 0.85062 | 785.8502 | 0.8774 | 785.8502 | 1.02334 | 785.8502 | 1.10944 | 785.8502 | 1.19746 | 785.8502 | 1.2901
| 786.3323 | 0.67355 | 786.3323 | 0.81848 | 786.3323 | 0.85231 | 786.3323 | 0.88139 | 786.3323 | 1.02645 | 786.3323 | 1.10928 | 786.3323 | 1.19998 | 786.3323 | 1.2932
| 786.8145 | 0.67698 | 786.8145 | 0.82242 | 786.8145 | 0.85452 | 786.8145 | 0.88517 | 786.8145 | 1.02974 | 786.8145 | 1.1094 | 786.8145 | 1.20279 | 786.8145 | 1.29705
| 787.2966 | 0.68071 | 787.2966 | 0.82638 | 787.2966 | 0.85739 | 787.2966 | 0.88867 | 787.2966 | 1.03324 | 787.2966 | 1.1101 | 787.2966 | 1.20592 | 787.2966 | 1.3014
| 787.7787 | 0.68477 | 787.7787 | 0.83018 | 787.7787 | 0.86083 | 787.7787 | 0.89184 | 787.7787 | 1.03688 | 787.7787 | 1.11148 | 787.7787 | 1.20923 | 787.7787 | 1.30577
| 788.2608 | 0.68899 | 788.2608 | 0.83357 | 788.2608 | 0.8646 | 788.2608 | 0.89461 | 788.2608 | 1.04046 | 788.2608 | 1.11346 | 788.2608 | 1.21252 | 788.2608 | 1.30966
| 788.7429 | 0.69307 | 788.7429 | 0.83637 | 788.7429 | 0.86854 | 788.7429 | 0.89702 | 788.7429 | 1.04388 | 788.7429 | 1.11591 | 788.7429 | 1.21567 | 788.7429 | 1.31272
| 789.225 | 0.69675 | 789.225 | 0.83852 | 789.225 | 0.87257 | 789.225 | 0.8992 | 789.225 | 1.04721 | 789.225 | 1.11875 | 789.225 | 1.21871 | 789.225 | 1.31489
| 789.7072 | 0.69985 | 789.7072 | 0.84017 | 789.7072 | 0.87682 | 789.7072 | 0.90137 | 789.7072 | 1.05067 | 789.7072 | 1.12202 | 789.7072 | 1.22177 | 789.7072 | 1.31643
| 790.1893 | 0.70229 | 790.1893 | 0.84157 | 790.1893 | 0.8814 | 790.1893 | 0.90375 | 790.1893 | 1.05451 | 790.1893 | 1.12586 | 790.1893 | 1.22502 | 790.1893 | 1.31774
| 790.6714 | 0.70407 | 790.6714 | 0.84298 | 790.6714 | 0.88632 | 790.6714 | 0.90649 | 790.6714 | 1.05886 | 790.6714 | 1.13034 | 790.6714 | 1.22852 | 790.6714 | 1.31925
| 791.1535 | 0.70521 | 791.1535 | 0.84454 | 791.1535 | 0.89132 | 791.1535 | 0.90958 | 791.1535 | 1.06358 | 791.1535 | 1.13539 | 791.1535 | 1.23221 | 791.1535 | 1.32119
| 791.6356 | 0.70572 | 791.6356 | 0.84622 | 791.6356 | 0.89597 | 791.6356 | 0.9129 | 791.6356 | 1.06828 | 791.6356 | 1.14072 | 791.6356 | 1.23593 | 791.6356 | 1.32361
| 792.1177 | 0.70565 | 792.1177 | 0.84793 | 792.1177 | 0.89977 | 792.1177 | 0.91623 | 792.1177 | 1.0725 | 792.1177 | 1.14589 | 792.1177 | 1.23955 | 792.1177 | 1.3264
| 792.5999 | 0.70515 | 792.5999 | 0.84959 | 792.5999 | 0.90246 | 792.5999 | 0.91939 | 792.5999 | 1.07588 | 792.5999 | 1.15042 | 792.5999 | 1.24307 | 792.5999 | 1.32939
| 793.082 | 0.7045 | 793.082 | 0.85118 | 793.082 | 0.90414 | 793.082 | 0.92227 | 793.082 | 1.07834 | 793.082 | 1.15398 | 793.082 | 1.24664 | 793.082 | 1.33243
| 793.5641 | 0.70408 | 793.5641 | 0.85286 | 793.5641 | 0.90525 | 793.5641 | 0.92487 | 793.5641 | 1.08013 | 793.5641 | 1.15648 | 793.5641 | 1.25045 | 793.5641 | 1.33538
| 794.0462 | 0.70428 | 794.0462 | 0.85482 | 794.0462 | 0.90642 | 794.0462 | 0.92725 | 794.0462 | 1.08161 | 794.0462 | 1.15806 | 794.0462 | 1.25453 | 794.0462 | 1.3381
| 794.5283 | 0.70539 | 794.5283 | 0.85723 | 794.5283 | 0.90815 | 794.5283 | 0.92947 | 794.5283 | 1.08313 | 794.5283 | 1.15903 | 794.5283 | 1.25868 | 794.5283 | 1.34036
| 795.0104 | 0.70743 | 795.0104 | 0.86011 | 795.0104 | 0.9106 | 795.0104 | 0.93152 | 795.0104 | 1.08474 | 795.0104 | 1.15972 | 795.0104 | 1.2624 | 795.0104 | 1.34189
| 795.4926 | 0.71022 | 795.4926 | 0.86331 | 795.4926 | 0.91352 | 795.4926 | 0.93342 | 795.4926 | 1.08626 | 795.4926 | 1.16044 | 795.4926 | 1.2651 | 795.4926 | 1.34247
| 795.9747 | 0.71333 | 795.9747 | 0.86656 | 795.9747 | 0.91633 | 795.9747 | 0.93514 | 795.9747 | 1.08731 | 795.9747 | 1.1614 | 795.9747 | 1.26637 | 795.9747 | 1.34209
| 796.4568 | 0.71631 | 796.4568 | 0.86962 | 796.4568 | 0.91845 | 796.4568 | 0.93678 | 796.4568 | 1.0876 | 796.4568 | 1.16272 | 796.4568 | 1.26616 | 796.4568 | 1.34111
| 796.9389 | 0.71875 | 796.9389 | 0.87235 | 796.9389 | 0.91947 | 796.9389 | 0.9385 | 796.9389 | 1.08703 | 796.9389 | 1.16451 | 796.9389 | 1.26488 | 796.9389 | 1.34018
| 797.421 | 0.72044 | 797.421 | 0.87478 | 797.421 | 0.91937 | 797.421 | 0.9405 | 797.421 | 1.08587 | 797.421 | 1.16679 | 797.421 | 1.26319 | 797.421 | 1.3401
| 797.9031 | 0.72132 | 797.9031 | 0.87707 | 797.9031 | 0.91845 | 797.9031 | 0.94293 | 797.9031 | 1.08455 | 797.9031 | 1.1695 | 797.9031 | 1.26169 | 797.9031 | 1.34158
| 798.3853 | 0.72147 | 798.3853 | 0.8794 | 798.3853 | 0.91715 | 798.3853 | 0.94582 | 798.3853 | 1.08355 | 798.3853 | 1.17247 | 798.3853 | 1.26065 | 798.3853 | 1.34489
| 798.8674 | 0.72102 | 798.8674 | 0.88185 | 798.8674 | 0.91588 | 798.8674 | 0.94903 | 798.8674 | 1.08321 | 798.8674 | 1.17537 | 798.8674 | 1.2599 | 798.8674 | 1.3498
| 799.3495 | 0.72013 | 799.3495 | 0.88432 | 799.3495 | 0.91486 | 799.3495 | 0.95232 | 799.3495 | 1.08358 | 799.3495 | 1.17785 | 799.3495 | 1.25901 | 799.3495 | 1.35554
| 799.8316 | 0.71894 | 799.8316 | 0.88659 | 799.8316 | 0.91413 | 799.8316 | 0.95538 | 799.8316 | 1.08455 | 799.8316 | 1.17956 | 799.8316 | 1.25755 | 799.8316 | 1.361
| 800.3137 | 0.71768 | 800.3137 | 0.88843 | 800.3137 | 0.91363 | 800.3137 | 0.958 | 800.3137 | 1.08588 | 800.3137 | 1.18036 | 800.3137 | 1.25543 | 800.3137 | 1.36514
| 800.7958 | 0.71661 | 800.7958 | 0.88966 | 800.7958 | 0.91334 | 800.7958 | 0.96005 | 800.7958 | 1.0874 | 800.7958 | 1.18034 | 800.7958 | 1.25306 | 800.7958 | 1.36728
| 801.278 | 0.71603 | 801.278 | 0.89027 | 801.278 | 0.91334 | 801.278 | 0.96154 | 801.278 | 1.08901 | 801.278 | 1.17979 | 801.278 | 1.2512 | 801.278 | 1.36736
| 801.7601 | 0.71614 | 801.7601 | 0.89041 | 801.7601 | 0.91374 | 801.7601 | 0.96251 | 801.7601 | 1.09073 | 801.7601 | 1.1791 | 801.7601 | 1.25065 | 801.7601 | 1.36587
| 802.2422 | 0.71705 | 802.2422 | 0.89033 | 802.2422 | 0.91467 | 802.2422 | 0.96298 | 802.2422 | 1.09259 | 802.2422 | 1.17858 | 802.2422 | 1.2519 | 802.2422 | 1.36367
| 802.7243 | 0.71868 | 802.7243 | 0.89028 | 802.7243 | 0.91614 | 802.7243 | 0.96294 | 802.7243 | 1.09454 | 802.7243 | 1.17841 | 802.7243 | 1.25491 | 802.7243 | 1.36161
| 803.2064 | 0.72082 | 803.2064 | 0.89052 | 803.2064 | 0.91809 | 803.2064 | 0.96241 | 803.2064 | 1.09648 | 803.2064 | 1.1786 | 803.2064 | 1.25911 | 803.2064 | 1.36036
| 803.6885 | 0.72324 | 803.6885 | 0.8912 | 803.6885 | 0.92039 | 803.6885 | 0.96149 | 803.6885 | 1.09831 | 803.6885 | 1.17911 | 803.6885 | 1.26364 | 803.6885 | 1.36027
| 804.1707 | 0.72579 | 804.1707 | 0.89248 | 804.1707 | 0.92296 | 804.1707 | 0.96042 | 804.1707 | 1.09998 | 804.1707 | 1.17989 | 804.1707 | 1.26767 | 804.1707 | 1.36139
| 804.6528 | 0.72846 | 804.6528 | 0.8944 | 804.6528 | 0.92581 | 804.6528 | 0.9595 | 804.6528 | 1.10156 | 804.6528 | 1.18098 | 804.6528 | 1.27078 | 804.6528 | 1.3635
| 805.1349 | 0.73132 | 805.1349 | 0.89694 | 805.1349 | 0.92905 | 805.1349 | 0.95903 | 805.1349 | 1.1032 | 805.1349 | 1.18246 | 805.1349 | 1.27304 | 805.1349 | 1.36628
| 805.617 | 0.73442 | 805.617 | 0.89994 | 805.617 | 0.93272 | 805.617 | 0.95912 | 805.617 | 1.10501 | 805.617 | 1.18434 | 805.617 | 1.27486 | 805.617 | 1.36934
| 806.0991 | 0.73763 | 806.0991 | 0.90308 | 806.0991 | 0.9367 | 806.0991 | 0.95967 | 806.0991 | 1.10699 | 806.0991 | 1.18651 | 806.0991 | 1.27665 | 806.0991 | 1.37229
| 806.5812 | 0.74056 | 806.5812 | 0.90593 | 806.5812 | 0.94061 | 806.5812 | 0.96035 | 806.5812 | 1.10892 | 806.5812 | 1.18863 | 806.5812 | 1.2785 | 806.5812 | 1.37485
| 807.0634 | 0.74262 | 807.0634 | 0.90801 | 807.0634 | 0.94388 | 807.0634 | 0.96079 | 807.0634 | 1.11046 | 807.0634 | 1.19024 | 807.0634 | 1.2801 | 807.0634 | 1.37685
| 807.5455 | 0.74324 | 807.5455 | 0.909 | 807.5455 | 0.94589 | 807.5455 | 0.96074 | 807.5455 | 1.11129 | 807.5455 | 1.19092 | 807.5455 | 1.28083 | 807.5455 | 1.3783
| 808.0276 | 0.74208 | 808.0276 | 0.90878 | 808.0276 | 0.94626 | 808.0276 | 0.96024 | 808.0276 | 1.11124 | 808.0276 | 1.19048 | 808.0276 | 1.28017 | 808.0276 | 1.37936
| 808.5097 | 0.73923 | 808.5097 | 0.9075 | 808.5097 | 0.94504 | 808.5097 | 0.95962 | 808.5097 | 1.11043 | 808.5097 | 1.18911 | 808.5097 | 1.27798 | 808.5097 | 1.38023
| 808.9918 | 0.73525 | 808.9918 | 0.9055 | 808.9918 | 0.94269 | 808.9918 | 0.95936 | 808.9918 | 1.10918 | 808.9918 | 1.18731 | 808.9918 | 1.27465 | 808.9918 | 1.38105
| 809.4739 | 0.73099 | 809.4739 | 0.90317 | 809.4739 | 0.93993 | 809.4739 | 0.95986 | 809.4739 | 1.10788 | 809.4739 | 1.18577 | 809.4739 | 1.27105 | 809.4739 | 1.38179
| 809.9561 | 0.72734 | 809.9561 | 0.90083 | 809.9561 | 0.93748 | 809.9561 | 0.96126 | 809.9561 | 1.10684 | 809.9561 | 1.18508 | 809.9561 | 1.26817 | 809.9561 | 1.3822
| 810.4382 | 0.725 | 810.4382 | 0.89867 | 810.4382 | 0.93582 | 810.4382 | 0.96332 | 810.4382 | 1.10615 | 810.4382 | 1.18559 | 810.4382 | 1.26678 | 810.4382 | 1.38192
| 810.9203 | 0.72432 | 810.9203 | 0.8968 | 810.9203 | 0.9351 | 810.9203 | 0.96548 | 810.9203 | 1.10571 | 810.9203 | 1.18726 | 810.9203 | 1.26728 | 810.9203 | 1.38068
| 811.4024 | 0.72529 | 811.4024 | 0.89532 | 811.4024 | 0.93516 | 811.4024 | 0.96708 | 811.4024 | 1.1053 | 811.4024 | 1.1897 | 811.4024 | 1.26959 | 811.4024 | 1.37848
| 811.8845 | 0.72764 | 811.8845 | 0.8944 | 811.8845 | 0.93564 | 811.8845 | 0.96757 | 811.8845 | 1.10478 | 811.8845 | 1.19234 | 811.8845 | 1.2733 | 811.8845 | 1.37572
| 812.3666 | 0.73093 | 812.3666 | 0.89428 | 812.3666 | 0.93622 | 812.3666 | 0.96671 | 812.3666 | 1.10409 | 812.3666 | 1.19453 | 812.3666 | 1.27789 | 812.3666 | 1.37309
| 812.8488 | 0.7347 | 812.8488 | 0.89516 | 812.8488 | 0.93665 | 812.8488 | 0.96466 | 812.8488 | 1.10329 | 812.8488 | 1.19582 | 812.8488 | 1.28288 | 812.8488 | 1.37136
| 813.3309 | 0.73847 | 813.3309 | 0.8971 | 813.3309 | 0.93682 | 813.3309 | 0.96183 | 813.3309 | 1.10247 | 813.3309 | 1.19595 | 813.3309 | 1.28789 | 813.3309 | 1.37106
| 813.813 | 0.74184 | 813.813 | 0.89985 | 813.813 | 0.93674 | 813.813 | 0.95875 | 813.813 | 1.10163 | 813.813 | 1.1949 | 813.813 | 1.29263 | 813.813 | 1.37228
| 814.2951 | 0.74444 | 814.2951 | 0.90284 | 814.2951 | 0.93643 | 814.2951 | 0.95585 | 814.2951 | 1.10068 | 814.2951 | 1.19282 | 814.2951 | 1.2968 | 814.2951 | 1.37458
| 814.7772 | 0.74599 | 814.7772 | 0.90534 | 814.7772 | 0.93592 | 814.7772 | 0.95342 | 814.7772 | 1.09946 | 814.7772 | 1.18996 | 814.7772 | 1.30007 | 814.7772 | 1.37709
| 815.2593 | 0.74634 | 815.2593 | 0.90663 | 815.2593 | 0.93524 | 815.2593 | 0.95159 | 815.2593 | 1.09787 | 815.2593 | 1.18664 | 815.2593 | 1.30207 | 815.2593 | 1.37884
| 815.7415 | 0.7455 | 815.7415 | 0.90631 | 815.7415 | 0.9345 | 815.7415 | 0.95035 | 815.7415 | 1.096 | 815.7415 | 1.18322 | 815.7415 | 1.30259 | 815.7415 | 1.3791
| 816.2236 | 0.74371 | 816.2236 | 0.90444 | 816.2236 | 0.93382 | 816.2236 | 0.94964 | 816.2236 | 1.09413 | 816.2236 | 1.18004 | 816.2236 | 1.30166 | 816.2236 | 1.37761
| 816.7057 | 0.7413 | 816.7057 | 0.90149 | 816.7057 | 0.93335 | 816.7057 | 0.94935 | 816.7057 | 1.09264 | 816.7057 | 1.17745 | 816.7057 | 1.29959 | 816.7057 | 1.37466
| 817.1878 | 0.73864 | 817.1878 | 0.89818 | 817.1878 | 0.93316 | 817.1878 | 0.9493 | 817.1878 | 1.09186 | 817.1878 | 1.17567 | 817.1878 | 1.2969 | 817.1878 | 1.37088
| 817.6699 | 0.736 | 817.6699 | 0.89519 | 817.6699 | 0.93313 | 817.6699 | 0.94927 | 817.6699 | 1.0919 | 817.6699 | 1.17479 | 817.6699 | 1.29411 | 817.6699 | 1.36703
| 818.152 | 0.73349 | 818.152 | 0.89295 | 818.152 | 0.93303 | 818.152 | 0.949 | 818.152 | 1.09257 | 818.152 | 1.17473 | 818.152 | 1.29154 | 818.152 | 1.36368
| 818.6342 | 0.73111 | 818.6342 | 0.89151 | 818.6342 | 0.93251 | 818.6342 | 0.94828 | 818.6342 | 1.0935 | 818.6342 | 1.17526 | 818.6342 | 1.28926 | 818.6342 | 1.36114
| 819.1163 | 0.72883 | 819.1163 | 0.89067 | 819.1163 | 0.93135 | 819.1163 | 0.94703 | 819.1163 | 1.09425 | 819.1163 | 1.17605 | 819.1163 | 1.28706 | 819.1163 | 1.35943
| 819.5984 | 0.72666 | 819.5984 | 0.89003 | 819.5984 | 0.92951 | 819.5984 | 0.94534 | 819.5984 | 1.09452 | 819.5984 | 1.17679 | 819.5984 | 1.28463 | 819.5984 | 1.35839
| 820.0805 | 0.72473 | 820.0805 | 0.88921 | 820.0805 | 0.92726 | 820.0805 | 0.94344 | 820.0805 | 1.09423 | 820.0805 | 1.17724 | 820.0805 | 1.28173 | 820.0805 | 1.35781
| 820.5626 | 0.72328 | 820.5626 | 0.88798 | 820.5626 | 0.92506 | 820.5626 | 0.94158 | 820.5626 | 1.09351 | 820.5626 | 1.1773 | 820.5626 | 1.2783 | 820.5626 | 1.35748
| 821.0447 | 0.72251 | 821.0447 | 0.88628 | 821.0447 | 0.92339 | 821.0447 | 0.93991 | 821.0447 | 1.09256 | 821.0447 | 1.17698 | 821.0447 | 1.27451 | 821.0447 | 1.35725
| 821.5269 | 0.7225 | 821.5269 | 0.88421 | 821.5269 | 0.92256 | 821.5269 | 0.93844 | 821.5269 | 1.09147 | 821.5269 | 1.17632 | 821.5269 | 1.27069 | 821.5269 | 1.35698
| 822.009 | 0.72316 | 822.009 | 0.88194 | 822.009 | 0.92261 | 822.009 | 0.93701 | 822.009 | 1.09021 | 822.009 | 1.17538 | 822.009 | 1.26721 | 822.009 | 1.35656
| 822.4911 | 0.72423 | 822.4911 | 0.87965 | 822.4911 | 0.92331 | 822.4911 | 0.93541 | 822.4911 | 1.08862 | 822.4911 | 1.17422 | 822.4911 | 1.26439 | 822.4911 | 1.35594
| 822.9732 | 0.72539 | 822.9732 | 0.87752 | 822.9732 | 0.92429 | 822.9732 | 0.93353 | 822.9732 | 1.0866 | 822.9732 | 1.17284 | 822.9732 | 1.26239 | 822.9732 | 1.35511
| 823.4553 | 0.7264 | 823.4553 | 0.87564 | 823.4553 | 0.92519 | 823.4553 | 0.93142 | 823.4553 | 1.08418 | 823.4553 | 1.17127 | 823.4553 | 1.26126 | 823.4553 | 1.3542
| 823.9374 | 0.72713 | 823.9374 | 0.87406 | 823.9374 | 0.92579 | 823.9374 | 0.92932 | 823.9374 | 1.08162 | 823.9374 | 1.16957 | 823.9374 | 1.26091 | 823.9374 | 1.35337
| 824.4196 | 0.72764 | 824.4196 | 0.87278 | 824.4196 | 0.92605 | 824.4196 | 0.9275 | 824.4196 | 1.07926 | 824.4196 | 1.1678 | 824.4196 | 1.26112 | 824.4196 | 1.35276
| 824.9017 | 0.728 | 824.9017 | 0.87174 | 824.9017 | 0.92601 | 824.9017 | 0.92614 | 824.9017 | 1.07736 | 824.9017 | 1.16604 | 824.9017 | 1.26156 | 824.9017 | 1.35241
| 825.3838 | 0.72825 | 825.3838 | 0.87084 | 825.3838 | 0.92571 | 825.3838 | 0.9252 | 825.3838 | 1.07595 | 825.3838 | 1.16436 | 825.3838 | 1.26186 | 825.3838 | 1.35223
| 825.8659 | 0.72826 | 825.8659 | 0.86999 | 825.8659 | 0.92504 | 825.8659 | 0.92438 | 825.8659 | 1.07475 | 825.8659 | 1.16281 | 825.8659 | 1.26164 | 825.8659 | 1.35197
| 826.348 | 0.72779 | 826.348 | 0.86915 | 826.348 | 0.92382 | 826.348 | 0.92328 | 826.348 | 1.07329 | 826.348 | 1.16139 | 826.348 | 1.2606 | 826.348 | 1.35142
| 826.8301 | 0.7266 | 826.8301 | 0.86836 | 826.8301 | 0.92189 | 826.8301 | 0.92153 | 826.8301 | 1.07114 | 826.8301 | 1.16009 | 826.8301 | 1.25866 | 826.8301 | 1.35047
| 827.3123 | 0.72458 | 827.3123 | 0.86772 | 827.3123 | 0.91918 | 827.3123 | 0.91896 | 827.3123 | 1.06815 | 827.3123 | 1.15889 | 827.3123 | 1.256 | 827.3123 | 1.34922
| 827.7944 | 0.72183 | 827.7944 | 0.86731 | 827.7944 | 0.91584 | 827.7944 | 0.91572 | 827.7944 | 1.06453 | 827.7944 | 1.15773 | 827.7944 | 1.25302 | 827.7944 | 1.34788
| 828.2765 | 0.7187 | 828.2765 | 0.86708 | 828.2765 | 0.91216 | 828.2765 | 0.91215 | 828.2765 | 1.06085 | 828.2765 | 1.15649 | 828.2765 | 1.2502 | 828.2765 | 1.34669
| 828.7586 | 0.7156 | 828.7586 | 0.86683 | 828.7586 | 0.90847 | 828.7586 | 0.90863 | 828.7586 | 1.05775 | 828.7586 | 1.15503 | 828.7586 | 1.24794 | 828.7586 | 1.34567
| 829.2407 | 0.71289 | 829.2407 | 0.86619 | 829.2407 | 0.90494 | 829.2407 | 0.90544 | 829.2407 | 1.05572 | 829.2407 | 1.1532 | 829.2407 | 1.24639 | 829.2407 | 1.34458
| 829.7228 | 0.7107 | 829.7228 | 0.86477 | 829.7228 | 0.90158 | 829.7228 | 0.90264 | 829.7228 | 1.05488 | 829.7228 | 1.15088 | 829.7228 | 1.24541 | 829.7228 | 1.34291
| 830.205 | 0.70895 | 830.205 | 0.86228 | 830.205 | 0.8982 | 830.205 | 0.90011 | 830.205 | 1.05502 | 830.205 | 1.14808 | 830.205 | 1.24462 | 830.205 | 1.34012
| 830.6871 | 0.70739 | 830.6871 | 0.85871 | 830.6871 | 0.8946 | 830.6871 | 0.89762 | 830.6871 | 1.05563 | 830.6871 | 1.14495 | 830.6871 | 1.24352 | 830.6871 | 1.33587
| 831.1692 | 0.70573 | 831.1692 | 0.85435 | 831.1692 | 0.89067 | 831.1692 | 0.895 | 831.1692 | 1.05619 | 831.1692 | 1.14177 | 831.1692 | 1.24173 | 831.1692 | 1.33026
| 831.6513 | 0.70375 | 831.6513 | 0.84967 | 831.6513 | 0.88649 | 831.6513 | 0.89221 | 831.6513 | 1.05631 | 831.6513 | 1.13888 | 831.6513 | 1.23908 | 831.6513 | 1.32384
| 832.1334 | 0.70138 | 832.1334 | 0.84514 | 832.1334 | 0.88233 | 832.1334 | 0.88929 | 832.1334 | 1.05586 | 832.1334 | 1.13657 | 832.1334 | 1.23568 | 832.1334 | 1.31743
| 832.6155 | 0.69868 | 832.6155 | 0.84104 | 832.6155 | 0.87848 | 832.6155 | 0.88634 | 832.6155 | 1.0549 | 832.6155 | 1.135 | 832.6155 | 1.2318 | 832.6155 | 1.31183
| 833.0977 | 0.69573 | 833.0977 | 0.83734 | 833.0977 | 0.87515 | 833.0977 | 0.88335 | 833.0977 | 1.0536 | 833.0977 | 1.13415 | 833.0977 | 1.22779 | 833.0977 | 1.30754
| 833.5798 | 0.6926 | 833.5798 | 0.83376 | 833.5798 | 0.87235 | 833.5798 | 0.88025 | 833.5798 | 1.05205 | 833.5798 | 1.1339 | 833.5798 | 1.22394 | 833.5798 | 1.3046
| 834.0619 | 0.68932 | 834.0619 | 0.82998 | 834.0619 | 0.86991 | 834.0619 | 0.87687 | 834.0619 | 1.05021 | 834.0619 | 1.13407 | 834.0619 | 1.22042 | 834.0619 | 1.30268
| 834.544 | 0.6859 | 834.544 | 0.8258 | 834.544 | 0.86758 | 834.544 | 0.8731 | 834.544 | 1.04799 | 834.544 | 1.1345 | 834.544 | 1.2173 | 834.544 | 1.30118
| 835.0261 | 0.68241 | 835.0261 | 0.82133 | 835.0261 | 0.86518 | 835.0261 | 0.86896 | 835.0261 | 1.04528 | 835.0261 | 1.13508 | 835.0261 | 1.21459 | 835.0261 | 1.29954
| 835.5082 | 0.679 | 835.5082 | 0.81696 | 835.5082 | 0.86267 | 835.5082 | 0.86466 | 835.5082 | 1.04212 | 835.5082 | 1.1357 | 835.5082 | 1.21226 | 835.5082 | 1.29742
| 835.9904 | 0.67588 | 835.9904 | 0.81319 | 835.9904 | 0.86021 | 835.9904 | 0.86055 | 835.9904 | 1.03866 | 835.9904 | 1.13624 | 835.9904 | 1.21025 | 835.9904 | 1.29482
| 836.4725 | 0.67322 | 836.4725 | 0.81047 | 836.4725 | 0.858 | 836.4725 | 0.85698 | 836.4725 | 1.03515 | 836.4725 | 1.13641 | 836.4725 | 1.20845 | 836.4725 | 1.29198
| 836.9546 | 0.67105 | 836.9546 | 0.80893 | 836.9546 | 0.85614 | 836.9546 | 0.85418 | 836.9546 | 1.03184 | 836.9546 | 1.13587 | 836.9546 | 1.20665 | 836.9546 | 1.28924
| 837.4367 | 0.66924 | 837.4367 | 0.80837 | 837.4367 | 0.85456 | 837.4367 | 0.85218 | 837.4367 | 1.02884 | 837.4367 | 1.13423 | 837.4367 | 1.2046 | 837.4367 | 1.28684
| 837.9188 | 0.66751 | 837.9188 | 0.80829 | 837.9188 | 0.85298 | 837.9188 | 0.8508 | 837.9188 | 1.02615 | 837.9188 | 1.13126 | 837.9188 | 1.20208 | 837.9188 | 1.28484
| 838.4009 | 0.66554 | 838.4009 | 0.80807 | 838.4009 | 0.85101 | 838.4009 | 0.84969 | 838.4009 | 1.02366 | 838.4009 | 1.12703 | 838.4009 | 1.19898 | 838.4009 | 1.28309
| 838.8831 | 0.6631 | 838.8831 | 0.80722 | 838.8831 | 0.84836 | 838.8831 | 0.84852 | 838.8831 | 1.02121 | 838.8831 | 1.12189 | 838.8831 | 1.19535 | 838.8831 | 1.28136
| 839.3652 | 0.66018 | 839.3652 | 0.8055 | 839.3652 | 0.84491 | 839.3652 | 0.84701 | 839.3652 | 1.01867 | 839.3652 | 1.11641 | 839.3652 | 1.19144 | 839.3652 | 1.27939
| 839.8473 | 0.65696 | 839.8473 | 0.80294 | 839.8473 | 0.84081 | 839.8473 | 0.84503 | 839.8473 | 1.01595 | 839.8473 | 1.11118 | 839.8473 | 1.18755 | 839.8473 | 1.27699
| 840.3294 | 0.65373 | 840.3294 | 0.79975 | 840.3294 | 0.83637 | 840.3294 | 0.84253 | 840.3294 | 1.01299 | 840.3294 | 1.1066 | 840.3294 | 1.18396 | 840.3294 | 1.27409
| 840.8115 | 0.65075 | 840.8115 | 0.79618 | 840.8115 | 0.83191 | 840.8115 | 0.83952 | 840.8115 | 1.00973 | 840.8115 | 1.10281 | 840.8115 | 1.1808 | 840.8115 | 1.27072
| 841.2936 | 0.64813 | 841.2936 | 0.79239 | 841.2936 | 0.82767 | 841.2936 | 0.83601 | 841.2936 | 1.00609 | 841.2936 | 1.09961 | 841.2936 | 1.17802 | 841.2936 | 1.26697
| 841.7758 | 0.6458 | 841.7758 | 0.78845 | 841.7758 | 0.82373 | 841.7758 | 0.832 | 841.7758 | 1.00203 | 841.7758 | 1.09665 | 841.7758 | 1.17549 | 841.7758 | 1.26297
| 842.2579 | 0.64352 | 842.2579 | 0.78438 | 842.2579 | 0.82 | 842.2579 | 0.82752 | 842.2579 | 0.99758 | 842.2579 | 1.09359 | 842.2579 | 1.17304 | 842.2579 | 1.25889
| 842.74 | 0.64107 | 842.74 | 0.78022 | 842.74 | 0.81638 | 842.74 | 0.82269 | 842.74 | 0.99288 | 842.74 | 1.09021 | 842.74 | 1.17061 | 842.74 | 1.25495
| 843.2221 | 0.63827 | 843.2221 | 0.77606 | 843.2221 | 0.8128 | 843.2221 | 0.81767 | 843.2221 | 0.98817 | 843.2221 | 1.08655 | 843.2221 | 1.16824 | 843.2221 | 1.25135
| 843.7042 | 0.63516 | 843.7042 | 0.77204 | 843.7042 | 0.80931 | 843.7042 | 0.81267 | 843.7042 | 0.98371 | 843.7042 | 1.08279 | 843.7042 | 1.16606 | 843.7042 | 1.24826
| 844.1863 | 0.63186 | 844.1863 | 0.76827 | 844.1863 | 0.80602 | 844.1863 | 0.80789 | 844.1863 | 0.97971 | 844.1863 | 1.07916 | 844.1863 | 1.16415 | 844.1863 | 1.24572
| 844.6685 | 0.62857 | 844.6685 | 0.76474 | 844.6685 | 0.80305 | 844.6685 | 0.80342 | 844.6685 | 0.97622 | 844.6685 | 1.07579 | 844.6685 | 1.16243 | 844.6685 | 1.24359
| 845.1506 | 0.62542 | 845.1506 | 0.76136 | 845.1506 | 0.80046 | 845.1506 | 0.79925 | 845.1506 | 0.97316 | 845.1506 | 1.07266 | 845.1506 | 1.16067 | 845.1506 | 1.24162
| 845.6327 | 0.6224 | 845.6327 | 0.75794 | 845.6327 | 0.79817 | 845.6327 | 0.79529 | 845.6327 | 0.97035 | 845.6327 | 1.06957 | 845.6327 | 1.15855 | 845.6327 | 1.23943
| 846.1148 | 0.61939 | 846.1148 | 0.75433 | 846.1148 | 0.79598 | 846.1148 | 0.79139 | 846.1148 | 0.96765 | 846.1148 | 1.06622 | 846.1148 | 1.15579 | 846.1148 | 1.23667
| 846.5969 | 0.6162 | 846.5969 | 0.75045 | 846.5969 | 0.79364 | 846.5969 | 0.78745 | 846.5969 | 0.96499 | 846.5969 | 1.06236 | 846.5969 | 1.15232 | 846.5969 | 1.23309
| 847.079 | 0.6127 | 847.079 | 0.74632 | 847.079 | 0.79091 | 847.079 | 0.78342 | 847.079 | 0.96245 | 847.079 | 1.05786 | 847.079 | 1.14831 | 847.079 | 1.2286
| 847.5612 | 0.60883 | 847.5612 | 0.74206 | 847.5612 | 0.78766 | 847.5612 | 0.77932 | 847.5612 | 0.96018 | 847.5612 | 1.05274 | 847.5612 | 1.14416 | 847.5612 | 1.22329
| 848.0433 | 0.60463 | 848.0433 | 0.73776 | 848.0433 | 0.78384 | 848.0433 | 0.77518 | 848.0433 | 0.95829 | 848.0433 | 1.04715 | 848.0433 | 1.14034 | 848.0433 | 1.21736
| 848.5254 | 0.60022 | 848.5254 | 0.73344 | 848.5254 | 0.7795 | 848.5254 | 0.771 | 848.5254 | 0.95678 | 848.5254 | 1.04134 | 848.5254 | 1.13716 | 848.5254 | 1.21105
| 849.0075 | 0.59568 | 849.0075 | 0.72906 | 849.0075 | 0.77476 | 849.0075 | 0.76678 | 849.0075 | 0.95547 | 849.0075 | 1.03559 | 849.0075 | 1.13471 | 849.0075 | 1.20463
| 849.4896 | 0.59107 | 849.4896 | 0.72458 | 849.4896 | 0.76978 | 849.4896 | 0.7625 | 849.4896 | 0.95411 | 849.4896 | 1.03017 | 849.4896 | 1.13281 | 849.4896 | 1.19837
| 849.9717 | 0.58638 | 849.9717 | 0.71999 | 849.9717 | 0.76476 | 849.9717 | 0.75815 | 849.9717 | 0.95244 | 849.9717 | 1.02536 | 849.9717 | 1.1311 | 849.9717 | 1.19252
| 850.4539 | 0.58159 | 850.4539 | 0.71546 | 850.4539 | 0.7599 | 850.4539 | 0.75384 | 850.4539 | 0.95032 | 850.4539 | 1.02135 | 850.4539 | 1.12913 | 850.4539 | 1.18732
| 850.936 | 0.5767 | 850.936 | 0.71121 | 850.936 | 0.75541 | 850.936 | 0.74967 | 850.936 | 0.94775 | 850.936 | 1.01825 | 850.936 | 1.12656 | 850.936 | 1.18298
| 851.4181 | 0.57177 | 851.4181 | 0.7075 | 851.4181 | 0.75143 | 851.4181 | 0.7458 | 851.4181 | 0.94487 | 851.4181 | 1.01602 | 851.4181 | 1.12322 | 851.4181 | 1.17957
| 851.9002 | 0.56692 | 851.9002 | 0.70448 | 851.9002 | 0.74798 | 851.9002 | 0.7423 | 851.9002 | 0.94183 | 851.9002 | 1.01443 | 851.9002 | 1.11912 | 851.9002 | 1.17703
| 852.3823 | 0.56227 | 852.3823 | 0.70208 | 852.3823 | 0.74496 | 852.3823 | 0.73913 | 852.3823 | 0.93872 | 852.3823 | 1.01312 | 852.3823 | 1.11436 | 852.3823 | 1.17516
| 852.8644 | 0.55791 | 852.8644 | 0.7 | 852.8644 | 0.74209 | 852.8644 | 0.73612 | 852.8644 | 0.9355 | 852.8644 | 1.01167 | 852.8644 | 1.10912 | 852.8644 | 1.17367
| 853.3466 | 0.55386 | 853.3466 | 0.6978 | 853.3466 | 0.73906 | 853.3466 | 0.73303 | 853.3466 | 0.93208 | 853.3466 | 1.0097 | 853.3466 | 1.10355 | 853.3466 | 1.17225
| 853.8287 | 0.55005 | 853.8287 | 0.69505 | 853.8287 | 0.73557 | 853.8287 | 0.72964 | 853.8287 | 0.92839 | 853.8287 | 1.00706 | 853.8287 | 1.09783 | 853.8287 | 1.17068
| 854.3108 | 0.5464 | 854.3108 | 0.69147 | 854.3108 | 0.73144 | 854.3108 | 0.72582 | 854.3108 | 0.92447 | 854.3108 | 1.00381 | 854.3108 | 1.09213 | 854.3108 | 1.1689
| 854.7929 | 0.5428 | 854.7929 | 0.68706 | 854.7929 | 0.7267 | 854.7929 | 0.72159 | 854.7929 | 0.92053 | 854.7929 | 1.00022 | 854.7929 | 1.08666 | 854.7929 | 1.16696
| 855.275 | 0.53922 | 855.275 | 0.68207 | 855.275 | 0.72152 | 855.275 | 0.71712 | 855.275 | 0.91682 | 855.275 | 0.99664 | 855.275 | 1.08164 | 855.275 | 1.16495
| 855.7571 | 0.53568 | 855.7571 | 0.67692 | 855.7571 | 0.71619 | 855.7571 | 0.71266 | 855.7571 | 0.91356 | 855.7571 | 0.99338 | 855.7571 | 1.07728 | 855.7571 | 1.16294
| 856.2393 | 0.53226 | 856.2393 | 0.67204 | 856.2393 | 0.71101 | 856.2393 | 0.70844 | 856.2393 | 0.91081 | 856.2393 | 0.99056 | 856.2393 | 1.07367 | 856.2393 | 1.1609
| 856.7214 | 0.52908 | 856.7214 | 0.66778 | 856.7214 | 0.70619 | 856.7214 | 0.70462 | 856.7214 | 0.90839 | 856.7214 | 0.98808 | 856.7214 | 1.07082 | 856.7214 | 1.1587
| 857.2035 | 0.52626 | 857.2035 | 0.66431 | 857.2035 | 0.70183 | 857.2035 | 0.70128 | 857.2035 | 0.906 | 857.2035 | 0.98573 | 857.2035 | 1.0686 | 857.2035 | 1.15619
| 857.6856 | 0.52389 | 857.6856 | 0.66165 | 857.6856 | 0.69793 | 857.6856 | 0.69841 | 857.6856 | 0.90328 | 857.6856 | 0.98323 | 857.6856 | 1.06683 | 857.6856 | 1.15327
| 858.1677 | 0.52204 | 858.1677 | 0.65972 | 858.1677 | 0.69443 | 858.1677 | 0.69593 | 858.1677 | 0.90002 | 858.1677 | 0.98043 | 858.1677 | 1.0653 | 858.1677 | 1.15
| 858.6498 | 0.5207 | 858.6498 | 0.65833 | 858.6498 | 0.69123 | 858.6498 | 0.69378 | 858.6498 | 0.89622 | 858.6498 | 0.97734 | 858.6498 | 1.06382 | 858.6498 | 1.14653
| 859.132 | 0.51982 | 859.132 | 0.65726 | 859.132 | 0.68823 | 859.132 | 0.69188 | 859.132 | 0.89212 | 859.132 | 0.9741 | 859.132 | 1.06229 | 859.132 | 1.14306
| 859.6141 | 0.51929 | 859.6141 | 0.65628 | 859.6141 | 0.68537 | 859.6141 | 0.69017 | 859.6141 | 0.88805 | 859.6141 | 0.97095 | 859.6141 | 1.06061 | 859.6141 | 1.13976
| 860.0962 | 0.51894 | 860.0962 | 0.65509 | 860.0962 | 0.68256 | 860.0962 | 0.68857 | 860.0962 | 0.88432 | 860.0962 | 0.96806 | 860.0962 | 1.05872 | 860.0962 | 1.13664
| 860.5783 | 0.51855 | 860.5783 | 0.65346 | 860.5783 | 0.67976 | 860.5783 | 0.687 | 860.5783 | 0.8811 | 860.5783 | 0.9655 | 860.5783 | 1.05654 | 860.5783 | 1.1336
| 861.0604 | 0.51785 | 861.0604 | 0.65122 | 861.0604 | 0.67698 | 861.0604 | 0.6854 | 861.0604 | 0.87837 | 861.0604 | 0.96318 | 861.0604 | 1.054 | 861.0604 | 1.13046
| 861.5425 | 0.51663 | 861.5425 | 0.64834 | 861.5425 | 0.67426 | 861.5425 | 0.68369 | 861.5425 | 0.87599 | 861.5425 | 0.96095 | 861.5425 | 1.05105 | 861.5425 | 1.12707
| 862.0247 | 0.5147 | 862.0247 | 0.64499 | 862.0247 | 0.6717 | 862.0247 | 0.68186 | 862.0247 | 0.87378 | 862.0247 | 0.95859 | 862.0247 | 1.04766 | 862.0247 | 1.12346
| 862.5068 | 0.512 | 862.5068 | 0.64149 | 862.5068 | 0.66945 | 862.5068 | 0.67993 | 862.5068 | 0.87165 | 862.5068 | 0.95597 | 862.5068 | 1.0439 | 862.5068 | 1.1198
| 862.9889 | 0.50861 | 862.9889 | 0.63823 | 862.9889 | 0.66762 | 862.9889 | 0.67793 | 862.9889 | 0.86959 | 862.9889 | 0.95307 | 862.9889 | 1.0399 | 862.9889 | 1.11638
| 863.471 | 0.50471 | 863.471 | 0.63556 | 863.471 | 0.66622 | 863.471 | 0.6759 | 863.471 | 0.86769 | 863.471 | 0.94995 | 863.471 | 1.03581 | 863.471 | 1.1135
| 863.9531 | 0.50059 | 863.9531 | 0.63371 | 863.9531 | 0.66518 | 863.9531 | 0.67388 | 863.9531 | 0.86605 | 863.9531 | 0.94679 | 863.9531 | 1.03182 | 863.9531 | 1.11137
| 864.4352 | 0.49656 | 864.4352 | 0.63271 | 864.4352 | 0.66431 | 864.4352 | 0.67191 | 864.4352 | 0.8647 | 864.4352 | 0.94376 | 864.4352 | 1.02811 | 864.4352 | 1.11
| 864.9174 | 0.49292 | 864.9174 | 0.63243 | 864.9174 | 0.66339 | 864.9174 | 0.67001 | 864.9174 | 0.86362 | 864.9174 | 0.94104 | 864.9174 | 1.02486 | 864.9174 | 1.10923
| 865.3995 | 0.48991 | 865.3995 | 0.63263 | 865.3995 | 0.66227 | 865.3995 | 0.66826 | 865.3995 | 0.86267 | 865.3995 | 0.93877 | 865.3995 | 1.02223 | 865.3995 | 1.10876
| 865.8816 | 0.48766 | 865.8816 | 0.63305 | 865.8816 | 0.6609 | 865.8816 | 0.66673 | 865.8816 | 0.86173 | 865.8816 | 0.93702 | 865.8816 | 1.02035 | 865.8816 | 1.10829
| 866.3637 | 0.48618 | 866.3637 | 0.63347 | 866.3637 | 0.6594 | 866.3637 | 0.66552 | 866.3637 | 0.86071 | 866.3637 | 0.93578 | 866.3637 | 1.01926 | 866.3637 | 1.10757
| 866.8458 | 0.48534 | 866.8458 | 0.63372 | 866.8458 | 0.65798 | 866.8458 | 0.66467 | 866.8458 | 0.85956 | 866.8458 | 0.93497 | 866.8458 | 1.01894 | 866.8458 | 1.10646
| 867.3279 | 0.48494 | 867.3279 | 0.63368 | 867.3279 | 0.65683 | 867.3279 | 0.66413 | 867.3279 | 0.85827 | 867.3279 | 0.93441 | 867.3279 | 1.01919 | 867.3279 | 1.10497
| 867.8101 | 0.48471 | 867.8101 | 0.63324 | 867.8101 | 0.65605 | 867.8101 | 0.66377 | 867.8101 | 0.85684 | 867.8101 | 0.9339 | 867.8101 | 1.01975 | 867.8101 | 1.10319
| 868.2922 | 0.48442 | 868.2922 | 0.63235 | 868.2922 | 0.65557 | 868.2922 | 0.6634 | 868.2922 | 0.85523 | 868.2922 | 0.93322 | 868.2922 | 1.0203 | 868.2922 | 1.10129
| 868.7743 | 0.48388 | 868.7743 | 0.63099 | 868.7743 | 0.65519 | 868.7743 | 0.66284 | 868.7743 | 0.8534 | 868.7743 | 0.93221 | 868.7743 | 1.02056 | 868.7743 | 1.09944
| 869.2564 | 0.48302 | 869.2564 | 0.62921 | 869.2564 | 0.65464 | 869.2564 | 0.66202 | 869.2564 | 0.85132 | 869.2564 | 0.93084 | 869.2564 | 1.0204 | 869.2564 | 1.09781
| 869.7385 | 0.48185 | 869.7385 | 0.62722 | 869.7385 | 0.6537 | 869.7385 | 0.66098 | 869.7385 | 0.84906 | 869.7385 | 0.92918 | 869.7385 | 1.01983 | 869.7385 | 1.09651
| 870.2206 | 0.48047 | 870.2206 | 0.62526 | 870.2206 | 0.65228 | 870.2206 | 0.65988 | 870.2206 | 0.8468 | 870.2206 | 0.9274 | 870.2206 | 1.01902 | 870.2206 | 1.09562
| 870.7028 | 0.47898 | 870.7028 | 0.62363 | 870.7028 | 0.65042 | 870.7028 | 0.65898 | 870.7028 | 0.84476 | 870.7028 | 0.92571 | 870.7028 | 1.01814 | 870.7028 | 1.09508
| 871.1849 | 0.47746 | 871.1849 | 0.62251 | 871.1849 | 0.64829 | 871.1849 | 0.65848 | 871.1849 | 0.84321 | 871.1849 | 0.92427 | 871.1849 | 1.01731 | 871.1849 | 1.09476
| 871.667 | 0.47593 | 871.667 | 0.62196 | 871.667 | 0.64606 | 871.667 | 0.65847 | 871.667 | 0.84229 | 871.667 | 0.92316 | 871.667 | 1.01651 | 871.667 | 1.09442
| 872.1491 | 0.47438 | 872.1491 | 0.62189 | 872.1491 | 0.64388 | 872.1491 | 0.65892 | 872.1491 | 0.84206 | 872.1491 | 0.92236 | 872.1491 | 1.01558 | 872.1491 | 1.09385
| 872.6312 | 0.47278 | 872.6312 | 0.62208 | 872.6312 | 0.6418 | 872.6312 | 0.65965 | 872.6312 | 0.84239 | 872.6312 | 0.92175 | 872.6312 | 1.01431 | 872.6312 | 1.09289
| 873.1133 | 0.47115 | 873.1133 | 0.62229 | 873.1133 | 0.63984 | 873.1133 | 0.66047 | 873.1133 | 0.84306 | 873.1133 | 0.9212 | 873.1133 | 1.01256 | 873.1133 | 1.09155
| 873.5955 | 0.46955 | 873.5955 | 0.62235 | 873.5955 | 0.63799 | 873.5955 | 0.66118 | 873.5955 | 0.84381 | 873.5955 | 0.92062 | 873.5955 | 1.01034 | 873.5955 | 1.09001
| 874.0776 | 0.46807 | 874.0776 | 0.62221 | 874.0776 | 0.6363 | 874.0776 | 0.66169 | 874.0776 | 0.84442 | 874.0776 | 0.91995 | 874.0776 | 1.00782 | 874.0776 | 1.08857
| 874.5597 | 0.46683 | 874.5597 | 0.62192 | 874.5597 | 0.63486 | 874.5597 | 0.66201 | 874.5597 | 0.84474 | 874.5597 | 0.91921 | 874.5597 | 1.00532 | 874.5597 | 1.08753
| 875.0418 | 0.46591 | 875.0418 | 0.62156 | 875.0418 | 0.63379 | 875.0418 | 0.6622 | 875.0418 | 0.84471 | 875.0418 | 0.91845 | 875.0418 | 1.00313 | 875.0418 | 1.08712
| 875.5239 | 0.46532 | 875.5239 | 0.6212 | 875.5239 | 0.63319 | 875.5239 | 0.66232 | 875.5239 | 0.84433 | 875.5239 | 0.91774 | 875.5239 | 1.00145 | 875.5239 | 1.08737
| 876.006 | 0.46503 | 876.006 | 0.62085 | 876.006 | 0.63307 | 876.006 | 0.66241 | 876.006 | 0.84362 | 876.006 | 0.91713 | 876.006 | 1.00036 | 876.006 | 1.08818
| 876.4882 | 0.46497 | 876.4882 | 0.62044 | 876.4882 | 0.63336 | 876.4882 | 0.66249 | 876.4882 | 0.84266 | 876.4882 | 0.91666 | 876.4882 | 0.99978 | 876.4882 | 1.08932
| 876.9703 | 0.46511 | 876.9703 | 0.61994 | 876.9703 | 0.63388 | 876.9703 | 0.66256 | 876.9703 | 0.84153 | 876.9703 | 0.91636 | 876.9703 | 0.99959 | 876.9703 | 1.09055
| 877.4524 | 0.4654 | 877.4524 | 0.61935 | 877.4524 | 0.63443 | 877.4524 | 0.66264 | 877.4524 | 0.8404 | 877.4524 | 0.91623 | 877.4524 | 0.99967 | 877.4524 | 1.0917
| 877.9345 | 0.46584 | 877.9345 | 0.61875 | 877.9345 | 0.63486 | 877.9345 | 0.66276 | 877.9345 | 0.83942 | 877.9345 | 0.91627 | 877.9345 | 0.99995 | 877.9345 | 1.09269
| 878.4166 | 0.46642 | 878.4166 | 0.61828 | 878.4166 | 0.63504 | 878.4166 | 0.66297 | 878.4166 | 0.83874 | 878.4166 | 0.91643 | 878.4166 | 1.0004 | 878.4166 | 1.0935
| 878.8987 | 0.46708 | 878.8987 | 0.61804 | 878.8987 | 0.63494 | 878.8987 | 0.66329 | 878.8987 | 0.83843 | 878.8987 | 0.91665 | 878.8987 | 1.00096 | 878.8987 | 1.0941
| 879.3809 | 0.46771 | 879.3809 | 0.61808 | 879.3809 | 0.6346 | 879.3809 | 0.66366 | 879.3809 | 0.83845 | 879.3809 | 0.91683 | 879.3809 | 1.00154 | 879.3809 | 1.09443
| 879.863 | 0.46815 | 879.863 | 0.61835 | 879.863 | 0.63407 | 879.863 | 0.66398 | 879.863 | 0.83864 | 879.863 | 0.91693 | 879.863 | 1.00196 | 879.863 | 1.09435
| 880.3451 | 0.46826 | 880.3451 | 0.61871 | 880.3451 | 0.63343 | 880.3451 | 0.6641 | 880.3451 | 0.83881 | 880.3451 | 0.91694 | 880.3451 | 1.00203 | 880.3451 | 1.09374
| 880.8272 | 0.46798 | 880.8272 | 0.61904 | 880.8272 | 0.63277 | 880.8272 | 0.66394 | 880.8272 | 0.83881 | 880.8272 | 0.91694 | 880.8272 | 1.00165 | 880.8272 | 1.09255
| 881.3093 | 0.46732 | 881.3093 | 0.61925 | 881.3093 | 0.63218 | 881.3093 | 0.6635 | 881.3093 | 0.83859 | 881.3093 | 0.91704 | 881.3093 | 1.00085 | 881.3093 | 1.0909
| 881.7914 | 0.46639 | 881.7914 | 0.61935 | 881.7914 | 0.63177 | 881.7914 | 0.6629 | 881.7914 | 0.83827 | 881.7914 | 0.91735 | 881.7914 | 0.99979 | 881.7914 | 1.08902
| 882.2736 | 0.46536 | 882.2736 | 0.61938 | 882.2736 | 0.63164 | 882.2736 | 0.66237 | 882.2736 | 0.83803 | 882.2736 | 0.91788 | 882.2736 | 0.99873 | 882.2736 | 1.08721
| 882.7557 | 0.46435 | 882.7557 | 0.6194 | 882.7557 | 0.63183 | 882.7557 | 0.66209 | 882.7557 | 0.83808 | 882.7557 | 0.91853 | 882.7557 | 0.99789 | 882.7557 | 1.08573
| 883.2378 | 0.46342 | 883.2378 | 0.61939 | 883.2378 | 0.63232 | 883.2378 | 0.66223 | 883.2378 | 0.83851 | 883.2378 | 0.91908 | 883.2378 | 0.99737 | 883.2378 | 1.08471
| 883.7199 | 0.46257 | 883.7199 | 0.61926 | 883.7199 | 0.63301 | 883.7199 | 0.66279 | 883.7199 | 0.83925 | 883.7199 | 0.91926 | 883.7199 | 0.99712 | 883.7199 | 1.0841
| 884.202 | 0.46177 | 884.202 | 0.61887 | 884.202 | 0.63375 | 884.202 | 0.6637 | 884.202 | 0.8401 | 884.202 | 0.91886 | 884.202 | 0.99697 | 884.202 | 1.08377
| 884.6841 | 0.46102 | 884.6841 | 0.61815 | 884.6841 | 0.63438 | 884.6841 | 0.6648 | 884.6841 | 0.84081 | 884.6841 | 0.91783 | 884.6841 | 0.99674 | 884.6841 | 1.08357
| 885.1663 | 0.4604 | 885.1663 | 0.6171 | 885.1663 | 0.63479 | 885.1663 | 0.66597 | 885.1663 | 0.84116 | 885.1663 | 0.9163 | 885.1663 | 0.99637 | 885.1663 | 1.08343
| 885.6484 | 0.46005 | 885.6484 | 0.61589 | 885.6484 | 0.63495 | 885.6484 | 0.66714 | 885.6484 | 0.84109 | 885.6484 | 0.91455 | 885.6484 | 0.99594 | 885.6484 | 1.08336
| 886.1305 | 0.46017 | 886.1305 | 0.61475 | 886.1305 | 0.63489 | 886.1305 | 0.66831 | 886.1305 | 0.8407 | 886.1305 | 0.91288 | 886.1305 | 0.99566 | 886.1305 | 1.08349
| 886.6126 | 0.46085 | 886.6126 | 0.61395 | 886.6126 | 0.63467 | 886.6126 | 0.66955 | 886.6126 | 0.84018 | 886.6126 | 0.91153 | 886.6126 | 0.99575 | 886.6126 | 1.08391
| 887.0947 | 0.46207 | 887.0947 | 0.61364 | 887.0947 | 0.63435 | 887.0947 | 0.67086 | 887.0947 | 0.83977 | 887.0947 | 0.9106 | 887.0947 | 0.9963 | 887.0947 | 1.08464
| 887.5768 | 0.46364 | 887.5768 | 0.61382 | 887.5768 | 0.63395 | 887.5768 | 0.67221 | 887.5768 | 0.83961 | 887.5768 | 0.91003 | 887.5768 | 0.99722 | 887.5768 | 1.0856
| 888.059 | 0.46525 | 888.059 | 0.61438 | 888.059 | 0.63344 | 888.059 | 0.6735 | 888.059 | 0.83975 | 888.059 | 0.9097 | 888.059 | 0.9982 | 888.059 | 1.0866
| 888.5411 | 0.46657 | 888.5411 | 0.6151 | 888.5411 | 0.63281 | 888.5411 | 0.67459 | 888.5411 | 0.84013 | 888.5411 | 0.9095 | 888.5411 | 0.99888 | 888.5411 | 1.08748
| 889.0232 | 0.46732 | 889.0232 | 0.61582 | 889.0232 | 0.63208 | 889.0232 | 0.67539 | 889.0232 | 0.84066 | 889.0232 | 0.90939 | 889.0232 | 0.99895 | 889.0232 | 1.08815
| 889.5053 | 0.46741 | 889.5053 | 0.61644 | 889.5053 | 0.6313 | 889.5053 | 0.67589 | 889.5053 | 0.84124 | 889.5053 | 0.90943 | 889.5053 | 0.99831 | 889.5053 | 1.08861
| 889.9874 | 0.46691 | 889.9874 | 0.61697 | 889.9874 | 0.6306 | 889.9874 | 0.67616 | 889.9874 | 0.84179 | 889.9874 | 0.90975 | 889.9874 | 0.99715 | 889.9874 | 1.08897
| 890.4695 | 0.46605 | 890.4695 | 0.6175 | 890.4695 | 0.63006 | 890.4695 | 0.67632 | 890.4695 | 0.84224 | 890.4695 | 0.91042 | 890.4695 | 0.99584 | 890.4695 | 1.08935
| 890.9517 | 0.46506 | 890.9517 | 0.61811 | 890.9517 | 0.62973 | 890.9517 | 0.67651 | 890.9517 | 0.84252 | 890.9517 | 0.91143 | 890.9517 | 0.99482 | 890.9517 | 1.0898
| 891.4338 | 0.46419 | 891.4338 | 0.61887 | 891.4338 | 0.62959 | 891.4338 | 0.67681 | 891.4338 | 0.84253 | 891.4338 | 0.91264 | 891.4338 | 0.99444 | 891.4338 | 1.09029
| 891.9159 | 0.46358 | 891.9159 | 0.61977 | 891.9159 | 0.62953 | 891.9159 | 0.67725 | 891.9159 | 0.84217 | 891.9159 | 0.91382 | 891.9159 | 0.99485 | 891.9159 | 1.09074
| 892.398 | 0.46329 | 892.398 | 0.62076 | 892.398 | 0.62941 | 892.398 | 0.67781 | 892.398 | 0.8414 | 892.398 | 0.91473 | 892.398 | 0.99594 | 892.398 | 1.09107
| 892.8801 | 0.46331 | 892.8801 | 0.62175 | 892.8801 | 0.62915 | 892.8801 | 0.67848 | 892.8801 | 0.84028 | 892.8801 | 0.9152 | 892.8801 | 0.99744 | 892.8801 | 1.09131
| 893.3622 | 0.46359 | 893.3622 | 0.62267 | 893.3622 | 0.62873 | 893.3622 | 0.67925 | 893.3622 | 0.83896 | 893.3622 | 0.91518 | 893.3622 | 0.99894 | 893.3622 | 1.09155
| 893.8444 | 0.46408 | 893.8444 | 0.62346 | 893.8444 | 0.62822 | 893.8444 | 0.68012 | 893.8444 | 0.8377 | 893.8444 | 0.91475 | 893.8444 | 1.00007 | 893.8444 | 1.09197
| 894.3265 | 0.46467 | 894.3265 | 0.62402 | 894.3265 | 0.62774 | 894.3265 | 0.68109 | 894.3265 | 0.83675 | 894.3265 | 0.91405 | 894.3265 | 1.00057 | 894.3265 | 1.0927
| 894.8086 | 0.46526 | 894.8086 | 0.62423 | 894.8086 | 0.62743 | 894.8086 | 0.68213 | 894.8086 | 0.83627 | 894.8086 | 0.91324 | 894.8086 | 1.00031 | 894.8086 | 1.09374
| 895.2907 | 0.46569 | 895.2907 | 0.62401 | 895.2907 | 0.62737 | 895.2907 | 0.68315 | 895.2907 | 0.8363 | 895.2907 | 0.91245 | 895.2907 | 0.99934 | 895.2907 | 1.09495
| 895.7728 | 0.46585 | 895.7728 | 0.62331 | 895.7728 | 0.62755 | 895.7728 | 0.68406 | 895.7728 | 0.83673 | 895.7728 | 0.91178 | 895.7728 | 0.99781 | 895.7728 | 1.09608
| 896.2549 | 0.46564 | 896.2549 | 0.62219 | 896.2549 | 0.62794 | 896.2549 | 0.68479 | 896.2549 | 0.83737 | 896.2549 | 0.91126 | 896.2549 | 0.99598 | 896.2549 | 1.09689
| 896.7371 | 0.46504 | 896.7371 | 0.62089 | 896.7371 | 0.62847 | 896.7371 | 0.68534 | 896.7371 | 0.83801 | 896.7371 | 0.91096 | 896.7371 | 0.99413 | 896.7371 | 1.09729
| 897.2192 | 0.46416 | 897.2192 | 0.61971 | 897.2192 | 0.62909 | 897.2192 | 0.68581 | 897.2192 | 0.83851 | 897.2192 | 0.91092 | 897.2192 | 0.9925 | 897.2192 | 1.09732
| 897.7013 | 0.46315 | 897.7013 | 0.61899 | 897.7013 | 0.62978 | 897.7013 | 0.68635 | 897.7013 | 0.83883 | 897.7013 | 0.91116 | 897.7013 | 0.99126 | 897.7013 | 1.09721
| 898.1834 | 0.4622 | 898.1834 | 0.61896 | 898.1834 | 0.63053 | 898.1834 | 0.68712 | 898.1834 | 0.83899 | 898.1834 | 0.91169 | 898.1834 | 0.99045 | 898.1834 | 1.09724
| 898.6655 | 0.46147 | 898.6655 | 0.61966 | 898.6655 | 0.63132 | 898.6655 | 0.68819 | 898.6655 | 0.83906 | 898.6655 | 0.91246 | 898.6655 | 0.98997 | 898.6655 | 1.09762
| 899.1476 | 0.46106 | 899.1476 | 0.62092 | 899.1476 | 0.63212 | 899.1476 | 0.68953 | 899.1476 | 0.83907 | 899.1476 | 0.91338 | 899.1476 | 0.98964 | 899.1476 | 1.09842
| 899.6298 | 0.46097 | 899.6298 | 0.62242 | 899.6298 | 0.63286 | 899.6298 | 0.69097 | 899.6298 | 0.83906 | 899.6298 | 0.91437 | 899.6298 | 0.98925 | 899.6298 | 1.09957
| 900.1119 | 0.46117 | 900.1119 | 0.62385 | 900.1119 | 0.63347 | 900.1119 | 0.69231 | 900.1119 | 0.83901 | 900.1119 | 0.91537 | 900.1119 | 0.98869 | 900.1119 | 1.10088
| 900.594 | 0.46156 | 900.594 | 0.625 | 900.594 | 0.63393 | 900.594 | 0.69336 | 900.594 | 0.83896 | 900.594 | 0.91637 | 900.594 | 0.98795 | 900.594 | 1.1022
| 901.0761 | 0.46206 | 901.0761 | 0.62584 | 901.0761 | 0.63426 | 901.0761 | 0.69405 | 901.0761 | 0.83897 | 901.0761 | 0.9174 | 901.0761 | 0.98719 | 901.0761 | 1.1034
| 901.5582 | 0.46257 | 901.5582 | 0.62651 | 901.5582 | 0.63454 | 901.5582 | 0.69443 | 901.5582 | 0.83916 | 901.5582 | 0.91845 | 901.5582 | 0.98667 | 901.5582 | 1.10446
| 902.0403 | 0.46301 | 902.0403 | 0.6272 | 902.0403 | 0.63489 | 902.0403 | 0.69463 | 902.0403 | 0.83959 | 902.0403 | 0.91949 | 902.0403 | 0.98664 | 902.0403 | 1.10537
| 902.5225 | 0.4633 | 902.5225 | 0.62802 | 902.5225 | 0.63538 | 902.5225 | 0.69482 | 902.5225 | 0.8403 | 902.5225 | 0.92042 | 902.5225 | 0.98723 | 902.5225 | 1.10612
| 903.0046 | 0.4634 | 903.0046 | 0.62898 | 903.0046 | 0.63606 | 903.0046 | 0.69512 | 903.0046 | 0.84122 | 903.0046 | 0.92111 | 903.0046 | 0.98845 | 903.0046 | 1.1066
| 903.4867 | 0.46331 | 903.4867 | 0.62994 | 903.4867 | 0.63689 | 903.4867 | 0.69559 | 903.4867 | 0.84222 | 903.4867 | 0.92146 | 903.4867 | 0.99012 | 903.4867 | 1.10668
| 903.9688 | 0.46314 | 903.9688 | 0.63071 | 903.9688 | 0.63781 | 903.9688 | 0.69619 | 903.9688 | 0.84314 | 903.9688 | 0.92149 | 903.9688 | 0.99199 | 903.9688 | 1.10621
| 904.4509 | 0.46306 | 904.4509 | 0.63118 | 904.4509 | 0.63874 | 904.4509 | 0.69689 | 904.4509 | 0.84388 | 904.4509 | 0.9213 | 904.4509 | 0.99379 | 904.4509 | 1.10518
| 904.933 | 0.46326 | 904.933 | 0.63138 | 904.933 | 0.63968 | 904.933 | 0.69763 | 904.933 | 0.84442 | 904.933 | 0.92111 | 904.933 | 0.99531 | 904.933 | 1.10372
| 905.4152 | 0.46395 | 905.4152 | 0.63148 | 905.4152 | 0.64062 | 905.4152 | 0.69844 | 905.4152 | 0.84479 | 905.4152 | 0.92111 | 905.4152 | 0.99642 | 905.4152 | 1.1021
| 905.8973 | 0.46519 | 905.8973 | 0.63175 | 905.8973 | 0.64162 | 905.8973 | 0.69934 | 905.8973 | 0.84508 | 905.8973 | 0.92141 | 905.8973 | 0.99709 | 905.8973 | 1.10067
| 906.3794 | 0.46691 | 906.3794 | 0.6324 | 906.3794 | 0.64268 | 906.3794 | 0.70036 | 906.3794 | 0.84536 | 906.3794 | 0.92199 | 906.3794 | 0.99733 | 906.3794 | 1.09973
| 906.8615 | 0.46889 | 906.8615 | 0.63352 | 906.8615 | 0.64379 | 906.8615 | 0.70151 | 906.8615 | 0.84561 | 906.8615 | 0.92266 | 906.8615 | 0.99716 | 906.8615 | 1.09947
| 907.3436 | 0.47085 | 907.3436 | 0.63503 | 907.3436 | 0.64485 | 907.3436 | 0.70275 | 907.3436 | 0.84576 | 907.3436 | 0.92322 | 907.3436 | 0.99662 | 907.3436 | 1.09995
| 907.8257 | 0.47249 | 907.8257 | 0.63671 | 907.8257 | 0.64574 | 907.8257 | 0.70401 | 907.8257 | 0.84574 | 907.8257 | 0.92348 | 907.8257 | 0.99581 | 907.8257 | 1.10106
| 908.3079 | 0.47365 | 908.3079 | 0.63829 | 908.3079 | 0.64633 | 908.3079 | 0.7052 | 908.3079 | 0.84553 | 908.3079 | 0.92341 | 908.3079 | 0.99488 | 908.3079 | 1.10265
| 908.79 | 0.47432 | 908.79 | 0.63956 | 908.79 | 0.64655 | 908.79 | 0.7063 | 908.79 | 0.84518 | 908.79 | 0.92314 | 908.79 | 0.99405 | 908.79 | 1.10454
| 909.2721 | 0.47459 | 909.2721 | 0.6404 | 909.2721 | 0.64642 | 909.2721 | 0.70734 | 909.2721 | 0.84484 | 909.2721 | 0.92288 | 909.2721 | 0.99355 | 909.2721 | 1.10656
| 909.7542 | 0.47465 | 909.7542 | 0.64082 | 909.7542 | 0.64603 | 909.7542 | 0.70839 | 909.7542 | 0.84469 | 909.7542 | 0.92285 | 909.7542 | 0.99358 | 909.7542 | 1.10855
| 910.2363 | 0.47461 | 910.2363 | 0.64091 | 910.2363 | 0.64554 | 910.2363 | 0.70952 | 910.2363 | 0.84485 | 910.2363 | 0.92316 | 910.2363 | 0.99419 | 910.2363 | 1.11038
| 910.7184 | 0.47454 | 910.7184 | 0.6408 | 910.7184 | 0.6451 | 910.7184 | 0.71078 | 910.7184 | 0.84535 | 910.7184 | 0.9238 | 910.7184 | 0.9953 | 910.7184 | 1.11192
| 911.2006 | 0.47441 | 911.2006 | 0.64061 | 911.2006 | 0.64486 | 911.2006 | 0.71218 | 911.2006 | 0.84613 | 911.2006 | 0.92464 | 911.2006 | 0.9967 | 911.2006 | 1.11306
| 911.6827 | 0.4742 | 911.6827 | 0.64047 | 911.6827 | 0.64492 | 911.6827 | 0.7137 | 911.6827 | 0.84704 | 911.6827 | 0.92552 | 911.6827 | 0.99814 | 911.6827 | 1.1138
| 912.1648 | 0.47391 | 912.1648 | 0.6405 | 912.1648 | 0.6453 | 912.1648 | 0.71526 | 912.1648 | 0.84796 | 912.1648 | 0.92632 | 912.1648 | 0.99942 | 912.1648 | 1.11424
| 912.6469 | 0.47364 | 912.6469 | 0.64086 | 912.6469 | 0.64596 | 912.6469 | 0.71683 | 912.6469 | 0.84879 | 912.6469 | 0.927 | 912.6469 | 1.00045 | 912.6469 | 1.11455
| 913.129 | 0.47354 | 913.129 | 0.64165 | 913.129 | 0.6468 | 913.129 | 0.71836 | 913.129 | 0.84953 | 913.129 | 0.92762 | 913.129 | 1.0013 | 913.129 | 1.11496
| 913.6111 | 0.47376 | 913.6111 | 0.64292 | 913.6111 | 0.64772 | 913.6111 | 0.71983 | 913.6111 | 0.85022 | 913.6111 | 0.92826 | 913.6111 | 1.00211 | 913.6111 | 1.11564
| 914.0933 | 0.47438 | 914.0933 | 0.64459 | 914.0933 | 0.64857 | 914.0933 | 0.7212 | 914.0933 | 0.85094 | 914.0933 | 0.92899 | 914.0933 | 1.00304 | 914.0933 | 1.11663
| 914.5754 | 0.47535 | 914.5754 | 0.64649 | 914.5754 | 0.64925 | 914.5754 | 0.72243 | 914.5754 | 0.8517 | 914.5754 | 0.92977 | 914.5754 | 1.00417 | 914.5754 | 1.11785
| 915.0575 | 0.47646 | 915.0575 | 0.64833 | 915.0575 | 0.64974 | 915.0575 | 0.72348 | 915.0575 | 0.8525 | 915.0575 | 0.93056 | 915.0575 | 1.00548 | 915.0575 | 1.11913
| 915.5396 | 0.47747 | 915.5396 | 0.6499 | 915.5396 | 0.65008 | 915.5396 | 0.72433 | 915.5396 | 0.8533 | 915.5396 | 0.93126 | 915.5396 | 1.00686 | 915.5396 | 1.12029
| 916.0217 | 0.47814 | 916.0217 | 0.65104 | 916.0217 | 0.65037 | 916.0217 | 0.725 | 916.0217 | 0.85405 | 916.0217 | 0.93184 | 916.0217 | 1.00821 | 916.0217 | 1.12126
| 916.5038 | 0.47835 | 916.5038 | 0.6518 | 916.5038 | 0.65073 | 916.5038 | 0.72555 | 916.5038 | 0.85478 | 916.5038 | 0.93233 | 916.5038 | 1.00942 | 916.5038 | 1.12206
| 916.986 | 0.47811 | 916.986 | 0.65236 | 916.986 | 0.65129 | 916.986 | 0.72611 | 916.986 | 0.85552 | 916.986 | 0.93284 | 916.986 | 1.01049 | 916.986 | 1.12282
| 917.4681 | 0.47761 | 917.4681 | 0.65296 | 917.4681 | 0.65207 | 917.4681 | 0.72678 | 917.4681 | 0.85633 | 917.4681 | 0.93349 | 917.4681 | 1.01148 | 917.4681 | 1.1237
| 917.9502 | 0.47709 | 917.9502 | 0.65379 | 917.9502 | 0.65303 | 917.9502 | 0.72766 | 917.9502 | 0.85722 | 917.9502 | 0.9344 | 917.9502 | 1.01244 | 917.9502 | 1.12475
| 918.4323 | 0.47678 | 918.4323 | 0.65492 | 918.4323 | 0.65409 | 918.4323 | 0.72879 | 918.4323 | 0.85819 | 918.4323 | 0.93559 | 918.4323 | 1.01338 | 918.4323 | 1.12596
| 918.9144 | 0.47688 | 918.9144 | 0.65626 | 918.9144 | 0.65513 | 918.9144 | 0.73016 | 918.9144 | 0.85919 | 918.9144 | 0.93704 | 918.9144 | 1.01427 | 918.9144 | 1.12718
| 919.3965 | 0.47749 | 919.3965 | 0.65762 | 919.3965 | 0.65606 | 919.3965 | 0.73174 | 919.3965 | 0.86015 | 919.3965 | 0.93865 | 919.3965 | 1.01502 | 919.3965 | 1.12829
| 919.8787 | 0.47862 | 919.8787 | 0.6588 | 919.8787 | 0.65686 | 919.8787 | 0.73351 | 919.8787 | 0.86109 | 919.8787 | 0.94031 | 919.8787 | 1.01553 | 919.8787 | 1.1292
| 920.3608 | 0.48022 | 920.3608 | 0.65966 | 920.3608 | 0.65755 | 920.3608 | 0.73544 | 920.3608 | 0.86204 | 920.3608 | 0.94189 | 920.3608 | 1.01577 | 920.3608 | 1.12995
| 920.8429 | 0.48216 | 920.8429 | 0.6602 | 920.8429 | 0.65816 | 920.8429 | 0.73753 | 920.8429 | 0.8631 | 920.8429 | 0.94328 | 920.8429 | 1.01578 | 920.8429 | 1.13068
| 921.325 | 0.48424 | 921.325 | 0.66051 | 921.325 | 0.65868 | 921.325 | 0.73974 | 921.325 | 0.86435 | 921.325 | 0.94436 | 921.325 | 1.01568 | 921.325 | 1.13152
| 921.8071 | 0.48623 | 921.8071 | 0.66072 | 921.8071 | 0.65907 | 921.8071 | 0.74199 | 921.8071 | 0.86577 | 921.8071 | 0.94504 | 921.8071 | 1.01563 | 921.8071 | 1.13255
| 922.2892 | 0.4879 | 922.2892 | 0.66098 | 922.2892 | 0.65926 | 922.2892 | 0.74414 | 922.2892 | 0.86728 | 922.2892 | 0.94529 | 922.2892 | 1.01578 | 922.2892 | 1.13373
| 922.7714 | 0.48908 | 922.7714 | 0.66139 | 922.7714 | 0.65923 | 922.7714 | 0.74604 | 922.7714 | 0.8687 | 922.7714 | 0.94513 | 922.7714 | 1.01623 | 922.7714 | 1.13494
| 923.2535 | 0.48972 | 923.2535 | 0.662 | 923.2535 | 0.659 | 923.2535 | 0.74756 | 923.2535 | 0.86987 | 923.2535 | 0.94471 | 923.2535 | 1.017 | 923.2535 | 1.13607
| 923.7356 | 0.48994 | 923.7356 | 0.66286 | 923.7356 | 0.65875 | 923.7356 | 0.74866 | 923.7356 | 0.87067 | 923.7356 | 0.94427 | 923.7356 | 1.01804 | 923.7356 | 1.13708
| 924.2177 | 0.48999 | 924.2177 | 0.66399 | 924.2177 | 0.6587 | 924.2177 | 0.74943 | 924.2177 | 0.87114 | 924.2177 | 0.94405 | 924.2177 | 1.01922 | 924.2177 | 1.13806
| 924.6998 | 0.4902 | 924.6998 | 0.66538 | 924.6998 | 0.65905 | 924.6998 | 0.75001 | 924.6998 | 0.87143 | 924.6998 | 0.94425 | 924.6998 | 1.02039 | 924.6998 | 1.13919
| 925.1819 | 0.49084 | 925.1819 | 0.66697 | 925.1819 | 0.65993 | 925.1819 | 0.7506 | 925.1819 | 0.87174 | 925.1819 | 0.94491 | 925.1819 | 1.02135 | 925.1819 | 1.14062
| 925.6641 | 0.49201 | 925.6641 | 0.66865 | 925.6641 | 0.66131 | 925.6641 | 0.75138 | 925.6641 | 0.8723 | 925.6641 | 0.94592 | 925.6641 | 1.02197 | 925.6641 | 1.14239
| 926.1462 | 0.49362 | 926.1462 | 0.67019 | 926.1462 | 0.66302 | 926.1462 | 0.75243 | 926.1462 | 0.87323 | 926.1462 | 0.94704 | 926.1462 | 1.02218 | 926.1462 | 1.14437
| 926.6283 | 0.49539 | 926.6283 | 0.67136 | 926.6283 | 0.6648 | 926.6283 | 0.75374 | 926.6283 | 0.87452 | 926.6283 | 0.94802 | 926.6283 | 1.022 | 926.6283 | 1.14627
| 927.1104 | 0.49692 | 927.1104 | 0.672 | 927.1104 | 0.66643 | 927.1104 | 0.75527 | 927.1104 | 0.8761 | 927.1104 | 0.94869 | 927.1104 | 1.0216 | 927.1104 | 1.14777
| 927.5925 | 0.49788 | 927.5925 | 0.67208 | 927.5925 | 0.66778 | 927.5925 | 0.75693 | 927.5925 | 0.87781 | 927.5925 | 0.94907 | 927.5925 | 1.02124 | 927.5925 | 1.14867
| 928.0746 | 0.49807 | 928.0746 | 0.67176 | 928.0746 | 0.66888 | 928.0746 | 0.75868 | 928.0746 | 0.8795 | 928.0746 | 0.94931 | 928.0746 | 1.02119 | 928.0746 | 1.14894
| 928.5568 | 0.49752 | 928.5568 | 0.67135 | 928.5568 | 0.66985 | 928.5568 | 0.76051 | 928.5568 | 0.88104 | 928.5568 | 0.94966 | 928.5568 | 1.0217 | 928.5568 | 1.14881
| 929.0389 | 0.49641 | 929.0389 | 0.67123 | 929.0389 | 0.67085 | 929.0389 | 0.7624 | 929.0389 | 0.88233 | 929.0389 | 0.95033 | 929.0389 | 1.02287 | 929.0389 | 1.1486
| 929.521 | 0.49505 | 929.521 | 0.67172 | 929.521 | 0.67197 | 929.521 | 0.76437 | 929.521 | 0.88332 | 929.521 | 0.95142 | 929.521 | 1.02462 | 929.521 | 1.14863
| 930.0031 | 0.49374 | 930.0031 | 0.673 | 930.0031 | 0.67321 | 930.0031 | 0.76637 | 930.0031 | 0.88397 | 930.0031 | 0.95285 | 930.0031 | 1.02676 | 930.0031 | 1.14908
| 930.4852 | 0.49274 | 930.4852 | 0.67507 | 930.4852 | 0.67446 | 930.4852 | 0.76831 | 930.4852 | 0.88429 | 930.4852 | 0.95444 | 930.4852 | 1.029 | 930.4852 | 1.14989
| 930.9673 | 0.4922 | 930.9673 | 0.67775 | 930.9673 | 0.6756 | 930.9673 | 0.77009 | 930.9673 | 0.88437 | 930.9673 | 0.95596 | 930.9673 | 1.03107 | 930.9673 | 1.15087
| 931.4495 | 0.49222 | 931.4495 | 0.68077 | 931.4495 | 0.67653 | 931.4495 | 0.77162 | 931.4495 | 0.88436 | 931.4495 | 0.95726 | 931.4495 | 1.03282 | 931.4495 | 1.15176
| 931.9316 | 0.49283 | 931.9316 | 0.68384 | 931.9316 | 0.67726 | 931.9316 | 0.77286 | 931.9316 | 0.88447 | 931.9316 | 0.95825 | 931.9316 | 1.0342 | 931.9316 | 1.15233
| 932.4137 | 0.49403 | 932.4137 | 0.68672 | 932.4137 | 0.67786 | 932.4137 | 0.77382 | 932.4137 | 0.88491 | 932.4137 | 0.95893 | 932.4137 | 1.03524 | 932.4137 | 1.15251
| 932.8958 | 0.49579 | 932.8958 | 0.68925 | 932.8958 | 0.67845 | 932.8958 | 0.77453 | 932.8958 | 0.88579 | 932.8958 | 0.95931 | 932.8958 | 1.03602 | 932.8958 | 1.15238
| 933.3779 | 0.498 | 933.3779 | 0.69131 | 933.3779 | 0.67907 | 933.3779 | 0.77507 | 933.3779 | 0.8871 | 933.3779 | 0.95937 | 933.3779 | 1.03656 | 933.3779 | 1.15209
| 933.86 | 0.5005 | 933.86 | 0.69286 | 933.86 | 0.67975 | 933.86 | 0.77549 | 933.86 | 0.88867 | 933.86 | 0.95907 | 933.86 | 1.03683 | 933.86 | 1.15184
| 934.3422 | 0.50309 | 934.3422 | 0.69389 | 934.3422 | 0.68042 | 934.3422 | 0.77584 | 934.3422 | 0.89026 | 934.3422 | 0.95838 | 934.3422 | 1.0368 | 934.3422 | 1.15177
| 934.8243 | 0.50554 | 934.8243 | 0.69446 | 934.8243 | 0.68103 | 934.8243 | 0.77621 | 934.8243 | 0.89161 | 934.8243 | 0.95736 | 934.8243 | 1.03647 | 934.8243 | 1.15196
| 935.3064 | 0.50771 | 935.3064 | 0.69465 | 935.3064 | 0.68158 | 935.3064 | 0.7767 | 935.3064 | 0.89256 | 935.3064 | 0.95623 | 935.3064 | 1.03595 | 935.3064 | 1.15247
| 935.7885 | 0.50954 | 935.7885 | 0.69459 | 935.7885 | 0.68214 | 935.7885 | 0.77741 | 935.7885 | 0.89309 | 935.7885 | 0.95531 | 935.7885 | 1.03544 | 935.7885 | 1.15331
| 936.2706 | 0.51107 | 936.2706 | 0.69444 | 936.2706 | 0.68286 | 936.2706 | 0.77847 | 936.2706 | 0.8933 | 936.2706 | 0.95494 | 936.2706 | 1.03518 | 936.2706 | 1.1545
| 936.7527 | 0.51242 | 936.7527 | 0.69431 | 936.7527 | 0.68388 | 936.7527 | 0.77996 | 936.7527 | 0.8934 | 936.7527 | 0.95541 | 936.7527 | 1.03537 | 936.7527 | 1.15602
| 937.2349 | 0.51368 | 937.2349 | 0.69428 | 937.2349 | 0.68527 | 937.2349 | 0.78186 | 937.2349 | 0.89356 | 937.2349 | 0.9568 | 937.2349 | 1.03609 | 937.2349 | 1.15783
| 937.717 | 0.51489 | 937.717 | 0.69438 | 937.717 | 0.68698 | 937.717 | 0.7841 | 937.717 | 0.89387 | 937.717 | 0.95901 | 937.717 | 1.03725 | 937.717 | 1.15983
| 938.1991 | 0.51601 | 938.1991 | 0.69464 | 938.1991 | 0.68886 | 938.1991 | 0.78654 | 938.1991 | 0.89434 | 938.1991 | 0.96177 | 938.1991 | 1.03869 | 938.1991 | 1.16191
| 938.6812 | 0.51695 | 938.6812 | 0.69509 | 938.6812 | 0.69074 | 938.6812 | 0.78903 | 938.6812 | 0.8949 | 938.6812 | 0.96476 | 938.6812 | 1.04017 | 938.6812 | 1.16394
| 939.1633 | 0.51761 | 939.1633 | 0.69582 | 939.1633 | 0.69242 | 939.1633 | 0.79144 | 939.1633 | 0.8955 | 939.1633 | 0.96772 | 939.1633 | 1.04157 | 939.1633 | 1.16591
| 939.6454 | 0.518 | 939.6454 | 0.69694 | 939.6454 | 0.69384 | 939.6454 | 0.7937 | 939.6454 | 0.89612 | 939.6454 | 0.97051 | 939.6454 | 1.04283 | 939.6454 | 1.16784
| 940.1276 | 0.51821 | 940.1276 | 0.6985 | 940.1276 | 0.69498 | 940.1276 | 0.79582 | 940.1276 | 0.89677 | 940.1276 | 0.97312 | 940.1276 | 1.04404 | 940.1276 | 1.16985
| 940.6097 | 0.51842 | 940.6097 | 0.70048 | 940.6097 | 0.69592 | 940.6097 | 0.7978 | 940.6097 | 0.8975 | 940.6097 | 0.9756 | 940.6097 | 1.04531 | 940.6097 | 1.17204
| 941.0918 | 0.51883 | 941.0918 | 0.70271 | 941.0918 | 0.69674 | 941.0918 | 0.79965 | 941.0918 | 0.89832 | 941.0918 | 0.97797 | 941.0918 | 1.04674 | 941.0918 | 1.17441
| 941.5739 | 0.51959 | 941.5739 | 0.70491 | 941.5739 | 0.69749 | 941.5739 | 0.80133 | 941.5739 | 0.8992 | 941.5739 | 0.98019 | 941.5739 | 1.04833 | 941.5739 | 1.17685
| 942.056 | 0.52075 | 942.056 | 0.70676 | 942.056 | 0.69815 | 942.056 | 0.80277 | 942.056 | 0.90006 | 942.056 | 0.98215 | 942.056 | 1.05005 | 942.056 | 1.17915
| 942.5381 | 0.52221 | 942.5381 | 0.70804 | 942.5381 | 0.69872 | 942.5381 | 0.80391 | 942.5381 | 0.90085 | 942.5381 | 0.98375 | 942.5381 | 1.05181 | 942.5381 | 1.18104
| 943.0203 | 0.5238 | 943.0203 | 0.70866 | 943.0203 | 0.69918 | 943.0203 | 0.80473 | 943.0203 | 0.90153 | 943.0203 | 0.98497 | 943.0203 | 1.05356 | 943.0203 | 1.18231
| 943.5024 | 0.52528 | 943.5024 | 0.70877 | 943.5024 | 0.69958 | 943.5024 | 0.80526 | 943.5024 | 0.90214 | 943.5024 | 0.98588 | 943.5024 | 1.05529 | 943.5024 | 1.18286
| 943.9845 | 0.52645 | 943.9845 | 0.70864 | 943.9845 | 0.7 | 943.9845 | 0.80559 | 943.9845 | 0.90276 | 943.9845 | 0.98663 | 943.9845 | 1.05703 | 943.9845 | 1.18277
| 944.4666 | 0.52723 | 944.4666 | 0.7086 | 944.4666 | 0.70056 | 944.4666 | 0.80587 | 944.4666 | 0.90349 | 944.4666 | 0.98738 | 944.4666 | 1.05882 | 944.4666 | 1.18224
| 944.9487 | 0.52763 | 944.9487 | 0.70891 | 944.9487 | 0.70135 | 944.9487 | 0.80622 | 944.9487 | 0.90435 | 944.9487 | 0.98819 | 944.9487 | 1.06065 | 944.9487 | 1.18151
| 945.4308 | 0.52781 | 945.4308 | 0.70966 | 945.4308 | 0.70243 | 945.4308 | 0.80676 | 945.4308 | 0.90533 | 945.4308 | 0.98903 | 945.4308 | 1.06244 | 945.4308 | 1.1808
| 945.913 | 0.528 | 945.913 | 0.71087 | 945.913 | 0.70382 | 945.913 | 0.80757 | 945.913 | 0.90638 | 945.913 | 0.98976 | 945.913 | 1.06409 | 945.913 | 1.18026
| 946.3951 | 0.52847 | 946.3951 | 0.71243 | 946.3951 | 0.70549 | 946.3951 | 0.80874 | 946.3951 | 0.90745 | 946.3951 | 0.99027 | 946.3951 | 1.06553 | 946.3951 | 1.18002
| 946.8772 | 0.52944 | 946.8772 | 0.71428 | 946.8772 | 0.70742 | 946.8772 | 0.81031 | 946.8772 | 0.90856 | 946.8772 | 0.99049 | 946.8772 | 1.06678 | 946.8772 | 1.18013
| 947.3593 | 0.53102 | 947.3593 | 0.71637 | 947.3593 | 0.70961 | 947.3593 | 0.81231 | 947.3593 | 0.90976 | 947.3593 | 0.9905 | 947.3593 | 1.06794 | 947.3593 | 1.18063
| 947.8414 | 0.53315 | 947.8414 | 0.71869 | 947.8414 | 0.71202 | 947.8414 | 0.81472 | 947.8414 | 0.91114 | 947.8414 | 0.99048 | 947.8414 | 1.06916 | 947.8414 | 1.18154
| 948.3235 | 0.53564 | 948.3235 | 0.72122 | 948.3235 | 0.71461 | 948.3235 | 0.81747 | 948.3235 | 0.91271 | 948.3235 | 0.99066 | 948.3235 | 1.07054 | 948.3235 | 1.18283
| 948.8057 | 0.53818 | 948.8057 | 0.72384 | 948.8057 | 0.71727 | 948.8057 | 0.82038 | 948.8057 | 0.9144 | 948.8057 | 0.99119 | 948.8057 | 1.07209 | 948.8057 | 1.18443
| 949.2878 | 0.54042 | 949.2878 | 0.72637 | 949.2878 | 0.71988 | 949.2878 | 0.82326 | 949.2878 | 0.91602 | 949.2878 | 0.99214 | 949.2878 | 1.07371 | 949.2878 | 1.18618
| 949.7699 | 0.54212 | 949.7699 | 0.72855 | 949.7699 | 0.72229 | 949.7699 | 0.82586 | 949.7699 | 0.91732 | 949.7699 | 0.99346 | 949.7699 | 1.07519 | 949.7699 | 1.1879
| 950.252 | 0.5432 | 950.252 | 0.73017 | 950.252 | 0.72443 | 950.252 | 0.82802 | 950.252 | 0.91812 | 950.252 | 0.99506 | 950.252 | 1.07635 | 950.252 | 1.18943
| 950.7341 | 0.54377 | 950.7341 | 0.73119 | 950.7341 | 0.72629 | 950.7341 | 0.82968 | 950.7341 | 0.91836 | 950.7341 | 0.99683 | 950.7341 | 1.07712 | 950.7341 | 1.1907
| 951.2162 | 0.54411 | 951.2162 | 0.73168 | 951.2162 | 0.72794 | 951.2162 | 0.83088 | 951.2162 | 0.9182 | 951.2162 | 0.99871 | 951.2162 | 1.07753 | 951.2162 | 1.19174
| 951.6984 | 0.54456 | 951.6984 | 0.73192 | 951.6984 | 0.72951 | 951.6984 | 0.83175 | 951.6984 | 0.91796 | 951.6984 | 1.00066 | 951.6984 | 1.07775 | 951.6984 | 1.19264
| 952.1805 | 0.54539 | 952.1805 | 0.73217 | 952.1805 | 0.73109 | 952.1805 | 0.83243 | 952.1805 | 0.91798 | 952.1805 | 1.00263 | 952.1805 | 1.07792 | 952.1805 | 1.19356
| 952.6626 | 0.54675 | 952.6626 | 0.73268 | 952.6626 | 0.73275 | 952.6626 | 0.83305 | 952.6626 | 0.91856 | 952.6626 | 1.00456 | 952.6626 | 1.07815 | 952.6626 | 1.1946
| 953.1447 | 0.54859 | 953.1447 | 0.73351 | 953.1447 | 0.73448 | 953.1447 | 0.8337 | 953.1447 | 0.91984 | 953.1447 | 1.00633 | 953.1447 | 1.07844 | 953.1447 | 1.1958
| 953.6268 | 0.55079 | 953.6268 | 0.7346 | 953.6268 | 0.73624 | 953.6268 | 0.83439 | 953.6268 | 0.92176 | 953.6268 | 1.00788 | 953.6268 | 1.07874 | 953.6268 | 1.19716
| 954.1089 | 0.55317 | 954.1089 | 0.73582 | 954.1089 | 0.73802 | 954.1089 | 0.83513 | 954.1089 | 0.92416 | 954.1089 | 1.00919 | 954.1089 | 1.07901 | 954.1089 | 1.19863
| 954.5911 | 0.55565 | 954.5911 | 0.73704 | 954.5911 | 0.73988 | 954.5911 | 0.83594 | 954.5911 | 0.92683 | 954.5911 | 1.0104 | 954.5911 | 1.07931 | 954.5911 | 1.2002
| 955.0732 | 0.55824 | 955.0732 | 0.73823 | 955.0732 | 0.7419 | 955.0732 | 0.83682 | 955.0732 | 0.92961 | 955.0732 | 1.01174 | 955.0732 | 1.07983 | 955.0732 | 1.20186
| 955.5553 | 0.56104 | 955.5553 | 0.73943 | 955.5553 | 0.74417 | 955.5553 | 0.83781 | 955.5553 | 0.93238 | 955.5553 | 1.01344 | 955.5553 | 1.0808 | 955.5553 | 1.20363
| 956.0374 | 0.56418 | 956.0374 | 0.74076 | 956.0374 | 0.74672 | 956.0374 | 0.83889 | 956.0374 | 0.93512 | 956.0374 | 1.01566 | 956.0374 | 1.08241 | 956.0374 | 1.20548
| 956.5195 | 0.56769 | 956.5195 | 0.74226 | 956.5195 | 0.74946 | 956.5195 | 0.84004 | 956.5195 | 0.93777 | 956.5195 | 1.01834 | 956.5195 | 1.08473 | 956.5195 | 1.20732
| 957.0016 | 0.5715 | 957.0016 | 0.74389 | 957.0016 | 0.75221 | 957.0016 | 0.84116 | 957.0016 | 0.94027 | 957.0016 | 1.02121 | 957.0016 | 1.0876 | 957.0016 | 1.20901
| 957.4838 | 0.5754 | 957.4838 | 0.74552 | 957.4838 | 0.75472 | 957.4838 | 0.84221 | 957.4838 | 0.9425 | 957.4838 | 1.02389 | 957.4838 | 1.09073 | 957.4838 | 1.21041
| 957.9659 | 0.57916 | 957.9659 | 0.74696 | 957.9659 | 0.75684 | 957.9659 | 0.84316 | 957.9659 | 0.94437 | 957.9659 | 1.02604 | 957.9659 | 1.0938 | 957.9659 | 1.21145
| 958.448 | 0.58253 | 958.448 | 0.74808 | 958.448 | 0.75852 | 958.448 | 0.84409 | 958.448 | 0.94582 | 958.448 | 1.0275 | 958.448 | 1.09658 | 958.448 | 1.21219
| 958.9301 | 0.58538 | 958.9301 | 0.74887 | 958.9301 | 0.75987 | 958.9301 | 0.84509 | 958.9301 | 0.94691 | 958.9301 | 1.02838 | 958.9301 | 1.09901 | 958.9301 | 1.21282
| 959.4122 | 0.58769 | 959.4122 | 0.74945 | 959.4122 | 0.7611 | 959.4122 | 0.84629 | 959.4122 | 0.94775 | 959.4122 | 1.02906 | 959.4122 | 1.10125 | 959.4122 | 1.21358
| 959.8943 | 0.58951 | 959.8943 | 0.75002 | 959.8943 | 0.76242 | 959.8943 | 0.84776 | 959.8943 | 0.94848 | 959.8943 | 1.02997 | 959.8943 | 1.10352 | 959.8943 | 1.21471
| 960.3765 | 0.59093 | 960.3765 | 0.7508 | 960.3765 | 0.76396 | 960.3765 | 0.84947 | 960.3765 | 0.94916 | 960.3765 | 1.0315 | 960.3765 | 1.10599 | 960.3765 | 1.21629
| 960.8586 | 0.592 | 960.8586 | 0.75198 | 960.8586 | 0.76572 | 960.8586 | 0.85131 | 960.8586 | 0.94978 | 960.8586 | 1.03379 | 960.8586 | 1.10872 | 960.8586 | 1.21827
| 961.3407 | 0.59275 | 961.3407 | 0.75359 | 961.3407 | 0.76762 | 961.3407 | 0.85311 | 961.3407 | 0.95025 | 961.3407 | 1.03675 | 961.3407 | 1.11159 | 961.3407 | 1.22048
| 961.8228 | 0.59325 | 961.8228 | 0.7556 | 961.8228 | 0.76955 | 961.8228 | 0.85468 | 961.8228 | 0.95048 | 961.8228 | 1.04005 | 961.8228 | 1.11442 | 961.8228 | 1.22272
| 962.3049 | 0.59361 | 962.3049 | 0.75788 | 962.3049 | 0.77148 | 962.3049 | 0.85591 | 962.3049 | 0.95046 | 962.3049 | 1.04333 | 962.3049 | 1.11704 | 962.3049 | 1.22488
| 962.787 | 0.59405 | 962.787 | 0.76029 | 962.787 | 0.77342 | 962.787 | 0.85674 | 962.787 | 0.95033 | 962.787 | 1.04625 | 962.787 | 1.11942 | 962.787 | 1.22691
| 963.2692 | 0.59485 | 963.2692 | 0.76265 | 963.2692 | 0.77544 | 963.2692 | 0.85718 | 963.2692 | 0.95031 | 963.2692 | 1.04861 | 963.2692 | 1.12163 | 963.2692 | 1.22891
| 963.7513 | 0.59628 | 963.7513 | 0.7648 | 963.7513 | 0.77757 | 963.7513 | 0.85726 | 963.7513 | 0.95067 | 963.7513 | 1.05038 | 963.7513 | 1.12381 | 963.7513 | 1.23091
| 964.2334 | 0.5985 | 964.2334 | 0.76656 | 964.2334 | 0.77979 | 964.2334 | 0.85706 | 964.2334 | 0.9516 | 964.2334 | 1.05162 | 964.2334 | 1.12604 | 964.2334 | 1.23289
| 964.7155 | 0.6015 | 964.7155 | 0.76781 | 964.7155 | 0.78196 | 964.7155 | 0.85665 | 964.7155 | 0.95314 | 964.7155 | 1.05244 | 964.7155 | 1.1283 | 964.7155 | 1.23469
| 965.1976 | 0.60512 | 965.1976 | 0.76851 | 965.1976 | 0.78393 | 965.1976 | 0.85614 | 965.1976 | 0.95515 | 965.1976 | 1.05295 | 965.1976 | 1.13037 | 965.1976 | 1.23605
| 965.6797 | 0.60904 | 965.6797 | 0.76873 | 965.6797 | 0.78561 | 965.6797 | 0.85569 | 965.6797 | 0.95736 | 965.6797 | 1.0533 | 965.6797 | 1.13204 | 965.6797 | 1.23671
| 966.1619 | 0.61292 | 966.1619 | 0.76866 | 966.1619 | 0.78706 | 966.1619 | 0.85549 | 966.1619 | 0.9595 | 966.1619 | 1.05366 | 966.1619 | 1.1331 | 966.1619 | 1.23654
| 966.644 | 0.61643 | 966.644 | 0.76858 | 966.644 | 0.78844 | 966.644 | 0.85572 | 966.644 | 0.96134 | 966.644 | 1.05422 | 966.644 | 1.13356 | 966.644 | 1.23562
| 967.1261 | 0.61939 | 967.1261 | 0.76876 | 967.1261 | 0.79001 | 967.1261 | 0.85644 | 967.1261 | 0.96279 | 967.1261 | 1.0552 | 967.1261 | 1.13361 | 967.1261 | 1.23421
| 967.6082 | 0.62171 | 967.6082 | 0.76938 | 967.6082 | 0.79191 | 967.6082 | 0.8576 | 967.6082 | 0.96386 | 967.6082 | 1.05671 | 967.6082 | 1.13355 | 967.6082 | 1.23267
| 968.0903 | 0.62342 | 968.0903 | 0.77043 | 968.0903 | 0.79415 | 968.0903 | 0.85902 | 968.0903 | 0.9646 | 968.0903 | 1.05879 | 968.0903 | 1.1337 | 968.0903 | 1.23133
| 968.5724 | 0.62464 | 968.5724 | 0.77176 | 968.5724 | 0.79652 | 968.5724 | 0.86042 | 968.5724 | 0.96507 | 968.5724 | 1.06128 | 968.5724 | 1.13424 | 968.5724 | 1.23044
| 969.0546 | 0.6255 | 969.0546 | 0.77311 | 969.0546 | 0.79869 | 969.0546 | 0.86155 | 969.0546 | 0.9653 | 969.0546 | 1.06394 | 969.0546 | 1.13516 | 969.0546 | 1.23006
| 969.5367 | 0.62617 | 969.5367 | 0.77424 | 969.5367 | 0.80034 | 969.5367 | 0.86225 | 969.5367 | 0.96527 | 969.5367 | 1.06648 | 969.5367 | 1.13633 | 969.5367 | 1.23017
| 970.0188 | 0.62683 | 970.0188 | 0.77504 | 970.0188 | 0.80134 | 970.0188 | 0.86253 | 970.0188 | 0.96496 | 970.0188 | 1.06869 | 970.0188 | 1.13755 | 970.0188 | 1.23067
| 970.5009 | 0.62766 | 970.5009 | 0.77558 | 970.5009 | 0.80175 | 970.5009 | 0.86252 | 970.5009 | 0.9644 | 970.5009 | 1.0705 | 970.5009 | 1.13867 | 970.5009 | 1.23147
| 970.983 | 0.62874 | 970.983 | 0.77604 | 970.983 | 0.80187 | 970.983 | 0.8624 | 970.983 | 0.96364 | 970.983 | 1.07193 | 970.983 | 1.13968 | 970.983 | 1.23247
| 971.4651 | 0.63008 | 971.4651 | 0.77664 | 971.4651 | 0.80202 | 971.4651 | 0.86228 | 971.4651 | 0.96279 | 971.4651 | 1.07309 | 971.4651 | 1.14066 | 971.4651 | 1.23358
| 971.9473 | 0.63159 | 971.9473 | 0.77751 | 971.9473 | 0.80246 | 971.9473 | 0.8622 | 971.9473 | 0.96194 | 971.9473 | 1.07404 | 971.9473 | 1.14175 | 971.9473 | 1.23469
| 972.4294 | 0.63306 | 972.4294 | 0.77862 | 972.4294 | 0.80328 | 972.4294 | 0.86207 | 972.4294 | 0.96118 | 972.4294 | 1.07476 | 972.4294 | 1.14305 | 972.4294 | 1.23565
| 972.9115 | 0.63427 | 972.9115 | 0.7798 | 972.9115 | 0.80437 | 972.9115 | 0.8618 | 972.9115 | 0.96055 | 972.9115 | 1.07511 | 972.9115 | 1.14455 | 972.9115 | 1.23631
| 973.3936 | 0.63509 | 973.3936 | 0.78078 | 973.3936 | 0.80552 | 973.3936 | 0.86134 | 973.3936 | 0.96012 | 973.3936 | 1.07498 | 973.3936 | 1.1461 | 973.3936 | 1.23656
| 973.8757 | 0.63547 | 973.8757 | 0.78132 | 973.8757 | 0.80655 | 973.8757 | 0.86077 | 973.8757 | 0.95995 | 973.8757 | 1.07429 | 973.8757 | 1.1475 | 973.8757 | 1.23641
| 974.3578 | 0.63555 | 974.3578 | 0.78129 | 974.3578 | 0.80736 | 974.3578 | 0.86021 | 974.3578 | 0.9601 | 974.3578 | 1.07315 | 974.3578 | 1.14853 | 974.3578 | 1.23594
| 974.84 | 0.63554 | 974.84 | 0.7807 | 974.84 | 0.80797 | 974.84 | 0.85981 | 974.84 | 0.9606 | 974.84 | 1.0718 | 974.84 | 1.14904 | 974.84 | 1.23532
| 975.3221 | 0.63566 | 975.3221 | 0.77963 | 975.3221 | 0.80845 | 975.3221 | 0.85963 | 975.3221 | 0.96141 | 975.3221 | 1.07053 | 975.3221 | 1.14893 | 975.3221 | 1.23471
| 975.8042 | 0.63602 | 975.8042 | 0.77825 | 975.8042 | 0.80885 | 975.8042 | 0.85958 | 975.8042 | 0.9624 | 975.8042 | 1.06962 | 975.8042 | 1.14822 | 975.8042 | 1.23415
| 976.2863 | 0.63662 | 976.2863 | 0.7767 | 976.2863 | 0.80912 | 976.2863 | 0.85945 | 976.2863 | 0.96335 | 976.2863 | 1.06917 | 976.2863 | 1.14695 | 976.2863 | 1.23358
| 976.7684 | 0.63732 | 976.7684 | 0.77509 | 976.7684 | 0.80917 | 976.7684 | 0.85901 | 976.7684 | 0.96402 | 976.7684 | 1.06915 | 976.7684 | 1.14524 | 976.7684 | 1.23288
| 977.2505 | 0.63792 | 977.2505 | 0.77352 | 977.2505 | 0.80888 | 977.2505 | 0.85808 | 977.2505 | 0.96423 | 977.2505 | 1.06934 | 977.2505 | 1.14325 | 977.2505 | 1.23191
| 977.7327 | 0.63826 | 977.7327 | 0.77206 | 977.7327 | 0.80822 | 977.7327 | 0.85666 | 977.7327 | 0.96391 | 977.7327 | 1.06946 | 977.7327 | 1.14121 | 977.7327 | 1.23065
| 978.2148 | 0.63825 | 978.2148 | 0.77079 | 978.2148 | 0.80726 | 978.2148 | 0.85489 | 978.2148 | 0.96317 | 978.2148 | 1.06926 | 978.2148 | 1.13935 | 978.2148 | 1.2292
| 978.6969 | 0.63787 | 978.6969 | 0.76977 | 978.6969 | 0.80617 | 978.6969 | 0.85301 | 978.6969 | 0.96218 | 978.6969 | 1.06857 | 978.6969 | 1.1379 | 978.6969 | 1.22775
| 979.179 | 0.63719 | 979.179 | 0.76901 | 979.179 | 0.80511 | 979.179 | 0.85119 | 979.179 | 0.96116 | 979.179 | 1.06734 | 979.179 | 1.13702 | 979.179 | 1.22651
| 979.6611 | 0.63626 | 979.6611 | 0.76845 | 979.6611 | 0.80419 | 979.6611 | 0.84954 | 979.6611 | 0.96026 | 979.6611 | 1.06567 | 979.6611 | 1.13674 | 979.6611 | 1.2256
| 980.1432 | 0.63509 | 980.1432 | 0.76799 | 980.1432 | 0.80338 | 980.1432 | 0.84802 | 980.1432 | 0.9595 | 980.1432 | 1.06373 | 980.1432 | 1.13694 | 980.1432 | 1.22505
| 980.6254 | 0.63368 | 980.6254 | 0.76752 | 980.6254 | 0.80255 | 980.6254 | 0.84651 | 980.6254 | 0.95879 | 980.6254 | 1.06172 | 980.6254 | 1.1374 | 980.6254 | 1.22474
| 981.1075 | 0.63201 | 981.1075 | 0.76696 | 981.1075 | 0.80155 | 981.1075 | 0.84495 | 981.1075 | 0.95801 | 981.1075 | 1.05988 | 981.1075 | 1.13788 | 981.1075 | 1.2245
| 981.5896 | 0.6301 | 981.5896 | 0.7663 | 981.5896 | 0.80032 | 981.5896 | 0.84334 | 981.5896 | 0.95708 | 981.5896 | 1.05842 | 981.5896 | 1.13816 | 981.5896 | 1.2242
| 982.0717 | 0.62801 | 982.0717 | 0.76556 | 982.0717 | 0.79892 | 982.0717 | 0.84178 | 982.0717 | 0.95598 | 982.0717 | 1.05749 | 982.0717 | 1.13814 | 982.0717 | 1.22377
| 982.5538 | 0.62584 | 982.5538 | 0.76476 | 982.5538 | 0.7975 | 982.5538 | 0.84042 | 982.5538 | 0.95478 | 982.5538 | 1.05713 | 982.5538 | 1.13783 | 982.5538 | 1.22327
| 983.0359 | 0.62364 | 983.0359 | 0.76389 | 983.0359 | 0.79622 | 983.0359 | 0.83933 | 983.0359 | 0.95358 | 983.0359 | 1.05725 | 983.0359 | 1.13732 | 983.0359 | 1.22278
| 983.5181 | 0.62147 | 983.5181 | 0.76286 | 983.5181 | 0.79516 | 983.5181 | 0.83846 | 983.5181 | 0.95245 | 983.5181 | 1.05765 | 983.5181 | 1.13671 | 983.5181 | 1.22238
| 984.0002 | 0.61933 | 984.0002 | 0.76157 | 984.0002 | 0.79428 | 984.0002 | 0.83765 | 984.0002 | 0.95142 | 984.0002 | 1.05806 | 984.0002 | 1.13606 | 984.0002 | 1.22208
| 984.4823 | 0.61721 | 984.4823 | 0.75996 | 984.4823 | 0.79344 | 984.4823 | 0.83669 | 984.4823 | 0.95044 | 984.4823 | 1.05819 | 984.4823 | 1.13542 | 984.4823 | 1.22186
| 984.9644 | 0.61516 | 984.9644 | 0.75807 | 984.9644 | 0.79245 | 984.9644 | 0.83544 | 984.9644 | 0.94946 | 984.9644 | 1.05786 | 984.9644 | 1.13479 | 984.9644 | 1.22167
| 985.4465 | 0.61326 | 985.4465 | 0.75606 | 985.4465 | 0.79119 | 985.4465 | 0.83393 | 985.4465 | 0.94846 | 985.4465 | 1.05706 | 985.4465 | 1.13425 | 985.4465 | 1.22151
| 985.9286 | 0.61165 | 985.9286 | 0.75417 | 985.9286 | 0.78965 | 985.9286 | 0.83235 | 985.9286 | 0.9475 | 985.9286 | 1.05592 | 985.9286 | 1.13388 | 985.9286 | 1.22141
| 986.4108 | 0.61041 | 986.4108 | 0.7526 | 986.4108 | 0.78796 | 986.4108 | 0.83099 | 986.4108 | 0.94668 | 986.4108 | 1.05466 | 986.4108 | 1.13381 | 986.4108 | 1.22144
| 986.8929 | 0.60955 | 986.8929 | 0.75144 | 986.8929 | 0.78625 | 986.8929 | 0.83013 | 986.8929 | 0.94611 | 986.8929 | 1.05349 | 986.8929 | 1.13412 | 986.8929 | 1.22168
| 987.375 | 0.60896 | 987.375 | 0.75064 | 987.375 | 0.78465 | 987.375 | 0.8299 | 987.375 | 0.94586 | 987.375 | 1.05257 | 987.375 | 1.13481 | 987.375 | 1.22211
| 987.8571 | 0.60843 | 987.8571 | 0.74999 | 987.8571 | 0.78318 | 987.8571 | 0.83025 | 987.8571 | 0.94592 | 987.8571 | 1.05191 | 987.8571 | 1.13578 | 987.8571 | 1.22264
| 988.3392 | 0.60774 | 988.3392 | 0.74929 | 988.3392 | 0.78179 | 988.3392 | 0.83096 | 988.3392 | 0.94623 | 988.3392 | 1.05147 | 988.3392 | 1.13685 | 988.3392 | 1.22311
| 988.8214 | 0.60678 | 988.8214 | 0.74842 | 988.8214 | 0.78046 | 988.8214 | 0.83177 | 988.8214 | 0.9467 | 988.8214 | 1.05118 | 988.8214 | 1.13784 | 988.8214 | 1.2234
| 989.3035 | 0.60562 | 989.3035 | 0.74743 | 989.3035 | 0.77924 | 989.3035 | 0.83249 | 989.3035 | 0.9473 | 989.3035 | 1.05106 | 989.3035 | 1.13863 | 989.3035 | 1.22344
| 989.7856 | 0.60448 | 989.7856 | 0.74652 | 989.7856 | 0.77828 | 989.7856 | 0.83303 | 989.7856 | 0.94804 | 989.7856 | 1.05123 | 989.7856 | 1.1392 | 989.7856 | 1.22329
| 990.2677 | 0.60371 | 990.2677 | 0.74596 | 990.2677 | 0.77785 | 990.2677 | 0.83347 | 990.2677 | 0.94901 | 990.2677 | 1.05189 | 990.2677 | 1.13965 | 990.2677 | 1.2231
| 990.7498 | 0.60361 | 990.7498 | 0.74596 | 990.7498 | 0.77818 | 990.7498 | 0.83394 | 990.7498 | 0.9503 | 990.7498 | 1.0532 | 990.7498 | 1.14011 | 990.7498 | 1.22307
| 991.2319 | 0.60434 | 991.2319 | 0.74659 | 991.2319 | 0.77942 | 991.2319 | 0.83457 | 991.2319 | 0.95195 | 991.2319 | 1.05525 | 991.2319 | 1.1407 | 991.2319 | 1.22336
| 991.7141 | 0.60583 | 991.7141 | 0.74777 | 991.7141 | 0.78153 | 991.7141 | 0.8354 | 991.7141 | 0.95396 | 991.7141 | 1.05799 | 991.7141 | 1.14145 | 991.7141 | 1.22408
| 992.1962 | 0.60788 | 992.1962 | 0.74935 | 992.1962 | 0.78431 | 992.1962 | 0.83644 | 992.1962 | 0.95624 | 992.1962 | 1.06118 | 992.1962 | 1.1423 | 992.1962 | 1.22525
| 992.6783 | 0.61017 | 992.6783 | 0.75121 | 992.6783 | 0.78748 | 992.6783 | 0.83766 | 992.6783 | 0.95867 | 992.6783 | 1.06449 | 992.6783 | 1.14315 | 992.6783 | 1.22687
| 993.1604 | 0.61244 | 993.1604 | 0.75333 | 993.1604 | 0.79077 | 993.1604 | 0.83909 | 993.1604 | 0.96114 | 993.1604 | 1.0676 | 993.1604 | 1.14392 | 993.1604 | 1.22892
| 993.6425 | 0.61456 | 993.6425 | 0.75581 | 993.6425 | 0.79404 | 993.6425 | 0.84084 | 993.6425 | 0.96359 | 993.6425 | 1.07028 | 993.6425 | 1.14461 | 993.6425 | 1.23141
| 994.1246 | 0.61651 | 994.1246 | 0.75876 | 994.1246 | 0.79729 | 994.1246 | 0.84303 | 994.1246 | 0.96603 | 994.1246 | 1.07244 | 994.1246 | 1.14528 | 994.1246 | 1.23433
| 994.6068 | 0.61837 | 994.6068 | 0.76222 | 994.6068 | 0.8006 | 994.6068 | 0.84578 | 994.6068 | 0.96844 | 994.6068 | 1.07416 | 994.6068 | 1.14607 | 994.6068 | 1.23761
| 995.0889 | 0.62022 | 995.0889 | 0.76604 | 995.0889 | 0.80406 | 995.0889 | 0.84908 | 995.0889 | 0.97083 | 995.0889 | 1.07563 | 995.0889 | 1.14711 | 995.0889 | 1.24111
| 995.571 | 0.62209 | 995.571 | 0.76991 | 995.571 | 0.80768 | 995.571 | 0.85279 | 995.571 | 0.97316 | 995.571 | 1.07708 | 995.571 | 1.14852 | 995.571 | 1.24457
| 996.0531 | 0.62397 | 996.0531 | 0.77343 | 996.0531 | 0.81134 | 996.0531 | 0.85662 | 996.0531 | 0.97538 | 996.0531 | 1.07876 | 996.0531 | 1.1504 | 996.0531 | 1.24775
| 996.5352 | 0.62585 | 996.5352 | 0.77633 | 996.5352 | 0.81489 | 996.5352 | 0.8603 | 996.5352 | 0.9775 | 996.5352 | 1.08083 | 996.5352 | 1.15284 | 996.5352 | 1.25049
| 997.0173 | 0.62777 | 997.0173 | 0.77856 | 997.0173 | 0.81819 | 997.0173 | 0.86359 | 997.0173 | 0.9796 | 997.0173 | 1.08336 | 997.0173 | 1.15593 | 997.0173 | 1.2528
| 997.4995 | 0.62985 | 997.4995 | 0.78038 | 997.4995 | 0.82118 | 997.4995 | 0.86646 | 997.4995 | 0.98182 | 997.4995 | 1.08632 | 997.4995 | 1.15978 | 997.4995 | 1.25492
| 997.9816 | 0.63223 | 997.9816 | 0.78225 | 997.9816 | 0.82398 | 997.9816 | 0.86902 | 997.9816 | 0.98436 | 997.9816 | 1.08957 | 997.9816 | 1.16446 | 997.9816 | 1.25721
| 998.4637 | 0.63503 | 998.4637 | 0.7846 | 998.4637 | 0.82678 | 998.4637 | 0.87149 | 998.4637 | 0.98742 | 998.4637 | 1.09291 | 998.4637 | 1.16995 | 998.4637 | 1.2601
| 998.9458 | 0.63821 | 998.9458 | 0.7877 | 998.9458 | 0.82979 | 998.9458 | 0.87409 | 998.9458 | 0.99109 | 998.9458 | 1.09615 | 998.9458 | 1.17608 | 998.9458 | 1.26387
| 999.4279 | 0.64157 | 999.4279 | 0.79155 | 999.4279 | 0.83318 | 999.4279 | 0.87698 | 999.4279 | 0.99541 | 999.4279 | 1.09919 | 999.4279 | 1.18253 | 999.4279 | 1.26863
| 999.91 | 0.64479 | 999.91 | 0.7959 | 999.91 | 0.83701 | 999.91 | 0.88023 | 999.91 | 1.00031 | 999.91 | 1.1021 | 999.91 | 1.18888 | 999.91 | 1.27429
| 1000.392 | 0.64759 | 1000.392 | 0.80038 | 1000.392 | 0.8413 | 1000.392 | 0.88381 | 1000.392 | 1.00574 | 1000.392 | 1.10514 | 1000.392 | 1.19472 | 1000.392 | 1.28059
| 1000.874 | 0.6498 | 1000.874 | 0.80475 | 1000.874 | 0.84601 | 1000.874 | 0.88774 | 1000.874 | 1.01163 | 1000.874 | 1.1087 | 1000.874 | 1.19978 | 1000.874 | 1.28723
| 1001.356 | 0.65155 | 1001.356 | 0.80894 | 1001.356 | 0.85114 | 1001.356 | 0.89204 | 1001.356 | 1.01794 | 1001.356 | 1.11315 | 1001.356 | 1.20397 | 1001.356 | 1.29394
| 1001.839 | 0.65319 | 1001.839 | 0.81311 | 1001.839 | 0.8567 | 1001.839 | 0.89676 | 1001.839 | 1.02463 | 1001.839 | 1.11872 | 1001.839 | 1.20745 | 1001.839 | 1.30052
| 1002.321 | 0.65522 | 1002.321 | 0.81752 | 1002.321 | 0.86268 | 1002.321 | 0.90195 | 1002.321 | 1.03156 | 1002.321 | 1.12536 | 1002.321 | 1.21046 | 1002.321 | 1.30686
| 1002.803 | 0.65811 | 1002.803 | 0.82235 | 1002.803 | 0.869 | 1002.803 | 0.90757 | 1002.803 | 1.03851 | 1002.803 | 1.13271 | 1002.803 | 1.21334 | 1002.803 | 1.3129
| 1003.285 | 0.66215 | 1003.285 | 0.8276 | 1003.285 | 0.87553 | 1003.285 | 0.91347 | 1003.285 | 1.0452 | 1003.285 | 1.14021 | 1003.285 | 1.21634 | 1003.285 | 1.3186
| 1003.767 | 0.66737 | 1003.767 | 0.8331 | 1003.767 | 0.88204 | 1003.767 | 0.91945 | 1003.767 | 1.05135 | 1003.767 | 1.1473 | 1003.767 | 1.21967 | 1003.767 | 1.32392
| 1004.249 | 0.67362 | 1004.249 | 0.83855 | 1004.249 | 0.88837 | 1004.249 | 0.92526 | 1004.249 | 1.05686 | 1004.249 | 1.15361 | 1004.249 | 1.22352 | 1004.249 | 1.32892
| 1004.731 | 0.68058 | 1004.731 | 0.84375 | 1004.731 | 0.89445 | 1004.731 | 0.93077 | 1004.731 | 1.06183 | 1004.731 | 1.1591 | 1004.731 | 1.22803 | 1004.731 | 1.3337
| 1005.213 | 0.68793 | 1005.213 | 0.84866 | 1005.213 | 0.90036 | 1005.213 | 0.93601 | 1005.213 | 1.06658 | 1005.213 | 1.16408 | 1005.213 | 1.23336 | 1005.213 | 1.33847
| 1005.695 | 0.69542 | 1005.695 | 0.85345 | 1005.695 | 0.9063 | 1005.695 | 0.94112 | 1005.695 | 1.07156 | 1005.695 | 1.16901 | 1005.695 | 1.23964 | 1005.695 | 1.34346
| 1006.178 | 0.70288 | 1006.178 | 0.85843 | 1006.178 | 0.91249 | 1006.178 | 0.94634 | 1006.178 | 1.0771 | 1006.178 | 1.17431 | 1006.178 | 1.24689 | 1006.178 | 1.34885
| 1006.66 | 0.7102 | 1006.66 | 0.86389 | 1006.66 | 0.91906 | 1006.66 | 0.95186 | 1006.66 | 1.08332 | 1006.66 | 1.18014 | 1006.66 | 1.25494 | 1006.66 | 1.35475
| 1007.142 | 0.71729 | 1007.142 | 0.86997 | 1007.142 | 0.926 | 1007.142 | 0.95779 | 1007.142 | 1.09006 | 1007.142 | 1.18637 | 1007.142 | 1.26347 | 1007.142 | 1.36115
| 1007.624 | 0.72406 | 1007.624 | 0.87667 | 1007.624 | 0.93318 | 1007.624 | 0.96412 | 1007.624 | 1.09694 | 1007.624 | 1.19268 | 1007.624 | 1.27203 | 1007.624 | 1.36802
| 1008.106 | 0.73042 | 1008.106 | 0.88386 | 1008.106 | 0.94039 | 1008.106 | 0.9708 | 1008.106 | 1.10355 | 1008.106 | 1.19873 | 1008.106 | 1.28019 | 1008.106 | 1.37535
| 1008.588 | 0.73638 | 1008.588 | 0.89138 | 1008.588 | 0.94751 | 1008.588 | 0.97778 | 1008.588 | 1.10963 | 1008.588 | 1.2044 | 1008.588 | 1.28768 | 1008.588 | 1.38324
| 1009.07 | 0.74203 | 1009.07 | 0.89917 | 1009.07 | 0.95456 | 1009.07 | 0.98502 | 1009.07 | 1.11522 | 1009.07 | 1.20985 | 1009.07 | 1.29444 | 1009.07 | 1.39186
| 1009.552 | 0.74754 | 1009.552 | 0.9072 | 1009.552 | 0.96163 | 1009.552 | 0.99257 | 1009.552 | 1.12059 | 1009.552 | 1.21548 | 1009.552 | 1.30066 | 1009.552 | 1.40137
| 1010.034 | 0.75311 | 1010.034 | 0.91548 | 1010.034 | 0.96888 | 1010.034 | 1.00041 | 1010.034 | 1.12614 | 1010.034 | 1.22171 | 1010.034 | 1.3066 | 1010.034 | 1.41174
| 1010.517 | 0.75885 | 1010.517 | 0.92392 | 1010.517 | 0.97634 | 1010.517 | 1.00847 | 1010.517 | 1.13219 | 1010.517 | 1.2288 | 1010.517 | 1.31252 | 1010.517 | 1.42272
| 1010.999 | 0.7647 | 1010.999 | 0.93229 | 1010.999 | 0.9839 | 1010.999 | 1.01661 | 1010.999 | 1.13884 | 1010.999 | 1.23676 | 1010.999 | 1.31853 | 1010.999 | 1.4338
| 1011.481 | 0.77047 | 1011.481 | 0.94033 | 1011.481 | 0.99131 | 1011.481 | 1.02464 | 1011.481 | 1.14595 | 1011.481 | 1.24531 | 1011.481 | 1.32463 | 1011.481 | 1.44435
| 1011.963 | 0.77593 | 1011.963 | 0.94779 | 1011.963 | 0.99835 | 1011.963 | 1.03247 | 1011.963 | 1.15321 | 1011.963 | 1.25402 | 1011.963 | 1.33079 | 1011.963 | 1.45387
| 1012.445 | 0.7809 | 1012.445 | 0.95467 | 1012.445 | 1.0049 | 1012.445 | 1.04013 | 1012.445 | 1.16035 | 1012.445 | 1.26252 | 1012.445 | 1.33704 | 1012.445 | 1.46217
| 1012.927 | 0.7854 | 1012.927 | 0.96118 | 1012.927 | 1.01107 | 1012.927 | 1.04786 | 1012.927 | 1.16723 | 1012.927 | 1.27058 | 1012.927 | 1.34349 | 1012.927 | 1.46947
| 1013.409 | 0.78968 | 1013.409 | 0.96773 | 1013.409 | 1.01713 | 1013.409 | 1.05594 | 1013.409 | 1.17392 | 1013.409 | 1.27815 | 1013.409 | 1.35034 | 1013.409 | 1.47627
| 1013.891 | 0.79408 | 1013.891 | 0.97469 | 1013.891 | 1.02337 | 1013.891 | 1.06461 | 1013.891 | 1.18061 | 1013.891 | 1.28526 | 1013.891 | 1.35772 | 1013.891 | 1.48312
| 1014.374 | 0.79895 | 1014.374 | 0.98219 | 1014.374 | 1.02995 | 1014.374 | 1.07391 | 1014.374 | 1.18751 | 1014.374 | 1.29194 | 1014.374 | 1.36557 | 1014.374 | 1.49038
| 1014.856 | 0.80453 | 1014.856 | 0.99009 | 1014.856 | 1.03683 | 1014.856 | 1.08363 | 1014.856 | 1.19471 | 1014.856 | 1.2981 | 1014.856 | 1.37363 | 1014.856 | 1.49809
| 1015.338 | 0.81082 | 1015.338 | 0.99795 | 1015.338 | 1.04381 | 1015.338 | 1.0934 | 1015.338 | 1.20219 | 1015.338 | 1.30367 | 1015.338 | 1.38141 | 1015.338 | 1.50606
| 1015.82 | 0.81768 | 1015.82 | 1.00532 | 1015.82 | 1.05067 | 1015.82 | 1.10283 | 1015.82 | 1.2098 | 1015.82 | 1.30867 | 1015.82 | 1.38845 | 1015.82 | 1.51397
| 1016.302 | 0.82483 | 1016.302 | 1.01194 | 1016.302 | 1.05735 | 1016.302 | 1.11171 | 1016.302 | 1.21742 | 1016.302 | 1.31333 | 1016.302 | 1.39448 | 1016.302 | 1.52167
| 1016.784 | 0.83203 | 1016.784 | 1.0179 | 1016.784 | 1.06404 | 1016.784 | 1.12005 | 1016.784 | 1.22496 | 1016.784 | 1.31811 | 1016.784 | 1.39956 | 1016.784 | 1.52923
| 1017.266 | 0.83909 | 1017.266 | 1.0236 | 1017.266 | 1.07108 | 1017.266 | 1.12807 | 1017.266 | 1.23242 | 1017.266 | 1.32352 | 1017.266 | 1.40411 | 1017.266 | 1.53691
| 1017.748 | 0.84594 | 1017.748 | 1.0295 | 1017.748 | 1.07882 | 1017.748 | 1.13603 | 1017.748 | 1.23979 | 1017.748 | 1.32997 | 1017.748 | 1.40866 | 1017.748 | 1.54496
| 1018.23 | 0.85256 | 1018.23 | 1.03589 | 1018.23 | 1.08742 | 1018.23 | 1.14406 | 1018.23 | 1.24701 | 1018.23 | 1.33755 | 1018.23 | 1.41376 | 1018.23 | 1.55341
| 1018.713 | 0.85896 | 1018.713 | 1.04271 | 1018.713 | 1.09674 | 1018.713 | 1.15205 | 1018.713 | 1.25395 | 1018.713 | 1.346 | 1018.713 | 1.41971 | 1018.713 | 1.56196
| 1019.195 | 0.86515 | 1019.195 | 1.04959 | 1019.195 | 1.10639 | 1019.195 | 1.15973 | 1019.195 | 1.26051 | 1019.195 | 1.35485 | 1019.195 | 1.42657 | 1019.195 | 1.57009
| 1019.677 | 0.87111 | 1019.677 | 1.05604 | 1019.677 | 1.11594 | 1019.677 | 1.16687 | 1019.677 | 1.2667 | 1019.677 | 1.36364 | 1019.677 | 1.4342 | 1019.677 | 1.57728
| 1020.159 | 0.8768 | 1020.159 | 1.06178 | 1020.159 | 1.12515 | 1020.159 | 1.17339 | 1020.159 | 1.27277 | 1020.159 | 1.3721 | 1020.159 | 1.44236 | 1020.159 | 1.58326
| 1020.641 | 0.88222 | 1020.641 | 1.06688 | 1020.641 | 1.13409 | 1020.641 | 1.17951 | 1020.641 | 1.27913 | 1020.641 | 1.38026 | 1020.641 | 1.45084 | 1020.641 | 1.58818
| 1021.123 | 0.88736 | 1021.123 | 1.07177 | 1021.123 | 1.14308 | 1021.123 | 1.18565 | 1021.123 | 1.28622 | 1021.123 | 1.38836 | 1021.123 | 1.45941 | 1021.123 | 1.59253
| 1021.605 | 0.89217 | 1021.605 | 1.07706 | 1021.605 | 1.15244 | 1021.605 | 1.1922 | 1021.605 | 1.29425 | 1021.605 | 1.39657 | 1021.605 | 1.46787 | 1021.605 | 1.59693
| 1022.087 | 0.89665 | 1022.087 | 1.08324 | 1022.087 | 1.16227 | 1022.087 | 1.19937 | 1022.087 | 1.3031 | 1022.087 | 1.4048 | 1022.087 | 1.47588 | 1022.087 | 1.60182
| 1022.57 | 0.9008 | 1022.57 | 1.09046 | 1022.57 | 1.17223 | 1022.57 | 1.207 | 1022.57 | 1.31225 | 1022.57 | 1.41264 | 1022.57 | 1.48305 | 1022.57 | 1.60735
| 1023.052 | 0.90477 | 1023.052 | 1.09855 | 1023.052 | 1.18166 | 1023.052 | 1.21469 | 1023.052 | 1.32102 | 1023.052 | 1.41954 | 1023.052 | 1.48894 | 1023.052 | 1.6134
| 1023.534 | 0.90885 | 1023.534 | 1.10708 | 1023.534 | 1.18982 | 1023.534 | 1.222 | 1023.534 | 1.32887 | 1023.534 | 1.4251 | 1023.534 | 1.49331 | 1023.534 | 1.61978
| 1024.016 | 0.91347 | 1024.016 | 1.11568 | 1024.016 | 1.19627 | 1024.016 | 1.22863 | 1024.016 | 1.33569 | 1024.016 | 1.42931 | 1024.016 | 1.49619 | 1024.016 | 1.62637
| 1024.498 | 0.91902 | 1024.498 | 1.12409 | 1024.498 | 1.20112 | 1024.498 | 1.23462 | 1024.498 | 1.34189 | 1024.498 | 1.43268 | 1024.498 | 1.49798 | 1024.498 | 1.63329
| 1024.98 | 0.92571 | 1024.98 | 1.13224 | 1024.98 | 1.20498 | 1024.98 | 1.24024 | 1024.98 | 1.34826 | 1024.98 | 1.43597 | 1024.98 | 1.49933 | 1024.98 | 1.64076
| 1025.462 | 0.93334 | 1025.462 | 1.14007 | 1025.462 | 1.2087 | 1025.462 | 1.24583 | 1025.462 | 1.35552 | 1025.462 | 1.43982 | 1025.462 | 1.50092 | 1025.462 | 1.64899
| 1025.944 | 0.94126 | 1025.944 | 1.14732 | 1025.944 | 1.21296 | 1025.944 | 1.25157 | 1025.944 | 1.36398 | 1025.944 | 1.44446 | 1025.944 | 1.50333 | 1025.944 | 1.65788
| 1026.426 | 0.94852 | 1026.426 | 1.15351 | 1026.426 | 1.218 | 1026.426 | 1.2574 | 1026.426 | 1.37332 | 1026.426 | 1.44956 | 1026.426 | 1.50688 | 1026.426 | 1.66708
| 1026.909 | 0.95416 | 1026.909 | 1.15802 | 1026.909 | 1.22363 | 1026.909 | 1.26304 | 1026.909 | 1.38266 | 1026.909 | 1.45449 | 1026.909 | 1.51172 | 1026.909 | 1.67607
| 1027.391 | 0.95765 | 1027.391 | 1.16048 | 1027.391 | 1.2294 | 1027.391 | 1.26823 | 1027.391 | 1.39085 | 1027.391 | 1.45865 | 1027.391 | 1.51788 | 1027.391 | 1.68442
| 1027.873 | 0.95913 | 1027.873 | 1.16105 | 1027.873 | 1.23495 | 1027.873 | 1.27289 | 1027.873 | 1.39696 | 1027.873 | 1.46192 | 1027.873 | 1.52533 | 1027.873 | 1.69209
| 1028.355 | 0.95944 | 1028.355 | 1.16052 | 1028.355 | 1.24019 | 1028.355 | 1.27726 | 1028.355 | 1.40059 | 1028.355 | 1.46484 | 1028.355 | 1.53399 | 1028.355 | 1.6994
| 1028.837 | 0.95972 | 1028.837 | 1.16014 | 1028.837 | 1.24541 | 1028.837 | 1.28174 | 1028.837 | 1.40203 | 1028.837 | 1.4684 | 1028.837 | 1.54358 | 1028.837 | 1.7069
| 1029.319 | 0.96105 | 1029.319 | 1.16114 | 1029.319 | 1.25104 | 1029.319 | 1.28668 | 1029.319 | 1.40195 | 1029.319 | 1.47364 | 1029.319 | 1.55355 | 1029.319 | 1.71494
| 1029.801 | 0.96402 | 1029.801 | 1.16435 | 1029.801 | 1.25739 | 1029.801 | 1.29214 | 1029.801 | 1.40115 | 1029.801 | 1.48119 | 1029.801 | 1.56305 | 1029.801 | 1.72342
| 1030.283 | 0.96855 | 1030.283 | 1.16992 | 1030.283 | 1.26445 | 1030.283 | 1.29787 | 1030.283 | 1.40023 | 1030.283 | 1.49096 | 1030.283 | 1.57105 | 1030.283 | 1.7317
| 1030.766 | 0.97407 | 1030.766 | 1.17736 | 1030.766 | 1.27186 | 1030.766 | 1.30339 | 1030.766 | 1.39954 | 1030.766 | 1.50214 | 1030.766 | 1.57673 | 1030.766 | 1.73884
| 1031.248 | 0.97978 | 1031.248 | 1.18575 | 1031.248 | 1.27913 | 1031.248 | 1.30829 | 1031.248 | 1.39929 | 1031.248 | 1.51344 | 1031.248 | 1.57985 | 1031.248 | 1.74407
| 1031.73 | 0.98506 | 1031.73 | 1.19414 | 1031.73 | 1.28587 | 1031.73 | 1.31249 | 1031.73 | 1.3997 | 1031.73 | 1.52356 | 1031.73 | 1.58089 | 1031.73 | 1.74721
| 1032.212 | 0.98974 | 1032.212 | 1.20189 | 1032.212 | 1.29199 | 1032.212 | 1.31633 | 1032.212 | 1.40109 | 1032.212 | 1.53157 | 1032.212 | 1.58098 | 1032.212 | 1.7488
| 1032.694 | 0.99416 | 1032.694 | 1.20878 | 1032.694 | 1.2977 | 1032.694 | 1.32041 | 1032.694 | 1.40378 | 1032.694 | 1.53712 | 1032.694 | 1.58141 | 1032.694 | 1.74987
| 1033.176 | 0.99889 | 1033.176 | 1.21486 | 1033.176 | 1.30326 | 1033.176 | 1.32526 | 1033.176 | 1.40795 | 1033.176 | 1.54035 | 1033.176 | 1.58315 | 1033.176 | 1.75143
| 1033.658 | 1.00449 | 1033.658 | 1.22019 | 1033.658 | 1.30874 | 1033.658 | 1.33108 | 1033.658 | 1.41339 | 1033.658 | 1.54158 | 1033.658 | 1.5865 | 1033.658 | 1.75401
| 1034.14 | 1.01116 | 1034.14 | 1.22459 | 1034.14 | 1.31382 | 1034.14 | 1.3376 | 1034.14 | 1.41957 | 1034.14 | 1.54117 | 1034.14 | 1.59107 | 1034.14 | 1.75755
| 1034.622 | 1.01868 | 1034.622 | 1.22767 | 1034.622 | 1.31795 | 1034.622 | 1.34422 | 1034.622 | 1.42572 | 1034.622 | 1.53946 | 1034.622 | 1.59602 | 1034.622 | 1.76158
| 1035.104 | 1.02648 | 1035.104 | 1.22906 | 1035.104 | 1.32063 | 1035.104 | 1.35034 | 1035.104 | 1.4312 | 1035.104 | 1.53694 | 1035.104 | 1.60055 | 1035.104 | 1.76555
| 1035.587 | 1.03388 | 1035.587 | 1.22866 | 1035.587 | 1.32174 | 1035.587 | 1.35572 | 1035.587 | 1.43578 | 1035.587 | 1.53443 | 1035.587 | 1.60431 | 1035.587 | 1.76931
| 1036.069 | 1.04028 | 1036.069 | 1.22691 | 1036.069 | 1.32173 | 1036.069 | 1.36055 | 1036.069 | 1.43975 | 1036.069 | 1.53305 | 1036.069 | 1.6075 | 1036.069 | 1.77314
| 1036.551 | 1.04529 | 1036.551 | 1.22468 | 1036.551 | 1.32143 | 1036.551 | 1.3654 | 1036.551 | 1.44372 | 1036.551 | 1.53393 | 1036.551 | 1.61072 | 1036.551 | 1.7776
| 1037.033 | 1.04873 | 1037.033 | 1.22297 | 1037.033 | 1.32169 | 1037.033 | 1.37077 | 1037.033 | 1.44826 | 1037.033 | 1.53789 | 1037.033 | 1.61454 | 1037.033 | 1.78305
| 1037.515 | 1.05054 | 1037.515 | 1.22256 | 1037.515 | 1.32295 | 1037.515 | 1.37675 | 1037.515 | 1.45355 | 1037.515 | 1.54503 | 1037.515 | 1.61909 | 1037.515 | 1.78931
| 1037.997 | 1.05079 | 1037.997 | 1.22382 | 1037.997 | 1.32514 | 1037.997 | 1.38289 | 1037.997 | 1.45915 | 1037.997 | 1.55466 | 1037.997 | 1.62393 | 1037.997 | 1.79556
| 1038.479 | 1.04971 | 1038.479 | 1.2267 | 1038.479 | 1.32773 | 1038.479 | 1.3883 | 1038.479 | 1.46421 | 1038.479 | 1.56536 | 1038.479 | 1.62822 | 1038.479 | 1.80068
| 1038.961 | 1.04777 | 1038.961 | 1.23092 | 1038.961 | 1.33017 | 1038.961 | 1.39208 | 1038.961 | 1.46785 | 1038.961 | 1.57543 | 1038.961 | 1.63119 | 1038.961 | 1.80382
| 1039.444 | 1.0457 | 1039.444 | 1.23615 | 1039.444 | 1.33218 | 1039.444 | 1.39382 | 1039.444 | 1.46961 | 1039.444 | 1.58345 | 1039.444 | 1.63254 | 1039.444 | 1.80493
| 1039.926 | 1.04434 | 1039.926 | 1.24224 | 1039.926 | 1.33401 | 1039.926 | 1.3938 | 1039.926 | 1.46968 | 1039.926 | 1.58868 | 1039.926 | 1.63261 | 1039.926 | 1.80483
| 1040.408 | 1.04442 | 1040.408 | 1.24911 | 1040.408 | 1.33626 | 1040.408 | 1.39288 | 1040.408 | 1.46882 | 1040.408 | 1.59113 | 1040.408 | 1.63224 | 1040.408 | 1.8048
| 1040.89 | 1.04625 | 1040.89 | 1.25658 | 1040.89 | 1.33947 | 1040.89 | 1.39209 | 1040.89 | 1.46792 | 1040.89 | 1.59132 | 1040.89 | 1.63225 | 1040.89 | 1.80587
| 1041.372 | 1.04955 | 1041.372 | 1.26418 | 1041.372 | 1.3437 | 1041.372 | 1.39219 | 1041.372 | 1.46757 | 1041.372 | 1.5898 | 1041.372 | 1.63303 | 1041.372 | 1.80832
| 1041.854 | 1.05353 | 1041.854 | 1.2711 | 1041.854 | 1.34836 | 1041.854 | 1.39342 | 1041.854 | 1.46784 | 1041.854 | 1.58685 | 1041.854 | 1.63441 | 1041.854 | 1.81145
| 1042.336 | 1.05719 | 1042.336 | 1.27634 | 1042.336 | 1.35229 | 1042.336 | 1.39555 | 1042.336 | 1.46836 | 1042.336 | 1.58263 | 1042.336 | 1.63572 | 1042.336 | 1.814
| 1042.818 | 1.05974 | 1042.818 | 1.2792 | 1042.818 | 1.35436 | 1042.818 | 1.39815 | 1042.818 | 1.46862 | 1042.818 | 1.57734 | 1042.818 | 1.63628 | 1042.818 | 1.81484
| 1043.301 | 1.061 | 1043.301 | 1.27954 | 1043.301 | 1.35395 | 1043.301 | 1.40091 | 1043.301 | 1.46842 | 1043.301 | 1.57163 | 1043.301 | 1.63577 | 1043.301 | 1.81365
| 1043.783 | 1.06149 | 1043.783 | 1.27796 | 1043.783 | 1.35143 | 1043.783 | 1.40383 | 1043.783 | 1.46799 | 1043.783 | 1.56657 | 1043.783 | 1.63439 | 1043.783 | 1.81122
| 1044.265 | 1.06209 | 1044.265 | 1.27551 | 1044.265 | 1.3479 | 1044.265 | 1.40716 | 1044.265 | 1.46799 | 1044.265 | 1.5634 | 1044.265 | 1.63278 | 1044.265 | 1.80895
| 1044.747 | 1.06362 | 1044.747 | 1.27322 | 1044.747 | 1.34482 | 1044.747 | 1.41109 | 1044.747 | 1.46914 | 1044.747 | 1.56312 | 1044.747 | 1.63158 | 1044.747 | 1.80818
| 1045.229 | 1.06634 | 1045.229 | 1.27173 | 1045.229 | 1.34332 | 1045.229 | 1.41555 | 1045.229 | 1.47186 | 1045.229 | 1.56602 | 1045.229 | 1.63109 | 1045.229 | 1.80942
| 1045.711 | 1.06975 | 1045.711 | 1.27113 | 1045.711 | 1.3439 | 1045.711 | 1.42003 | 1045.711 | 1.476 | 1045.711 | 1.57151 | 1045.711 | 1.63113 | 1045.711 | 1.81211
| 1046.193 | 1.0728 | 1046.193 | 1.27116 | 1046.193 | 1.34637 | 1046.193 | 1.42383 | 1046.193 | 1.48095 | 1046.193 | 1.5782 | 1046.193 | 1.63126 | 1046.193 | 1.81484
| 1046.675 | 1.07433 | 1046.675 | 1.27156 | 1046.675 | 1.35015 | 1046.675 | 1.42639 | 1046.675 | 1.48584 | 1046.675 | 1.58438 | 1046.675 | 1.63111 | 1046.675 | 1.81616
| 1047.157 | 1.07365 | 1047.157 | 1.2724 | 1047.157 | 1.35463 | 1047.157 | 1.42763 | 1047.157 | 1.49002 | 1047.157 | 1.58861 | 1047.157 | 1.63077 | 1047.157 | 1.81542
| 1047.64 | 1.07087 | 1047.64 | 1.27411 | 1047.64 | 1.35949 | 1047.64 | 1.42809 | 1047.64 | 1.49325 | 1047.64 | 1.59033 | 1047.64 | 1.6309 | 1047.64 | 1.81322
| 1048.122 | 1.06686 | 1048.122 | 1.27729 | 1048.122 | 1.36471 | 1048.122 | 1.4287 | 1048.122 | 1.49576 | 1048.122 | 1.58996 | 1048.122 | 1.63247 | 1048.122 | 1.81122
| 1048.604 | 1.0628 | 1048.604 | 1.28228 | 1048.604 | 1.37037 | 1048.604 | 1.43028 | 1048.604 | 1.49796 | 1048.604 | 1.58858 | 1048.604 | 1.63627 | 1048.604 | 1.81134
| 1049.086 | 1.05966 | 1049.086 | 1.28878 | 1049.086 | 1.3763 | 1049.086 | 1.43314 | 1049.086 | 1.50015 | 1049.086 | 1.58743 | 1049.086 | 1.64256 | 1049.086 | 1.81485
| 1049.568 | 1.05784 | 1049.568 | 1.2958 | 1049.568 | 1.38191 | 1049.568 | 1.43698 | 1049.568 | 1.50229 | 1049.568 | 1.58738 | 1049.568 | 1.65077 | 1049.568 | 1.8219
| 1050.05 | 1.05716 | 1050.05 | 1.30201 | 1050.05 | 1.38635 | 1050.05 | 1.44097 | 1050.05 | 1.50407 | 1050.05 | 1.58878 | 1050.05 | 1.6597 | 1050.05 | 1.83136
| 1050.532 | 1.05713 | 1050.532 | 1.30628 | 1050.532 | 1.38892 | 1050.532 | 1.44423 | 1050.532 | 1.50521 | 1050.532 | 1.59152 | 1050.532 | 1.66795 | 1050.532 | 1.84133
| 1051.014 | 1.05728 | 1051.014 | 1.30837 | 1051.014 | 1.38952 | 1051.014 | 1.44627 | 1051.014 | 1.50568 | 1051.014 | 1.59527 | 1051.014 | 1.67445 | 1051.014 | 1.84984
| 1051.496 | 1.05748 | 1051.496 | 1.30904 | 1051.496 | 1.38893 | 1051.496 | 1.44718 | 1051.496 | 1.50592 | 1051.496 | 1.5997 | 1051.496 | 1.6789 | 1051.496 | 1.85572
| 1051.979 | 1.05802 | 1051.979 | 1.3097 | 1051.979 | 1.38843 | 1051.979 | 1.4475 | 1051.979 | 1.50659 | 1051.979 | 1.60453 | 1051.979 | 1.68173 | 1051.979 | 1.85894
| 1052.461 | 1.05937 | 1052.461 | 1.31164 | 1052.461 | 1.38935 | 1052.461 | 1.44782 | 1052.461 | 1.50825 | 1052.461 | 1.60947 | 1052.461 | 1.68368 | 1052.461 | 1.86038
| 1052.943 | 1.06195 | 1052.943 | 1.31535 | 1052.943 | 1.39234 | 1052.943 | 1.44836 | 1052.943 | 1.51103 | 1052.943 | 1.61404 | 1052.943 | 1.68536 | 1052.943 | 1.86121
| 1053.425 | 1.06581 | 1053.425 | 1.32018 | 1053.425 | 1.39715 | 1053.425 | 1.44886 | 1053.425 | 1.51448 | 1053.425 | 1.61761 | 1053.425 | 1.68693 | 1053.425 | 1.86229
| 1053.907 | 1.0706 | 1053.907 | 1.32458 | 1053.907 | 1.40264 | 1053.907 | 1.44872 | 1053.907 | 1.51769 | 1053.907 | 1.61951 | 1053.907 | 1.68812 | 1053.907 | 1.86394
| 1054.389 | 1.07574 | 1054.389 | 1.32678 | 1054.389 | 1.40729 | 1054.389 | 1.44743 | 1054.389 | 1.51978 | 1054.389 | 1.61939 | 1054.389 | 1.68863 | 1054.389 | 1.86607
| 1054.871 | 1.08067 | 1054.871 | 1.32572 | 1054.871 | 1.40987 | 1054.871 | 1.44497 | 1054.871 | 1.52028 | 1054.871 | 1.61746 | 1054.871 | 1.68846 | 1054.871 | 1.86858
| 1055.353 | 1.08504 | 1055.353 | 1.32162 | 1055.353 | 1.41008 | 1055.353 | 1.44189 | 1055.353 | 1.51942 | 1055.353 | 1.6145 | 1055.353 | 1.68808 | 1055.353 | 1.8716
| 1055.836 | 1.08882 | 1055.836 | 1.31587 | 1055.836 | 1.40857 | 1055.836 | 1.43909 | 1055.836 | 1.51796 | 1055.836 | 1.61156 | 1055.836 | 1.68825 | 1055.836 | 1.87544
| 1056.318 | 1.09211 | 1056.318 | 1.31039 | 1056.318 | 1.40656 | 1056.318 | 1.43731 | 1056.318 | 1.51682 | 1056.318 | 1.60955 | 1056.318 | 1.68962 | 1056.318 | 1.88028
| 1056.8 | 1.09493 | 1056.8 | 1.30672 | 1056.8 | 1.40522 | 1056.8 | 1.43676 | 1056.8 | 1.51664 | 1056.8 | 1.60885 | 1056.8 | 1.69228 | 1056.8 | 1.8858
| 1057.282 | 1.09701 | 1057.282 | 1.30549 | 1057.282 | 1.40514 | 1057.282 | 1.43704 | 1057.282 | 1.51753 | 1057.282 | 1.6092 | 1057.282 | 1.69566 | 1057.282 | 1.89091
| 1057.764 | 1.09794 | 1057.764 | 1.30636 | 1057.764 | 1.40621 | 1057.764 | 1.4373 | 1057.764 | 1.51913 | 1057.764 | 1.60994 | 1057.764 | 1.69876 | 1057.764 | 1.89411
| 1058.246 | 1.09728 | 1058.246 | 1.30835 | 1058.246 | 1.40787 | 1058.246 | 1.43679 | 1058.246 | 1.52089 | 1058.246 | 1.61035 | 1058.246 | 1.70067 | 1058.246 | 1.89407
| 1058.728 | 1.09496 | 1058.728 | 1.31038 | 1058.728 | 1.40946 | 1058.728 | 1.43529 | 1058.728 | 1.52245 | 1058.728 | 1.61009 | 1058.728 | 1.70111 | 1058.728 | 1.8904
| 1059.21 | 1.09132 | 1059.21 | 1.31178 | 1059.21 | 1.41066 | 1059.21 | 1.43329 | 1059.21 | 1.52379 | 1059.21 | 1.60934 | 1059.21 | 1.70065 | 1059.21 | 1.88398
| 1059.693 | 1.08709 | 1059.693 | 1.31247 | 1059.693 | 1.41154 | 1059.693 | 1.43172 | 1059.693 | 1.52515 | 1059.693 | 1.60869 | 1059.693 | 1.70047 | 1059.693 | 1.87665
| 1060.175 | 1.08306 | 1060.175 | 1.31279 | 1060.175 | 1.41239 | 1060.175 | 1.43152 | 1060.175 | 1.52676 | 1060.175 | 1.60874 | 1060.175 | 1.70181 | 1060.175 | 1.87042
| 1060.657 | 1.07974 | 1060.657 | 1.31306 | 1060.657 | 1.41335 | 1060.657 | 1.43313 | 1060.657 | 1.52854 | 1060.657 | 1.60974 | 1060.657 | 1.70532 | 1060.657 | 1.86676
| 1061.139 | 1.07725 | 1061.139 | 1.31337 | 1061.139 | 1.41425 | 1061.139 | 1.43631 | 1061.139 | 1.53001 | 1061.139 | 1.61146 | 1061.139 | 1.71078 | 1061.139 | 1.86614
| 1061.621 | 1.07536 | 1061.621 | 1.31349 | 1061.621 | 1.41462 | 1061.621 | 1.4403 | 1061.621 | 1.5305 | 1061.621 | 1.61332 | 1061.621 | 1.71715 | 1061.621 | 1.8681
| 1062.103 | 1.07371 | 1062.103 | 1.31317 | 1062.103 | 1.41396 | 1062.103 | 1.44419 | 1062.103 | 1.52954 | 1062.103 | 1.61478 | 1062.103 | 1.723 | 1062.103 | 1.87164
| 1062.585 | 1.0721 | 1062.585 | 1.31247 | 1062.585 | 1.41212 | 1062.585 | 1.4474 | 1062.585 | 1.52723 | 1062.585 | 1.61566 | 1062.585 | 1.72714 | 1062.585 | 1.87581
| 1063.067 | 1.07069 | 1063.067 | 1.31195 | 1063.067 | 1.40945 | 1063.067 | 1.44992 | 1063.067 | 1.52426 | 1063.067 | 1.61629 | 1063.067 | 1.72906 | 1063.067 | 1.88014
| 1063.549 | 1.06987 | 1063.549 | 1.3125 | 1063.549 | 1.4067 | 1063.549 | 1.45216 | 1063.549 | 1.52169 | 1063.549 | 1.61729 | 1063.549 | 1.72902 | 1063.549 | 1.88465
| 1064.031 | 1.0701 | 1064.031 | 1.31495 | 1064.031 | 1.40461 | 1064.031 | 1.45454 | 1064.031 | 1.52039 | 1064.031 | 1.61921 | 1064.031 | 1.72765 | 1064.031 | 1.88962
| 1064.514 | 1.0716 | 1064.514 | 1.3196 | 1064.514 | 1.40356 | 1064.514 | 1.45709 | 1064.514 | 1.52068 | 1064.514 | 1.62212 | 1064.514 | 1.72551 | 1064.514 | 1.89508
| 1064.996 | 1.07417 | 1064.996 | 1.326 | 1064.996 | 1.40336 | 1064.996 | 1.4593 | 1064.996 | 1.52212 | 1064.996 | 1.62552 | 1064.996 | 1.72277 | 1064.996 | 1.90056
| 1065.478 | 1.07728 | 1065.478 | 1.33301 | 1065.478 | 1.40343 | 1065.478 | 1.46037 | 1065.478 | 1.5238 | 1065.478 | 1.62857 | 1065.478 | 1.71928 | 1065.478 | 1.90513
| 1065.96 | 1.08028 | 1065.96 | 1.33925 | 1065.96 | 1.40312 | 1065.96 | 1.45972 | 1065.96 | 1.5247 | 1065.96 | 1.63057 | 1065.96 | 1.71493 | 1065.96 | 1.90783
| 1066.442 | 1.08267 | 1066.442 | 1.34369 | 1066.442 | 1.40217 | 1066.442 | 1.45746 | 1066.442 | 1.52426 | 1066.442 | 1.6314 | 1066.442 | 1.70999 | 1066.442 | 1.90822
| 1066.924 | 1.08432 | 1066.924 | 1.34606 | 1066.924 | 1.40087 | 1066.924 | 1.45452 | 1066.924 | 1.52264 | 1066.924 | 1.6317 | 1066.924 | 1.70525 | 1066.924 | 1.90665
| 1067.406 | 1.08545 | 1067.406 | 1.3469 | 1067.406 | 1.39991 | 1067.406 | 1.45228 | 1067.406 | 1.52054 | 1067.406 | 1.63259 | 1067.406 | 1.70173 | 1067.406 | 1.90404
| 1067.888 | 1.08643 | 1067.888 | 1.34706 | 1067.888 | 1.40002 | 1067.888 | 1.45195 | 1067.888 | 1.51882 | 1067.888 | 1.63513 | 1067.888 | 1.70025 | 1067.888 | 1.90137
| 1068.371 | 1.0875 | 1068.371 | 1.34713 | 1068.371 | 1.40149 | 1068.371 | 1.45395 | 1068.371 | 1.51804 | 1068.371 | 1.63979 | 1068.371 | 1.70102 | 1068.371 | 1.89907
| 1068.853 | 1.08867 | 1068.853 | 1.34711 | 1068.853 | 1.40402 | 1068.853 | 1.45774 | 1068.853 | 1.51824 | 1068.853 | 1.64622 | 1068.853 | 1.70348 | 1068.853 | 1.89688
| 1069.335 | 1.08974 | 1069.335 | 1.3464 | 1069.335 | 1.40682 | 1069.335 | 1.46189 | 1069.335 | 1.51907 | 1069.335 | 1.65336 | 1069.335 | 1.70642 | 1069.335 | 1.89405
| 1069.817 | 1.09055 | 1069.817 | 1.34423 | 1069.817 | 1.40903 | 1069.817 | 1.46478 | 1069.817 | 1.52007 | 1069.817 | 1.6599 | 1069.817 | 1.70854 | 1069.817 | 1.88988
| 1070.299 | 1.09114 | 1070.299 | 1.34022 | 1070.299 | 1.41013 | 1070.299 | 1.46526 | 1070.299 | 1.52105 | 1070.299 | 1.66484 | 1070.299 | 1.70891 | 1070.299 | 1.88435
| 1070.781 | 1.09189 | 1070.781 | 1.33468 | 1070.781 | 1.41025 | 1070.781 | 1.46323 | 1070.781 | 1.52227 | 1070.781 | 1.66794 | 1070.781 | 1.70739 | 1070.781 | 1.87824
| 1071.263 | 1.0933 | 1071.263 | 1.32861 | 1071.263 | 1.41003 | 1071.263 | 1.45962 | 1071.263 | 1.52425 | 1071.263 | 1.66964 | 1071.263 | 1.70451 | 1071.263 | 1.87283
| 1071.745 | 1.0957 | 1071.745 | 1.32313 | 1071.745 | 1.41017 | 1071.745 | 1.45585 | 1071.745 | 1.52744 | 1071.745 | 1.67067 | 1071.745 | 1.7011 | 1071.745 | 1.86933
| 1072.228 | 1.09895 | 1072.228 | 1.3191 | 1072.228 | 1.41111 | 1072.228 | 1.45321 | 1072.228 | 1.53185 | 1072.228 | 1.67154 | 1072.228 | 1.69778 | 1072.228 | 1.86827
| 1072.71 | 1.10228 | 1072.71 | 1.3167 | 1072.71 | 1.41271 | 1072.71 | 1.45229 | 1072.71 | 1.53694 | 1072.71 | 1.67219 | 1072.71 | 1.69477 | 1072.71 | 1.86931
| 1073.192 | 1.1045 | 1073.192 | 1.31551 | 1073.192 | 1.41449 | 1073.192 | 1.45292 | 1073.192 | 1.5418 | 1073.192 | 1.67213 | 1073.192 | 1.69195 | 1073.192 | 1.87142
| 1073.674 | 1.10441 | 1073.674 | 1.31483 | 1073.674 | 1.41591 | 1073.674 | 1.45438 | 1073.674 | 1.54553 | 1073.674 | 1.67077 | 1073.674 | 1.6892 | 1073.674 | 1.87342
| 1074.156 | 1.10133 | 1074.156 | 1.31407 | 1074.156 | 1.41681 | 1074.156 | 1.45576 | 1074.156 | 1.5477 | 1074.156 | 1.66792 | 1074.156 | 1.68669 | 1074.156 | 1.87466
| 1074.638 | 1.09542 | 1074.638 | 1.31311 | 1074.638 | 1.41755 | 1074.638 | 1.45644 | 1074.638 | 1.54853 | 1074.638 | 1.66404 | 1074.638 | 1.68493 | 1074.638 | 1.87528
| 1075.12 | 1.08762 | 1075.12 | 1.31225 | 1075.12 | 1.41871 | 1075.12 | 1.45617 | 1075.12 | 1.54864 | 1075.12 | 1.66013 | 1075.12 | 1.68456 | 1075.12 | 1.87617
| 1075.602 | 1.07925 | 1075.602 | 1.31196 | 1075.602 | 1.42074 | 1075.602 | 1.45508 | 1075.602 | 1.5486 | 1075.602 | 1.6573 | 1075.602 | 1.68588 | 1075.602 | 1.8783
| 1076.084 | 1.07152 | 1076.084 | 1.3125 | 1076.084 | 1.42344 | 1076.084 | 1.45341 | 1076.084 | 1.54848 | 1076.084 | 1.65633 | 1076.084 | 1.68858 | 1076.084 | 1.88215
| 1076.567 | 1.06519 | 1076.567 | 1.3137 | 1076.567 | 1.42595 | 1076.567 | 1.45134 | 1076.567 | 1.54781 | 1076.567 | 1.65741 | 1076.567 | 1.69164 | 1076.567 | 1.88731
| 1077.049 | 1.06046 | 1077.049 | 1.31505 | 1077.049 | 1.42703 | 1077.049 | 1.44899 | 1077.049 | 1.54581 | 1077.049 | 1.66014 | 1077.049 | 1.69368 | 1077.049 | 1.89255
| 1077.531 | 1.05715 | 1077.531 | 1.31597 | 1077.531 | 1.42576 | 1077.531 | 1.44649 | 1077.531 | 1.542 | 1077.531 | 1.66378 | 1077.531 | 1.69366 | 1077.531 | 1.89639
| 1078.013 | 1.05488 | 1078.013 | 1.31619 | 1078.013 | 1.42215 | 1078.013 | 1.44409 | 1078.013 | 1.53658 | 1078.013 | 1.66754 | 1078.013 | 1.69142 | 1078.013 | 1.89781
| 1078.495 | 1.05325 | 1078.495 | 1.31596 | 1078.495 | 1.41728 | 1078.495 | 1.44216 | 1078.495 | 1.53058 | 1078.495 | 1.67078 | 1078.495 | 1.68787 | 1078.495 | 1.89672
| 1078.977 | 1.05196 | 1078.977 | 1.31592 | 1078.977 | 1.41289 | 1078.977 | 1.44104 | 1078.977 | 1.52538 | 1078.977 | 1.67303 | 1078.977 | 1.68466 | 1078.977 | 1.89399
| 1079.459 | 1.05079 | 1079.459 | 1.31669 | 1079.459 | 1.41063 | 1079.459 | 1.44081 | 1079.459 | 1.52213 | 1079.459 | 1.67389 | 1079.459 | 1.68341 | 1079.459 | 1.89087
| 1079.941 | 1.04952 | 1079.941 | 1.31853 | 1079.941 | 1.41134 | 1079.941 | 1.44123 | 1079.941 | 1.52122 | 1079.941 | 1.67291 | 1079.941 | 1.68504 | 1079.941 | 1.88838
| 1080.423 | 1.04798 | 1080.423 | 1.32106 | 1080.423 | 1.41475 | 1080.423 | 1.44178 | 1080.423 | 1.52216 | 1080.423 | 1.66973 | 1080.423 | 1.68944 | 1080.423 | 1.88687
| 1080.906 | 1.04614 | 1080.906 | 1.32344 | 1080.906 | 1.41954 | 1080.906 | 1.44194 | 1080.906 | 1.52375 | 1080.906 | 1.66437 | 1080.906 | 1.69557 | 1080.906 | 1.88607
| 1081.388 | 1.04422 | 1081.388 | 1.32474 | 1081.388 | 1.42398 | 1081.388 | 1.44159 | 1081.388 | 1.52475 | 1081.388 | 1.65751 | 1081.388 | 1.70189 | 1081.388 | 1.88544
| 1081.87 | 1.04273 | 1081.87 | 1.32443 | 1081.87 | 1.42656 | 1081.87 | 1.4411 | 1081.87 | 1.52442 | 1081.87 | 1.65046 | 1081.87 | 1.70706 | 1081.87 | 1.88459
| 1082.352 | 1.04235 | 1082.352 | 1.3226 | 1082.352 | 1.42664 | 1082.352 | 1.44124 | 1082.352 | 1.52288 | 1082.352 | 1.64491 | 1082.352 | 1.71047 | 1082.352 | 1.88362
| 1082.834 | 1.04366 | 1082.834 | 1.31987 | 1082.834 | 1.42454 | 1082.834 | 1.44279 | 1082.834 | 1.52095 | 1082.834 | 1.64226 | 1082.834 | 1.71234 | 1082.834 | 1.88297
| 1083.316 | 1.04685 | 1083.316 | 1.31694 | 1083.316 | 1.42109 | 1083.316 | 1.44604 | 1083.316 | 1.51963 | 1083.316 | 1.64315 | 1083.316 | 1.71339 | 1083.316 | 1.88312
| 1083.798 | 1.0515 | 1083.798 | 1.31422 | 1083.798 | 1.41705 | 1083.798 | 1.45053 | 1083.798 | 1.51948 | 1083.798 | 1.64712 | 1083.798 | 1.71427 | 1083.798 | 1.88418
| 1084.28 | 1.05664 | 1084.28 | 1.31158 | 1084.28 | 1.41276 | 1084.28 | 1.45513 | 1084.28 | 1.52038 | 1084.28 | 1.65267 | 1084.28 | 1.71522 | 1084.28 | 1.88579
| 1084.763 | 1.06107 | 1084.763 | 1.30854 | 1084.763 | 1.40804 | 1084.763 | 1.45845 | 1084.763 | 1.52155 | 1084.763 | 1.65773 | 1084.763 | 1.71598 | 1084.763 | 1.88733
| 1085.245 | 1.06379 | 1085.245 | 1.30468 | 1085.245 | 1.40263 | 1085.245 | 1.45948 | 1085.245 | 1.52206 | 1085.245 | 1.66048 | 1085.245 | 1.71603 | 1085.245 | 1.88833
| 1085.727 | 1.06449 | 1085.727 | 1.30006 | 1085.727 | 1.39653 | 1085.727 | 1.45812 | 1085.727 | 1.52131 | 1085.727 | 1.66009 | 1085.727 | 1.71507 | 1085.727 | 1.88887
| 1086.209 | 1.06366 | 1086.209 | 1.29533 | 1086.209 | 1.39026 | 1086.209 | 1.4552 | 1086.209 | 1.51945 | 1086.209 | 1.65702 | 1086.209 | 1.71314 | 1086.209 | 1.88961
| 1086.691 | 1.06236 | 1086.691 | 1.29155 | 1086.691 | 1.38469 | 1086.691 | 1.45205 | 1086.691 | 1.51721 | 1086.691 | 1.6527 | 1086.691 | 1.71065 | 1086.691 | 1.8914
| 1087.173 | 1.06169 | 1087.173 | 1.28968 | 1087.173 | 1.38062 | 1087.173 | 1.4498 | 1087.173 | 1.51554 | 1087.173 | 1.64868 | 1087.173 | 1.70799 | 1087.173 | 1.89474
| 1087.655 | 1.0623 | 1087.655 | 1.29014 | 1087.655 | 1.37841 | 1087.655 | 1.44887 | 1087.655 | 1.51509 | 1087.655 | 1.64596 | 1087.655 | 1.70525 | 1087.655 | 1.89919
| 1088.137 | 1.06413 | 1088.137 | 1.29254 | 1088.137 | 1.37774 | 1088.137 | 1.4488 | 1088.137 | 1.51587 | 1088.137 | 1.64462 | 1088.137 | 1.70208 | 1088.137 | 1.90333
| 1088.62 | 1.0665 | 1088.62 | 1.29584 | 1088.62 | 1.37778 | 1088.62 | 1.44863 | 1088.62 | 1.51732 | 1088.62 | 1.64399 | 1088.62 | 1.69793 | 1088.62 | 1.90522
| 1089.102 | 1.0685 | 1089.102 | 1.29874 | 1089.102 | 1.37762 | 1089.102 | 1.44747 | 1089.102 | 1.51864 | 1089.102 | 1.64314 | 1089.102 | 1.69248 | 1089.102 | 1.90322
| 1089.584 | 1.06941 | 1089.584 | 1.30024 | 1089.584 | 1.3767 | 1089.584 | 1.445 | 1089.584 | 1.51919 | 1089.584 | 1.64141 | 1089.584 | 1.686 | 1089.584 | 1.89688
| 1090.066 | 1.06907 | 1090.066 | 1.3 | 1090.066 | 1.37507 | 1090.066 | 1.44172 | 1090.066 | 1.5188 | 1090.066 | 1.63871 | 1090.066 | 1.67938 | 1090.066 | 1.88722
| 1090.548 | 1.06785 | 1090.548 | 1.29841 | 1090.548 | 1.3733 | 1090.548 | 1.4386 | 1090.548 | 1.51766 | 1090.548 | 1.63546 | 1090.548 | 1.67381 | 1090.548 | 1.87617
| 1091.03 | 1.06641 | 1091.03 | 1.29623 | 1091.03 | 1.37205 | 1091.03 | 1.43657 | 1091.03 | 1.51606 | 1091.03 | 1.63224 | 1091.03 | 1.67027 | 1091.03 | 1.86569
| 1091.512 | 1.06528 | 1091.512 | 1.29413 | 1091.512 | 1.37162 | 1091.512 | 1.43601 | 1091.512 | 1.51406 | 1091.512 | 1.62934 | 1091.512 | 1.66909 | 1091.512 | 1.85706
| 1091.994 | 1.06461 | 1091.994 | 1.29241 | 1091.994 | 1.37177 | 1091.994 | 1.4366 | 1091.994 | 1.5113 | 1091.994 | 1.6267 | 1091.994 | 1.66985 | 1091.994 | 1.85054
| 1092.476 | 1.06419 | 1092.476 | 1.29099 | 1092.476 | 1.37182 | 1092.476 | 1.4375 | 1092.476 | 1.50727 | 1092.476 | 1.62401 | 1092.476 | 1.67157 | 1092.476 | 1.84565
| 1092.958 | 1.06358 | 1092.958 | 1.28963 | 1092.958 | 1.37111 | 1092.958 | 1.43785 | 1092.958 | 1.50171 | 1092.958 | 1.6211 | 1092.958 | 1.67321 | 1092.958 | 1.8417
| 1093.441 | 1.0625 | 1093.441 | 1.28824 | 1093.441 | 1.36938 | 1093.441 | 1.43723 | 1093.441 | 1.49498 | 1093.441 | 1.6182 | 1093.441 | 1.67423 | 1093.441 | 1.83831
| 1093.923 | 1.06099 | 1093.923 | 1.28702 | 1093.923 | 1.36708 | 1093.923 | 1.43578 | 1093.923 | 1.48812 | 1093.923 | 1.61594 | 1093.923 | 1.67483 | 1093.923 | 1.83565
| 1094.405 | 1.0594 | 1094.405 | 1.28638 | 1094.405 | 1.36512 | 1094.405 | 1.43407 | 1094.405 | 1.48253 | 1094.405 | 1.61506 | 1094.405 | 1.67579 | 1094.405 | 1.83427
| 1094.887 | 1.0582 | 1094.887 | 1.28667 | 1094.887 | 1.36446 | 1094.887 | 1.43261 | 1094.887 | 1.4794 | 1094.887 | 1.61593 | 1094.887 | 1.67797 | 1094.887 | 1.83456
| 1095.369 | 1.05769 | 1095.369 | 1.28789 | 1095.369 | 1.36563 | 1095.369 | 1.43146 | 1095.369 | 1.47929 | 1095.369 | 1.6182 | 1095.369 | 1.68178 | 1095.369 | 1.83642
| 1095.851 | 1.05783 | 1095.851 | 1.28958 | 1095.851 | 1.36847 | 1095.851 | 1.43015 | 1095.851 | 1.48187 | 1095.851 | 1.62076 | 1095.851 | 1.68679 | 1095.851 | 1.83903
| 1096.333 | 1.05826 | 1096.333 | 1.29098 | 1096.333 | 1.37219 | 1096.333 | 1.42792 | 1096.333 | 1.48606 | 1096.333 | 1.62212 | 1096.333 | 1.69188 | 1096.333 | 1.84118
| 1096.815 | 1.05848 | 1096.815 | 1.29142 | 1096.815 | 1.37581 | 1096.815 | 1.42431 | 1096.815 | 1.49045 | 1096.815 | 1.62102 | 1096.815 | 1.69559 | 1096.815 | 1.84189
| 1097.298 | 1.05812 | 1097.298 | 1.29064 | 1097.298 | 1.37857 | 1097.298 | 1.41951 | 1097.298 | 1.49384 | 1097.298 | 1.61712 | 1097.298 | 1.69683 | 1097.298 | 1.84103
| 1097.78 | 1.05708 | 1097.78 | 1.28895 | 1097.78 | 1.3803 | 1097.78 | 1.41443 | 1097.78 | 1.49569 | 1097.78 | 1.61112 | 1097.78 | 1.69529 | 1097.78 | 1.83945
| 1098.262 | 1.05555 | 1098.262 | 1.28703 | 1098.262 | 1.38134 | 1098.262 | 1.41034 | 1098.262 | 1.4962 | 1098.262 | 1.60449 | 1098.262 | 1.69151 | 1098.262 | 1.83864
| 1098.744 | 1.05383 | 1098.744 | 1.28552 | 1098.744 | 1.3822 | 1098.744 | 1.4083 | 1098.744 | 1.49602 | 1098.744 | 1.59876 | 1098.744 | 1.68654 | 1098.744 | 1.83998
| 1099.226 | 1.05214 | 1099.226 | 1.28464 | 1099.226 | 1.38307 | 1099.226 | 1.40867 | 1099.226 | 1.49578 | 1099.226 | 1.59491 | 1099.226 | 1.68133 | 1099.226 | 1.84399
| 1099.708 | 1.05046 | 1099.708 | 1.28409 | 1099.708 | 1.38363 | 1099.708 | 1.41091 | 1099.708 | 1.49577 | 1099.708 | 1.59309 | 1099.708 | 1.67645 | 1099.708 | 1.84999
| 1100.19 | 1.04863 | 1100.19 | 1.28317 | 1100.19 | 1.38308 | 1100.19 | 1.41387 | 1100.19 | 1.49581 | 1100.19 | 1.59267 | 1100.19 | 1.67196 | 1100.19 | 1.85627
| 1100.672 | 1.04649 | 1100.672 | 1.28122 | 1100.672 | 1.38061 | 1100.672 | 1.41622 | 1100.672 | 1.49552 | 1100.672 | 1.59266 | 1100.672 | 1.6677 | 1100.672 | 1.86068
| 1101.155 | 1.04403 | 1101.155 | 1.27804 | 1101.155 | 1.37584 | 1101.155 | 1.41703 | 1101.155 | 1.49462 | 1101.155 | 1.59217 | 1101.155 | 1.66354 | 1101.155 | 1.86161
| 1101.637 | 1.04146 | 1101.637 | 1.27398 | 1101.637 | 1.36912 | 1101.637 | 1.41617 | 1101.637 | 1.49312 | 1101.637 | 1.59071 | 1101.637 | 1.65961 | 1101.637 | 1.8586
| 1102.119 | 1.03913 | 1102.119 | 1.26983 | 1102.119 | 1.36137 | 1102.119 | 1.41416 | 1102.119 | 1.49132 | 1102.119 | 1.58828 | 1102.119 | 1.65618 | 1102.119 | 1.85244
| 1102.601 | 1.03727 | 1102.601 | 1.26636 | 1102.601 | 1.3537 | 1102.601 | 1.41178 | 1102.601 | 1.48958 | 1102.601 | 1.58514 | 1102.601 | 1.65347 | 1102.601 | 1.8446
| 1103.083 | 1.03589 | 1103.083 | 1.26397 | 1103.083 | 1.34696 | 1103.083 | 1.40962 | 1103.083 | 1.48804 | 1103.083 | 1.58153 | 1103.083 | 1.6514 | 1103.083 | 1.83647
| 1103.565 | 1.03476 | 1103.565 | 1.26252 | 1103.565 | 1.34152 | 1103.565 | 1.40781 | 1103.565 | 1.48648 | 1103.565 | 1.57755 | 1103.565 | 1.64958 | 1103.565 | 1.82888
| 1104.047 | 1.03354 | 1104.047 | 1.26151 | 1104.047 | 1.33736 | 1104.047 | 1.40611 | 1104.047 | 1.48444 | 1104.047 | 1.57323 | 1104.047 | 1.64739 | 1104.047 | 1.82208
| 1104.529 | 1.03201 | 1104.529 | 1.26036 | 1104.529 | 1.33433 | 1104.529 | 1.40422 | 1104.529 | 1.48152 | 1104.529 | 1.56871 | 1104.529 | 1.64441 | 1104.529 | 1.81601
| 1105.011 | 1.03031 | 1105.011 | 1.25883 | 1105.011 | 1.33237 | 1105.011 | 1.40209 | 1105.011 | 1.4776 | 1105.011 | 1.56437 | 1105.011 | 1.64066 | 1105.011 | 1.8107
| 1105.494 | 1.02893 | 1105.494 | 1.25711 | 1105.494 | 1.3317 | 1105.494 | 1.40007 | 1105.494 | 1.47304 | 1105.494 | 1.56078 | 1105.494 | 1.6367 | 1105.494 | 1.80653
| 1105.976 | 1.02852 | 1105.976 | 1.2557 | 1105.976 | 1.33264 | 1105.976 | 1.39872 | 1105.976 | 1.46847 | 1105.976 | 1.55846 | 1105.976 | 1.63337 | 1105.976 | 1.80406
| 1106.458 | 1.02961 | 1106.458 | 1.25507 | 1106.458 | 1.33529 | 1106.458 | 1.39843 | 1106.458 | 1.46447 | 1106.458 | 1.55756 | 1106.458 | 1.63142 | 1106.458 | 1.8037
| 1106.94 | 1.03236 | 1106.94 | 1.25533 | 1106.94 | 1.33932 | 1106.94 | 1.39913 | 1106.94 | 1.46132 | 1106.94 | 1.55765 | 1106.94 | 1.63116 | 1106.94 | 1.8054
| 1107.422 | 1.03646 | 1107.422 | 1.25612 | 1107.422 | 1.3438 | 1107.422 | 1.4002 | 1107.422 | 1.45888 | 1107.422 | 1.55781 | 1107.422 | 1.63232 | 1107.422 | 1.80846
| 1107.904 | 1.04125 | 1107.904 | 1.25679 | 1107.904 | 1.34749 | 1107.904 | 1.40066 | 1107.904 | 1.45672 | 1107.904 | 1.55696 | 1107.904 | 1.63424 | 1107.904 | 1.81174
| 1108.386 | 1.04593 | 1108.386 | 1.25678 | 1108.386 | 1.34928 | 1108.386 | 1.39966 | 1108.386 | 1.45444 | 1108.386 | 1.55436 | 1108.386 | 1.63611 | 1108.386 | 1.81407
| 1108.868 | 1.04989 | 1108.868 | 1.25596 | 1108.868 | 1.34866 | 1108.868 | 1.39693 | 1108.868 | 1.45189 | 1108.868 | 1.54997 | 1108.868 | 1.63743 | 1108.868 | 1.81479
| 1109.35 | 1.05281 | 1109.35 | 1.25478 | 1109.35 | 1.346 | 1109.35 | 1.39287 | 1109.35 | 1.44929 | 1109.35 | 1.54456 | 1109.35 | 1.63811 | 1109.35 | 1.81402
| 1109.833 | 1.05464 | 1109.833 | 1.25407 | 1109.833 | 1.34233 | 1109.833 | 1.38845 | 1109.833 | 1.44708 | 1109.833 | 1.5393 | 1109.833 | 1.63842 | 1109.833 | 1.81253
| 1110.315 | 1.05544 | 1110.315 | 1.25458 | 1110.315 | 1.33878 | 1110.315 | 1.38464 | 1110.315 | 1.44563 | 1110.315 | 1.53536 | 1110.315 | 1.63871 | 1110.315 | 1.81124
| 1110.797 | 1.05514 | 1110.797 | 1.2566 | 1110.797 | 1.33612 | 1110.797 | 1.38204 | 1110.797 | 1.445 | 1110.797 | 1.53341 | 1110.797 | 1.63908 | 1110.797 | 1.81074
| 1111.279 | 1.05357 | 1111.279 | 1.25978 | 1111.279 | 1.33443 | 1111.279 | 1.38063 | 1111.279 | 1.44486 | 1111.279 | 1.53352 | 1111.279 | 1.63929 | 1111.279 | 1.81102
| 1111.761 | 1.0506 | 1111.761 | 1.2633 | 1111.761 | 1.33318 | 1111.761 | 1.37994 | 1111.761 | 1.4447 | 1111.761 | 1.53533 | 1111.761 | 1.63895 | 1111.761 | 1.81159
| 1112.243 | 1.0464 | 1112.243 | 1.26617 | 1112.243 | 1.3316 | 1112.243 | 1.37933 | 1112.243 | 1.44408 | 1112.243 | 1.53825 | 1112.243 | 1.63777 | 1112.243 | 1.81187
| 1112.725 | 1.04154 | 1112.725 | 1.26772 | 1112.725 | 1.32908 | 1112.725 | 1.37835 | 1112.725 | 1.44294 | 1112.725 | 1.54184 | 1112.725 | 1.63586 | 1112.725 | 1.81163
| 1113.207 | 1.03699 | 1113.207 | 1.26786 | 1113.207 | 1.32548 | 1113.207 | 1.37695 | 1113.207 | 1.44165 | 1113.207 | 1.54586 | 1113.207 | 1.63373 | 1113.207 | 1.81116
| 1113.69 | 1.03377 | 1113.69 | 1.26696 | 1113.69 | 1.32118 | 1113.69 | 1.37541 | 1113.69 | 1.44078 | 1113.69 | 1.5502 | 1113.69 | 1.63203 | 1113.69 | 1.81114
| 1114.172 | 1.03264 | 1114.172 | 1.26558 | 1114.172 | 1.31681 | 1114.172 | 1.37406 | 1114.172 | 1.44081 | 1114.172 | 1.55461 | 1114.172 | 1.63119 | 1114.172 | 1.81217
| 1114.654 | 1.03382 | 1114.654 | 1.26409 | 1114.654 | 1.31297 | 1114.654 | 1.37307 | 1114.654 | 1.44182 | 1114.654 | 1.55856 | 1114.654 | 1.63115 | 1114.654 | 1.81436
| 1115.136 | 1.03696 | 1115.136 | 1.26249 | 1115.136 | 1.31005 | 1115.136 | 1.37231 | 1115.136 | 1.44343 | 1115.136 | 1.56124 | 1115.136 | 1.63133 | 1115.136 | 1.81714
| 1115.618 | 1.04132 | 1115.618 | 1.26048 | 1115.618 | 1.3082 | 1115.618 | 1.37148 | 1115.618 | 1.44501 | 1115.618 | 1.5619 | 1115.618 | 1.63095 | 1115.618 | 1.81943
| 1116.1 | 1.04608 | 1116.1 | 1.25778 | 1116.1 | 1.30744 | 1116.1 | 1.37035 | 1116.1 | 1.44599 | 1116.1 | 1.56028 | 1116.1 | 1.62949 | 1116.1 | 1.82012
| 1116.582 | 1.05071 | 1116.582 | 1.25438 | 1116.582 | 1.30779 | 1116.582 | 1.36898 | 1116.582 | 1.44622 | 1116.582 | 1.55686 | 1116.582 | 1.62705 | 1116.582 | 1.81862
| 1117.064 | 1.05514 | 1117.064 | 1.25067 | 1117.064 | 1.30932 | 1117.064 | 1.36776 | 1117.064 | 1.44595 | 1117.064 | 1.55274 | 1117.064 | 1.62443 | 1117.064 | 1.81514
| 1117.547 | 1.0596 | 1117.547 | 1.24723 | 1117.547 | 1.31197 | 1117.547 | 1.36719 | 1117.547 | 1.4457 | 1117.547 | 1.54922 | 1117.547 | 1.62275 | 1117.547 | 1.81055
| 1118.029 | 1.06435 | 1118.029 | 1.24458 | 1118.029 | 1.31546 | 1118.029 | 1.36756 | 1118.029 | 1.4458 | 1118.029 | 1.54723 | 1118.029 | 1.62295 | 1118.029 | 1.80588
| 1118.511 | 1.06935 | 1118.511 | 1.24289 | 1118.511 | 1.31915 | 1118.511 | 1.36881 | 1118.511 | 1.44614 | 1118.511 | 1.54698 | 1118.511 | 1.62531 | 1118.511 | 1.80186
| 1118.993 | 1.07408 | 1118.993 | 1.24193 | 1118.993 | 1.32218 | 1118.993 | 1.37043 | 1118.993 | 1.44607 | 1118.993 | 1.5479 | 1118.993 | 1.62924 | 1118.993 | 1.79866
| 1119.475 | 1.07773 | 1119.475 | 1.24123 | 1119.475 | 1.32381 | 1119.475 | 1.37176 | 1119.475 | 1.44475 | 1119.475 | 1.54895 | 1119.475 | 1.6335 | 1119.475 | 1.79602
| 1119.957 | 1.0795 | 1119.957 | 1.24044 | 1119.957 | 1.32373 | 1119.957 | 1.37232 | 1119.957 | 1.44153 | 1119.957 | 1.54912 | 1119.957 | 1.63661 | 1119.957 | 1.7936
| 1120.439 | 1.07905 | 1120.439 | 1.23959 | 1120.439 | 1.32235 | 1120.439 | 1.37212 | 1120.439 | 1.43646 | 1120.439 | 1.54792 | 1120.439 | 1.63746 | 1120.439 | 1.79134
| 1120.921 | 1.07664 | 1120.921 | 1.2391 | 1120.921 | 1.32059 | 1120.921 | 1.3717 | 1120.921 | 1.43032 | 1120.921 | 1.54557 | 1120.921 | 1.6357 | 1120.921 | 1.78958
| 1121.403 | 1.07303 | 1121.403 | 1.2396 | 1121.403 | 1.31946 | 1121.403 | 1.37182 | 1121.403 | 1.42435 | 1121.403 | 1.54278 | 1121.403 | 1.63174 | 1121.403 | 1.78893
| 1121.885 | 1.06912 | 1121.885 | 1.24152 | 1121.885 | 1.31956 | 1121.885 | 1.37307 | 1121.885 | 1.41972 | 1121.885 | 1.54035 | 1121.885 | 1.62642 | 1121.885 | 1.78986
| 1122.368 | 1.06555 | 1122.368 | 1.24474 | 1122.368 | 1.32076 | 1122.368 | 1.37555 | 1122.368 | 1.4171 | 1122.368 | 1.5387 | 1122.368 | 1.6205 | 1122.368 | 1.79236
| 1122.85 | 1.0626 | 1122.85 | 1.24854 | 1122.85 | 1.32218 | 1122.85 | 1.37872 | 1122.85 | 1.41644 | 1122.85 | 1.53776 | 1122.85 | 1.61446 | 1122.85 | 1.79575
| 1123.332 | 1.06018 | 1123.332 | 1.25177 | 1123.332 | 1.32265 | 1123.332 | 1.38165 | 1123.332 | 1.41709 | 1123.332 | 1.53708 | 1123.332 | 1.60844 | 1123.332 | 1.79891
| 1123.814 | 1.05811 | 1123.814 | 1.25337 | 1123.814 | 1.32129 | 1123.814 | 1.38339 | 1123.814 | 1.41819 | 1123.814 | 1.53617 | 1123.814 | 1.60256 | 1123.814 | 1.8007
| 1124.296 | 1.05637 | 1124.296 | 1.25277 | 1124.296 | 1.318 | 1124.296 | 1.38341 | 1124.296 | 1.41906 | 1124.296 | 1.53483 | 1124.296 | 1.59707 | 1124.296 | 1.80049
| 1124.778 | 1.05517 | 1124.778 | 1.2502 | 1124.778 | 1.31356 | 1124.778 | 1.38177 | 1124.778 | 1.41953 | 1124.778 | 1.53328 | 1124.778 | 1.59253 | 1124.778 | 1.7984
| 1125.26 | 1.05482 | 1125.26 | 1.24651 | 1125.26 | 1.30921 | 1125.26 | 1.37894 | 1125.26 | 1.4199 | 1125.26 | 1.53195 | 1125.26 | 1.58959 | 1125.26 | 1.79516
| 1125.742 | 1.05553 | 1125.742 | 1.24269 | 1125.742 | 1.30605 | 1125.742 | 1.37548 | 1125.742 | 1.42071 | 1125.742 | 1.53117 | 1125.742 | 1.58877 | 1125.742 | 1.7917
| 1126.225 | 1.05711 | 1126.225 | 1.23949 | 1126.225 | 1.30451 | 1126.225 | 1.3717 | 1126.225 | 1.42237 | 1126.225 | 1.53091 | 1126.225 | 1.59014 | 1126.225 | 1.78866
| 1126.707 | 1.05901 | 1126.707 | 1.23719 | 1126.707 | 1.30422 | 1126.707 | 1.36756 | 1126.707 | 1.42489 | 1126.707 | 1.53071 | 1126.707 | 1.59325 | 1126.707 | 1.78619
| 1127.189 | 1.06043 | 1127.189 | 1.23563 | 1127.189 | 1.30422 | 1127.189 | 1.36285 | 1127.189 | 1.42792 | 1127.189 | 1.52991 | 1127.189 | 1.59721 | 1127.189 | 1.78402
| 1127.671 | 1.06072 | 1127.671 | 1.23453 | 1127.671 | 1.30352 | 1127.671 | 1.35749 | 1127.671 | 1.43091 | 1127.671 | 1.52805 | 1127.671 | 1.60101 | 1127.671 | 1.7818
| 1128.153 | 1.05968 | 1128.153 | 1.23375 | 1128.153 | 1.30162 | 1128.153 | 1.35176 | 1128.153 | 1.4334 | 1128.153 | 1.52519 | 1128.153 | 1.6039 | 1128.153 | 1.7794
| 1128.635 | 1.05769 | 1128.635 | 1.23342 | 1128.635 | 1.29881 | 1128.635 | 1.34628 | 1128.635 | 1.43523 | 1128.635 | 1.52192 | 1128.635 | 1.60557 | 1128.635 | 1.7771
| 1129.117 | 1.05549 | 1129.117 | 1.23385 | 1129.117 | 1.29599 | 1129.117 | 1.34184 | 1129.117 | 1.43652 | 1129.117 | 1.51912 | 1129.117 | 1.60619 | 1129.117 | 1.77537
| 1129.599 | 1.0538 | 1129.599 | 1.23524 | 1129.599 | 1.29419 | 1129.599 | 1.339 | 1129.599 | 1.43752 | 1129.599 | 1.51755 | 1129.599 | 1.60612 | 1129.599 | 1.77463
| 1130.082 | 1.05301 | 1130.082 | 1.23744 | 1130.082 | 1.29406 | 1130.082 | 1.33787 | 1130.082 | 1.43833 | 1130.082 | 1.51745 | 1130.082 | 1.60568 | 1130.082 | 1.7749
| 1130.564 | 1.05294 | 1130.564 | 1.2399 | 1130.564 | 1.29556 | 1130.564 | 1.33812 | 1130.564 | 1.43882 | 1130.564 | 1.51849 | 1130.564 | 1.60496 | 1130.564 | 1.77574
| 1131.046 | 1.05306 | 1131.046 | 1.2418 | 1131.046 | 1.29804 | 1131.046 | 1.33912 | 1131.046 | 1.43866 | 1131.046 | 1.51996 | 1131.046 | 1.60392 | 1131.046 | 1.77645
| 1131.528 | 1.05276 | 1131.528 | 1.24247 | 1131.528 | 1.3006 | 1131.528 | 1.3403 | 1131.528 | 1.43756 | 1131.528 | 1.52117 | 1131.528 | 1.60257 | 1131.528 | 1.77636
| 1132.01 | 1.05174 | 1132.01 | 1.2417 | 1132.01 | 1.30247 | 1132.01 | 1.34139 | 1132.01 | 1.4355 | 1132.01 | 1.52181 | 1132.01 | 1.60111 | 1132.01 | 1.77527
| 1132.492 | 1.05017 | 1132.492 | 1.23989 | 1132.492 | 1.30337 | 1132.492 | 1.34255 | 1132.492 | 1.4328 | 1132.492 | 1.52209 | 1132.492 | 1.59995 | 1132.492 | 1.77345
| 1132.974 | 1.04864 | 1132.974 | 1.23784 | 1132.974 | 1.30356 | 1132.974 | 1.34413 | 1132.974 | 1.42996 | 1132.974 | 1.52259 | 1132.974 | 1.59953 | 1132.974 | 1.77149
| 1133.456 | 1.04784 | 1133.456 | 1.23639 | 1133.456 | 1.30351 | 1133.456 | 1.34639 | 1133.456 | 1.42745 | 1133.456 | 1.52383 | 1133.456 | 1.59999 | 1133.456 | 1.76991
| 1133.938 | 1.0482 | 1133.938 | 1.23603 | 1133.938 | 1.30361 | 1133.938 | 1.34927 | 1133.938 | 1.42541 | 1133.938 | 1.52598 | 1133.938 | 1.60102 | 1133.938 | 1.76887
| 1134.421 | 1.04968 | 1134.421 | 1.23675 | 1134.421 | 1.30394 | 1134.421 | 1.35228 | 1134.421 | 1.42366 | 1134.421 | 1.5287 | 1134.421 | 1.60191 | 1134.421 | 1.76812
| 1134.903 | 1.05185 | 1134.903 | 1.23811 | 1134.903 | 1.30427 | 1134.903 | 1.35475 | 1134.903 | 1.42182 | 1134.903 | 1.53127 | 1134.903 | 1.60184 | 1134.903 | 1.76722
| 1135.385 | 1.05409 | 1135.385 | 1.23953 | 1135.385 | 1.30433 | 1135.385 | 1.35616 | 1135.385 | 1.41959 | 1135.385 | 1.53299 | 1135.385 | 1.60036 | 1135.385 | 1.76596
| 1135.867 | 1.05591 | 1135.867 | 1.24061 | 1135.867 | 1.30407 | 1135.867 | 1.35638 | 1135.867 | 1.41699 | 1135.867 | 1.53356 | 1135.867 | 1.59768 | 1135.867 | 1.76461
| 1136.349 | 1.05719 | 1136.349 | 1.24125 | 1136.349 | 1.30378 | 1136.349 | 1.35579 | 1136.349 | 1.41442 | 1136.349 | 1.53317 | 1136.349 | 1.5947 | 1136.349 | 1.76389
| 1136.831 | 1.05815 | 1136.831 | 1.24161 | 1136.831 | 1.30391 | 1136.831 | 1.35496 | 1136.831 | 1.41249 | 1136.831 | 1.5324 | 1136.831 | 1.5926 | 1136.831 | 1.76465
| 1137.313 | 1.05915 | 1137.313 | 1.24187 | 1137.313 | 1.30483 | 1137.313 | 1.35432 | 1137.313 | 1.41173 | 1137.313 | 1.53182 | 1137.313 | 1.59236 | 1137.313 | 1.76737
| 1137.795 | 1.06044 | 1137.795 | 1.24199 | 1137.795 | 1.30646 | 1137.795 | 1.35386 | 1137.795 | 1.41228 | 1137.795 | 1.53162 | 1137.795 | 1.59426 | 1137.795 | 1.77177
| 1138.277 | 1.06197 | 1138.277 | 1.2417 | 1138.277 | 1.30828 | 1138.277 | 1.35317 | 1138.277 | 1.41386 | 1138.277 | 1.53157 | 1138.277 | 1.59773 | 1138.277 | 1.7768
| 1138.76 | 1.06338 | 1138.76 | 1.24065 | 1138.76 | 1.30943 | 1138.76 | 1.35164 | 1138.76 | 1.41585 | 1138.76 | 1.53109 | 1138.76 | 1.60154 | 1138.76 | 1.78092
| 1139.242 | 1.06424 | 1139.242 | 1.23866 | 1139.242 | 1.30921 | 1139.242 | 1.34889 | 1139.242 | 1.41761 | 1139.242 | 1.5297 | 1139.242 | 1.60426 | 1139.242 | 1.78284
| 1139.724 | 1.06427 | 1139.724 | 1.23599 | 1139.724 | 1.30741 | 1139.724 | 1.34511 | 1139.724 | 1.41874 | 1139.724 | 1.52729 | 1139.724 | 1.60489 | 1139.724 | 1.7821
| 1140.206 | 1.06348 | 1140.206 | 1.23329 | 1140.206 | 1.30449 | 1140.206 | 1.34104 | 1140.206 | 1.41922 | 1140.206 | 1.52428 | 1140.206 | 1.60323 | 1140.206 | 1.77938
| 1140.688 | 1.06222 | 1140.688 | 1.23131 | 1140.688 | 1.30134 | 1140.688 | 1.33767 | 1140.688 | 1.41933 | 1140.688 | 1.5214 | 1140.688 | 1.59994 | 1140.688 | 1.77613
| 1141.17 | 1.06094 | 1141.17 | 1.23051 | 1141.17 | 1.29885 | 1141.17 | 1.33582 | 1141.17 | 1.41935 | 1141.17 | 1.51932 | 1141.17 | 1.59612 | 1141.17 | 1.77387
| 1141.652 | 1.06 | 1141.652 | 1.23084 | 1141.652 | 1.29752 | 1141.652 | 1.33578 | 1141.652 | 1.41932 | 1141.652 | 1.51834 | 1141.652 | 1.59286 | 1141.652 | 1.77354
| 1142.134 | 1.05959 | 1142.134 | 1.23164 | 1142.134 | 1.29722 | 1142.134 | 1.33716 | 1142.134 | 1.41898 | 1142.134 | 1.51827 | 1142.134 | 1.5908 | 1142.134 | 1.77516
| 1142.617 | 1.05974 | 1142.617 | 1.232 | 1142.617 | 1.29739 | 1142.617 | 1.33917 | 1142.617 | 1.41785 | 1142.617 | 1.51861 | 1142.617 | 1.5901 | 1142.617 | 1.77792
| 1143.099 | 1.06041 | 1143.099 | 1.23114 | 1143.099 | 1.29736 | 1143.099 | 1.34089 | 1143.099 | 1.41563 | 1143.099 | 1.51885 | 1143.099 | 1.59055 | 1143.099 | 1.78066
| 1143.581 | 1.06165 | 1143.581 | 1.22888 | 1143.581 | 1.29677 | 1143.581 | 1.34171 | 1143.581 | 1.41235 | 1143.581 | 1.51882 | 1143.581 | 1.59178 | 1143.581 | 1.78243
| 1144.063 | 1.06351 | 1144.063 | 1.22572 | 1144.063 | 1.29574 | 1144.063 | 1.34152 | 1144.063 | 1.40854 | 1144.063 | 1.51874 | 1144.063 | 1.59352 | 1144.063 | 1.78289
| 1144.545 | 1.06598 | 1144.545 | 1.22263 | 1144.545 | 1.29482 | 1144.545 | 1.3406 | 1144.545 | 1.40497 | 1144.545 | 1.51907 | 1144.545 | 1.59553 | 1144.545 | 1.78234
| 1145.027 | 1.06873 | 1145.027 | 1.22055 | 1145.027 | 1.29459 | 1145.027 | 1.33933 | 1145.027 | 1.40237 | 1145.027 | 1.52018 | 1145.027 | 1.59755 | 1145.027 | 1.78135
| 1145.509 | 1.07103 | 1145.509 | 1.22001 | 1145.509 | 1.29528 | 1145.509 | 1.33793 | 1145.509 | 1.40111 | 1145.509 | 1.52201 | 1145.509 | 1.59913 | 1145.509 | 1.7803
| 1145.991 | 1.07189 | 1145.991 | 1.22091 | 1145.991 | 1.29667 | 1145.991 | 1.33635 | 1145.991 | 1.4011 | 1145.991 | 1.52401 | 1145.991 | 1.5997 | 1145.991 | 1.77909
| 1146.474 | 1.07037 | 1146.474 | 1.22261 | 1146.474 | 1.2981 | 1146.474 | 1.33439 | 1146.474 | 1.4019 | 1146.474 | 1.52536 | 1146.474 | 1.5987 | 1146.474 | 1.77721
| 1146.956 | 1.06607 | 1146.956 | 1.22426 | 1146.956 | 1.29889 | 1146.956 | 1.33197 | 1146.956 | 1.40299 | 1146.956 | 1.52539 | 1146.956 | 1.5959 | 1146.956 | 1.77411
| 1147.438 | 1.05939 | 1147.438 | 1.22518 | 1147.438 | 1.29869 | 1147.438 | 1.32932 | 1147.438 | 1.40403 | 1147.438 | 1.52391 | 1147.438 | 1.59169 | 1147.438 | 1.76967
| 1147.92 | 1.05151 | 1147.92 | 1.22513 | 1147.92 | 1.2977 | 1147.92 | 1.32699 | 1147.92 | 1.40498 | 1147.92 | 1.52139 | 1147.92 | 1.58701 | 1147.92 | 1.76438
| 1148.402 | 1.04391 | 1148.402 | 1.22428 | 1148.402 | 1.29657 | 1148.402 | 1.32564 | 1148.402 | 1.40603 | 1148.402 | 1.5187 | 1148.402 | 1.58307 | 1148.402 | 1.75922
| 1148.884 | 1.03791 | 1148.884 | 1.22301 | 1148.884 | 1.29604 | 1148.884 | 1.32565 | 1148.884 | 1.40736 | 1148.884 | 1.51669 | 1148.884 | 1.58091 | 1148.884 | 1.75525
| 1149.366 | 1.03421 | 1149.366 | 1.22163 | 1149.366 | 1.29656 | 1149.366 | 1.32694 | 1149.366 | 1.40891 | 1149.366 | 1.51579 | 1149.366 | 1.581 | 1149.366 | 1.75313
| 1149.848 | 1.0328 | 1149.848 | 1.22026 | 1149.848 | 1.29808 | 1149.848 | 1.32894 | 1149.848 | 1.41031 | 1149.848 | 1.51585 | 1149.848 | 1.58311 | 1149.848 | 1.75288
| 1150.33 | 1.03312 | 1150.33 | 1.21887 | 1150.33 | 1.30011 | 1150.33 | 1.33077 | 1150.33 | 1.41103 | 1150.33 | 1.51629 | 1150.33 | 1.58637 | 1150.33 | 1.75394
| 1150.813 | 1.03441 | 1150.813 | 1.21744 | 1150.813 | 1.30201 | 1150.813 | 1.3317 | 1150.813 | 1.41067 | 1150.813 | 1.51646 | 1150.813 | 1.58959 | 1150.813 | 1.75546
| 1151.295 | 1.03606 | 1151.295 | 1.21615 | 1151.295 | 1.30334 | 1151.295 | 1.33142 | 1151.295 | 1.40924 | 1151.295 | 1.51601 | 1151.295 | 1.59173 | 1151.295 | 1.75674
| 1151.777 | 1.03787 | 1151.777 | 1.21541 | 1151.777 | 1.30403 | 1151.777 | 1.33019 | 1151.777 | 1.4072 | 1151.777 | 1.51507 | 1151.777 | 1.59217 | 1151.777 | 1.75754
| 1152.259 | 1.04 | 1152.259 | 1.21558 | 1152.259 | 1.30439 | 1152.259 | 1.32862 | 1152.259 | 1.40532 | 1152.259 | 1.5141 | 1152.259 | 1.59086 | 1152.259 | 1.75808
| 1152.741 | 1.04269 | 1152.741 | 1.21682 | 1152.741 | 1.30472 | 1152.741 | 1.32727 | 1152.741 | 1.40426 | 1152.741 | 1.51357 | 1152.741 | 1.58819 | 1152.741 | 1.75882
| 1153.223 | 1.04598 | 1153.223 | 1.2188 | 1153.223 | 1.30507 | 1153.223 | 1.3264 | 1153.223 | 1.40433 | 1153.223 | 1.5136 | 1153.223 | 1.58467 | 1153.223 | 1.76007
| 1153.705 | 1.04954 | 1153.705 | 1.22081 | 1153.705 | 1.3051 | 1153.705 | 1.32581 | 1153.705 | 1.40532 | 1153.705 | 1.51388 | 1153.705 | 1.58078 | 1153.705 | 1.76179
| 1154.187 | 1.0527 | 1154.187 | 1.22197 | 1154.187 | 1.30422 | 1154.187 | 1.32509 | 1154.187 | 1.40667 | 1154.187 | 1.51378 | 1154.187 | 1.57689 | 1154.187 | 1.76352
| 1154.669 | 1.05478 | 1154.669 | 1.22166 | 1154.669 | 1.30194 | 1154.669 | 1.3239 | 1154.669 | 1.40776 | 1154.669 | 1.51271 | 1154.669 | 1.57332 | 1154.669 | 1.76472
| 1155.152 | 1.05543 | 1155.152 | 1.21985 | 1155.152 | 1.29823 | 1155.152 | 1.32227 | 1155.152 | 1.40823 | 1155.152 | 1.51053 | 1155.152 | 1.57046 | 1155.152 | 1.765
| 1155.634 | 1.05483 | 1155.634 | 1.21717 | 1155.634 | 1.29364 | 1155.634 | 1.32066 | 1155.634 | 1.40813 | 1155.634 | 1.50765 | 1155.634 | 1.56871 | 1155.634 | 1.76442
| 1156.116 | 1.05367 | 1156.116 | 1.21457 | 1156.116 | 1.28912 | 1156.116 | 1.31968 | 1156.116 | 1.40783 | 1156.116 | 1.50488 | 1156.116 | 1.56842 | 1156.116 | 1.7634
| 1156.598 | 1.05273 | 1156.598 | 1.2129 | 1156.598 | 1.28558 | 1156.598 | 1.31977 | 1156.598 | 1.40777 | 1156.598 | 1.50303 | 1156.598 | 1.5696 | 1156.598 | 1.76249
| 1157.08 | 1.05258 | 1157.08 | 1.21254 | 1157.08 | 1.28352 | 1157.08 | 1.3209 | 1157.08 | 1.40813 | 1157.08 | 1.50252 | 1157.08 | 1.5719 | 1157.08 | 1.76201
| 1157.562 | 1.05332 | 1157.562 | 1.21327 | 1157.562 | 1.28288 | 1157.562 | 1.3225 | 1157.562 | 1.40874 | 1157.562 | 1.50324 | 1157.562 | 1.57455 | 1157.562 | 1.76191
| 1158.044 | 1.05452 | 1158.044 | 1.21443 | 1158.044 | 1.28311 | 1158.044 | 1.32369 | 1158.044 | 1.40913 | 1158.044 | 1.5046 | 1158.044 | 1.57664 | 1158.044 | 1.76177
| 1158.526 | 1.05552 | 1158.526 | 1.21528 | 1158.526 | 1.28351 | 1158.526 | 1.32372 | 1158.526 | 1.40891 | 1158.526 | 1.5059 | 1158.526 | 1.5775 | 1158.526 | 1.76105
| 1159.009 | 1.05571 | 1159.009 | 1.21542 | 1159.009 | 1.28364 | 1159.009 | 1.32235 | 1159.009 | 1.40794 | 1159.009 | 1.50662 | 1159.009 | 1.5769 | 1159.009 | 1.75941
| 1159.491 | 1.05484 | 1159.491 | 1.21491 | 1159.491 | 1.2835 | 1159.491 | 1.32 | 1159.491 | 1.40651 | 1159.491 | 1.50672 | 1159.491 | 1.57522 | 1159.491 | 1.75689
| 1159.973 | 1.05302 | 1159.973 | 1.21419 | 1159.973 | 1.28346 | 1159.973 | 1.31756 | 1159.973 | 1.40521 | 1159.973 | 1.50651 | 1159.973 | 1.57317 | 1159.973 | 1.75384
| 1160.455 | 1.05065 | 1160.455 | 1.21374 | 1160.455 | 1.28398 | 1160.455 | 1.31594 | 1160.455 | 1.40455 | 1160.455 | 1.50639 | 1160.455 | 1.57145 | 1160.455 | 1.75073
| 1160.937 | 1.04811 | 1160.937 | 1.21379 | 1160.937 | 1.28525 | 1160.937 | 1.31568 | 1160.937 | 1.40472 | 1160.937 | 1.50656 | 1160.937 | 1.57045 | 1160.937 | 1.74789
| 1161.419 | 1.04564 | 1161.419 | 1.21417 | 1161.419 | 1.28701 | 1161.419 | 1.31672 | 1161.419 | 1.4054 | 1161.419 | 1.50682 | 1161.419 | 1.57013 | 1161.419 | 1.7454
| 1161.901 | 1.04325 | 1161.901 | 1.21447 | 1161.901 | 1.28863 | 1161.901 | 1.31852 | 1161.901 | 1.4059 | 1161.901 | 1.50666 | 1161.901 | 1.57017 | 1161.901 | 1.74314
| 1162.383 | 1.04092 | 1162.383 | 1.2143 | 1162.383 | 1.28943 | 1162.383 | 1.32031 | 1162.383 | 1.40546 | 1162.383 | 1.50559 | 1162.383 | 1.57024 | 1162.383 | 1.74099
| 1162.865 | 1.03866 | 1162.865 | 1.21363 | 1162.865 | 1.28906 | 1162.865 | 1.32146 | 1162.865 | 1.40365 | 1162.865 | 1.50344 | 1162.865 | 1.57027 | 1162.865 | 1.73902
| 1163.348 | 1.03665 | 1163.348 | 1.21283 | 1163.348 | 1.2877 | 1163.348 | 1.32173 | 1163.348 | 1.40056 | 1163.348 | 1.50052 | 1163.348 | 1.57055 | 1163.348 | 1.73752
| 1163.83 | 1.03511 | 1163.83 | 1.21248 | 1163.83 | 1.28597 | 1163.83 | 1.32127 | 1163.83 | 1.39676 | 1163.83 | 1.49749 | 1163.83 | 1.57153 | 1163.83 | 1.73687
| 1164.312 | 1.03423 | 1164.312 | 1.21305 | 1164.312 | 1.28455 | 1164.312 | 1.32039 | 1164.312 | 1.39307 | 1164.312 | 1.49507 | 1164.312 | 1.57354 | 1164.312 | 1.73725
| 1164.794 | 1.03395 | 1164.794 | 1.21457 | 1164.794 | 1.28386 | 1164.794 | 1.31935 | 1164.794 | 1.39015 | 1164.794 | 1.49373 | 1164.794 | 1.57652 | 1164.794 | 1.73852
| 1165.276 | 1.03399 | 1165.276 | 1.21652 | 1165.276 | 1.2838 | 1165.276 | 1.31818 | 1165.276 | 1.38835 | 1165.276 | 1.49349 | 1165.276 | 1.57991 | 1165.276 | 1.74013
| 1165.758 | 1.03397 | 1165.758 | 1.21806 | 1165.758 | 1.28383 | 1165.758 | 1.31678 | 1165.758 | 1.38759 | 1165.758 | 1.49399 | 1165.758 | 1.58286 | 1165.758 | 1.74141
| 1166.24 | 1.03362 | 1166.24 | 1.21844 | 1166.24 | 1.2833 | 1166.24 | 1.31507 | 1166.24 | 1.38761 | 1166.24 | 1.49478 | 1166.24 | 1.58454 | 1166.24 | 1.74181
| 1166.722 | 1.03297 | 1166.722 | 1.21735 | 1166.722 | 1.28179 | 1166.722 | 1.31318 | 1166.722 | 1.38807 | 1166.722 | 1.4955 | 1166.722 | 1.58459 | 1166.722 | 1.74121
| 1167.204 | 1.03239 | 1167.204 | 1.21515 | 1167.204 | 1.2794 | 1167.204 | 1.31143 | 1167.204 | 1.38875 | 1167.204 | 1.49613 | 1167.204 | 1.5832 | 1167.204 | 1.73999
| 1167.687 | 1.0324 | 1167.687 | 1.21264 | 1167.687 | 1.27664 | 1167.687 | 1.31023 | 1167.687 | 1.38957 | 1167.687 | 1.49684 | 1167.687 | 1.58103 | 1167.687 | 1.73874
| 1168.169 | 1.0334 | 1168.169 | 1.21067 | 1168.169 | 1.27416 | 1168.169 | 1.30983 | 1168.169 | 1.39048 | 1168.169 | 1.49776 | 1168.169 | 1.57881 | 1168.169 | 1.73798
| 1168.651 | 1.03539 | 1168.651 | 1.20975 | 1168.651 | 1.27241 | 1168.651 | 1.31014 | 1168.651 | 1.39139 | 1168.651 | 1.49878 | 1168.651 | 1.577 | 1168.651 | 1.7378
| 1169.133 | 1.03797 | 1169.133 | 1.20983 | 1169.133 | 1.27142 | 1169.133 | 1.31075 | 1169.133 | 1.39209 | 1169.133 | 1.49942 | 1169.133 | 1.57562 | 1169.133 | 1.73784
| 1169.615 | 1.04041 | 1169.615 | 1.21041 | 1169.615 | 1.27083 | 1169.615 | 1.31112 | 1169.615 | 1.39233 | 1169.615 | 1.49901 | 1169.615 | 1.57436 | 1169.615 | 1.73745
| 1170.097 | 1.04203 | 1170.097 | 1.21083 | 1170.097 | 1.27013 | 1170.097 | 1.31091 | 1170.097 | 1.39195 | 1170.097 | 1.49701 | 1170.097 | 1.57286 | 1170.097 | 1.73614
| 1170.579 | 1.04252 | 1170.579 | 1.21065 | 1170.579 | 1.26897 | 1170.579 | 1.31015 | 1170.579 | 1.39102 | 1170.579 | 1.49335 | 1170.579 | 1.57103 | 1170.579 | 1.73381
| 1171.061 | 1.04208 | 1171.061 | 1.20982 | 1171.061 | 1.2674 | 1171.061 | 1.30925 | 1171.061 | 1.3898 | 1171.061 | 1.48854 | 1171.061 | 1.56915 | 1171.061 | 1.7309
| 1171.544 | 1.04124 | 1171.544 | 1.20864 | 1171.544 | 1.26581 | 1171.544 | 1.30879 | 1171.544 | 1.38862 | 1171.544 | 1.48354 | 1171.544 | 1.56778 | 1171.544 | 1.72816
| 1172.026 | 1.0406 | 1172.026 | 1.20752 | 1172.026 | 1.26473 | 1172.026 | 1.30914 | 1172.026 | 1.38767 | 1172.026 | 1.47933 | 1172.026 | 1.56743 | 1172.026 | 1.72625
| 1172.508 | 1.04042 | 1172.508 | 1.20664 | 1172.508 | 1.26453 | 1172.508 | 1.31025 | 1172.508 | 1.38685 | 1172.508 | 1.47661 | 1172.508 | 1.5683 | 1172.508 | 1.72543
| 1172.99 | 1.04047 | 1172.99 | 1.20585 | 1172.99 | 1.2652 | 1172.99 | 1.31155 | 1172.99 | 1.38584 | 1172.99 | 1.47553 | 1172.99 | 1.5701 | 1172.99 | 1.72544
| 1173.472 | 1.04013 | 1173.472 | 1.20474 | 1173.472 | 1.2664 | 1173.472 | 1.31223 | 1173.472 | 1.38425 | 1173.472 | 1.47579 | 1173.472 | 1.57218 | 1173.472 | 1.7257
| 1173.954 | 1.03872 | 1173.954 | 1.2029 | 1173.954 | 1.26762 | 1173.954 | 1.31165 | 1173.954 | 1.3819 | 1173.954 | 1.47685 | 1173.954 | 1.5738 | 1173.954 | 1.72564
| 1174.436 | 1.03586 | 1174.436 | 1.20021 | 1174.436 | 1.26843 | 1174.436 | 1.30964 | 1174.436 | 1.37898 | 1174.436 | 1.47819 | 1174.436 | 1.57446 | 1174.436 | 1.72501
| 1174.918 | 1.0317 | 1174.918 | 1.19695 | 1174.918 | 1.26872 | 1174.918 | 1.30662 | 1174.918 | 1.37602 | 1174.918 | 1.47953 | 1174.918 | 1.57411 | 1174.918 | 1.72404
| 1175.401 | 1.0269 | 1175.401 | 1.19369 | 1175.401 | 1.26866 | 1175.401 | 1.30345 | 1175.401 | 1.37367 | 1175.401 | 1.48091 | 1175.401 | 1.5731 | 1175.401 | 1.72323
| 1175.883 | 1.02234 | 1175.883 | 1.19103 | 1175.883 | 1.26855 | 1175.883 | 1.30095 | 1175.883 | 1.37238 | 1175.883 | 1.48249 | 1175.883 | 1.5719 | 1175.883 | 1.72305
| 1176.365 | 1.01872 | 1176.365 | 1.18927 | 1176.365 | 1.26861 | 1176.365 | 1.29963 | 1176.365 | 1.37218 | 1176.365 | 1.48435 | 1176.365 | 1.57078 | 1176.365 | 1.72358
| 1176.847 | 1.01642 | 1176.847 | 1.18836 | 1176.847 | 1.26883 | 1176.847 | 1.29949 | 1176.847 | 1.37266 | 1176.847 | 1.48641 | 1176.847 | 1.5697 | 1176.847 | 1.7244
| 1177.329 | 1.01536 | 1177.329 | 1.18796 | 1177.329 | 1.26907 | 1177.329 | 1.30011 | 1177.329 | 1.37311 | 1177.329 | 1.48838 | 1177.329 | 1.56832 | 1177.329 | 1.72473
| 1177.811 | 1.01525 | 1177.811 | 1.18769 | 1177.811 | 1.26913 | 1177.811 | 1.30094 | 1177.811 | 1.37287 | 1177.811 | 1.48993 | 1177.811 | 1.56626 | 1177.811 | 1.72385
| 1178.293 | 1.01576 | 1178.293 | 1.18737 | 1178.293 | 1.269 | 1178.293 | 1.30156 | 1178.293 | 1.37162 | 1178.293 | 1.49088 | 1178.293 | 1.56337 | 1178.293 | 1.72144
| 1178.775 | 1.01669 | 1178.775 | 1.18712 | 1178.775 | 1.26886 | 1178.775 | 1.30182 | 1178.775 | 1.36949 | 1178.775 | 1.49128 | 1178.775 | 1.55987 | 1178.775 | 1.71781
| 1179.257 | 1.01807 | 1179.257 | 1.1873 | 1179.257 | 1.269 | 1179.257 | 1.30181 | 1179.257 | 1.36695 | 1179.257 | 1.49134 | 1179.257 | 1.55625 | 1179.257 | 1.7137
| 1179.74 | 1.01996 | 1179.74 | 1.1882 | 1179.74 | 1.26957 | 1179.74 | 1.30165 | 1179.74 | 1.36452 | 1179.74 | 1.49131 | 1179.74 | 1.55302 | 1179.74 | 1.70997
| 1180.222 | 1.02232 | 1180.222 | 1.18988 | 1180.222 | 1.27037 | 1180.222 | 1.30135 | 1180.222 | 1.36256 | 1180.222 | 1.49126 | 1180.222 | 1.55045 | 1180.222 | 1.70723
| 1180.704 | 1.02492 | 1180.704 | 1.19202 | 1180.704 | 1.27088 | 1180.704 | 1.30071 | 1180.704 | 1.36113 | 1180.704 | 1.49105 | 1180.704 | 1.54847 | 1180.704 | 1.70568
| 1181.186 | 1.02732 | 1181.186 | 1.19409 | 1181.186 | 1.27038 | 1181.186 | 1.29953 | 1181.186 | 1.36005 | 1181.186 | 1.49046 | 1181.186 | 1.54671 | 1181.186 | 1.70512
| 1181.668 | 1.02909 | 1181.668 | 1.19559 | 1181.668 | 1.26836 | 1181.668 | 1.29774 | 1181.668 | 1.35916 | 1181.668 | 1.48935 | 1181.668 | 1.54476 | 1181.668 | 1.70524
| 1182.15 | 1.02999 | 1182.15 | 1.19632 | 1182.15 | 1.26478 | 1182.15 | 1.29562 | 1182.15 | 1.35844 | 1182.15 | 1.48778 | 1182.15 | 1.54245 | 1182.15 | 1.7058
| 1182.632 | 1.03013 | 1182.632 | 1.19644 | 1182.632 | 1.26015 | 1182.632 | 1.29371 | 1182.632 | 1.35806 | 1182.632 | 1.48604 | 1182.632 | 1.53995 | 1182.632 | 1.70685
| 1183.114 | 1.02983 | 1183.114 | 1.1964 | 1183.114 | 1.25534 | 1183.114 | 1.2926 | 1183.114 | 1.35828 | 1183.114 | 1.48444 | 1183.114 | 1.53776 | 1183.114 | 1.70856
| 1183.596 | 1.02951 | 1183.596 | 1.19661 | 1183.596 | 1.25123 | 1183.596 | 1.29258 | 1183.596 | 1.35919 | 1183.596 | 1.48315 | 1183.596 | 1.53646 | 1183.596 | 1.71108
| 1184.079 | 1.02938 | 1184.079 | 1.19726 | 1184.079 | 1.24832 | 1184.079 | 1.2935 | 1184.079 | 1.36061 | 1184.079 | 1.48199 | 1184.079 | 1.5364 | 1184.079 | 1.71426
| 1184.561 | 1.02936 | 1184.561 | 1.19815 | 1184.561 | 1.24665 | 1184.561 | 1.29478 | 1184.561 | 1.36205 | 1184.561 | 1.48051 | 1184.561 | 1.53762 | 1184.561 | 1.71762
| 1185.043 | 1.02908 | 1185.043 | 1.1989 | 1185.043 | 1.24587 | 1185.043 | 1.29568 | 1185.043 | 1.36296 | 1185.043 | 1.47822 | 1185.043 | 1.53978 | 1185.043 | 1.72051
| 1185.525 | 1.02814 | 1185.525 | 1.19914 | 1185.525 | 1.24547 | 1185.525 | 1.29562 | 1185.525 | 1.36295 | 1185.525 | 1.47489 | 1185.525 | 1.54237 | 1185.525 | 1.72231
| 1186.007 | 1.02628 | 1186.007 | 1.19876 | 1186.007 | 1.24508 | 1186.007 | 1.29456 | 1186.007 | 1.36206 | 1186.007 | 1.47075 | 1186.007 | 1.54483 | 1186.007 | 1.72276
| 1186.489 | 1.02357 | 1186.489 | 1.19792 | 1186.489 | 1.24457 | 1186.489 | 1.29291 | 1186.489 | 1.36075 | 1186.489 | 1.46642 | 1186.489 | 1.54681 | 1186.489 | 1.72199
| 1186.971 | 1.02035 | 1186.971 | 1.19693 | 1186.971 | 1.2441 | 1186.971 | 1.29139 | 1186.971 | 1.35971 | 1186.971 | 1.46274 | 1186.971 | 1.54812 | 1186.971 | 1.7204
| 1187.453 | 1.0171 | 1187.453 | 1.19602 | 1187.453 | 1.24381 | 1187.453 | 1.29056 | 1187.453 | 1.35949 | 1187.453 | 1.46036 | 1187.453 | 1.54875 | 1187.453 | 1.7184
| 1187.936 | 1.01422 | 1187.936 | 1.19513 | 1187.936 | 1.24372 | 1187.936 | 1.29054 | 1187.936 | 1.36029 | 1187.936 | 1.45951 | 1187.936 | 1.54872 | 1187.936 | 1.71616
| 1188.418 | 1.01192 | 1188.418 | 1.19393 | 1188.418 | 1.24359 | 1188.418 | 1.29098 | 1188.418 | 1.3618 | 1188.418 | 1.45992 | 1188.418 | 1.54803 | 1188.418 | 1.7136
| 1188.9 | 1.01019 | 1188.9 | 1.19201 | 1188.9 | 1.24306 | 1188.9 | 1.2912 | 1188.9 | 1.36344 | 1188.9 | 1.46101 | 1188.9 | 1.54667 | 1188.9 | 1.71054
| 1189.382 | 1.00895 | 1189.382 | 1.1892 | 1189.382 | 1.24184 | 1189.382 | 1.29061 | 1189.382 | 1.36458 | 1189.382 | 1.46213 | 1189.382 | 1.54472 | 1189.382 | 1.70695
| 1189.864 | 1.00815 | 1189.864 | 1.18572 | 1189.864 | 1.24 | 1189.864 | 1.28901 | 1189.864 | 1.36488 | 1189.864 | 1.46286 | 1189.864 | 1.54241 | 1189.864 | 1.70315
| 1190.346 | 1.00782 | 1190.346 | 1.18216 | 1190.346 | 1.23793 | 1190.346 | 1.28674 | 1190.346 | 1.36437 | 1190.346 | 1.46315 | 1190.346 | 1.54007 | 1190.346 | 1.69973
| 1190.828 | 1.00804 | 1190.828 | 1.17918 | 1190.828 | 1.23624 | 1190.828 | 1.28447 | 1190.828 | 1.36335 | 1190.828 | 1.46321 | 1190.828 | 1.53803 | 1190.828 | 1.69731
| 1191.31 | 1.00883 | 1191.31 | 1.17718 | 1191.31 | 1.23545 | 1191.31 | 1.28283 | 1191.31 | 1.36215 | 1191.31 | 1.46326 | 1191.31 | 1.53647 | 1191.31 | 1.69623
| 1191.792 | 1.01002 | 1191.792 | 1.17604 | 1191.792 | 1.2357 | 1191.792 | 1.28209 | 1191.792 | 1.36084 | 1191.792 | 1.46335 | 1191.792 | 1.53533 | 1191.792 | 1.69636
| 1192.275 | 1.01127 | 1192.275 | 1.1752 | 1192.275 | 1.23674 | 1192.275 | 1.28204 | 1192.275 | 1.35919 | 1192.275 | 1.46329 | 1192.275 | 1.53438 | 1192.275 | 1.6971
| 1192.757 | 1.01217 | 1192.757 | 1.17387 | 1192.757 | 1.23795 | 1192.757 | 1.28213 | 1192.757 | 1.35684 | 1192.757 | 1.46275 | 1192.757 | 1.53335 | 1192.757 | 1.69766
| 1193.239 | 1.01244 | 1193.239 | 1.17148 | 1193.239 | 1.23873 | 1193.239 | 1.2818 | 1193.239 | 1.35354 | 1193.239 | 1.46153 | 1193.239 | 1.53214 | 1193.239 | 1.69741
| 1193.721 | 1.01205 | 1193.721 | 1.16804 | 1193.721 | 1.23869 | 1193.721 | 1.28073 | 1193.721 | 1.34944 | 1193.721 | 1.45974 | 1193.721 | 1.53089 | 1193.721 | 1.69622
| 1194.203 | 1.01127 | 1194.203 | 1.16412 | 1194.203 | 1.23785 | 1194.203 | 1.27908 | 1194.203 | 1.34511 | 1194.203 | 1.45779 | 1194.203 | 1.52993 | 1194.203 | 1.69444
| 1194.685 | 1.01044 | 1194.685 | 1.16067 | 1194.685 | 1.23654 | 1194.685 | 1.27729 | 1194.685 | 1.34134 | 1194.685 | 1.45623 | 1194.685 | 1.52957 | 1194.685 | 1.69271
| 1195.167 | 1.00985 | 1195.167 | 1.15853 | 1195.167 | 1.23516 | 1195.167 | 1.27582 | 1195.167 | 1.33885 | 1195.167 | 1.45545 | 1195.167 | 1.5299 | 1195.167 | 1.69149
| 1195.649 | 1.0095 | 1195.649 | 1.1581 | 1195.649 | 1.23391 | 1195.649 | 1.27488 | 1195.649 | 1.33796 | 1195.649 | 1.45544 | 1195.649 | 1.53066 | 1195.649 | 1.69086
| 1196.131 | 1.00917 | 1196.131 | 1.15919 | 1196.131 | 1.23274 | 1196.131 | 1.27426 | 1196.131 | 1.33851 | 1196.131 | 1.45582 | 1196.131 | 1.53129 | 1196.131 | 1.69047
| 1196.614 | 1.00855 | 1196.614 | 1.16113 | 1196.614 | 1.23137 | 1196.614 | 1.2735 | 1196.614 | 1.33994 | 1196.614 | 1.456 | 1196.614 | 1.53122 | 1196.614 | 1.68975
| 1197.096 | 1.00745 | 1197.096 | 1.16311 | 1197.096 | 1.22962 | 1197.096 | 1.27211 | 1197.096 | 1.34151 | 1197.096 | 1.45549 | 1197.096 | 1.53012 | 1197.096 | 1.68838
| 1197.578 | 1.00606 | 1197.578 | 1.16457 | 1197.578 | 1.22752 | 1197.578 | 1.26991 | 1197.578 | 1.34268 | 1197.578 | 1.45417 | 1197.578 | 1.52812 | 1197.578 | 1.68655
| 1198.06 | 1.00484 | 1198.06 | 1.16535 | 1198.06 | 1.22542 | 1198.06 | 1.26709 | 1198.06 | 1.3432 | 1198.06 | 1.45235 | 1198.06 | 1.52576 | 1198.06 | 1.68496
| 1198.542 | 1.00437 | 1198.542 | 1.16568 | 1198.542 | 1.22381 | 1198.542 | 1.26416 | 1198.542 | 1.34315 | 1198.542 | 1.45059 | 1198.542 | 1.52374 | 1198.542 | 1.68451
| 1199.024 | 1.00503 | 1199.024 | 1.16593 | 1199.024 | 1.22303 | 1199.024 | 1.26169 | 1199.024 | 1.34273 | 1199.024 | 1.44935 | 1199.024 | 1.5226 | 1199.024 | 1.68583
| 1199.506 | 1.00674 | 1199.506 | 1.16632 | 1199.506 | 1.22306 | 1199.506 | 1.26 | 1199.506 | 1.34207 | 1199.506 | 1.44876 | 1199.506 | 1.52247 | 1199.506 | 1.68887
| 1199.988 | 1.00896 | 1199.988 | 1.16678 | 1199.988 | 1.22347 | 1199.988 | 1.25912 | 1199.988 | 1.34109 | 1199.988 | 1.44851 | 1199.988 | 1.52305 | 1199.988 | 1.69286
| 1200.471 | 1.01087 | 1200.471 | 1.16706 | 1200.471 | 1.22359 | 1200.471 | 1.2588 | 1200.471 | 1.3396 | 1200.471 | 1.44803 | 1200.471 | 1.5238 | 1200.471 | 1.69645
| 1200.953 | 1.01172 | 1200.953 | 1.16689 | 1200.953 | 1.22286 | 1200.953 | 1.25872 | 1200.953 | 1.33746 | 1200.953 | 1.44686 | 1200.953 | 1.52426 | 1200.953 | 1.6983
| 1201.435 | 1.0112 | 1201.435 | 1.16625 | 1201.435 | 1.22112 | 1201.435 | 1.25866 | 1201.435 | 1.33478 | 1201.435 | 1.44486 | 1201.435 | 1.5243 | 1201.435 | 1.69762
| 1201.917 | 1.00961 | 1201.917 | 1.16543 | 1201.917 | 1.21874 | 1201.917 | 1.25863 | 1201.917 | 1.33198 | 1201.917 | 1.44237 | 1201.917 | 1.52417 | 1201.917 | 1.69448
| 1202.399 | 1.00768 | 1202.399 | 1.16485 | 1202.399 | 1.21643 | 1202.399 | 1.25873 | 1202.399 | 1.32963 | 1202.399 | 1.44006 | 1202.399 | 1.52434 | 1202.399 | 1.68971
| 1202.881 | 1.00626 | 1202.881 | 1.16483 | 1202.881 | 1.21491 | 1202.881 | 1.25898 | 1202.881 | 1.32825 | 1202.881 | 1.43853 | 1202.881 | 1.52523 | 1202.881 | 1.68443
| 1203.363 | 1.00591 | 1203.363 | 1.16534 | 1203.363 | 1.21454 | 1203.363 | 1.25919 | 1203.363 | 1.32801 | 1203.363 | 1.43809 | 1203.363 | 1.52693 | 1203.363 | 1.67956
| 1203.845 | 1.00667 | 1203.845 | 1.16597 | 1203.845 | 1.21519 | 1203.845 | 1.25894 | 1203.845 | 1.32875 | 1203.845 | 1.4386 | 1203.845 | 1.52915 | 1203.845 | 1.67551
| 1204.328 | 1.0081 | 1204.328 | 1.16609 | 1204.328 | 1.21627 | 1204.328 | 1.25774 | 1204.328 | 1.32997 | 1204.328 | 1.43955 | 1204.328 | 1.5313 | 1204.328 | 1.67224
| 1204.81 | 1.00949 | 1204.81 | 1.16519 | 1204.81 | 1.21706 | 1204.81 | 1.25535 | 1204.81 | 1.33113 | 1204.81 | 1.44035 | 1204.81 | 1.53278 | 1204.81 | 1.66947
| 1205.292 | 1.01016 | 1205.292 | 1.16313 | 1205.292 | 1.21702 | 1205.292 | 1.25192 | 1205.292 | 1.33184 | 1205.292 | 1.44062 | 1205.292 | 1.53321 | 1205.292 | 1.66701
| 1205.774 | 1.00976 | 1205.774 | 1.16023 | 1205.774 | 1.21604 | 1205.774 | 1.24803 | 1205.774 | 1.33203 | 1205.774 | 1.44033 | 1205.774 | 1.53251 | 1205.774 | 1.66493
| 1206.256 | 1.00832 | 1206.256 | 1.15709 | 1206.256 | 1.21442 | 1206.256 | 1.24444 | 1206.256 | 1.33186 | 1206.256 | 1.43972 | 1206.256 | 1.53087 | 1206.256 | 1.66349
| 1206.738 | 1.00613 | 1206.738 | 1.15424 | 1206.738 | 1.21266 | 1206.738 | 1.24182 | 1206.738 | 1.33159 | 1206.738 | 1.43913 | 1206.738 | 1.52847 | 1206.738 | 1.66299
| 1207.22 | 1.00355 | 1207.22 | 1.15189 | 1207.22 | 1.21116 | 1207.22 | 1.24048 | 1207.22 | 1.33131 | 1207.22 | 1.43869 | 1207.22 | 1.52537 | 1207.22 | 1.66344
| 1207.702 | 1.00081 | 1207.702 | 1.14987 | 1207.702 | 1.21003 | 1207.702 | 1.24029 | 1207.702 | 1.33089 | 1207.702 | 1.43822 | 1207.702 | 1.52149 | 1207.702 | 1.66451
| 1208.184 | 0.99801 | 1208.184 | 1.14779 | 1208.184 | 1.20909 | 1208.184 | 1.24081 | 1208.184 | 1.33006 | 1208.184 | 1.43734 | 1208.184 | 1.51674 | 1208.184 | 1.66561
| 1208.667 | 0.99519 | 1208.667 | 1.14538 | 1208.667 | 1.20804 | 1208.667 | 1.24152 | 1208.667 | 1.32855 | 1208.667 | 1.43571 | 1208.667 | 1.51127 | 1208.667 | 1.66616
| 1209.149 | 0.99245 | 1209.149 | 1.14268 | 1209.149 | 1.20665 | 1209.149 | 1.24209 | 1209.149 | 1.32634 | 1209.149 | 1.43322 | 1209.149 | 1.50553 | 1209.149 | 1.66582
| 1209.631 | 0.99001 | 1209.631 | 1.1401 | 1209.631 | 1.20493 | 1209.631 | 1.24242 | 1209.631 | 1.32369 | 1209.631 | 1.43017 | 1209.631 | 1.50024 | 1209.631 | 1.66469
| 1210.113 | 0.98815 | 1210.113 | 1.13824 | 1210.113 | 1.20305 | 1210.113 | 1.24261 | 1210.113 | 1.32103 | 1210.113 | 1.42709 | 1210.113 | 1.49609 | 1210.113 | 1.66314
| 1210.595 | 0.98705 | 1210.595 | 1.13752 | 1210.595 | 1.20128 | 1210.595 | 1.24275 | 1210.595 | 1.31882 | 1210.595 | 1.42453 | 1210.595 | 1.49348 | 1210.595 | 1.66158
| 1211.077 | 0.98669 | 1211.077 | 1.13793 | 1211.077 | 1.19975 | 1211.077 | 1.24275 | 1211.077 | 1.31726 | 1211.077 | 1.4228 | 1211.077 | 1.49232 | 1211.077 | 1.66016
| 1211.559 | 0.98679 | 1211.559 | 1.13893 | 1211.559 | 1.1984 | 1211.559 | 1.24231 | 1211.559 | 1.3163 | 1211.559 | 1.42189 | 1211.559 | 1.49207 | 1211.559 | 1.65873
| 1212.041 | 0.98692 | 1212.041 | 1.13971 | 1212.041 | 1.19705 | 1212.041 | 1.2411 | 1212.041 | 1.31567 | 1212.041 | 1.42151 | 1212.041 | 1.49198 | 1212.041 | 1.65694
| 1212.523 | 0.98668 | 1212.523 | 1.13952 | 1212.523 | 1.19556 | 1212.523 | 1.23898 | 1212.523 | 1.31506 | 1212.523 | 1.42133 | 1212.523 | 1.49142 | 1212.523 | 1.65451
| 1213.006 | 0.98589 | 1213.006 | 1.13802 | 1213.006 | 1.19396 | 1213.006 | 1.23612 | 1213.006 | 1.31427 | 1213.006 | 1.42115 | 1213.006 | 1.49011 | 1213.006 | 1.65151
| 1213.488 | 0.98466 | 1213.488 | 1.13549 | 1213.488 | 1.19251 | 1213.488 | 1.23303 | 1213.488 | 1.31333 | 1213.488 | 1.42099 | 1213.488 | 1.48829 | 1213.488 | 1.64838
| 1213.97 | 0.98329 | 1213.97 | 1.13258 | 1213.97 | 1.19152 | 1213.97 | 1.23029 | 1213.97 | 1.31236 | 1213.97 | 1.42103 | 1213.97 | 1.48645 | 1213.97 | 1.64575
| 1214.452 | 0.98208 | 1214.452 | 1.13 | 1214.452 | 1.19117 | 1214.452 | 1.22832 | 1214.452 | 1.31143 | 1214.452 | 1.42139 | 1214.452 | 1.48506 | 1214.452 | 1.64414
| 1214.934 | 0.98112 | 1214.934 | 1.12812 | 1214.934 | 1.19135 | 1214.934 | 1.22711 | 1214.934 | 1.31049 | 1214.934 | 1.42195 | 1214.934 | 1.48436 | 1214.934 | 1.64367
| 1215.416 | 0.98028 | 1215.416 | 1.12686 | 1215.416 | 1.19163 | 1215.416 | 1.2263 | 1215.416 | 1.30925 | 1215.416 | 1.4223 | 1215.416 | 1.48416 | 1215.416 | 1.64393
| 1215.898 | 0.97929 | 1215.898 | 1.12573 | 1215.898 | 1.19145 | 1215.898 | 1.22531 | 1215.898 | 1.30744 | 1215.898 | 1.42189 | 1215.898 | 1.48409 | 1215.898 | 1.64422
| 1216.38 | 0.97787 | 1216.38 | 1.1242 | 1216.38 | 1.19035 | 1216.38 | 1.22373 | 1216.38 | 1.30491 | 1216.38 | 1.42028 | 1216.38 | 1.48372 | 1216.38 | 1.64378
| 1216.863 | 0.97599 | 1216.863 | 1.12199 | 1216.863 | 1.18827 | 1216.863 | 1.22152 | 1216.863 | 1.30182 | 1216.863 | 1.41736 | 1216.863 | 1.4829 | 1216.863 | 1.64223
| 1217.345 | 0.97385 | 1217.345 | 1.11927 | 1217.345 | 1.18554 | 1217.345 | 1.21907 | 1217.345 | 1.29859 | 1217.345 | 1.41347 | 1217.345 | 1.48175 | 1217.345 | 1.63967
| 1217.827 | 0.97182 | 1217.827 | 1.11657 | 1217.827 | 1.18277 | 1217.827 | 1.21699 | 1217.827 | 1.29576 | 1217.827 | 1.40919 | 1217.827 | 1.48058 | 1217.827 | 1.63665
| 1218.309 | 0.9702 | 1218.309 | 1.11449 | 1218.309 | 1.18051 | 1218.309 | 1.21575 | 1218.309 | 1.2937 | 1218.309 | 1.40514 | 1218.309 | 1.47967 | 1218.309 | 1.63381
| 1218.791 | 0.96908 | 1218.791 | 1.1134 | 1218.791 | 1.179 | 1218.791 | 1.2155 | 1218.791 | 1.29247 | 1218.791 | 1.40167 | 1218.791 | 1.47905 | 1218.791 | 1.6316
| 1219.273 | 0.96825 | 1219.273 | 1.11329 | 1219.273 | 1.17808 | 1219.273 | 1.21588 | 1219.273 | 1.29174 | 1219.273 | 1.3988 | 1219.273 | 1.47851 | 1219.273 | 1.63013
| 1219.755 | 0.96738 | 1219.755 | 1.11378 | 1219.755 | 1.17731 | 1219.755 | 1.21624 | 1219.755 | 1.29102 | 1219.755 | 1.39629 | 1219.755 | 1.47766 | 1219.755 | 1.62917
| 1220.237 | 0.96614 | 1220.237 | 1.11436 | 1220.237 | 1.17624 | 1220.237 | 1.21593 | 1220.237 | 1.28984 | 1220.237 | 1.39386 | 1220.237 | 1.47623 | 1220.237 | 1.62837
| 1220.719 | 0.96448 | 1220.719 | 1.11465 | 1220.719 | 1.17462 | 1220.719 | 1.2146 | 1220.719 | 1.28806 | 1220.719 | 1.39141 | 1220.719 | 1.47422 | 1220.719 | 1.6275
| 1221.202 | 0.9626 | 1221.202 | 1.11458 | 1221.202 | 1.17257 | 1221.202 | 1.21233 | 1221.202 | 1.28586 | 1221.202 | 1.3891 | 1221.202 | 1.4719 | 1221.202 | 1.62654
| 1221.684 | 0.96084 | 1221.684 | 1.1143 | 1221.684 | 1.17045 | 1221.684 | 1.20954 | 1221.684 | 1.28368 | 1221.684 | 1.38721 | 1221.684 | 1.46967 | 1221.684 | 1.62562
| 1222.166 | 0.95952 | 1222.166 | 1.11404 | 1222.166 | 1.16865 | 1222.166 | 1.20672 | 1222.166 | 1.28194 | 1222.166 | 1.38603 | 1222.166 | 1.46779 | 1222.166 | 1.62487
| 1222.648 | 0.95868 | 1222.648 | 1.11384 | 1222.648 | 1.16729 | 1222.648 | 1.20418 | 1222.648 | 1.28083 | 1222.648 | 1.3856 | 1222.648 | 1.46628 | 1222.648 | 1.6242
| 1223.13 | 0.95805 | 1223.13 | 1.11346 | 1223.13 | 1.16619 | 1223.13 | 1.20193 | 1223.13 | 1.28022 | 1223.13 | 1.38565 | 1223.13 | 1.46487 | 1223.13 | 1.62327
| 1223.612 | 0.95719 | 1223.612 | 1.11249 | 1223.612 | 1.16492 | 1223.612 | 1.19974 | 1223.612 | 1.27976 | 1223.612 | 1.38571 | 1223.612 | 1.46321 | 1223.612 | 1.62168
| 1224.094 | 0.95571 | 1224.094 | 1.1105 | 1224.094 | 1.16305 | 1224.094 | 1.19736 | 1224.094 | 1.27906 | 1224.094 | 1.3853 | 1224.094 | 1.46111 | 1224.094 | 1.61917
| 1224.576 | 0.9535 | 1224.576 | 1.10738 | 1224.576 | 1.16039 | 1224.576 | 1.19469 | 1224.576 | 1.27786 | 1224.576 | 1.38413 | 1224.576 | 1.4587 | 1224.576 | 1.61584
| 1225.058 | 0.95076 | 1225.058 | 1.10338 | 1225.058 | 1.1571 | 1225.058 | 1.1919 | 1225.058 | 1.2762 | 1225.058 | 1.38219 | 1225.058 | 1.45639 | 1225.058 | 1.61216
| 1225.541 | 0.94797 | 1225.541 | 1.09905 | 1225.541 | 1.15362 | 1225.541 | 1.1893 | 1225.541 | 1.27424 | 1225.541 | 1.37976 | 1225.541 | 1.45463 | 1225.541 | 1.60878
| 1226.023 | 0.94555 | 1226.023 | 1.09498 | 1226.023 | 1.15039 | 1226.023 | 1.18714 | 1226.023 | 1.2722 | 1226.023 | 1.37715 | 1226.023 | 1.45367 | 1226.023 | 1.60618
| 1226.505 | 0.94375 | 1226.505 | 1.09156 | 1226.505 | 1.1477 | 1226.505 | 1.18549 | 1226.505 | 1.27013 | 1226.505 | 1.37458 | 1226.505 | 1.45332 | 1226.505 | 1.60449
| 1226.987 | 0.94247 | 1226.987 | 1.08888 | 1226.987 | 1.1455 | 1226.987 | 1.18412 | 1226.987 | 1.26793 | 1226.987 | 1.37212 | 1226.987 | 1.45304 | 1226.987 | 1.60339
| 1227.469 | 0.9414 | 1227.469 | 1.08675 | 1227.469 | 1.14353 | 1227.469 | 1.18272 | 1227.469 | 1.26543 | 1227.469 | 1.36974 | 1227.469 | 1.45216 | 1227.469 | 1.60231
| 1227.951 | 0.94021 | 1227.951 | 1.0849 | 1227.951 | 1.14147 | 1227.951 | 1.181 | 1227.951 | 1.26254 | 1227.951 | 1.36742 | 1227.951 | 1.4502 | 1227.951 | 1.6007
| 1228.433 | 0.93874 | 1228.433 | 1.08317 | 1228.433 | 1.13919 | 1228.433 | 1.1789 | 1228.433 | 1.25941 | 1228.433 | 1.36528 | 1228.433 | 1.44721 | 1228.433 | 1.59835
| 1228.915 | 0.93707 | 1228.915 | 1.08155 | 1228.915 | 1.13679 | 1228.915 | 1.17663 | 1228.915 | 1.25641 | 1228.915 | 1.36356 | 1228.915 | 1.4437 | 1228.915 | 1.59543
| 1229.398 | 0.93543 | 1229.398 | 1.08019 | 1229.398 | 1.13456 | 1229.398 | 1.17449 | 1229.398 | 1.25393 | 1229.398 | 1.36247 | 1229.398 | 1.44039 | 1229.398 | 1.59244
| 1229.88 | 0.93401 | 1229.88 | 1.07919 | 1229.88 | 1.13277 | 1229.88 | 1.17269 | 1229.88 | 1.25221 | 1229.88 | 1.36206 | 1229.88 | 1.43792 | 1229.88 | 1.58987
| 1230.362 | 0.93282 | 1230.362 | 1.07848 | 1230.362 | 1.13153 | 1230.362 | 1.17117 | 1230.362 | 1.25117 | 1230.362 | 1.36205 | 1230.362 | 1.43644 | 1230.362 | 1.58794
| 1230.844 | 0.93157 | 1230.844 | 1.0778 | 1230.844 | 1.13067 | 1230.844 | 1.16959 | 1230.844 | 1.25039 | 1230.844 | 1.36191 | 1230.844 | 1.43566 | 1230.844 | 1.58653
| 1231.326 | 0.92987 | 1231.326 | 1.07675 | 1231.326 | 1.12984 | 1231.326 | 1.16753 | 1231.326 | 1.24928 | 1231.326 | 1.36101 | 1231.326 | 1.43492 | 1231.326 | 1.58522
| 1231.808 | 0.9274 | 1231.808 | 1.07507 | 1231.808 | 1.12867 | 1231.808 | 1.16469 | 1231.808 | 1.24735 | 1231.808 | 1.35893 | 1231.808 | 1.43357 | 1231.808 | 1.58357
| 1232.29 | 0.92413 | 1232.29 | 1.07271 | 1232.29 | 1.12696 | 1232.29 | 1.16109 | 1232.29 | 1.24444 | 1232.29 | 1.35565 | 1232.29 | 1.43127 | 1232.29 | 1.58131
| 1232.772 | 0.92042 | 1232.772 | 1.06988 | 1232.772 | 1.12478 | 1232.772 | 1.15711 | 1232.772 | 1.24074 | 1232.772 | 1.35156 | 1232.772 | 1.42812 | 1232.772 | 1.57848
| 1233.255 | 0.91683 | 1233.255 | 1.06691 | 1233.255 | 1.12234 | 1233.255 | 1.15326 | 1233.255 | 1.23673 | 1233.255 | 1.34729 | 1233.255 | 1.42451 | 1233.255 | 1.5753
| 1233.737 | 0.91386 | 1233.737 | 1.06403 | 1233.737 | 1.11986 | 1233.737 | 1.14994 | 1233.737 | 1.23289 | 1233.737 | 1.34342 | 1233.737 | 1.42089 | 1233.737 | 1.57199
| 1234.219 | 0.91176 | 1234.219 | 1.06121 | 1234.219 | 1.11743 | 1234.219 | 1.14725 | 1234.219 | 1.22947 | 1234.219 | 1.34028 | 1234.219 | 1.41752 | 1234.219 | 1.56862
| 1234.701 | 0.9104 | 1234.701 | 1.05818 | 1234.701 | 1.11492 | 1234.701 | 1.14493 | 1234.701 | 1.22645 | 1234.701 | 1.33783 | 1234.701 | 1.41431 | 1234.701 | 1.56502
| 1235.183 | 0.90931 | 1235.183 | 1.05461 | 1235.183 | 1.11213 | 1235.183 | 1.14248 | 1235.183 | 1.2236 | 1235.183 | 1.33579 | 1235.183 | 1.411 | 1235.183 | 1.56095
| 1235.665 | 0.90795 | 1235.665 | 1.05029 | 1235.665 | 1.10891 | 1235.665 | 1.13947 | 1235.665 | 1.22067 | 1235.665 | 1.33384 | 1235.665 | 1.40737 | 1235.665 | 1.55633
| 1236.147 | 0.90595 | 1236.147 | 1.04541 | 1236.147 | 1.10532 | 1236.147 | 1.13573 | 1236.147 | 1.21758 | 1236.147 | 1.33183 | 1236.147 | 1.40342 | 1236.147 | 1.55131
| 1236.629 | 0.9032 | 1236.629 | 1.04044 | 1236.629 | 1.10164 | 1236.629 | 1.1314 | 1236.629 | 1.21445 | 1236.629 | 1.32979 | 1236.629 | 1.39946 | 1236.629 | 1.54636
| 1237.111 | 0.89991 | 1237.111 | 1.03601 | 1237.111 | 1.09818 | 1237.111 | 1.12685 | 1237.111 | 1.21153 | 1237.111 | 1.32791 | 1237.111 | 1.39593 | 1237.111 | 1.54198
| 1237.594 | 0.89637 | 1237.594 | 1.03259 | 1237.594 | 1.09512 | 1237.594 | 1.12243 | 1237.594 | 1.20903 | 1237.594 | 1.32633 | 1237.594 | 1.39318 | 1237.594 | 1.53846
| 1238.076 | 0.8928 | 1238.076 | 1.03029 | 1238.076 | 1.09235 | 1238.076 | 1.1183 | 1238.076 | 1.20693 | 1238.076 | 1.32498 | 1238.076 | 1.39124 | 1238.076 | 1.53573
| 1238.558 | 0.88923 | 1238.558 | 1.02879 | 1238.558 | 1.08947 | 1238.558 | 1.11434 | 1238.558 | 1.20497 | 1238.558 | 1.32355 | 1238.558 | 1.38978 | 1238.558 | 1.53329
| 1239.04 | 0.88549 | 1239.04 | 1.02752 | 1239.04 | 1.08596 | 1239.04 | 1.1103 | 1239.04 | 1.20272 | 1239.04 | 1.32161 | 1239.04 | 1.38825 | 1239.04 | 1.53049
| 1239.522 | 0.88144 | 1239.522 | 1.02584 | 1239.522 | 1.08144 | 1239.522 | 1.10596 | 1239.522 | 1.19979 | 1239.522 | 1.31877 | 1239.522 | 1.38614 | 1239.522 | 1.52679
| 1240.004 | 0.87703 | 1240.004 | 1.02338 | 1240.004 | 1.0759 | 1240.004 | 1.1013 | 1240.004 | 1.19602 | 1240.004 | 1.3149 | 1240.004 | 1.38323 | 1240.004 | 1.52204
| 1240.486 | 0.87242 | 1240.486 | 1.02009 | 1240.486 | 1.06968 | 1240.486 | 1.09656 | 1240.486 | 1.1915 | 1240.486 | 1.31012 | 1240.486 | 1.37962 | 1240.486 | 1.51654
| 1240.968 | 0.86791 | 1240.968 | 1.01617 | 1240.968 | 1.06334 | 1240.968 | 1.09205 | 1240.968 | 1.18653 | 1240.968 | 1.30473 | 1240.968 | 1.37568 | 1240.968 | 1.51084
| 1241.45 | 0.86376 | 1241.45 | 1.0119 | 1241.45 | 1.05741 | 1241.45 | 1.08803 | 1241.45 | 1.18143 | 1241.45 | 1.29904 | 1241.45 | 1.37174 | 1241.45 | 1.50545
| 1241.933 | 0.86007 | 1241.933 | 1.00741 | 1241.933 | 1.05213 | 1241.933 | 1.08447 | 1241.933 | 1.17637 | 1241.933 | 1.29319 | 1241.933 | 1.36789 | 1241.933 | 1.50054
| 1242.415 | 0.85668 | 1242.415 | 1.0026 | 1242.415 | 1.04739 | 1242.415 | 1.08109 | 1242.415 | 1.17133 | 1242.415 | 1.28716 | 1242.415 | 1.36395 | 1242.415 | 1.4959
| 1242.897 | 0.85326 | 1242.897 | 0.99728 | 1242.897 | 1.04284 | 1242.897 | 1.07742 | 1242.897 | 1.16613 | 1242.897 | 1.28085 | 1242.897 | 1.35953 | 1242.897 | 1.49107
| 1243.379 | 0.8495 | 1243.379 | 0.99132 | 1243.379 | 1.03809 | 1243.379 | 1.07309 | 1243.379 | 1.16061 | 1243.379 | 1.27425 | 1243.379 | 1.35431 | 1243.379 | 1.4856
| 1243.861 | 0.84521 | 1243.861 | 0.98479 | 1243.861 | 1.03291 | 1243.861 | 1.06793 | 1243.861 | 1.15475 | 1243.861 | 1.26754 | 1243.861 | 1.34827 | 1243.861 | 1.47936
| 1244.343 | 0.84046 | 1244.343 | 0.97798 | 1244.343 | 1.0273 | 1244.343 | 1.0621 | 1244.343 | 1.14868 | 1244.343 | 1.26105 | 1244.343 | 1.3417 | 1244.343 | 1.47257
| 1244.825 | 0.83546 | 1244.825 | 0.9713 | 1244.825 | 1.02148 | 1244.825 | 1.05592 | 1244.825 | 1.14263 | 1244.825 | 1.2551 | 1244.825 | 1.33511 | 1244.825 | 1.46572
| 1245.307 | 0.83047 | 1245.307 | 0.96506 | 1245.307 | 1.01565 | 1245.307 | 1.04971 | 1245.307 | 1.13677 | 1245.307 | 1.24987 | 1245.307 | 1.32893 | 1245.307 | 1.45929
| 1245.79 | 0.82558 | 1245.79 | 0.95928 | 1245.79 | 1.00989 | 1245.79 | 1.04361 | 1245.79 | 1.13111 | 1245.79 | 1.24521 | 1245.79 | 1.32332 | 1245.79 | 1.45346
| 1246.272 | 0.82069 | 1246.272 | 0.95375 | 1246.272 | 1.00407 | 1246.272 | 1.03751 | 1246.272 | 1.12549 | 1246.272 | 1.24073 | 1246.272 | 1.31809 | 1246.272 | 1.44806
| 1246.754 | 0.81555 | 1246.754 | 0.94808 | 1246.754 | 0.99796 | 1246.754 | 1.03115 | 1246.754 | 1.11965 | 1246.754 | 1.2359 | 1246.754 | 1.3128 | 1246.754 | 1.44261
| 1247.236 | 0.8099 | 1247.236 | 0.94195 | 1247.236 | 0.99135 | 1247.236 | 1.0243 | 1247.236 | 1.11342 | 1247.236 | 1.23031 | 1247.236 | 1.30701 | 1247.236 | 1.43659
| 1247.718 | 0.80361 | 1247.718 | 0.93526 | 1247.718 | 0.98424 | 1247.718 | 1.0169 | 1247.718 | 1.10678 | 1247.718 | 1.22382 | 1247.718 | 1.30052 | 1247.718 | 1.42969
| 1248.2 | 0.79674 | 1248.2 | 0.92818 | 1248.2 | 0.97682 | 1248.2 | 1.00907 | 1248.2 | 1.09987 | 1248.2 | 1.2166 | 1248.2 | 1.29342 | 1248.2 | 1.42194
| 1248.682 | 0.78952 | 1248.682 | 0.921 | 1248.682 | 0.9694 | 1248.682 | 1.00107 | 1248.682 | 1.09293 | 1248.682 | 1.20898 | 1248.682 | 1.28608 | 1248.682 | 1.41364
| 1249.164 | 0.78216 | 1249.164 | 0.91397 | 1249.164 | 0.9622 | 1249.164 | 0.99311 | 1249.164 | 1.08612 | 1249.164 | 1.20127 | 1249.164 | 1.27887 | 1249.164 | 1.40522
| 1249.646 | 0.77478 | 1249.646 | 0.90714 | 1249.646 | 0.95526 | 1249.646 | 0.98523 | 1249.646 | 1.07943 | 1249.646 | 1.19363 | 1249.646 | 1.27201 | 1249.646 | 1.39697
| 1250.129 | 0.76733 | 1250.129 | 0.90033 | 1250.129 | 0.94834 | 1250.129 | 0.97731 | 1250.129 | 1.07269 | 1250.129 | 1.18599 | 1250.129 | 1.26543 | 1250.129 | 1.3889
| 1250.611 | 0.75966 | 1250.611 | 0.89323 | 1250.611 | 0.9411 | 1250.611 | 0.9691 | 1250.611 | 1.06561 | 1250.611 | 1.17818 | 1250.611 | 1.25884 | 1250.611 | 1.38085
| 1251.093 | 0.75164 | 1251.093 | 0.88558 | 1251.093 | 0.93319 | 1251.093 | 0.96042 | 1251.093 | 1.05801 | 1251.093 | 1.17006 | 1251.093 | 1.25188 | 1251.093 | 1.37251
| 1251.575 | 0.74326 | 1251.575 | 0.87732 | 1251.575 | 0.92448 | 1251.575 | 0.95125 | 1251.575 | 1.04988 | 1251.575 | 1.16168 | 1251.575 | 1.24433 | 1251.575 | 1.36369
| 1252.057 | 0.73468 | 1252.057 | 0.8686 | 1252.057 | 0.9151 | 1252.057 | 0.94175 | 1252.057 | 1.04139 | 1252.057 | 1.15323 | 1252.057 | 1.23618 | 1252.057 | 1.35433
| 1252.539 | 0.72617 | 1252.539 | 0.8597 | 1252.539 | 0.90538 | 1252.539 | 0.93217 | 1252.539 | 1.03279 | 1252.539 | 1.14499 | 1252.539 | 1.22763 | 1252.539 | 1.34457
| 1253.021 | 0.71795 | 1253.021 | 0.85085 | 1253.021 | 0.89566 | 1253.021 | 0.92273 | 1253.021 | 1.0243 | 1253.021 | 1.13712 | 1253.021 | 1.21893 | 1253.021 | 1.33463
| 1253.503 | 0.71012 | 1253.503 | 0.84208 | 1253.503 | 0.88618 | 1253.503 | 0.9135 | 1253.503 | 1.01597 | 1253.503 | 1.1296 | 1253.503 | 1.21029 | 1253.503 | 1.32465
| 1253.985 | 0.70259 | 1253.985 | 0.83324 | 1253.985 | 0.87697 | 1253.985 | 0.90439 | 1253.985 | 1.00767 | 1253.985 | 1.12219 | 1253.985 | 1.20171 | 1253.985 | 1.31468
| 1254.468 | 0.69514 | 1254.468 | 0.82409 | 1254.468 | 0.86788 | 1254.468 | 0.89521 | 1254.468 | 0.99918 | 1254.468 | 1.11454 | 1254.468 | 1.19309 | 1254.468 | 1.30468
| 1254.95 | 0.68753 | 1254.95 | 0.81442 | 1254.95 | 0.85873 | 1254.95 | 0.88583 | 1254.95 | 0.9903 | 1254.95 | 1.10638 | 1254.95 | 1.18426 | 1254.95 | 1.29461
| 1255.432 | 0.6796 | 1255.432 | 0.80423 | 1255.432 | 0.84939 | 1255.432 | 0.87621 | 1255.432 | 0.98102 | 1255.432 | 1.0976 | 1255.432 | 1.17514 | 1255.432 | 1.28448
| 1255.914 | 0.67133 | 1255.914 | 0.79373 | 1255.914 | 0.83984 | 1255.914 | 0.86651 | 1255.914 | 0.97149 | 1255.914 | 1.08835 | 1255.914 | 1.16576 | 1255.914 | 1.27441
| 1256.396 | 0.66282 | 1256.396 | 0.78327 | 1256.396 | 0.83018 | 1256.396 | 0.85693 | 1256.396 | 0.96198 | 1256.396 | 1.07888 | 1256.396 | 1.15623 | 1256.396 | 1.26453
| 1256.878 | 0.65418 | 1256.878 | 0.77314 | 1256.878 | 0.82051 | 1256.878 | 0.84762 | 1256.878 | 0.95277 | 1256.878 | 1.06945 | 1256.878 | 1.14672 | 1256.878 | 1.25494
| 1257.36 | 0.64546 | 1257.36 | 0.76347 | 1257.36 | 0.8109 | 1257.36 | 0.83863 | 1257.36 | 0.94399 | 1257.36 | 1.06018 | 1257.36 | 1.13727 | 1257.36 | 1.2456
| 1257.842 | 0.63659 | 1257.842 | 0.7542 | 1257.842 | 0.80132 | 1257.842 | 0.82987 | 1257.842 | 0.93565 | 1257.842 | 1.05103 | 1257.842 | 1.12788 | 1257.842 | 1.23636
| 1258.325 | 0.62747 | 1258.325 | 0.74512 | 1258.325 | 0.7917 | 1258.325 | 0.82115 | 1258.325 | 0.92761 | 1258.325 | 1.04182 | 1258.325 | 1.11848 | 1258.325 | 1.22701
| 1258.807 | 0.61802 | 1258.807 | 0.736 | 1258.807 | 0.78198 | 1258.807 | 0.81231 | 1258.807 | 0.91972 | 1258.807 | 1.0324 | 1258.807 | 1.10904 | 1258.807 | 1.21739
| 1259.289 | 0.60827 | 1259.289 | 0.72671 | 1259.289 | 0.77215 | 1259.289 | 0.80333 | 1259.289 | 0.91191 | 1259.289 | 1.02272 | 1259.289 | 1.09961 | 1259.289 | 1.20752
| 1259.771 | 0.5984 | 1259.771 | 0.7173 | 1259.771 | 0.76234 | 1259.771 | 0.79427 | 1259.771 | 0.90419 | 1259.771 | 1.01289 | 1259.771 | 1.09035 | 1259.771 | 1.19758
| 1260.253 | 0.58866 | 1260.253 | 0.70792 | 1260.253 | 0.75268 | 1260.253 | 0.7853 | 1260.253 | 0.89669 | 1260.253 | 1.00311 | 1260.253 | 1.08146 | 1260.253 | 1.18784
| 1260.735 | 0.57931 | 1260.735 | 0.69875 | 1260.735 | 0.74332 | 1260.735 | 0.77654 | 1260.735 | 0.88954 | 1260.735 | 0.99362 | 1260.735 | 1.07309 | 1260.735 | 1.1786
| 1261.217 | 0.57053 | 1261.217 | 0.6899 | 1261.217 | 0.73431 | 1261.217 | 0.76804 | 1261.217 | 0.88283 | 1261.217 | 0.98455 | 1261.217 | 1.06523 | 1261.217 | 1.17001
| 1261.699 | 0.56234 | 1261.699 | 0.68138 | 1261.699 | 0.72565 | 1261.699 | 0.75974 | 1261.699 | 0.87657 | 1261.699 | 0.97592 | 1261.699 | 1.05775 | 1261.699 | 1.16208
| 1262.182 | 0.55468 | 1262.182 | 0.67312 | 1262.182 | 0.71726 | 1262.182 | 0.75154 | 1262.182 | 0.87071 | 1262.182 | 0.9677 | 1262.182 | 1.05047 | 1262.182 | 1.1547
| 1262.664 | 0.54741 | 1262.664 | 0.66505 | 1262.664 | 0.70911 | 1262.664 | 0.7434 | 1262.664 | 0.86519 | 1262.664 | 0.95984 | 1262.664 | 1.04323 | 1262.664 | 1.14772
| 1263.146 | 0.54045 | 1263.146 | 0.65716 | 1263.146 | 0.70122 | 1263.146 | 0.73535 | 1263.146 | 0.85997 | 1263.146 | 0.95234 | 1263.146 | 1.03599 | 1263.146 | 1.14105
| 1263.628 | 0.53371 | 1263.628 | 0.64952 | 1263.628 | 0.69368 | 1263.628 | 0.72754 | 1263.628 | 0.85507 | 1263.628 | 0.94526 | 1263.628 | 1.02886 | 1263.628 | 1.13466
| 1264.11 | 0.5272 | 1264.11 | 0.64223 | 1264.11 | 0.68658 | 1264.11 | 0.72017 | 1264.11 | 0.85052 | 1264.11 | 0.9387 | 1264.11 | 1.02204 | 1264.11 | 1.12862
| 1264.592 | 0.5209 | 1264.592 | 0.63536 | 1264.592 | 0.67997 | 1264.592 | 0.71336 | 1264.592 | 0.8463 | 1264.592 | 0.9327 | 1264.592 | 1.01568 | 1264.592 | 1.12297
| 1265.074 | 0.51477 | 1265.074 | 0.6289 | 1265.074 | 0.6738 | 1265.074 | 0.70714 | 1265.074 | 0.84237 | 1265.074 | 0.9272 | 1265.074 | 1.00986 | 1265.074 | 1.11769
| 1265.556 | 0.50875 | 1265.556 | 0.62274 | 1265.556 | 0.66795 | 1265.556 | 0.70142 | 1265.556 | 0.8386 | 1265.556 | 0.92204 | 1265.556 | 1.00451 | 1265.556 | 1.11269
| 1266.038 | 0.50276 | 1266.038 | 0.61674 | 1266.038 | 0.66225 | 1266.038 | 0.69601 | 1266.038 | 0.83485 | 1266.038 | 0.91704 | 1266.038 | 0.99946 | 1266.038 | 1.1078
| 1266.521 | 0.49678 | 1266.521 | 0.61077 | 1266.521 | 0.65656 | 1266.521 | 0.69075 | 1266.521 | 0.83099 | 1266.521 | 0.91204 | 1266.521 | 0.99454 | 1266.521 | 1.10286
| 1267.003 | 0.49084 | 1267.003 | 0.60482 | 1267.003 | 0.65084 | 1267.003 | 0.68551 | 1267.003 | 0.827 | 1267.003 | 0.90697 | 1267.003 | 0.98963 | 1267.003 | 1.09776
| 1267.485 | 0.48504 | 1267.485 | 0.59893 | 1267.485 | 0.64511 | 1267.485 | 0.68029 | 1267.485 | 0.82288 | 1267.485 | 0.90188 | 1267.485 | 0.98474 | 1267.485 | 1.09252
| 1267.967 | 0.47948 | 1267.967 | 0.5932 | 1267.967 | 0.63947 | 1267.967 | 0.67514 | 1267.967 | 0.81867 | 1267.967 | 0.89686 | 1267.967 | 0.97993 | 1267.967 | 1.0872
| 1268.449 | 0.47419 | 1268.449 | 0.5877 | 1268.449 | 0.63398 | 1268.449 | 0.6701 | 1268.449 | 0.81437 | 1268.449 | 0.89199 | 1268.449 | 0.9753 | 1268.449 | 1.08188
| 1268.931 | 0.46914 | 1268.931 | 0.58244 | 1268.931 | 0.62864 | 1268.931 | 0.6652 | 1268.931 | 0.80991 | 1268.931 | 0.88725 | 1268.931 | 0.97089 | 1268.931 | 1.07661
| 1269.413 | 0.4642 | 1269.413 | 0.57731 | 1269.413 | 0.62341 | 1269.413 | 0.66038 | 1269.413 | 0.80517 | 1269.413 | 0.88256 | 1269.413 | 0.96664 | 1269.413 | 1.07133
| 1269.895 | 0.45921 | 1269.895 | 0.5722 | 1269.895 | 0.61821 | 1269.895 | 0.65557 | 1269.895 | 0.80003 | 1269.895 | 0.87778 | 1269.895 | 0.96243 | 1269.895 | 1.06596
| 1270.377 | 0.45406 | 1270.377 | 0.56704 | 1270.377 | 0.613 | 1270.377 | 0.6507 | 1270.377 | 0.79443 | 1270.377 | 0.8728 | 1270.377 | 0.95812 | 1270.377 | 1.06042
| 1270.86 | 0.44872 | 1270.86 | 0.56181 | 1270.86 | 0.60779 | 1270.86 | 0.64577 | 1270.86 | 0.78841 | 1270.86 | 0.8676 | 1270.86 | 0.95358 | 1270.86 | 1.05465
| 1271.342 | 0.44329 | 1271.342 | 0.55661 | 1271.342 | 0.60267 | 1271.342 | 0.64085 | 1271.342 | 0.78209 | 1271.342 | 0.86229 | 1271.342 | 0.9488 | 1271.342 | 1.04868
| 1271.824 | 0.43796 | 1271.824 | 0.55155 | 1271.824 | 0.59774 | 1271.824 | 0.63602 | 1271.824 | 0.77564 | 1271.824 | 0.857 | 1271.824 | 0.94381 | 1271.824 | 1.0426
| 1272.306 | 0.43289 | 1272.306 | 0.54672 | 1272.306 | 0.59308 | 1272.306 | 0.63135 | 1272.306 | 0.76921 | 1272.306 | 0.85189 | 1272.306 | 0.93868 | 1272.306 | 1.03651
| 1272.788 | 0.4282 | 1272.788 | 0.54213 | 1272.788 | 0.58865 | 1272.788 | 0.62686 | 1272.788 | 0.76286 | 1272.788 | 0.84703 | 1272.788 | 0.93347 | 1272.788 | 1.03051
| 1273.27 | 0.42389 | 1273.27 | 0.53768 | 1273.27 | 0.58435 | 1273.27 | 0.62248 | 1273.27 | 0.7566 | 1273.27 | 0.84239 | 1273.27 | 0.92818 | 1273.27 | 1.02463
| 1273.752 | 0.4199 | 1273.752 | 0.53321 | 1273.752 | 0.58001 | 1273.752 | 0.61812 | 1273.752 | 0.75042 | 1273.752 | 0.83788 | 1273.752 | 0.9228 | 1273.752 | 1.0189
| 1274.234 | 0.41608 | 1274.234 | 0.5286 | 1274.234 | 0.57551 | 1274.234 | 0.6137 | 1274.234 | 0.74429 | 1274.234 | 0.8334 | 1274.234 | 0.91732 | 1274.234 | 1.01328
| 1274.717 | 0.41235 | 1274.717 | 0.52378 | 1274.717 | 0.5708 | 1274.717 | 0.60918 | 1274.717 | 0.73824 | 1274.717 | 0.8289 | 1274.717 | 0.91175 | 1274.717 | 1.00778
| 1275.199 | 0.40864 | 1275.199 | 0.5188 | 1275.199 | 0.56591 | 1275.199 | 0.60459 | 1275.199 | 0.73233 | 1275.199 | 0.8244 | 1275.199 | 0.90614 | 1275.199 | 1.00241
| 1275.681 | 0.40495 | 1275.681 | 0.51377 | 1275.681 | 0.56095 | 1275.681 | 0.60001 | 1275.681 | 0.72663 | 1275.681 | 0.81998 | 1275.681 | 0.90059 | 1275.681 | 0.99718
| 1276.163 | 0.40128 | 1276.163 | 0.50883 | 1276.163 | 0.55607 | 1276.163 | 0.59552 | 1276.163 | 0.72115 | 1276.163 | 0.81571 | 1276.163 | 0.89519 | 1276.163 | 0.99208
| 1276.645 | 0.39765 | 1276.645 | 0.50407 | 1276.645 | 0.55133 | 1276.645 | 0.59118 | 1276.645 | 0.71587 | 1276.645 | 0.81164 | 1276.645 | 0.88998 | 1276.645 | 0.98708
| 1277.127 | 0.39405 | 1277.127 | 0.49955 | 1277.127 | 0.54678 | 1277.127 | 0.58698 | 1277.127 | 0.7107 | 1277.127 | 0.80773 | 1277.127 | 0.88499 | 1277.127 | 0.98214
| 1277.609 | 0.39042 | 1277.609 | 0.49523 | 1277.609 | 0.54239 | 1277.609 | 0.58287 | 1277.609 | 0.70559 | 1277.609 | 0.8039 | 1277.609 | 0.8802 | 1277.609 | 0.97721
| 1278.091 | 0.38672 | 1278.091 | 0.49109 | 1278.091 | 0.53811 | 1278.091 | 0.57883 | 1278.091 | 0.70049 | 1278.091 | 0.80007 | 1278.091 | 0.87561 | 1278.091 | 0.97227
| 1278.573 | 0.3829 | 1278.573 | 0.48708 | 1278.573 | 0.53392 | 1278.573 | 0.57484 | 1278.573 | 0.69545 | 1278.573 | 0.79615 | 1278.573 | 0.87121 | 1278.573 | 0.96736
| 1279.056 | 0.37895 | 1279.056 | 0.48321 | 1279.056 | 0.52982 | 1279.056 | 0.57092 | 1279.056 | 0.69057 | 1279.056 | 0.79215 | 1279.056 | 0.86702 | 1279.056 | 0.96253
| 1279.538 | 0.3749 | 1279.538 | 0.47948 | 1279.538 | 0.52584 | 1279.538 | 0.56713 | 1279.538 | 0.68595 | 1279.538 | 0.78809 | 1279.538 | 0.86308 | 1279.538 | 0.95783
| 1280.02 | 0.37076 | 1280.02 | 0.47587 | 1280.02 | 0.52199 | 1280.02 | 0.56349 | 1280.02 | 0.68166 | 1280.02 | 0.78404 | 1280.02 | 0.85936 | 1280.02 | 0.95331
| 1280.502 | 0.36654 | 1280.502 | 0.47234 | 1280.502 | 0.51825 | 1280.502 | 0.56001 | 1280.502 | 0.67769 | 1280.502 | 0.78007 | 1280.502 | 0.85581 | 1280.502 | 0.94893
| 1280.984 | 0.36225 | 1280.984 | 0.46881 | 1280.984 | 0.51459 | 1280.984 | 0.55666 | 1280.984 | 0.67394 | 1280.984 | 0.77619 | 1280.984 | 0.85236 | 1280.984 | 0.94463
| 1281.466 | 0.3579 | 1281.466 | 0.4652 | 1281.466 | 0.51093 | 1281.466 | 0.55336 | 1281.466 | 0.67027 | 1281.466 | 0.77241 | 1281.466 | 0.84889 | 1281.466 | 0.94036
| 1281.948 | 0.35354 | 1281.948 | 0.46147 | 1281.948 | 0.50724 | 1281.948 | 0.55009 | 1281.948 | 0.66659 | 1281.948 | 0.76873 | 1281.948 | 0.84535 | 1281.948 | 0.93608
| 1282.43 | 0.34927 | 1282.43 | 0.45766 | 1282.43 | 0.50352 | 1282.43 | 0.54683 | 1282.43 | 0.66284 | 1282.43 | 0.76514 | 1282.43 | 0.84174 | 1282.43 | 0.93184
| 1282.912 | 0.34521 | 1282.912 | 0.45387 | 1282.912 | 0.49984 | 1282.912 | 0.5436 | 1282.912 | 0.65903 | 1282.912 | 0.76165 | 1282.912 | 0.8381 | 1282.912 | 0.9277
| 1283.395 | 0.34148 | 1283.395 | 0.4502 | 1283.395 | 0.49627 | 1283.395 | 0.54043 | 1283.395 | 0.65526 | 1283.395 | 0.75827 | 1283.395 | 0.83451 | 1283.395 | 0.92376
| 1283.877 | 0.33816 | 1283.877 | 0.44675 | 1283.877 | 0.49288 | 1283.877 | 0.53735 | 1283.877 | 0.65158 | 1283.877 | 0.755 | 1283.877 | 0.83106 | 1283.877 | 0.92005
| 1284.359 | 0.33522 | 1284.359 | 0.44352 | 1284.359 | 0.48968 | 1284.359 | 0.53433 | 1284.359 | 0.64806 | 1284.359 | 0.75181 | 1284.359 | 0.82778 | 1284.359 | 0.91656
| 1284.841 | 0.33259 | 1284.841 | 0.44046 | 1284.841 | 0.48665 | 1284.841 | 0.53132 | 1284.841 | 0.64467 | 1284.841 | 0.74865 | 1284.841 | 0.82466 | 1284.841 | 0.91323
| 1285.323 | 0.33011 | 1285.323 | 0.43747 | 1285.323 | 0.4837 | 1285.323 | 0.52826 | 1285.323 | 0.64139 | 1285.323 | 0.74549 | 1285.323 | 0.82165 | 1285.323 | 0.90996
| 1285.805 | 0.32763 | 1285.805 | 0.43446 | 1285.805 | 0.48074 | 1285.805 | 0.52512 | 1285.805 | 0.63817 | 1285.805 | 0.74235 | 1285.805 | 0.81873 | 1285.805 | 0.90668
| 1286.287 | 0.32505 | 1286.287 | 0.43139 | 1286.287 | 0.47773 | 1286.287 | 0.52189 | 1286.287 | 0.63501 | 1286.287 | 0.73924 | 1286.287 | 0.81586 | 1286.287 | 0.90336
| 1286.769 | 0.32234 | 1286.769 | 0.42829 | 1286.769 | 0.47468 | 1286.769 | 0.51864 | 1286.769 | 0.63192 | 1286.769 | 0.73625 | 1286.769 | 0.81304 | 1286.769 | 0.90005
| 1287.252 | 0.31952 | 1287.252 | 0.4252 | 1287.252 | 0.47163 | 1287.252 | 0.51546 | 1287.252 | 0.62897 | 1287.252 | 0.73343 | 1287.252 | 0.81029 | 1287.252 | 0.89683
| 1287.734 | 0.31666 | 1287.734 | 0.4222 | 1287.734 | 0.46863 | 1287.734 | 0.51242 | 1287.734 | 0.6262 | 1287.734 | 0.7308 | 1287.734 | 0.8076 | 1287.734 | 0.8938
| 1288.216 | 0.31382 | 1288.216 | 0.41933 | 1288.216 | 0.46572 | 1288.216 | 0.50957 | 1288.216 | 0.62359 | 1288.216 | 0.72831 | 1288.216 | 0.80495 | 1288.216 | 0.89099
| 1288.698 | 0.31101 | 1288.698 | 0.41655 | 1288.698 | 0.46291 | 1288.698 | 0.50691 | 1288.698 | 0.62113 | 1288.698 | 0.72589 | 1288.698 | 0.80232 | 1288.698 | 0.88838
| 1289.18 | 0.30823 | 1289.18 | 0.41381 | 1289.18 | 0.46016 | 1289.18 | 0.5044 | 1289.18 | 0.61875 | 1289.18 | 0.72343 | 1289.18 | 0.79966 | 1289.18 | 0.88591
| 1289.662 | 0.30544 | 1289.662 | 0.41107 | 1289.662 | 0.45746 | 1289.662 | 0.502 | 1289.662 | 0.61638 | 1289.662 | 0.72087 | 1289.662 | 0.79699 | 1289.662 | 0.88348
| 1290.144 | 0.30264 | 1290.144 | 0.40828 | 1290.144 | 0.45477 | 1290.144 | 0.49969 | 1290.144 | 0.61402 | 1290.144 | 0.7182 | 1290.144 | 0.79434 | 1290.144 | 0.88103
| 1290.626 | 0.29984 | 1290.626 | 0.40547 | 1290.626 | 0.45211 | 1290.626 | 0.49745 | 1290.626 | 0.61167 | 1290.626 | 0.71548 | 1290.626 | 0.79178 | 1290.626 | 0.87852
| 1291.109 | 0.29706 | 1291.109 | 0.40268 | 1291.109 | 0.44949 | 1291.109 | 0.4953 | 1291.109 | 0.60936 | 1291.109 | 0.71281 | 1291.109 | 0.78936 | 1291.109 | 0.87596
| 1291.591 | 0.29436 | 1291.591 | 0.39995 | 1291.591 | 0.44691 | 1291.591 | 0.49323 | 1291.591 | 0.6071 | 1291.591 | 0.71025 | 1291.591 | 0.78708 | 1291.591 | 0.87337
| 1292.073 | 0.29178 | 1292.073 | 0.39729 | 1292.073 | 0.44436 | 1292.073 | 0.4912 | 1292.073 | 0.60489 | 1292.073 | 0.70783 | 1292.073 | 0.78488 | 1292.073 | 0.87076
| 1292.555 | 0.28931 | 1292.555 | 0.3947 | 1292.555 | 0.44181 | 1292.555 | 0.48917 | 1292.555 | 0.60268 | 1292.555 | 0.7055 | 1292.555 | 0.78265 | 1292.555 | 0.86815
| 1293.037 | 0.28695 | 1293.037 | 0.39212 | 1293.037 | 0.4392 | 1293.037 | 0.48709 | 1293.037 | 0.60039 | 1293.037 | 0.70319 | 1293.037 | 0.78029 | 1293.037 | 0.86554
| 1293.519 | 0.28466 | 1293.519 | 0.38953 | 1293.519 | 0.43653 | 1293.519 | 0.48492 | 1293.519 | 0.59799 | 1293.519 | 0.7008 | 1293.519 | 0.77772 | 1293.519 | 0.86294
| 1294.001 | 0.28243 | 1294.001 | 0.38692 | 1294.001 | 0.4338 | 1294.001 | 0.48268 | 1294.001 | 0.59548 | 1294.001 | 0.6983 | 1294.001 | 0.77497 | 1294.001 | 0.8604
| 1294.483 | 0.28025 | 1294.483 | 0.3843 | 1294.483 | 0.43109 | 1294.483 | 0.48042 | 1294.483 | 0.59293 | 1294.483 | 0.69571 | 1294.483 | 0.77216 | 1294.483 | 0.85795
| 1294.965 | 0.27811 | 1294.965 | 0.38171 | 1294.965 | 0.42847 | 1294.965 | 0.47821 | 1294.965 | 0.59041 | 1294.965 | 0.6931 | 1294.965 | 0.76943 | 1294.965 | 0.85565
| 1295.448 | 0.276 | 1295.448 | 0.37918 | 1295.448 | 0.42603 | 1295.448 | 0.4761 | 1295.448 | 0.58803 | 1295.448 | 0.69054 | 1295.448 | 0.76692 | 1295.448 | 0.85353
| 1295.93 | 0.27391 | 1295.93 | 0.3767 | 1295.93 | 0.42378 | 1295.93 | 0.4741 | 1295.93 | 0.58582 | 1295.93 | 0.68811 | 1295.93 | 0.76468 | 1295.93 | 0.85158
| 1296.412 | 0.27179 | 1296.412 | 0.37422 | 1296.412 | 0.42171 | 1296.412 | 0.47218 | 1296.412 | 0.58379 | 1296.412 | 0.68583 | 1296.412 | 0.7627 | 1296.412 | 0.84973
| 1296.894 | 0.2696 | 1296.894 | 0.37172 | 1296.894 | 0.41975 | 1296.894 | 0.47031 | 1296.894 | 0.58188 | 1296.894 | 0.68369 | 1296.894 | 0.76087 | 1296.894 | 0.84789
| 1297.376 | 0.26733 | 1297.376 | 0.36917 | 1297.376 | 0.41784 | 1297.376 | 0.46844 | 1297.376 | 0.58003 | 1297.376 | 0.68163 | 1297.376 | 0.75907 | 1297.376 | 0.84599
| 1297.858 | 0.265 | 1297.858 | 0.36659 | 1297.858 | 0.41592 | 1297.858 | 0.46656 | 1297.858 | 0.57818 | 1297.858 | 0.67961 | 1297.858 | 0.7572 | 1297.858 | 0.84397
| 1298.34 | 0.26265 | 1298.34 | 0.36405 | 1298.34 | 0.41395 | 1298.34 | 0.46472 | 1298.34 | 0.5763 | 1298.34 | 0.67759 | 1298.34 | 0.75524 | 1298.34 | 0.84183
| 1298.822 | 0.26037 | 1298.822 | 0.36163 | 1298.822 | 0.41196 | 1298.822 | 0.46295 | 1298.822 | 0.57441 | 1298.822 | 0.67555 | 1298.822 | 0.75319 | 1298.822 | 0.83959
| 1299.304 | 0.2582 | 1299.304 | 0.35938 | 1299.304 | 0.40997 | 1299.304 | 0.4613 | 1299.304 | 0.57254 | 1299.304 | 0.67349 | 1299.304 | 0.75111 | 1299.304 | 0.83732
| 1299.787 | 0.25618 | 1299.787 | 0.35732 | 1299.787 | 0.40799 | 1299.787 | 0.45978 | 1299.787 | 0.5707 | 1299.787 | 0.6714 | 1299.787 | 0.74904 | 1299.787 | 0.83507
| 1300.269 | 0.25427 | 1300.269 | 0.35539 | 1300.269 | 0.40605 | 1300.269 | 0.45837 | 1300.269 | 0.5689 | 1300.269 | 0.66928 | 1300.269 | 0.74701 | 1300.269 | 0.83287
| 1300.751 | 0.25241 | 1300.751 | 0.35352 | 1300.751 | 0.40412 | 1300.751 | 0.45701 | 1300.751 | 0.56716 | 1300.751 | 0.66713 | 1300.751 | 0.745 | 1300.751 | 0.83075
| 1301.233 | 0.25053 | 1301.233 | 0.35164 | 1301.233 | 0.40218 | 1301.233 | 0.45564 | 1301.233 | 0.56546 | 1301.233 | 0.66497 | 1301.233 | 0.74299 | 1301.233 | 0.82872
| 1301.715 | 0.24856 | 1301.715 | 0.34973 | 1301.715 | 0.40025 | 1301.715 | 0.4542 | 1301.715 | 0.5638 | 1301.715 | 0.66286 | 1301.715 | 0.74098 | 1301.715 | 0.82677
| 1302.197 | 0.24652 | 1302.197 | 0.34779 | 1302.197 | 0.39832 | 1302.197 | 0.45269 | 1302.197 | 0.56216 | 1302.197 | 0.66084 | 1302.197 | 0.73899 | 1302.197 | 0.82492
| 1302.679 | 0.24441 | 1302.679 | 0.34587 | 1302.679 | 0.39643 | 1302.679 | 0.4511 | 1302.679 | 0.56055 | 1302.679 | 0.65896 | 1302.679 | 0.73705 | 1302.679 | 0.82316
| 1303.161 | 0.24232 | 1303.161 | 0.34401 | 1303.161 | 0.39457 | 1303.161 | 0.44946 | 1303.161 | 0.55894 | 1303.161 | 0.65725 | 1303.161 | 0.7352 | 1303.161 | 0.82148
| 1303.644 | 0.24029 | 1303.644 | 0.34221 | 1303.644 | 0.39276 | 1303.644 | 0.44777 | 1303.644 | 0.5573 | 1303.644 | 0.65566 | 1303.644 | 0.73345 | 1303.644 | 0.81987
| 1304.126 | 0.23838 | 1304.126 | 0.34045 | 1304.126 | 0.39098 | 1304.126 | 0.44604 | 1304.126 | 0.55559 | 1304.126 | 0.65414 | 1304.126 | 0.73177 | 1304.126 | 0.81829
| 1304.608 | 0.23659 | 1304.608 | 0.33866 | 1304.608 | 0.38919 | 1304.608 | 0.44426 | 1304.608 | 0.55379 | 1304.608 | 0.65261 | 1304.608 | 0.73011 | 1304.608 | 0.81669
| 1305.09 | 0.23491 | 1305.09 | 0.33681 | 1305.09 | 0.38738 | 1305.09 | 0.44246 | 1305.09 | 0.55189 | 1305.09 | 0.65101 | 1305.09 | 0.7284 | 1305.09 | 0.81505
| 1305.572 | 0.23333 | 1305.572 | 0.33488 | 1305.572 | 0.38555 | 1305.572 | 0.44067 | 1305.572 | 0.54993 | 1305.572 | 0.64932 | 1305.572 | 0.72661 | 1305.572 | 0.81338
| 1306.054 | 0.23182 | 1306.054 | 0.3329 | 1306.054 | 0.38372 | 1306.054 | 0.43895 | 1306.054 | 0.54798 | 1306.054 | 0.64757 | 1306.054 | 0.72473 | 1306.054 | 0.8117
| 1306.536 | 0.23034 | 1306.536 | 0.33093 | 1306.536 | 0.38192 | 1306.536 | 0.43735 | 1306.536 | 0.54611 | 1306.536 | 0.64582 | 1306.536 | 0.7228 | 1306.536 | 0.81004
| 1307.018 | 0.22889 | 1307.018 | 0.32902 | 1307.018 | 0.38018 | 1307.018 | 0.43588 | 1307.018 | 0.54436 | 1307.018 | 0.64413 | 1307.018 | 0.72088 | 1307.018 | 0.80843
| 1307.5 | 0.22742 | 1307.5 | 0.32718 | 1307.5 | 0.3785 | 1307.5 | 0.43454 | 1307.5 | 0.54274 | 1307.5 | 0.64251 | 1307.5 | 0.71904 | 1307.5 | 0.80687
| 1307.983 | 0.2259 | 1307.983 | 0.32541 | 1307.983 | 0.37686 | 1307.983 | 0.43327 | 1307.983 | 0.54122 | 1307.983 | 0.64097 | 1307.983 | 0.71729 | 1307.983 | 0.80535
| 1308.465 | 0.22432 | 1308.465 | 0.32365 | 1308.465 | 0.37522 | 1308.465 | 0.432 | 1308.465 | 0.53976 | 1308.465 | 0.63947 | 1308.465 | 0.71565 | 1308.465 | 0.80385
| 1308.947 | 0.22267 | 1308.947 | 0.32186 | 1308.947 | 0.37355 | 1308.947 | 0.43068 | 1308.947 | 0.53834 | 1308.947 | 0.63796 | 1308.947 | 0.71409 | 1308.947 | 0.80233
| 1309.429 | 0.22096 | 1309.429 | 0.32004 | 1309.429 | 0.37184 | 1309.429 | 0.42928 | 1309.429 | 0.53694 | 1309.429 | 0.63641 | 1309.429 | 0.71259 | 1309.429 | 0.8008
| 1309.911 | 0.21923 | 1309.911 | 0.31821 | 1309.911 | 0.37013 | 1309.911 | 0.42783 | 1309.911 | 0.53557 | 1309.911 | 0.63483 | 1309.911 | 0.71115 | 1309.911 | 0.79925
| 1310.393 | 0.21754 | 1310.393 | 0.31643 | 1310.393 | 0.36844 | 1310.393 | 0.42636 | 1310.393 | 0.53425 | 1310.393 | 0.63323 | 1310.393 | 0.70976 | 1310.393 | 0.79771
| 1310.875 | 0.21594 | 1310.875 | 0.31473 | 1310.875 | 0.36682 | 1310.875 | 0.42492 | 1310.875 | 0.533 | 1310.875 | 0.63165 | 1310.875 | 0.7084 | 1310.875 | 0.79616
| 1311.357 | 0.21444 | 1311.357 | 0.31313 | 1311.357 | 0.36527 | 1311.357 | 0.42351 | 1311.357 | 0.53178 | 1311.357 | 0.63009 | 1311.357 | 0.70707 | 1311.357 | 0.79461
| 1311.839 | 0.21304 | 1311.839 | 0.31161 | 1311.839 | 0.36379 | 1311.839 | 0.42212 | 1311.839 | 0.53055 | 1311.839 | 0.62854 | 1311.839 | 0.70574 | 1311.839 | 0.79302
| 1312.322 | 0.21169 | 1312.322 | 0.3101 | 1312.322 | 0.36233 | 1312.322 | 0.4207 | 1312.322 | 0.52924 | 1312.322 | 0.62698 | 1312.322 | 0.70435 | 1312.322 | 0.79137
| 1312.804 | 0.21036 | 1312.804 | 0.30854 | 1312.804 | 0.36085 | 1312.804 | 0.41922 | 1312.804 | 0.5278 | 1312.804 | 0.62539 | 1312.804 | 0.70289 | 1312.804 | 0.78966
| 1313.286 | 0.20898 | 1313.286 | 0.3069 | 1313.286 | 0.35931 | 1313.286 | 0.41764 | 1313.286 | 0.52624 | 1313.286 | 0.62378 | 1313.286 | 0.70136 | 1313.286 | 0.7879
| 1313.768 | 0.20753 | 1313.768 | 0.30519 | 1313.768 | 0.35772 | 1313.768 | 0.41599 | 1313.768 | 0.5246 | 1313.768 | 0.62216 | 1313.768 | 0.69977 | 1313.768 | 0.78613
| 1314.25 | 0.206 | 1314.25 | 0.30347 | 1314.25 | 0.3561 | 1314.25 | 0.41433 | 1314.25 | 0.52296 | 1314.25 | 0.62061 | 1314.25 | 0.6982 | 1314.25 | 0.7844
| 1314.732 | 0.2044 | 1314.732 | 0.30178 | 1314.732 | 0.35449 | 1314.732 | 0.41273 | 1314.732 | 0.52139 | 1314.732 | 0.61914 | 1314.732 | 0.69668 | 1314.732 | 0.78273
| 1315.214 | 0.20277 | 1315.214 | 0.30019 | 1315.214 | 0.35293 | 1315.214 | 0.41122 | 1315.214 | 0.51993 | 1315.214 | 0.61779 | 1315.214 | 0.69525 | 1315.214 | 0.78114
| 1315.696 | 0.20114 | 1315.696 | 0.29871 | 1315.696 | 0.35142 | 1315.696 | 0.40985 | 1315.696 | 0.5186 | 1315.696 | 0.61656 | 1315.696 | 0.69394 | 1315.696 | 0.77962
| 1316.179 | 0.19955 | 1316.179 | 0.29734 | 1316.179 | 0.34997 | 1316.179 | 0.4086 | 1316.179 | 0.51736 | 1316.179 | 0.61539 | 1316.179 | 0.69271 | 1316.179 | 0.77816
| 1316.661 | 0.19805 | 1316.661 | 0.29603 | 1316.661 | 0.34858 | 1316.661 | 0.40744 | 1316.661 | 0.51617 | 1316.661 | 0.61426 | 1316.661 | 0.69155 | 1316.661 | 0.77675
| 1317.143 | 0.19669 | 1317.143 | 0.29476 | 1317.143 | 0.34722 | 1317.143 | 0.40635 | 1317.143 | 0.515 | 1317.143 | 0.61312 | 1317.143 | 0.69043 | 1317.143 | 0.7754
| 1317.625 | 0.19549 | 1317.625 | 0.29352 | 1317.625 | 0.34591 | 1317.625 | 0.40527 | 1317.625 | 0.51383 | 1317.625 | 0.61193 | 1317.625 | 0.68933 | 1317.625 | 0.77412
| 1318.107 | 0.19446 | 1318.107 | 0.29228 | 1318.107 | 0.34463 | 1318.107 | 0.40419 | 1318.107 | 0.51265 | 1318.107 | 0.61068 | 1318.107 | 0.68824 | 1318.107 | 0.77291
| 1318.589 | 0.19357 | 1318.589 | 0.29107 | 1318.589 | 0.34336 | 1318.589 | 0.40309 | 1318.589 | 0.51148 | 1318.589 | 0.60938 | 1318.589 | 0.68714 | 1318.589 | 0.77175
| 1319.071 | 0.19274 | 1319.071 | 0.28987 | 1319.071 | 0.34209 | 1319.071 | 0.40195 | 1319.071 | 0.51029 | 1319.071 | 0.60804 | 1319.071 | 0.68601 | 1319.071 | 0.77062
| 1319.553 | 0.19188 | 1319.553 | 0.28866 | 1319.553 | 0.3408 | 1319.553 | 0.40078 | 1319.553 | 0.50909 | 1319.553 | 0.60665 | 1319.553 | 0.68483 | 1319.553 | 0.76946
| 1320.036 | 0.1909 | 1320.036 | 0.28743 | 1320.036 | 0.33947 | 1320.036 | 0.39958 | 1320.036 | 0.50785 | 1320.036 | 0.60525 | 1320.036 | 0.68358 | 1320.036 | 0.76824
| 1320.518 | 0.18976 | 1320.518 | 0.28615 | 1320.518 | 0.3381 | 1320.518 | 0.39837 | 1320.518 | 0.50659 | 1320.518 | 0.60386 | 1320.518 | 0.68226 | 1320.518 | 0.76696
| 1321 | 0.18845 | 1321 | 0.28482 | 1321 | 0.33671 | 1321 | 0.39717 | 1321 | 0.50531 | 1321 | 0.6025 | 1321 | 0.68089 | 1321 | 0.76565
| 1321.482 | 0.18701 | 1321.482 | 0.28349 | 1321.482 | 0.33535 | 1321.482 | 0.39602 | 1321.482 | 0.50407 | 1321.482 | 0.6012 | 1321.482 | 0.67952 | 1321.482 | 0.76438
| 1321.964 | 0.18552 | 1321.964 | 0.28218 | 1321.964 | 0.33406 | 1321.964 | 0.39493 | 1321.964 | 0.50289 | 1321.964 | 0.59999 | 1321.964 | 0.67819 | 1321.964 | 0.76321
| 1322.446 | 0.18405 | 1322.446 | 0.28092 | 1322.446 | 0.33284 | 1322.446 | 0.39389 | 1322.446 | 0.50181 | 1322.446 | 0.59885 | 1322.446 | 0.67695 | 1322.446 | 0.76215
| 1322.928 | 0.18265 | 1322.928 | 0.27972 | 1322.928 | 0.33171 | 1322.928 | 0.39287 | 1322.928 | 0.50081 | 1322.928 | 0.59774 | 1322.928 | 0.67579 | 1322.928 | 0.7612
| 1323.41 | 0.18135 | 1323.41 | 0.27856 | 1323.41 | 0.33062 | 1323.41 | 0.39183 | 1323.41 | 0.49986 | 1323.41 | 0.59662 | 1323.41 | 0.6747 | 1323.41 | 0.76029
| 1323.892 | 0.18013 | 1323.892 | 0.27741 | 1323.892 | 0.32954 | 1323.892 | 0.39074 | 1323.892 | 0.49888 | 1323.892 | 0.59544 | 1323.892 | 0.67362 | 1323.892 | 0.75933
| 1324.375 | 0.17897 | 1324.375 | 0.27622 | 1324.375 | 0.32841 | 1324.375 | 0.38957 | 1324.375 | 0.49784 | 1324.375 | 0.59419 | 1324.375 | 0.6725 | 1324.375 | 0.75826
| 1324.857 | 0.17784 | 1324.857 | 0.27498 | 1324.857 | 0.32722 | 1324.857 | 0.38833 | 1324.857 | 0.4967 | 1324.857 | 0.59289 | 1324.857 | 0.67133 | 1324.857 | 0.75703
| 1325.339 | 0.17673 | 1325.339 | 0.2737 | 1325.339 | 0.32596 | 1325.339 | 0.38708 | 1325.339 | 0.49547 | 1325.339 | 0.5916 | 1325.339 | 0.67009 | 1325.339 | 0.75568
| 1325.821 | 0.17564 | 1325.821 | 0.27242 | 1325.821 | 0.32465 | 1325.821 | 0.38585 | 1325.821 | 0.49419 | 1325.821 | 0.59037 | 1325.821 | 0.66884 | 1325.821 | 0.75426
| 1326.303 | 0.17458 | 1326.303 | 0.27117 | 1326.303 | 0.32333 | 1326.303 | 0.38468 | 1326.303 | 0.49291 | 1326.303 | 0.58925 | 1326.303 | 0.6676 | 1326.303 | 0.75283
| 1326.785 | 0.17353 | 1326.785 | 0.26997 | 1326.785 | 0.32202 | 1326.785 | 0.38359 | 1326.785 | 0.49168 | 1326.785 | 0.58825 | 1326.785 | 0.66642 | 1326.785 | 0.75145
| 1327.267 | 0.17246 | 1327.267 | 0.26881 | 1327.267 | 0.32072 | 1327.267 | 0.38257 | 1327.267 | 0.4905 | 1327.267 | 0.58734 | 1327.267 | 0.6653 | 1327.267 | 0.75015
| 1327.749 | 0.17136 | 1327.749 | 0.26767 | 1327.749 | 0.31945 | 1327.749 | 0.38158 | 1327.749 | 0.48937 | 1327.749 | 0.58647 | 1327.749 | 0.66424 | 1327.749 | 0.74893
| 1328.231 | 0.17019 | 1328.231 | 0.26651 | 1328.231 | 0.31819 | 1328.231 | 0.3806 | 1328.231 | 0.48825 | 1328.231 | 0.58555 | 1328.231 | 0.66322 | 1328.231 | 0.74778
| 1328.714 | 0.16896 | 1328.714 | 0.26532 | 1328.714 | 0.31696 | 1328.714 | 0.3796 | 1328.714 | 0.48712 | 1328.714 | 0.58456 | 1328.714 | 0.66222 | 1328.714 | 0.74668
| 1329.196 | 0.16771 | 1329.196 | 0.2641 | 1329.196 | 0.31577 | 1329.196 | 0.3786 | 1329.196 | 0.48598 | 1329.196 | 0.58349 | 1329.196 | 0.66124 | 1329.196 | 0.74561
| 1329.678 | 0.16648 | 1329.678 | 0.26286 | 1329.678 | 0.31462 | 1329.678 | 0.37758 | 1329.678 | 0.48484 | 1329.678 | 0.58235 | 1329.678 | 0.66028 | 1329.678 | 0.74459
| 1330.16 | 0.16534 | 1330.16 | 0.26163 | 1330.16 | 0.31354 | 1330.16 | 0.37656 | 1330.16 | 0.48372 | 1330.16 | 0.58118 | 1330.16 | 0.65933 | 1330.16 | 0.74359
| 1330.642 | 0.16429 | 1330.642 | 0.26043 | 1330.642 | 0.31251 | 1330.642 | 0.37552 | 1330.642 | 0.48263 | 1330.642 | 0.58003 | 1330.642 | 0.6584 | 1330.642 | 0.74261
| 1331.124 | 0.16334 | 1331.124 | 0.25928 | 1331.124 | 0.31152 | 1331.124 | 0.37445 | 1331.124 | 0.48159 | 1331.124 | 0.57891 | 1331.124 | 0.65747 | 1331.124 | 0.74161
| 1331.606 | 0.16245 | 1331.606 | 0.25815 | 1331.606 | 0.31056 | 1331.606 | 0.37333 | 1331.606 | 0.4806 | 1331.606 | 0.57783 | 1331.606 | 0.65651 | 1331.606 | 0.74057
| 1332.088 | 0.16156 | 1332.088 | 0.25703 | 1332.088 | 0.3096 | 1332.088 | 0.37217 | 1332.088 | 0.47964 | 1332.088 | 0.57679 | 1332.088 | 0.65549 | 1332.088 | 0.73944
| 1332.571 | 0.16063 | 1332.571 | 0.25594 | 1332.571 | 0.30862 | 1332.571 | 0.37098 | 1332.571 | 0.47872 | 1332.571 | 0.57579 | 1332.571 | 0.6544 | 1332.571 | 0.73822
| 1333.053 | 0.15964 | 1333.053 | 0.25488 | 1333.053 | 0.30762 | 1333.053 | 0.3698 | 1333.053 | 0.47784 | 1333.053 | 0.57483 | 1333.053 | 0.65325 | 1333.053 | 0.73692
| 1333.535 | 0.15861 | 1333.535 | 0.25387 | 1333.535 | 0.30661 | 1333.535 | 0.36866 | 1333.535 | 0.47699 | 1333.535 | 0.57391 | 1333.535 | 0.65207 | 1333.535 | 0.73558
| 1334.017 | 0.15756 | 1334.017 | 0.25294 | 1334.017 | 0.30558 | 1334.017 | 0.36761 | 1334.017 | 0.47618 | 1334.017 | 0.57302 | 1334.017 | 0.65089 | 1334.017 | 0.73425
| 1334.499 | 0.15656 | 1334.499 | 0.25212 | 1334.499 | 0.30456 | 1334.499 | 0.36665 | 1334.499 | 0.47542 | 1334.499 | 0.57216 | 1334.499 | 0.64975 | 1334.499 | 0.73298
| 1334.981 | 0.15564 | 1334.981 | 0.25138 | 1334.981 | 0.30352 | 1334.981 | 0.36578 | 1334.981 | 0.47469 | 1334.981 | 0.57131 | 1334.981 | 0.64867 | 1334.981 | 0.7318
| 1335.463 | 0.15483 | 1335.463 | 0.25072 | 1335.463 | 0.3025 | 1335.463 | 0.36497 | 1335.463 | 0.47398 | 1335.463 | 0.57046 | 1335.463 | 0.64766 | 1335.463 | 0.73074
| 1335.945 | 0.15413 | 1335.945 | 0.25009 | 1335.945 | 0.30149 | 1335.945 | 0.36423 | 1335.945 | 0.47327 | 1335.945 | 0.56961 | 1335.945 | 0.64672 | 1335.945 | 0.7298
| 1336.427 | 0.15351 | 1336.427 | 0.24947 | 1336.427 | 0.30052 | 1336.427 | 0.36354 | 1336.427 | 0.47255 | 1336.427 | 0.56876 | 1336.427 | 0.64583 | 1336.427 | 0.72896
| 1336.91 | 0.15294 | 1336.91 | 0.24881 | 1336.91 | 0.29961 | 1336.91 | 0.3629 | 1336.91 | 0.47181 | 1336.91 | 0.56793 | 1336.91 | 0.64497 | 1336.91 | 0.7282
| 1337.392 | 0.15237 | 1337.392 | 0.24809 | 1337.392 | 0.29875 | 1337.392 | 0.36231 | 1337.392 | 0.47105 | 1337.392 | 0.56712 | 1337.392 | 0.64413 | 1337.392 | 0.72745
| 1337.874 | 0.15178 | 1337.874 | 0.24726 | 1337.874 | 0.29795 | 1337.874 | 0.36175 | 1337.874 | 0.47025 | 1337.874 | 0.56632 | 1337.874 | 0.6433 | 1337.874 | 0.72667
| 1338.356 | 0.15113 | 1338.356 | 0.24632 | 1338.356 | 0.29714 | 1338.356 | 0.36115 | 1338.356 | 0.46938 | 1338.356 | 0.56549 | 1338.356 | 0.64245 | 1338.356 | 0.7258
| 1338.838 | 0.15039 | 1338.838 | 0.24522 | 1338.838 | 0.29626 | 1338.838 | 0.36045 | 1338.838 | 0.46841 | 1338.838 | 0.56459 | 1338.838 | 0.64156 | 1338.838 | 0.72478
| 1339.32 | 0.14957 | 1339.32 | 0.244 | 1339.32 | 0.29528 | 1339.32 | 0.35962 | 1339.32 | 0.46735 | 1339.32 | 0.56357 | 1339.32 | 0.64063 | 1339.32 | 0.72362
| 1339.802 | 0.14868 | 1339.802 | 0.24267 | 1339.802 | 0.29415 | 1339.802 | 0.35863 | 1339.802 | 0.4662 | 1339.802 | 0.56242 | 1339.802 | 0.63965 | 1339.802 | 0.72236
| 1340.284 | 0.14775 | 1340.284 | 0.24132 | 1340.284 | 0.29291 | 1340.284 | 0.35752 | 1340.284 | 0.46501 | 1340.284 | 0.56116 | 1340.284 | 0.63864 | 1340.284 | 0.72108
| 1340.766 | 0.14684 | 1340.766 | 0.24002 | 1340.766 | 0.29164 | 1340.766 | 0.35638 | 1340.766 | 0.46385 | 1340.766 | 0.55989 | 1340.766 | 0.63763 | 1340.766 | 0.71986
| 1341.249 | 0.14598 | 1341.249 | 0.23885 | 1341.249 | 0.2904 | 1341.249 | 0.35529 | 1341.249 | 0.4628 | 1341.249 | 0.55867 | 1341.249 | 0.63663 | 1341.249 | 0.7188
| 1341.731 | 0.14519 | 1341.731 | 0.23783 | 1341.731 | 0.28927 | 1341.731 | 0.35432 | 1341.731 | 0.46188 | 1341.731 | 0.55757 | 1341.731 | 0.63566 | 1341.731 | 0.71792
| 1342.213 | 0.14444 | 1342.213 | 0.23696 | 1342.213 | 0.28828 | 1342.213 | 0.35351 | 1342.213 | 0.46111 | 1342.213 | 0.55664 | 1342.213 | 0.63474 | 1342.213 | 0.71719
| 1342.695 | 0.14369 | 1342.695 | 0.23617 | 1342.695 | 0.28743 | 1342.695 | 0.35284 | 1342.695 | 0.46045 | 1342.695 | 0.55585 | 1342.695 | 0.63385 | 1342.695 | 0.71658
| 1343.177 | 0.14289 | 1343.177 | 0.23539 | 1343.177 | 0.28669 | 1343.177 | 0.35227 | 1343.177 | 0.45984 | 1343.177 | 0.55516 | 1343.177 | 0.63299 | 1343.177 | 0.71601
| 1343.659 | 0.14198 | 1343.659 | 0.23458 | 1343.659 | 0.28602 | 1343.659 | 0.35174 | 1343.659 | 0.45922 | 1343.659 | 0.55452 | 1343.659 | 0.63215 | 1343.659 | 0.71542
| 1344.141 | 0.14095 | 1344.141 | 0.23369 | 1344.141 | 0.28537 | 1344.141 | 0.35119 | 1344.141 | 0.45856 | 1344.141 | 0.55388 | 1344.141 | 0.63135 | 1344.141 | 0.71479
| 1344.623 | 0.13981 | 1344.623 | 0.23273 | 1344.623 | 0.28473 | 1344.623 | 0.35063 | 1344.623 | 0.45784 | 1344.623 | 0.55319 | 1344.623 | 0.63058 | 1344.623 | 0.71411
| 1345.106 | 0.1386 | 1345.106 | 0.23172 | 1345.106 | 0.28407 | 1345.106 | 0.35004 | 1345.106 | 0.45708 | 1345.106 | 0.55247 | 1345.106 | 0.62984 | 1345.106 | 0.7134
| 1345.588 | 0.13741 | 1345.588 | 0.23071 | 1345.588 | 0.28339 | 1345.588 | 0.34945 | 1345.588 | 0.45631 | 1345.588 | 0.55171 | 1345.588 | 0.62912 | 1345.588 | 0.71269
| 1346.07 | 0.1363 | 1346.07 | 0.22973 | 1346.07 | 0.28269 | 1346.07 | 0.34887 | 1346.07 | 0.45554 | 1346.07 | 0.55094 | 1346.07 | 0.6284 | 1346.07 | 0.712
| 1346.552 | 0.13531 | 1346.552 | 0.22878 | 1346.552 | 0.28198 | 1346.552 | 0.34832 | 1346.552 | 0.45481 | 1346.552 | 0.55018 | 1346.552 | 0.62764 | 1346.552 | 0.71133
| 1347.034 | 0.13446 | 1347.034 | 0.22786 | 1347.034 | 0.28124 | 1347.034 | 0.34779 | 1347.034 | 0.4541 | 1347.034 | 0.54943 | 1347.034 | 0.62685 | 1347.034 | 0.71066
| 1347.516 | 0.13372 | 1347.516 | 0.22695 | 1347.516 | 0.28049 | 1347.516 | 0.34726 | 1347.516 | 0.4534 | 1347.516 | 0.54867 | 1347.516 | 0.62603 | 1347.516 | 0.70999
| 1347.998 | 0.13305 | 1347.998 | 0.22605 | 1347.998 | 0.27973 | 1347.998 | 0.34671 | 1347.998 | 0.45269 | 1347.998 | 0.54792 | 1347.998 | 0.62521 | 1347.998 | 0.7093
| 1348.48 | 0.13241 | 1348.48 | 0.22516 | 1348.48 | 0.27898 | 1348.48 | 0.34614 | 1348.48 | 0.45196 | 1348.48 | 0.54714 | 1348.48 | 0.62442 | 1348.48 | 0.70858
| 1348.963 | 0.13176 | 1348.963 | 0.22429 | 1348.963 | 0.27824 | 1348.963 | 0.34554 | 1348.963 | 0.4512 | 1348.963 | 0.54633 | 1348.963 | 0.62371 | 1348.963 | 0.70784
| 1349.445 | 0.13108 | 1349.445 | 0.22343 | 1349.445 | 0.27751 | 1349.445 | 0.34491 | 1349.445 | 0.45042 | 1349.445 | 0.54547 | 1349.445 | 0.6231 | 1349.445 | 0.7071
| 1349.927 | 0.13038 | 1349.927 | 0.22257 | 1349.927 | 0.27679 | 1349.927 | 0.34425 | 1349.927 | 0.44961 | 1349.927 | 0.54455 | 1349.927 | 0.62257 | 1349.927 | 0.70635
| 1350.409 | 0.12966 | 1350.409 | 0.22172 | 1350.409 | 0.27605 | 1350.409 | 0.34357 | 1350.409 | 0.4488 | 1350.409 | 0.54358 | 1350.409 | 0.62209 | 1350.409 | 0.70562
| 1350.891 | 0.12896 | 1350.891 | 0.22084 | 1350.891 | 0.27528 | 1350.891 | 0.34288 | 1350.891 | 0.44801 | 1350.891 | 0.54257 | 1350.891 | 0.62163 | 1350.891 | 0.70492
| 1351.373 | 0.12828 | 1351.373 | 0.21994 | 1351.373 | 0.27447 | 1351.373 | 0.34219 | 1351.373 | 0.44724 | 1351.373 | 0.54157 | 1351.373 | 0.62113 | 1351.373 | 0.70427
| 1351.855 | 0.12766 | 1351.855 | 0.21904 | 1351.855 | 0.27365 | 1351.855 | 0.34154 | 1351.855 | 0.44653 | 1351.855 | 0.54061 | 1351.855 | 0.62058 | 1351.855 | 0.70369
| 1352.337 | 0.12708 | 1352.337 | 0.21817 | 1352.337 | 0.27284 | 1352.337 | 0.34091 | 1352.337 | 0.44589 | 1352.337 | 0.53975 | 1352.337 | 0.61998 | 1352.337 | 0.70318
| 1352.819 | 0.12657 | 1352.819 | 0.21737 | 1352.819 | 0.27205 | 1352.819 | 0.34033 | 1352.819 | 0.44534 | 1352.819 | 0.53904 | 1352.819 | 0.61933 | 1352.819 | 0.70273
| 1353.302 | 0.1261 | 1353.302 | 0.21668 | 1353.302 | 0.27132 | 1353.302 | 0.33977 | 1353.302 | 0.44485 | 1353.302 | 0.53848 | 1353.302 | 0.61866 | 1353.302 | 0.70229
| 1353.784 | 0.12568 | 1353.784 | 0.21608 | 1353.784 | 0.27062 | 1353.784 | 0.3392 | 1353.784 | 0.44441 | 1353.784 | 0.53806 | 1353.784 | 0.61797 | 1353.784 | 0.70182
| 1354.266 | 0.1253 | 1354.266 | 0.21554 | 1354.266 | 0.26994 | 1354.266 | 0.33859 | 1354.266 | 0.44398 | 1354.266 | 0.53774 | 1354.266 | 0.61724 | 1354.266 | 0.70124
| 1354.748 | 0.12493 | 1354.748 | 0.215 | 1354.748 | 0.26927 | 1354.748 | 0.33792 | 1354.748 | 0.44351 | 1354.748 | 0.53745 | 1354.748 | 0.61647 | 1354.748 | 0.70051
| 1355.23 | 0.12457 | 1355.23 | 0.21442 | 1355.23 | 0.26857 | 1355.23 | 0.33719 | 1355.23 | 0.44299 | 1355.23 | 0.53714 | 1355.23 | 0.61565 | 1355.23 | 0.69961
| 1355.712 | 0.1242 | 1355.712 | 0.21374 | 1355.712 | 0.26785 | 1355.712 | 0.33641 | 1355.712 | 0.4424 | 1355.712 | 0.53675 | 1355.712 | 0.61478 | 1355.712 | 0.6986
| 1356.194 | 0.12379 | 1356.194 | 0.21298 | 1356.194 | 0.26711 | 1356.194 | 0.33561 | 1356.194 | 0.44177 | 1356.194 | 0.53624 | 1356.194 | 0.61388 | 1356.194 | 0.69754
| 1356.676 | 0.12332 | 1356.676 | 0.21214 | 1356.676 | 0.26638 | 1356.676 | 0.33484 | 1356.676 | 0.44111 | 1356.676 | 0.53561 | 1356.676 | 0.61297 | 1356.676 | 0.69649
| 1357.158 | 0.12279 | 1357.158 | 0.21127 | 1357.158 | 0.26567 | 1357.158 | 0.33409 | 1357.158 | 0.44044 | 1357.158 | 0.53486 | 1357.158 | 0.61206 | 1357.158 | 0.69551
| 1357.641 | 0.12217 | 1357.641 | 0.21037 | 1357.641 | 0.26495 | 1357.641 | 0.33337 | 1357.641 | 0.43977 | 1357.641 | 0.53397 | 1357.641 | 0.61116 | 1357.641 | 0.69461
| 1358.123 | 0.12149 | 1358.123 | 0.20948 | 1358.123 | 0.26421 | 1358.123 | 0.33265 | 1358.123 | 0.43908 | 1358.123 | 0.53298 | 1358.123 | 0.61027 | 1358.123 | 0.69376
| 1358.605 | 0.12074 | 1358.605 | 0.20859 | 1358.605 | 0.26342 | 1358.605 | 0.33189 | 1358.605 | 0.43836 | 1358.605 | 0.53188 | 1358.605 | 0.60938 | 1358.605 | 0.69292
| 1359.087 | 0.11996 | 1359.087 | 0.20772 | 1359.087 | 0.26257 | 1359.087 | 0.33108 | 1359.087 | 0.43762 | 1359.087 | 0.53071 | 1359.087 | 0.60848 | 1359.087 | 0.69205
| 1359.569 | 0.11915 | 1359.569 | 0.20687 | 1359.569 | 0.26164 | 1359.569 | 0.33022 | 1359.569 | 0.43686 | 1359.569 | 0.5295 | 1359.569 | 0.60757 | 1359.569 | 0.69113
| 1360.051 | 0.11833 | 1360.051 | 0.20605 | 1360.051 | 0.26068 | 1360.051 | 0.32933 | 1360.051 | 0.4361 | 1360.051 | 0.5283 | 1360.051 | 0.60665 | 1360.051 | 0.69015
| 1360.533 | 0.1175 | 1360.533 | 0.20528 | 1360.533 | 0.25969 | 1360.533 | 0.32843 | 1360.533 | 0.43535 | 1360.533 | 0.52715 | 1360.533 | 0.60573 | 1360.533 | 0.68914
| 1361.015 | 0.11665 | 1361.015 | 0.20454 | 1361.015 | 0.25871 | 1361.015 | 0.32752 | 1361.015 | 0.43462 | 1361.015 | 0.52607 | 1361.015 | 0.60479 | 1361.015 | 0.68813
| 1361.498 | 0.11576 | 1361.498 | 0.20382 | 1361.498 | 0.25776 | 1361.498 | 0.32659 | 1361.498 | 0.43389 | 1361.498 | 0.52507 | 1361.498 | 0.6038 | 1361.498 | 0.68712
| 1361.98 | 0.11482 | 1361.98 | 0.20305 | 1361.98 | 0.2568 | 1361.98 | 0.3256 | 1361.98 | 0.43313 | 1361.98 | 0.52413 | 1361.98 | 0.60273 | 1361.98 | 0.68611
| 1362.462 | 0.11383 | 1362.462 | 0.20219 | 1362.462 | 0.25584 | 1362.462 | 0.32453 | 1362.462 | 0.43231 | 1362.462 | 0.52325 | 1362.462 | 0.60157 | 1362.462 | 0.68507
| 1362.944 | 0.11284 | 1362.944 | 0.20123 | 1362.944 | 0.25485 | 1362.944 | 0.32338 | 1362.944 | 0.43143 | 1362.944 | 0.5224 | 1362.944 | 0.60034 | 1362.944 | 0.68401
| 1363.426 | 0.11188 | 1363.426 | 0.20018 | 1363.426 | 0.25385 | 1363.426 | 0.32217 | 1363.426 | 0.43048 | 1363.426 | 0.5216 | 1363.426 | 0.59909 | 1363.426 | 0.68294
| 1363.908 | 0.11101 | 1363.908 | 0.1991 | 1363.908 | 0.25288 | 1363.908 | 0.32097 | 1363.908 | 0.42954 | 1363.908 | 0.52084 | 1363.908 | 0.59793 | 1363.908 | 0.68189
| 1364.39 | 0.11026 | 1364.39 | 0.19806 | 1364.39 | 0.25198 | 1364.39 | 0.31985 | 1364.39 | 0.42863 | 1364.39 | 0.52015 | 1364.39 | 0.59692 | 1364.39 | 0.68091
| 1364.872 | 0.10961 | 1364.872 | 0.19712 | 1364.872 | 0.25118 | 1364.872 | 0.31885 | 1364.872 | 0.42779 | 1364.872 | 0.51951 | 1364.872 | 0.59612 | 1364.872 | 0.67999
| 1365.354 | 0.10904 | 1365.354 | 0.19627 | 1365.354 | 0.25047 | 1365.354 | 0.318 | 1365.354 | 0.42703 | 1365.354 | 0.5189 | 1365.354 | 0.5955 | 1365.354 | 0.67913
| 1365.837 | 0.10848 | 1365.837 | 0.19551 | 1365.837 | 0.24984 | 1365.837 | 0.31726 | 1365.837 | 0.42631 | 1365.837 | 0.51829 | 1365.837 | 0.59502 | 1365.837 | 0.6783
| 1366.319 | 0.10792 | 1366.319 | 0.19478 | 1366.319 | 0.24925 | 1366.319 | 0.31661 | 1366.319 | 0.4256 | 1366.319 | 0.51766 | 1366.319 | 0.59463 | 1366.319 | 0.67746
| 1366.801 | 0.10731 | 1366.801 | 0.19404 | 1366.801 | 0.24866 | 1366.801 | 0.31598 | 1366.801 | 0.42487 | 1366.801 | 0.51699 | 1366.801 | 0.59425 | 1366.801 | 0.67661
| 1367.283 | 0.10667 | 1367.283 | 0.19326 | 1367.283 | 0.24805 | 1367.283 | 0.31535 | 1367.283 | 0.42411 | 1367.283 | 0.51629 | 1367.283 | 0.59383 | 1367.283 | 0.67574
| 1367.765 | 0.10601 | 1367.765 | 0.19245 | 1367.765 | 0.24739 | 1367.765 | 0.31469 | 1367.765 | 0.42332 | 1367.765 | 0.51558 | 1367.765 | 0.59334 | 1367.765 | 0.67491
| 1368.247 | 0.10538 | 1368.247 | 0.19164 | 1368.247 | 0.24672 | 1368.247 | 0.31399 | 1368.247 | 0.42253 | 1368.247 | 0.51488 | 1368.247 | 0.59277 | 1368.247 | 0.67414
| 1368.729 | 0.10479 | 1368.729 | 0.19089 | 1368.729 | 0.24604 | 1368.729 | 0.31327 | 1368.729 | 0.42179 | 1368.729 | 0.51421 | 1368.729 | 0.59213 | 1368.729 | 0.67349
| 1369.211 | 0.10428 | 1369.211 | 0.19024 | 1369.211 | 0.2454 | 1369.211 | 0.31256 | 1369.211 | 0.42112 | 1369.211 | 0.5136 | 1369.211 | 0.59145 | 1369.211 | 0.67296
| 1369.693 | 0.10385 | 1369.693 | 0.18969 | 1369.693 | 0.24483 | 1369.693 | 0.31191 | 1369.693 | 0.42054 | 1369.693 | 0.51303 | 1369.693 | 0.59074 | 1369.693 | 0.67254
| 1370.176 | 0.10349 | 1370.176 | 0.18924 | 1370.176 | 0.24434 | 1370.176 | 0.31134 | 1370.176 | 0.42006 | 1370.176 | 0.51251 | 1370.176 | 0.59004 | 1370.176 | 0.67218
| 1370.658 | 0.10318 | 1370.658 | 0.18885 | 1370.658 | 0.24393 | 1370.658 | 0.31088 | 1370.658 | 0.41968 | 1370.658 | 0.51203 | 1370.658 | 0.58935 | 1370.658 | 0.67183
| 1371.14 | 0.10291 | 1371.14 | 0.18848 | 1371.14 | 0.24359 | 1371.14 | 0.31056 | 1371.14 | 0.41936 | 1371.14 | 0.51158 | 1371.14 | 0.58869 | 1371.14 | 0.67145
| 1371.622 | 0.10267 | 1371.622 | 0.1881 | 1371.622 | 0.2433 | 1371.622 | 0.31036 | 1371.622 | 0.4191 | 1371.622 | 0.51117 | 1371.622 | 0.58806 | 1371.622 | 0.67103
| 1372.104 | 0.10243 | 1372.104 | 0.18766 | 1372.104 | 0.24302 | 1372.104 | 0.31026 | 1372.104 | 0.41888 | 1372.104 | 0.51078 | 1372.104 | 0.58749 | 1372.104 | 0.67055
| 1372.586 | 0.10216 | 1372.586 | 0.18716 | 1372.586 | 0.2427 | 1372.586 | 0.31019 | 1372.586 | 0.41866 | 1372.586 | 0.51041 | 1372.586 | 0.58696 | 1372.586 | 0.67
| 1373.068 | 0.10181 | 1373.068 | 0.18657 | 1373.068 | 0.2423 | 1373.068 | 0.31007 | 1373.068 | 0.41842 | 1373.068 | 0.51002 | 1373.068 | 0.58647 | 1373.068 | 0.66939
| 1373.55 | 0.10134 | 1373.55 | 0.18589 | 1373.55 | 0.24177 | 1373.55 | 0.30982 | 1373.55 | 0.41812 | 1373.55 | 0.5096 | 1373.55 | 0.58602 | 1373.55 | 0.66871
| 1374.033 | 0.10071 | 1374.033 | 0.18512 | 1374.033 | 0.24109 | 1374.033 | 0.30937 | 1374.033 | 0.41774 | 1374.033 | 0.5091 | 1374.033 | 0.58558 | 1374.033 | 0.66794
| 1374.515 | 0.09994 | 1374.515 | 0.18428 | 1374.515 | 0.2403 | 1374.515 | 0.30871 | 1374.515 | 0.41726 | 1374.515 | 0.50853 | 1374.515 | 0.58514 | 1374.515 | 0.66712
| 1374.997 | 0.09908 | 1374.997 | 0.18344 | 1374.997 | 0.23946 | 1374.997 | 0.30789 | 1374.997 | 0.41673 | 1374.997 | 0.50792 | 1374.997 | 0.58472 | 1374.997 | 0.66629
| 1375.479 | 0.09822 | 1375.479 | 0.18263 | 1375.479 | 0.23864 | 1375.479 | 0.30699 | 1375.479 | 0.41618 | 1375.479 | 0.50731 | 1375.479 | 0.58432 | 1375.479 | 0.6655
| 1375.961 | 0.09744 | 1375.961 | 0.18191 | 1375.961 | 0.2379 | 1375.961 | 0.3061 | 1375.961 | 0.41565 | 1375.961 | 0.50676 | 1375.961 | 0.58395 | 1375.961 | 0.66482
| 1376.443 | 0.09679 | 1376.443 | 0.18128 | 1376.443 | 0.23728 | 1376.443 | 0.30527 | 1376.443 | 0.41517 | 1376.443 | 0.50628 | 1376.443 | 0.58359 | 1376.443 | 0.66426
| 1376.925 | 0.09629 | 1376.925 | 0.18072 | 1376.925 | 0.23674 | 1376.925 | 0.30452 | 1376.925 | 0.41474 | 1376.925 | 0.50588 | 1376.925 | 0.58321 | 1376.925 | 0.66383
| 1377.407 | 0.09592 | 1377.407 | 0.18019 | 1377.407 | 0.23624 | 1377.407 | 0.30385 | 1377.407 | 0.41434 | 1377.407 | 0.50557 | 1377.407 | 0.58278 | 1377.407 | 0.6635
| 1377.89 | 0.09563 | 1377.89 | 0.17966 | 1377.89 | 0.23574 | 1377.89 | 0.30322 | 1377.89 | 0.41395 | 1377.89 | 0.50534 | 1377.89 | 0.58228 | 1377.89 | 0.66322
| 1378.372 | 0.09538 | 1378.372 | 0.17909 | 1378.372 | 0.2352 | 1378.372 | 0.30263 | 1378.372 | 0.41358 | 1378.372 | 0.50519 | 1378.372 | 0.58173 | 1378.372 | 0.66296
| 1378.854 | 0.09515 | 1378.854 | 0.17849 | 1378.854 | 0.2346 | 1378.854 | 0.30209 | 1378.854 | 0.41325 | 1378.854 | 0.50513 | 1378.854 | 0.58117 | 1378.854 | 0.66271
| 1379.336 | 0.09493 | 1379.336 | 0.17791 | 1379.336 | 0.234 | 1379.336 | 0.30161 | 1379.336 | 0.413 | 1379.336 | 0.50517 | 1379.336 | 0.58067 | 1379.336 | 0.66247
| 1379.818 | 0.09473 | 1379.818 | 0.17741 | 1379.818 | 0.23343 | 1379.818 | 0.30123 | 1379.818 | 0.41286 | 1379.818 | 0.50534 | 1379.818 | 0.58034 | 1379.818 | 0.66227
| 1380.3 | 0.09459 | 1380.3 | 0.17705 | 1380.3 | 0.23295 | 1380.3 | 0.30096 | 1380.3 | 0.41289 | 1380.3 | 0.50565 | 1380.3 | 0.58025 | 1380.3 | 0.66217
| 1380.782 | 0.09451 | 1380.782 | 0.17686 | 1380.782 | 0.2326 | 1380.782 | 0.3008 | 1380.782 | 0.41308 | 1380.782 | 0.50609 | 1380.782 | 0.58046 | 1380.782 | 0.6622
| 1381.264 | 0.09449 | 1381.264 | 0.17685 | 1381.264 | 0.23238 | 1381.264 | 0.30071 | 1381.264 | 0.41343 | 1381.264 | 0.50665 | 1381.264 | 0.58096 | 1381.264 | 0.6624
| 1381.746 | 0.0945 | 1381.746 | 0.17697 | 1381.746 | 0.23227 | 1381.746 | 0.30067 | 1381.746 | 0.41388 | 1381.746 | 0.5073 | 1381.746 | 0.5817 | 1381.746 | 0.66278
| 1382.229 | 0.0945 | 1382.229 | 0.17715 | 1382.229 | 0.23221 | 1382.229 | 0.30064 | 1382.229 | 0.41437 | 1382.229 | 0.50796 | 1382.229 | 0.58259 | 1382.229 | 0.6633
| 1382.711 | 0.09444 | 1382.711 | 0.17729 | 1382.711 | 0.23216 | 1382.711 | 0.30061 | 1382.711 | 0.4148 | 1382.711 | 0.50859 | 1382.711 | 0.58348 | 1382.711 | 0.66391
| 1383.193 | 0.0943 | 1383.193 | 0.17734 | 1383.193 | 0.23208 | 1383.193 | 0.30058 | 1383.193 | 0.41511 | 1383.193 | 0.50911 | 1383.193 | 0.58425 | 1383.193 | 0.66453
| 1383.675 | 0.09406 | 1383.675 | 0.17727 | 1383.675 | 0.23195 | 1383.675 | 0.30055 | 1383.675 | 0.41524 | 1383.675 | 0.50945 | 1383.675 | 0.58477 | 1383.675 | 0.66509
| 1384.157 | 0.09375 | 1384.157 | 0.17706 | 1384.157 | 0.23179 | 1384.157 | 0.30055 | 1384.157 | 0.41516 | 1384.157 | 0.50954 | 1384.157 | 0.58494 | 1384.157 | 0.66549
| 1384.639 | 0.09337 | 1384.639 | 0.17675 | 1384.639 | 0.2316 | 1384.639 | 0.30057 | 1384.639 | 0.41486 | 1384.639 | 0.50934 | 1384.639 | 0.58474 | 1384.639 | 0.66566
| 1385.121 | 0.09296 | 1385.121 | 0.17636 | 1385.121 | 0.23141 | 1385.121 | 0.30059 | 1385.121 | 0.41435 | 1385.121 | 0.50881 | 1385.121 | 0.58417 | 1385.121 | 0.66554
| 1385.603 | 0.09254 | 1385.603 | 0.17591 | 1385.603 | 0.23123 | 1385.603 | 0.30059 | 1385.603 | 0.41365 | 1385.603 | 0.50796 | 1385.603 | 0.58331 | 1385.603 | 0.6651
| 1386.085 | 0.09213 | 1386.085 | 0.17544 | 1386.085 | 0.23109 | 1386.085 | 0.30056 | 1386.085 | 0.41279 | 1386.085 | 0.50684 | 1386.085 | 0.58225 | 1386.085 | 0.66435
| 1386.568 | 0.09176 | 1386.568 | 0.17496 | 1386.568 | 0.231 | 1386.568 | 0.30048 | 1386.568 | 0.41184 | 1386.568 | 0.50552 | 1386.568 | 0.58111 | 1386.568 | 0.66338
| 1387.05 | 0.09145 | 1387.05 | 0.17451 | 1387.05 | 0.23097 | 1387.05 | 0.30039 | 1387.05 | 0.41086 | 1387.05 | 0.50415 | 1387.05 | 0.58005 | 1387.05 | 0.6623
| 1387.532 | 0.09122 | 1387.532 | 0.17409 | 1387.532 | 0.23099 | 1387.532 | 0.30033 | 1387.532 | 0.40996 | 1387.532 | 0.50286 | 1387.532 | 0.57918 | 1387.532 | 0.66129
| 1388.014 | 0.09108 | 1388.014 | 0.17376 | 1388.014 | 0.23107 | 1388.014 | 0.30034 | 1388.014 | 0.40921 | 1388.014 | 0.50175 | 1388.014 | 0.57854 | 1388.014 | 0.66048
| 1388.496 | 0.09103 | 1388.496 | 0.17351 | 1388.496 | 0.23121 | 1388.496 | 0.30044 | 1388.496 | 0.40865 | 1388.496 | 0.50087 | 1388.496 | 0.57814 | 1388.496 | 0.65997
| 1388.978 | 0.09105 | 1388.978 | 0.17336 | 1388.978 | 0.23139 | 1388.978 | 0.30064 | 1388.978 | 0.4083 | 1388.978 | 0.50022 | 1388.978 | 0.57791 | 1388.978 | 0.65976
| 1389.46 | 0.09112 | 1389.46 | 0.17329 | 1389.46 | 0.23159 | 1389.46 | 0.3009 | 1389.46 | 0.40812 | 1389.46 | 0.49977 | 1389.46 | 0.57778 | 1389.46 | 0.65979
| 1389.942 | 0.09121 | 1389.942 | 0.17326 | 1389.942 | 0.23178 | 1389.942 | 0.30121 | 1389.942 | 0.40809 | 1389.942 | 0.49949 | 1389.942 | 0.57768 | 1389.942 | 0.65998
| 1390.425 | 0.0913 | 1390.425 | 0.17328 | 1390.425 | 0.23198 | 1390.425 | 0.30153 | 1390.425 | 0.40816 | 1390.425 | 0.49936 | 1390.425 | 0.57759 | 1390.425 | 0.66026
| 1390.907 | 0.0914 | 1390.907 | 0.17331 | 1390.907 | 0.23217 | 1390.907 | 0.30186 | 1390.907 | 0.40832 | 1390.907 | 0.49939 | 1390.907 | 0.57749 | 1390.907 | 0.66059
| 1391.389 | 0.09152 | 1391.389 | 0.17337 | 1391.389 | 0.23237 | 1391.389 | 0.3022 | 1391.389 | 0.40855 | 1391.389 | 0.49958 | 1391.389 | 0.57742 | 1391.389 | 0.66094
| 1391.871 | 0.09166 | 1391.871 | 0.17346 | 1391.871 | 0.2326 | 1391.871 | 0.30257 | 1391.871 | 0.40886 | 1391.871 | 0.49993 | 1391.871 | 0.57742 | 1391.871 | 0.66133
| 1392.353 | 0.09183 | 1392.353 | 0.17358 | 1392.353 | 0.23286 | 1392.353 | 0.30299 | 1392.353 | 0.40924 | 1392.353 | 0.50043 | 1392.353 | 0.57753 | 1392.353 | 0.66177
| 1392.835 | 0.09203 | 1392.835 | 0.17373 | 1392.835 | 0.23315 | 1392.835 | 0.30346 | 1392.835 | 0.40967 | 1392.835 | 0.50104 | 1392.835 | 0.57777 | 1392.835 | 0.66227
| 1393.317 | 0.09221 | 1393.317 | 0.17388 | 1393.317 | 0.23343 | 1393.317 | 0.30395 | 1393.317 | 0.41013 | 1393.317 | 0.50168 | 1393.317 | 0.57814 | 1393.317 | 0.66279
| 1393.799 | 0.09235 | 1393.799 | 0.17401 | 1393.799 | 0.23367 | 1393.799 | 0.30444 | 1393.799 | 0.41056 | 1393.799 | 0.50225 | 1393.799 | 0.57861 | 1393.799 | 0.66329
| 1394.281 | 0.0924 | 1394.281 | 0.17406 | 1394.281 | 0.2338 | 1394.281 | 0.30486 | 1394.281 | 0.4109 | 1394.281 | 0.50266 | 1394.281 | 0.57911 | 1394.281 | 0.66369
| 1394.764 | 0.09236 | 1394.764 | 0.17403 | 1394.764 | 0.23382 | 1394.764 | 0.30518 | 1394.764 | 0.41113 | 1394.764 | 0.50288 | 1394.764 | 0.57959 | 1394.764 | 0.66394
| 1395.246 | 0.09223 | 1395.246 | 0.17392 | 1395.246 | 0.23372 | 1395.246 | 0.30537 | 1395.246 | 0.41124 | 1395.246 | 0.5029 | 1395.246 | 0.57998 | 1395.246 | 0.66404
| 1395.728 | 0.09206 | 1395.728 | 0.17375 | 1395.728 | 0.23355 | 1395.728 | 0.30543 | 1395.728 | 0.41127 | 1395.728 | 0.50278 | 1395.728 | 0.58025 | 1395.728 | 0.66402
| 1396.21 | 0.09189 | 1396.21 | 0.17354 | 1396.21 | 0.23335 | 1396.21 | 0.30535 | 1396.21 | 0.41127 | 1396.21 | 0.50256 | 1396.21 | 0.58039 | 1396.21 | 0.66395
| 1396.692 | 0.0917 | 1396.692 | 0.1733 | 1396.692 | 0.23314 | 1396.692 | 0.30514 | 1396.692 | 0.41127 | 1396.692 | 0.50229 | 1396.692 | 0.58037 | 1396.692 | 0.66388
| 1397.174 | 0.09149 | 1397.174 | 0.173 | 1397.174 | 0.23292 | 1397.174 | 0.30479 | 1397.174 | 0.41126 | 1397.174 | 0.50195 | 1397.174 | 0.58018 | 1397.174 | 0.66381
| 1397.656 | 0.09121 | 1397.656 | 0.1726 | 1397.656 | 0.23264 | 1397.656 | 0.30427 | 1397.656 | 0.41123 | 1397.656 | 0.50152 | 1397.656 | 0.57981 | 1397.656 | 0.66372
| 1398.138 | 0.09082 | 1398.138 | 0.17208 | 1398.138 | 0.23226 | 1398.138 | 0.3036 | 1398.138 | 0.41117 | 1398.138 | 0.50099 | 1398.138 | 0.57929 | 1398.138 | 0.66358
| 1398.62 | 0.09031 | 1398.62 | 0.17143 | 1398.62 | 0.23177 | 1398.62 | 0.30281 | 1398.62 | 0.41106 | 1398.62 | 0.50036 | 1398.62 | 0.57868 | 1398.62 | 0.66336
| 1399.103 | 0.08971 | 1399.103 | 0.17068 | 1399.103 | 0.23115 | 1399.103 | 0.30196 | 1399.103 | 0.41094 | 1399.103 | 0.4997 | 1399.103 | 0.57806 | 1399.103 | 0.66308
| 1399.585 | 0.08908 | 1399.585 | 0.16991 | 1399.585 | 0.23045 | 1399.585 | 0.30115 | 1399.585 | 0.41082 | 1399.585 | 0.49908 | 1399.585 | 0.57754 | 1399.585 | 0.66276
| 1400.067 | 0.08848 | 1400.067 | 0.1692 | 1400.067 | 0.22973 | 1400.067 | 0.30047 | 1400.067 | 0.41076 | 1400.067 | 0.49858 | 1400.067 | 0.57719 | 1400.067 | 0.66249
| 1400.549 | 0.08798 | 1400.549 | 0.16861 | 1400.549 | 0.22905 | 1400.549 | 0.29998 | 1400.549 | 0.4108 | 1400.549 | 0.49824 | 1400.549 | 0.57705 | 1400.549 | 0.66233
| 1401.031 | 0.0876 | 1401.031 | 0.16817 | 1401.031 | 0.22848 | 1401.031 | 0.29969 | 1401.031 | 0.41095 | 1401.031 | 0.49808 | 1401.031 | 0.57709 | 1401.031 | 0.6623
| 1401.513 | 0.08731 | 1401.513 | 0.16787 | 1401.513 | 0.22802 | 1401.513 | 0.29959 | 1401.513 | 0.41119 | 1401.513 | 0.49809 | 1401.513 | 0.57726 | 1401.513 | 0.66243
| 1401.995 | 0.0871 | 1401.995 | 0.1677 | 1401.995 | 0.22769 | 1401.995 | 0.29963 | 1401.995 | 0.41151 | 1401.995 | 0.4982 | 1401.995 | 0.5775 | 1401.995 | 0.66267
| 1402.477 | 0.08693 | 1402.477 | 0.16761 | 1402.477 | 0.22748 | 1402.477 | 0.29978 | 1402.477 | 0.41186 | 1402.477 | 0.49839 | 1402.477 | 0.57775 | 1402.477 | 0.66298
| 1402.96 | 0.08679 | 1402.96 | 0.16757 | 1402.96 | 0.22738 | 1402.96 | 0.3 | 1402.96 | 0.41223 | 1402.96 | 0.49862 | 1402.96 | 0.57798 | 1402.96 | 0.66333
| 1403.442 | 0.08665 | 1403.442 | 0.16755 | 1403.442 | 0.22736 | 1403.442 | 0.30025 | 1403.442 | 0.41258 | 1403.442 | 0.49883 | 1403.442 | 0.57816 | 1403.442 | 0.66366
| 1403.924 | 0.08651 | 1403.924 | 0.1675 | 1403.924 | 0.22741 | 1403.924 | 0.30048 | 1403.924 | 0.41288 | 1403.924 | 0.499 | 1403.924 | 0.57827 | 1403.924 | 0.66393
| 1404.406 | 0.08636 | 1404.406 | 0.16738 | 1404.406 | 0.22745 | 1404.406 | 0.30066 | 1404.406 | 0.41308 | 1404.406 | 0.49906 | 1404.406 | 0.57829 | 1404.406 | 0.66411
| 1404.888 | 0.08616 | 1404.888 | 0.16717 | 1404.888 | 0.22746 | 1404.888 | 0.30075 | 1404.888 | 0.41315 | 1404.888 | 0.49899 | 1404.888 | 0.57818 | 1404.888 | 0.66419
| 1405.37 | 0.0859 | 1405.37 | 0.16685 | 1405.37 | 0.22738 | 1405.37 | 0.30075 | 1405.37 | 0.41307 | 1405.37 | 0.49876 | 1405.37 | 0.57796 | 1405.37 | 0.66417
| 1405.852 | 0.08558 | 1405.852 | 0.16646 | 1405.852 | 0.22722 | 1405.852 | 0.30068 | 1405.852 | 0.41287 | 1405.852 | 0.4984 | 1405.852 | 0.57764 | 1405.852 | 0.66411
| 1406.334 | 0.08522 | 1406.334 | 0.16605 | 1406.334 | 0.22701 | 1406.334 | 0.30059 | 1406.334 | 0.41259 | 1406.334 | 0.49798 | 1406.334 | 0.57729 | 1406.334 | 0.66406
| 1406.817 | 0.08484 | 1406.817 | 0.16568 | 1406.817 | 0.22679 | 1406.817 | 0.30054 | 1406.817 | 0.41228 | 1406.817 | 0.49755 | 1406.817 | 0.57695 | 1406.817 | 0.66406
| 1407.299 | 0.08451 | 1407.299 | 0.16542 | 1407.299 | 0.22663 | 1407.299 | 0.30057 | 1407.299 | 0.412 | 1407.299 | 0.49718 | 1407.299 | 0.57667 | 1407.299 | 0.66413
| 1407.781 | 0.08425 | 1407.781 | 0.16528 | 1407.781 | 0.22656 | 1407.781 | 0.30071 | 1407.781 | 0.41176 | 1407.781 | 0.49691 | 1407.781 | 0.57647 | 1407.781 | 0.66426
| 1408.263 | 0.08409 | 1408.263 | 0.16527 | 1408.263 | 0.2266 | 1408.263 | 0.30097 | 1408.263 | 0.41157 | 1408.263 | 0.49676 | 1408.263 | 0.57636 | 1408.263 | 0.66443
| 1408.745 | 0.08403 | 1408.745 | 0.16536 | 1408.745 | 0.22674 | 1408.745 | 0.30131 | 1408.745 | 0.4114 | 1408.745 | 0.49673 | 1408.745 | 0.5763 | 1408.745 | 0.6646
| 1409.227 | 0.08403 | 1409.227 | 0.16549 | 1409.227 | 0.22695 | 1409.227 | 0.30169 | 1409.227 | 0.41124 | 1409.227 | 0.49679 | 1409.227 | 0.57626 | 1409.227 | 0.66473
| 1409.709 | 0.08406 | 1409.709 | 0.16561 | 1409.709 | 0.22717 | 1409.709 | 0.30205 | 1409.709 | 0.41103 | 1409.709 | 0.49689 | 1409.709 | 0.57622 | 1409.709 | 0.66479
| 1410.191 | 0.08407 | 1410.191 | 0.16566 | 1410.191 | 0.22737 | 1410.191 | 0.30235 | 1410.191 | 0.41077 | 1410.191 | 0.497 | 1410.191 | 0.57614 | 1410.191 | 0.66478
| 1410.673 | 0.08404 | 1410.673 | 0.16563 | 1410.673 | 0.2275 | 1410.673 | 0.30257 | 1410.673 | 0.41043 | 1410.673 | 0.49707 | 1410.673 | 0.57603 | 1410.673 | 0.66471
| 1411.156 | 0.08396 | 1411.156 | 0.16551 | 1411.156 | 0.22756 | 1411.156 | 0.30269 | 1411.156 | 0.41005 | 1411.156 | 0.49707 | 1411.156 | 0.5759 | 1411.156 | 0.66458
| 1411.638 | 0.08386 | 1411.638 | 0.16533 | 1411.638 | 0.22755 | 1411.638 | 0.30273 | 1411.638 | 0.40964 | 1411.638 | 0.49698 | 1411.638 | 0.57577 | 1411.638 | 0.66442
| 1412.12 | 0.08376 | 1412.12 | 0.1651 | 1412.12 | 0.22748 | 1412.12 | 0.30272 | 1412.12 | 0.40926 | 1412.12 | 0.49679 | 1412.12 | 0.57567 | 1412.12 | 0.66422
| 1412.602 | 0.08367 | 1412.602 | 0.16487 | 1412.602 | 0.22737 | 1412.602 | 0.30267 | 1412.602 | 0.40892 | 1412.602 | 0.49651 | 1412.602 | 0.57559 | 1412.602 | 0.664
| 1413.084 | 0.08359 | 1413.084 | 0.16465 | 1413.084 | 0.22723 | 1413.084 | 0.30263 | 1413.084 | 0.40865 | 1413.084 | 0.49614 | 1413.084 | 0.57556 | 1413.084 | 0.66376
| 1413.566 | 0.08349 | 1413.566 | 0.16445 | 1413.566 | 0.22709 | 1413.566 | 0.30263 | 1413.566 | 0.40846 | 1413.566 | 0.49574 | 1413.566 | 0.57555 | 1413.566 | 0.66352
| 1414.048 | 0.08337 | 1414.048 | 0.16429 | 1414.048 | 0.22696 | 1414.048 | 0.30268 | 1414.048 | 0.40834 | 1414.048 | 0.49533 | 1414.048 | 0.57558 | 1414.048 | 0.66333
| 1414.53 | 0.08323 | 1414.53 | 0.16415 | 1414.53 | 0.22686 | 1414.53 | 0.30282 | 1414.53 | 0.40828 | 1414.53 | 0.49497 | 1414.53 | 0.57562 | 1414.53 | 0.66323
| 1415.012 | 0.08306 | 1415.012 | 0.16405 | 1415.012 | 0.22681 | 1415.012 | 0.30305 | 1415.012 | 0.40825 | 1415.012 | 0.49468 | 1415.012 | 0.57566 | 1415.012 | 0.66324
| 1415.495 | 0.0829 | 1415.495 | 0.16398 | 1415.495 | 0.22682 | 1415.495 | 0.30336 | 1415.495 | 0.40823 | 1415.495 | 0.49447 | 1415.495 | 0.57568 | 1415.495 | 0.66336
| 1415.977 | 0.08278 | 1415.977 | 0.16393 | 1415.977 | 0.22687 | 1415.977 | 0.30374 | 1415.977 | 0.40818 | 1415.977 | 0.49433 | 1415.977 | 0.57566 | 1415.977 | 0.66356
| 1416.459 | 0.08272 | 1416.459 | 0.16388 | 1416.459 | 0.22696 | 1416.459 | 0.30412 | 1416.459 | 0.40807 | 1416.459 | 0.49422 | 1416.459 | 0.57554 | 1416.459 | 0.66375
| 1416.941 | 0.08271 | 1416.941 | 0.1638 | 1416.941 | 0.22702 | 1416.941 | 0.30441 | 1416.941 | 0.40785 | 1416.941 | 0.49409 | 1416.941 | 0.57529 | 1416.941 | 0.66383
| 1417.423 | 0.08273 | 1417.423 | 0.16366 | 1417.423 | 0.22699 | 1417.423 | 0.30452 | 1417.423 | 0.40749 | 1417.423 | 0.49388 | 1417.423 | 0.57486 | 1417.423 | 0.66365
| 1417.905 | 0.0827 | 1417.905 | 0.16339 | 1417.905 | 0.22679 | 1417.905 | 0.30431 | 1417.905 | 0.40693 | 1417.905 | 0.49354 | 1417.905 | 0.57421 | 1417.905 | 0.66308
| 1418.387 | 0.08255 | 1418.387 | 0.16298 | 1418.387 | 0.22636 | 1418.387 | 0.3037 | 1418.387 | 0.40615 | 1418.387 | 0.49301 | 1418.387 | 0.57333 | 1418.387 | 0.66205
| 1418.869 | 0.08224 | 1418.869 | 0.16243 | 1418.869 | 0.22568 | 1418.869 | 0.3027 | 1418.869 | 0.40519 | 1418.869 | 0.49232 | 1418.869 | 0.57226 | 1418.869 | 0.66062
| 1419.352 | 0.08179 | 1419.352 | 0.1618 | 1419.352 | 0.22482 | 1419.352 | 0.30142 | 1419.352 | 0.40414 | 1419.352 | 0.49155 | 1419.352 | 0.57114 | 1419.352 | 0.65897
| 1419.834 | 0.08127 | 1419.834 | 0.1612 | 1419.834 | 0.22392 | 1419.834 | 0.30006 | 1419.834 | 0.40317 | 1419.834 | 0.49082 | 1419.834 | 0.57015 | 1419.834 | 0.65739
| 1420.316 | 0.08078 | 1420.316 | 0.16072 | 1420.316 | 0.22313 | 1420.316 | 0.29884 | 1420.316 | 0.40243 | 1420.316 | 0.49025 | 1420.316 | 0.56943 | 1420.316 | 0.65611
| 1420.798 | 0.08039 | 1420.798 | 0.16041 | 1420.798 | 0.22252 | 1420.798 | 0.29787 | 1420.798 | 0.40197 | 1420.798 | 0.48989 | 1420.798 | 0.56901 | 1420.798 | 0.65522
| 1421.28 | 0.0801 | 1421.28 | 0.16024 | 1421.28 | 0.22212 | 1421.28 | 0.29716 | 1421.28 | 0.40176 | 1421.28 | 0.48967 | 1421.28 | 0.56883 | 1421.28 | 0.65464
| 1421.762 | 0.07987 | 1421.762 | 0.16015 | 1421.762 | 0.22187 | 1421.762 | 0.29665 | 1421.762 | 0.40167 | 1421.762 | 0.4895 | 1421.762 | 0.56874 | 1421.762 | 0.65422
| 1422.244 | 0.07967 | 1422.244 | 0.16006 | 1422.244 | 0.22169 | 1422.244 | 0.29624 | 1422.244 | 0.40161 | 1422.244 | 0.48927 | 1422.244 | 0.56861 | 1422.244 | 0.6538
| 1422.726 | 0.07944 | 1422.726 | 0.15992 | 1422.726 | 0.22154 | 1422.726 | 0.29582 | 1422.726 | 0.40149 | 1422.726 | 0.48892 | 1422.726 | 0.56833 | 1422.726 | 0.65323
| 1423.208 | 0.07917 | 1423.208 | 0.15969 | 1423.208 | 0.22134 | 1423.208 | 0.29532 | 1423.208 | 0.40126 | 1423.208 | 0.48842 | 1423.208 | 0.56785 | 1423.208 | 0.65248
| 1423.691 | 0.07886 | 1423.691 | 0.15934 | 1423.691 | 0.22107 | 1423.691 | 0.29469 | 1423.691 | 0.40091 | 1423.691 | 0.48778 | 1423.691 | 0.56716 | 1423.691 | 0.65154
| 1424.173 | 0.07854 | 1424.173 | 0.15889 | 1424.173 | 0.22071 | 1424.173 | 0.29393 | 1424.173 | 0.40049 | 1424.173 | 0.48707 | 1424.173 | 0.5663 | 1424.173 | 0.65049
| 1424.655 | 0.07825 | 1424.655 | 0.15837 | 1424.655 | 0.22028 | 1424.655 | 0.29312 | 1424.655 | 0.40005 | 1424.655 | 0.48637 | 1424.655 | 0.56536 | 1424.655 | 0.64945
| 1425.137 | 0.07803 | 1425.137 | 0.15782 | 1425.137 | 0.2198 | 1425.137 | 0.29232 | 1425.137 | 0.39963 | 1425.137 | 0.48576 | 1425.137 | 0.56447 | 1425.137 | 0.64851
| 1425.619 | 0.07791 | 1425.619 | 0.1573 | 1425.619 | 0.2193 | 1425.619 | 0.29162 | 1425.619 | 0.39927 | 1425.619 | 0.48526 | 1425.619 | 0.5637 | 1425.619 | 0.64774
| 1426.101 | 0.07789 | 1426.101 | 0.15683 | 1426.101 | 0.21883 | 1426.101 | 0.29105 | 1426.101 | 0.39899 | 1426.101 | 0.48486 | 1426.101 | 0.56311 | 1426.101 | 0.64716
| 1426.583 | 0.07795 | 1426.583 | 0.15643 | 1426.583 | 0.21841 | 1426.583 | 0.29062 | 1426.583 | 0.39877 | 1426.583 | 0.48453 | 1426.583 | 0.56273 | 1426.583 | 0.64675
| 1427.065 | 0.07808 | 1427.065 | 0.15613 | 1427.065 | 0.21806 | 1427.065 | 0.29033 | 1427.065 | 0.39859 | 1427.065 | 0.48423 | 1427.065 | 0.56252 | 1427.065 | 0.64646
| 1427.547 | 0.07825 | 1427.547 | 0.15591 | 1427.547 | 0.21778 | 1427.547 | 0.29015 | 1427.547 | 0.39844 | 1427.547 | 0.48394 | 1427.547 | 0.56249 | 1427.547 | 0.64625
| 1428.03 | 0.07843 | 1428.03 | 0.15579 | 1428.03 | 0.21757 | 1428.03 | 0.29005 | 1428.03 | 0.39831 | 1428.03 | 0.48366 | 1428.03 | 0.56257 | 1428.03 | 0.64609
| 1428.512 | 0.07859 | 1428.512 | 0.15575 | 1428.512 | 0.21745 | 1428.512 | 0.29002 | 1428.512 | 0.39819 | 1428.512 | 0.48341 | 1428.512 | 0.56274 | 1428.512 | 0.64594
| 1428.994 | 0.07868 | 1428.994 | 0.15576 | 1428.994 | 0.21738 | 1428.994 | 0.29003 | 1428.994 | 0.39807 | 1428.994 | 0.48321 | 1428.994 | 0.56291 | 1428.994 | 0.64577
| 1429.476 | 0.07868 | 1429.476 | 0.15579 | 1429.476 | 0.21734 | 1429.476 | 0.29007 | 1429.476 | 0.39795 | 1429.476 | 0.48308 | 1429.476 | 0.56303 | 1429.476 | 0.64554
| 1429.958 | 0.0786 | 1429.958 | 0.15581 | 1429.958 | 0.21734 | 1429.958 | 0.2901 | 1429.958 | 0.39781 | 1429.958 | 0.48303 | 1429.958 | 0.56306 | 1429.958 | 0.64526
| 1430.44 | 0.07844 | 1430.44 | 0.15581 | 1430.44 | 0.21735 | 1430.44 | 0.29013 | 1430.44 | 0.39765 | 1430.44 | 0.48304 | 1430.44 | 0.56298 | 1430.44 | 0.64491
| 1430.922 | 0.07826 | 1430.922 | 0.15577 | 1430.922 | 0.21737 | 1430.922 | 0.29014 | 1430.922 | 0.39749 | 1430.922 | 0.48308 | 1430.922 | 0.56281 | 1430.922 | 0.64454
| 1431.404 | 0.0781 | 1431.404 | 0.15571 | 1431.404 | 0.21742 | 1431.404 | 0.29014 | 1431.404 | 0.39735 | 1431.404 | 0.48311 | 1431.404 | 0.56257 | 1431.404 | 0.64417
| 1431.887 | 0.078 | 1431.887 | 0.15564 | 1431.887 | 0.21747 | 1431.887 | 0.29014 | 1431.887 | 0.39723 | 1431.887 | 0.48312 | 1431.887 | 0.56231 | 1431.887 | 0.64384
| 1432.369 | 0.07799 | 1432.369 | 0.15557 | 1432.369 | 0.21754 | 1432.369 | 0.29018 | 1432.369 | 0.39714 | 1432.369 | 0.4831 | 1432.369 | 0.56204 | 1432.369 | 0.64358
| 1432.851 | 0.07806 | 1432.851 | 0.1555 | 1432.851 | 0.21762 | 1432.851 | 0.29027 | 1432.851 | 0.39705 | 1432.851 | 0.48303 | 1432.851 | 0.56177 | 1432.851 | 0.64338
| 1433.333 | 0.07821 | 1433.333 | 0.15542 | 1433.333 | 0.2177 | 1433.333 | 0.29043 | 1433.333 | 0.39694 | 1433.333 | 0.48293 | 1433.333 | 0.56148 | 1433.333 | 0.64321
| 1433.815 | 0.07843 | 1433.815 | 0.15529 | 1433.815 | 0.21778 | 1433.815 | 0.29065 | 1433.815 | 0.39676 | 1433.815 | 0.4828 | 1433.815 | 0.56115 | 1433.815 | 0.64307
| 1434.297 | 0.07872 | 1434.297 | 0.15511 | 1434.297 | 0.21789 | 1434.297 | 0.29092 | 1434.297 | 0.39648 | 1434.297 | 0.48267 | 1434.297 | 0.56078 | 1434.297 | 0.64293
| 1434.779 | 0.07908 | 1434.779 | 0.15487 | 1434.779 | 0.21806 | 1434.779 | 0.29121 | 1434.779 | 0.39612 | 1434.779 | 0.48258 | 1434.779 | 0.56037 | 1434.779 | 0.64282
| 1435.261 | 0.07951 | 1435.261 | 0.15459 | 1435.261 | 0.21832 | 1435.261 | 0.29151 | 1435.261 | 0.39569 | 1435.261 | 0.48256 | 1435.261 | 0.55996 | 1435.261 | 0.64275
| 1435.744 | 0.08003 | 1435.744 | 0.15428 | 1435.744 | 0.21868 | 1435.744 | 0.29178 | 1435.744 | 0.39524 | 1435.744 | 0.48262 | 1435.744 | 0.55959 | 1435.744 | 0.64275
| 1436.226 | 0.08063 | 1436.226 | 0.15397 | 1436.226 | 0.21913 | 1436.226 | 0.29205 | 1436.226 | 0.39485 | 1436.226 | 0.48278 | 1436.226 | 0.5593 | 1436.226 | 0.64283
| 1436.708 | 0.08128 | 1436.708 | 0.15374 | 1436.708 | 0.21967 | 1436.708 | 0.29236 | 1436.708 | 0.39465 | 1436.708 | 0.48304 | 1436.708 | 0.55916 | 1436.708 | 0.64299
| 1437.19 | 0.08204 | 1437.19 | 0.15366 | 1437.19 | 0.22031 | 1437.19 | 0.29285 | 1437.19 | 0.39478 | 1437.19 | 0.48343 | 1437.19 | 0.55928 | 1437.19 | 0.6433
| 1437.672 | 0.08295 | 1437.672 | 0.15381 | 1437.672 | 0.22112 | 1437.672 | 0.29362 | 1437.672 | 0.39535 | 1437.672 | 0.484 | 1437.672 | 0.55976 | 1437.672 | 0.64385
| 1438.154 | 0.08412 | 1438.154 | 0.15421 | 1438.154 | 0.22219 | 1438.154 | 0.29478 | 1438.154 | 0.39638 | 1438.154 | 0.48477 | 1438.154 | 0.56065 | 1438.154 | 0.64469
| 1438.636 | 0.08562 | 1438.636 | 0.15485 | 1438.636 | 0.22357 | 1438.636 | 0.29635 | 1438.636 | 0.39781 | 1438.636 | 0.48574 | 1438.636 | 0.56191 | 1438.636 | 0.64582
| 1439.118 | 0.08753 | 1439.118 | 0.15567 | 1439.118 | 0.2253 | 1439.118 | 0.29834 | 1439.118 | 0.39954 | 1439.118 | 0.48687 | 1439.118 | 0.56347 | 1439.118 | 0.64721
| 1439.6 | 0.08993 | 1439.6 | 0.15661 | 1439.6 | 0.22742 | 1439.6 | 0.30073 | 1439.6 | 0.40146 | 1439.6 | 0.48814 | 1439.6 | 0.56527 | 1439.6 | 0.64879
| 1440.083 | 0.09289 | 1440.083 | 0.15766 | 1440.083 | 0.22995 | 1440.083 | 0.30353 | 1440.083 | 0.40353 | 1440.083 | 0.48958 | 1440.083 | 0.56727 | 1440.083 | 0.65055
| 1440.565 | 0.09647 | 1440.565 | 0.15883 | 1440.565 | 0.23294 | 1440.565 | 0.30677 | 1440.565 | 0.40577 | 1440.565 | 0.49126 | 1440.565 | 0.56948 | 1440.565 | 0.65247
| 1441.047 | 0.10072 | 1441.047 | 0.16013 | 1441.047 | 0.23641 | 1441.047 | 0.31046 | 1441.047 | 0.40819 | 1441.047 | 0.49325 | 1441.047 | 0.57192 | 1441.047 | 0.65459
| 1441.529 | 0.10567 | 1441.529 | 0.16163 | 1441.529 | 0.24041 | 1441.529 | 0.31462 | 1441.529 | 0.41086 | 1441.529 | 0.49562 | 1441.529 | 0.57463 | 1441.529 | 0.65692
| 1442.011 | 0.11128 | 1442.011 | 0.16334 | 1442.011 | 0.24491 | 1442.011 | 0.31925 | 1442.011 | 0.41381 | 1442.011 | 0.49842 | 1442.011 | 0.57762 | 1442.011 | 0.65949
| 1442.493 | 0.11745 | 1442.493 | 0.1653 | 1442.493 | 0.24986 | 1442.493 | 0.32431 | 1442.493 | 0.41703 | 1442.493 | 0.50159 | 1442.493 | 0.58087 | 1442.493 | 0.66232
| 1442.975 | 0.12401 | 1442.975 | 0.16747 | 1442.975 | 0.25511 | 1442.975 | 0.32967 | 1442.975 | 0.42047 | 1442.975 | 0.50504 | 1442.975 | 0.58432 | 1442.975 | 0.66536
| 1443.457 | 0.13067 | 1443.457 | 0.16979 | 1443.457 | 0.26045 | 1443.457 | 0.33517 | 1443.457 | 0.424 | 1443.457 | 0.5086 | 1443.457 | 0.58784 | 1443.457 | 0.66852
| 1443.939 | 0.13709 | 1443.939 | 0.17215 | 1443.939 | 0.2656 | 1443.939 | 0.34056 | 1443.939 | 0.42745 | 1443.939 | 0.51204 | 1443.939 | 0.59125 | 1443.939 | 0.67168
| 1444.422 | 0.14288 | 1444.422 | 0.17443 | 1444.422 | 0.27022 | 1444.422 | 0.34557 | 1444.422 | 0.4306 | 1444.422 | 0.51516 | 1444.422 | 0.59436 | 1444.422 | 0.67464
| 1444.904 | 0.14769 | 1444.904 | 0.1765 | 1444.904 | 0.27401 | 1444.904 | 0.34992 | 1444.904 | 0.43326 | 1444.904 | 0.51778 | 1444.904 | 0.59696 | 1444.904 | 0.6772
| 1445.386 | 0.15121 | 1445.386 | 0.17824 | 1445.386 | 0.27672 | 1445.386 | 0.35337 | 1445.386 | 0.43525 | 1445.386 | 0.51978 | 1445.386 | 0.59889 | 1445.386 | 0.67918
| 1445.868 | 0.15323 | 1445.868 | 0.17954 | 1445.868 | 0.27819 | 1445.868 | 0.35571 | 1445.868 | 0.43646 | 1445.868 | 0.52107 | 1445.868 | 0.60002 | 1445.868 | 0.68043
| 1446.35 | 0.15364 | 1446.35 | 0.18032 | 1446.35 | 0.27835 | 1446.35 | 0.35677 | 1446.35 | 0.4368 | 1446.35 | 0.52163 | 1446.35 | 0.60029 | 1446.35 | 0.68085
| 1446.832 | 0.15243 | 1446.832 | 0.18052 | 1446.832 | 0.27721 | 1446.832 | 0.35644 | 1446.832 | 0.43625 | 1446.832 | 0.52143 | 1446.832 | 0.59969 | 1446.832 | 0.68042
| 1447.314 | 0.14969 | 1447.314 | 0.18012 | 1447.314 | 0.27489 | 1447.314 | 0.3547 | 1447.314 | 0.43488 | 1447.314 | 0.52047 | 1447.314 | 0.5983 | 1447.314 | 0.67919
| 1447.796 | 0.14568 | 1447.796 | 0.17913 | 1447.796 | 0.27159 | 1447.796 | 0.3517 | 1447.796 | 0.43281 | 1447.796 | 0.51882 | 1447.796 | 0.59625 | 1447.796 | 0.6773
| 1448.279 | 0.14076 | 1448.279 | 0.17766 | 1448.279 | 0.26765 | 1448.279 | 0.34774 | 1448.279 | 0.43028 | 1448.279 | 0.5166 | 1448.279 | 0.59378 | 1448.279 | 0.67499
| 1448.761 | 0.13537 | 1448.761 | 0.17584 | 1448.761 | 0.26338 | 1448.761 | 0.34323 | 1448.761 | 0.42755 | 1448.761 | 0.51399 | 1448.761 | 0.59112 | 1448.761 | 0.67248
| 1449.243 | 0.12989 | 1449.243 | 0.17384 | 1449.243 | 0.25908 | 1449.243 | 0.33856 | 1449.243 | 0.42483 | 1449.243 | 0.5112 | 1449.243 | 0.58849 | 1449.243 | 0.66999
| 1449.725 | 0.12458 | 1449.725 | 0.17178 | 1449.725 | 0.25492 | 1449.725 | 0.33402 | 1449.725 | 0.42226 | 1449.725 | 0.50838 | 1449.725 | 0.58599 | 1449.725 | 0.66764
| 1450.207 | 0.11957 | 1450.207 | 0.16974 | 1450.207 | 0.25099 | 1450.207 | 0.32976 | 1450.207 | 0.41989 | 1450.207 | 0.50564 | 1450.207 | 0.58367 | 1450.207 | 0.66547
| 1450.689 | 0.11487 | 1450.689 | 0.16776 | 1450.689 | 0.24729 | 1450.689 | 0.32582 | 1450.689 | 0.4177 | 1450.689 | 0.50304 | 1450.689 | 0.58153 | 1450.689 | 0.66346
| 1451.171 | 0.1105 | 1451.171 | 0.16589 | 1451.171 | 0.24383 | 1451.171 | 0.32219 | 1451.171 | 0.41569 | 1451.171 | 0.50064 | 1451.171 | 0.57953 | 1451.171 | 0.66162
| 1451.653 | 0.10645 | 1451.653 | 0.16415 | 1451.653 | 0.24062 | 1451.653 | 0.31888 | 1451.653 | 0.41383 | 1451.653 | 0.49851 | 1451.653 | 0.5777 | 1451.653 | 0.65993
| 1452.135 | 0.10278 | 1452.135 | 0.1626 | 1452.135 | 0.23772 | 1452.135 | 0.3159 | 1452.135 | 0.41217 | 1452.135 | 0.49667 | 1452.135 | 0.57605 | 1452.135 | 0.65843
| 1452.618 | 0.09953 | 1452.618 | 0.16126 | 1452.618 | 0.23518 | 1452.618 | 0.31331 | 1452.618 | 0.41071 | 1452.618 | 0.49517 | 1452.618 | 0.57461 | 1452.618 | 0.65711
| 1453.1 | 0.09674 | 1453.1 | 0.16014 | 1453.1 | 0.23301 | 1453.1 | 0.31114 | 1453.1 | 0.40947 | 1453.1 | 0.49396 | 1453.1 | 0.57337 | 1453.1 | 0.65596
| 1453.582 | 0.09439 | 1453.582 | 0.15921 | 1453.582 | 0.23118 | 1453.582 | 0.30937 | 1453.582 | 0.4084 | 1453.582 | 0.49298 | 1453.582 | 0.57228 | 1453.582 | 0.65492
| 1454.064 | 0.09242 | 1454.064 | 0.15841 | 1454.064 | 0.22963 | 1454.064 | 0.30795 | 1454.064 | 0.40747 | 1454.064 | 0.49214 | 1454.064 | 0.5713 | 1454.064 | 0.65391
| 1454.546 | 0.09074 | 1454.546 | 0.15769 | 1454.546 | 0.22827 | 1454.546 | 0.30676 | 1454.546 | 0.40663 | 1454.546 | 0.49133 | 1454.546 | 0.57036 | 1454.546 | 0.65289
| 1455.028 | 0.08924 | 1455.028 | 0.15699 | 1455.028 | 0.22701 | 1455.028 | 0.30568 | 1455.028 | 0.40587 | 1455.028 | 0.49052 | 1455.028 | 0.56945 | 1455.028 | 0.65181
| 1455.51 | 0.08783 | 1455.51 | 0.15628 | 1455.51 | 0.2258 | 1455.51 | 0.30459 | 1455.51 | 0.40518 | 1455.51 | 0.48969 | 1455.51 | 0.56858 | 1455.51 | 0.6507
| 1455.992 | 0.08642 | 1455.992 | 0.15554 | 1455.992 | 0.2246 | 1455.992 | 0.30337 | 1455.992 | 0.40453 | 1455.992 | 0.48884 | 1455.992 | 0.56772 | 1455.992 | 0.64955
| 1456.474 | 0.08495 | 1456.474 | 0.15474 | 1456.474 | 0.22339 | 1456.474 | 0.30198 | 1456.474 | 0.40382 | 1456.474 | 0.488 | 1456.474 | 0.56682 | 1456.474 | 0.64837
| 1456.957 | 0.08344 | 1456.957 | 0.15391 | 1456.957 | 0.22223 | 1456.957 | 0.3005 | 1456.957 | 0.40296 | 1456.957 | 0.48717 | 1456.957 | 0.56584 | 1456.957 | 0.64719
| 1457.439 | 0.08198 | 1457.439 | 0.15315 | 1457.439 | 0.22122 | 1457.439 | 0.29908 | 1457.439 | 0.40199 | 1457.439 | 0.48645 | 1457.439 | 0.56482 | 1457.439 | 0.64612
| 1457.921 | 0.08072 | 1457.921 | 0.15256 | 1457.921 | 0.22045 | 1457.921 | 0.29787 | 1457.921 | 0.40106 | 1457.921 | 0.48594 | 1457.921 | 0.56392 | 1457.921 | 0.64529
| 1458.403 | 0.07972 | 1458.403 | 0.15222 | 1458.403 | 0.21996 | 1458.403 | 0.29695 | 1458.403 | 0.40032 | 1458.403 | 0.48569 | 1458.403 | 0.56327 | 1458.403 | 0.64479
| 1458.885 | 0.079 | 1458.885 | 0.1521 | 1458.885 | 0.21969 | 1458.885 | 0.29629 | 1458.885 | 0.39984 | 1458.885 | 0.48564 | 1458.885 | 0.5629 | 1458.885 | 0.64458
| 1459.367 | 0.07848 | 1459.367 | 0.15209 | 1459.367 | 0.21954 | 1459.367 | 0.29582 | 1459.367 | 0.39958 | 1459.367 | 0.48571 | 1459.367 | 0.56273 | 1459.367 | 0.64456
| 1459.849 | 0.07811 | 1459.849 | 0.15212 | 1459.849 | 0.21941 | 1459.849 | 0.29547 | 1459.849 | 0.39946 | 1459.849 | 0.48581 | 1459.849 | 0.56269 | 1459.849 | 0.64461
| 1460.331 | 0.07782 | 1460.331 | 0.15212 | 1460.331 | 0.21926 | 1460.331 | 0.29521 | 1460.331 | 0.39944 | 1460.331 | 0.48588 | 1460.331 | 0.56274 | 1460.331 | 0.64466
| 1460.814 | 0.07759 | 1460.814 | 0.15207 | 1460.814 | 0.21907 | 1460.814 | 0.29503 | 1460.814 | 0.39949 | 1460.814 | 0.4859 | 1460.814 | 0.56284 | 1460.814 | 0.64468
| 1461.296 | 0.07739 | 1461.296 | 0.15195 | 1461.296 | 0.21886 | 1461.296 | 0.29493 | 1461.296 | 0.39958 | 1461.296 | 0.48588 | 1461.296 | 0.56299 | 1461.296 | 0.64464
| 1461.778 | 0.07719 | 1461.778 | 0.15178 | 1461.778 | 0.21863 | 1461.778 | 0.29487 | 1461.778 | 0.3997 | 1461.778 | 0.4858 | 1461.778 | 0.56316 | 1461.778 | 0.64455
| 1462.26 | 0.07698 | 1462.26 | 0.15158 | 1462.26 | 0.21839 | 1462.26 | 0.29483 | 1462.26 | 0.3998 | 1462.26 | 0.48564 | 1462.26 | 0.56334 | 1462.26 | 0.64438
| 1462.742 | 0.07675 | 1462.742 | 0.15135 | 1462.742 | 0.21811 | 1462.742 | 0.29474 | 1462.742 | 0.39983 | 1462.742 | 0.48539 | 1462.742 | 0.56347 | 1462.742 | 0.64412
| 1463.224 | 0.07647 | 1463.224 | 0.15109 | 1463.224 | 0.21778 | 1463.224 | 0.29453 | 1463.224 | 0.39974 | 1463.224 | 0.48502 | 1463.224 | 0.5635 | 1463.224 | 0.64376
| 1463.706 | 0.07614 | 1463.706 | 0.15078 | 1463.706 | 0.21736 | 1463.706 | 0.29415 | 1463.706 | 0.39945 | 1463.706 | 0.48453 | 1463.706 | 0.56334 | 1463.706 | 0.64329
| 1464.188 | 0.07575 | 1464.188 | 0.15041 | 1464.188 | 0.2168 | 1464.188 | 0.29357 | 1464.188 | 0.39895 | 1464.188 | 0.48391 | 1464.188 | 0.56294 | 1464.188 | 0.64271
| 1464.671 | 0.07533 | 1464.671 | 0.14996 | 1464.671 | 0.21611 | 1464.671 | 0.29283 | 1464.671 | 0.39826 | 1464.671 | 0.48323 | 1464.671 | 0.56228 | 1464.671 | 0.64206
| 1465.153 | 0.0749 | 1465.153 | 0.14945 | 1465.153 | 0.21534 | 1465.153 | 0.29198 | 1465.153 | 0.39745 | 1465.153 | 0.48256 | 1465.153 | 0.56143 | 1465.153 | 0.64142
| 1465.635 | 0.07449 | 1465.635 | 0.14892 | 1465.635 | 0.21457 | 1465.635 | 0.29113 | 1465.635 | 0.39667 | 1465.635 | 0.48199 | 1465.635 | 0.56052 | 1465.635 | 0.64084
| 1466.117 | 0.07413 | 1466.117 | 0.14842 | 1466.117 | 0.21386 | 1466.117 | 0.29034 | 1466.117 | 0.39603 | 1466.117 | 0.48156 | 1466.117 | 0.55967 | 1466.117 | 0.64037
| 1466.599 | 0.07382 | 1466.599 | 0.14796 | 1466.599 | 0.21327 | 1466.599 | 0.28962 | 1466.599 | 0.39557 | 1466.599 | 0.48129 | 1466.599 | 0.55898 | 1466.599 | 0.64003
| 1467.081 | 0.07355 | 1467.081 | 0.14758 | 1467.081 | 0.21279 | 1467.081 | 0.28899 | 1467.081 | 0.3953 | 1467.081 | 0.48114 | 1467.081 | 0.55846 | 1467.081 | 0.63979
| 1467.563 | 0.07329 | 1467.563 | 0.14728 | 1467.563 | 0.21242 | 1467.563 | 0.28842 | 1467.563 | 0.39518 | 1467.563 | 0.48106 | 1467.563 | 0.55809 | 1467.563 | 0.6396
| 1468.045 | 0.07304 | 1468.045 | 0.14704 | 1468.045 | 0.21213 | 1468.045 | 0.28791 | 1468.045 | 0.39516 | 1468.045 | 0.481 | 1468.045 | 0.55782 | 1468.045 | 0.63943
| 1468.527 | 0.07276 | 1468.527 | 0.14684 | 1468.527 | 0.21189 | 1468.527 | 0.28745 | 1468.527 | 0.39522 | 1468.527 | 0.48092 | 1468.527 | 0.55761 | 1468.527 | 0.63925
| 1469.01 | 0.07244 | 1469.01 | 0.14668 | 1469.01 | 0.21169 | 1469.01 | 0.28705 | 1469.01 | 0.39531 | 1469.01 | 0.48081 | 1469.01 | 0.5574 | 1469.01 | 0.63904
| 1469.492 | 0.07208 | 1469.492 | 0.14651 | 1469.492 | 0.21149 | 1469.492 | 0.28668 | 1469.492 | 0.39541 | 1469.492 | 0.48065 | 1469.492 | 0.55714 | 1469.492 | 0.6388
| 1469.974 | 0.07166 | 1469.974 | 0.14633 | 1469.974 | 0.21129 | 1469.974 | 0.28633 | 1469.974 | 0.39548 | 1469.974 | 0.48042 | 1469.974 | 0.55681 | 1469.974 | 0.6385
| 1470.456 | 0.07118 | 1470.456 | 0.14611 | 1470.456 | 0.21107 | 1470.456 | 0.28594 | 1470.456 | 0.39548 | 1470.456 | 0.48014 | 1470.456 | 0.55637 | 1470.456 | 0.63813
| 1470.938 | 0.07065 | 1470.938 | 0.14584 | 1470.938 | 0.21081 | 1470.938 | 0.28547 | 1470.938 | 0.39537 | 1470.938 | 0.47981 | 1470.938 | 0.55584 | 1470.938 | 0.63764
| 1471.42 | 0.07008 | 1471.42 | 0.14552 | 1471.42 | 0.21048 | 1471.42 | 0.28488 | 1471.42 | 0.39506 | 1471.42 | 0.47941 | 1471.42 | 0.55521 | 1471.42 | 0.637
| 1471.902 | 0.06949 | 1471.902 | 0.14514 | 1471.902 | 0.21006 | 1471.902 | 0.28419 | 1471.902 | 0.3945 | 1471.902 | 0.47895 | 1471.902 | 0.55451 | 1471.902 | 0.6362
| 1472.384 | 0.06893 | 1472.384 | 0.14471 | 1472.384 | 0.20955 | 1472.384 | 0.28348 | 1472.384 | 0.39369 | 1472.384 | 0.47844 | 1472.384 | 0.55376 | 1472.384 | 0.63524
| 1472.866 | 0.06845 | 1472.866 | 0.14427 | 1472.866 | 0.20901 | 1472.866 | 0.28288 | 1472.866 | 0.39271 | 1472.866 | 0.47789 | 1472.866 | 0.55306 | 1472.866 | 0.63426
| 1473.349 | 0.06807 | 1473.349 | 0.14388 | 1473.349 | 0.2085 | 1473.349 | 0.2825 | 1473.349 | 0.39175 | 1473.349 | 0.47735 | 1473.349 | 0.55247 | 1473.349 | 0.63338
| 1473.831 | 0.06779 | 1473.831 | 0.14356 | 1473.831 | 0.20808 | 1473.831 | 0.28238 | 1473.831 | 0.39093 | 1473.831 | 0.47683 | 1473.831 | 0.55203 | 1473.831 | 0.63272
| 1474.313 | 0.06758 | 1474.313 | 0.14331 | 1474.313 | 0.20774 | 1474.313 | 0.28245 | 1474.313 | 0.39031 | 1474.313 | 0.47632 | 1474.313 | 0.5517 | 1474.313 | 0.63228
| 1474.795 | 0.06737 | 1474.795 | 0.14309 | 1474.795 | 0.20747 | 1474.795 | 0.2826 | 1474.795 | 0.38983 | 1474.795 | 0.47575 | 1474.795 | 0.55139 | 1474.795 | 0.63199
| 1475.277 | 0.06711 | 1475.277 | 0.14287 | 1475.277 | 0.20722 | 1475.277 | 0.28271 | 1475.277 | 0.3894 | 1475.277 | 0.47508 | 1475.277 | 0.55102 | 1475.277 | 0.63175
| 1475.759 | 0.06679 | 1475.759 | 0.14262 | 1475.759 | 0.20694 | 1475.759 | 0.28269 | 1475.759 | 0.38895 | 1475.759 | 0.4743 | 1475.759 | 0.55055 | 1475.759 | 0.63149
| 1476.241 | 0.0664 | 1476.241 | 0.14234 | 1476.241 | 0.20665 | 1476.241 | 0.28251 | 1476.241 | 0.38844 | 1476.241 | 0.47345 | 1476.241 | 0.55 | 1476.241 | 0.63118
| 1476.723 | 0.06599 | 1476.723 | 0.14208 | 1476.723 | 0.20636 | 1476.723 | 0.28219 | 1476.723 | 0.38791 | 1476.723 | 0.47263 | 1476.723 | 0.54946 | 1476.723 | 0.63084
| 1477.206 | 0.06561 | 1477.206 | 0.14184 | 1477.206 | 0.20612 | 1477.206 | 0.28183 | 1477.206 | 0.38741 | 1477.206 | 0.47192 | 1477.206 | 0.54899 | 1477.206 | 0.63054
| 1477.688 | 0.0653 | 1477.688 | 0.14168 | 1477.688 | 0.20595 | 1477.688 | 0.2815 | 1477.688 | 0.38699 | 1477.688 | 0.47138 | 1477.688 | 0.54866 | 1477.688 | 0.63032
| 1478.17 | 0.06508 | 1478.17 | 0.14158 | 1478.17 | 0.20587 | 1478.17 | 0.28128 | 1478.17 | 0.38669 | 1478.17 | 0.47102 | 1478.17 | 0.54847 | 1478.17 | 0.63021
| 1478.652 | 0.06494 | 1478.652 | 0.14156 | 1478.652 | 0.20587 | 1478.652 | 0.28119 | 1478.652 | 0.3865 | 1478.652 | 0.47083 | 1478.652 | 0.54838 | 1478.652 | 0.63019
| 1479.134 | 0.06488 | 1479.134 | 0.1416 | 1479.134 | 0.20593 | 1479.134 | 0.28123 | 1479.134 | 0.3864 | 1479.134 | 0.47074 | 1479.134 | 0.54835 | 1479.134 | 0.63025
| 1479.616 | 0.06485 | 1479.616 | 0.14169 | 1479.616 | 0.20602 | 1479.616 | 0.28137 | 1479.616 | 0.38634 | 1479.616 | 0.47074 | 1479.616 | 0.54831 | 1479.616 | 0.63035
| 1480.098 | 0.06486 | 1480.098 | 0.14182 | 1480.098 | 0.20613 | 1480.098 | 0.28158 | 1480.098 | 0.38631 | 1480.098 | 0.47079 | 1480.098 | 0.54825 | 1480.098 | 0.63047
| 1480.58 | 0.06487 | 1480.58 | 0.14198 | 1480.58 | 0.20626 | 1480.58 | 0.28182 | 1480.58 | 0.38629 | 1480.58 | 0.47087 | 1480.58 | 0.54817 | 1480.58 | 0.63062
| 1481.063 | 0.0649 | 1481.063 | 0.14216 | 1481.063 | 0.20642 | 1481.063 | 0.28208 | 1481.063 | 0.38628 | 1481.063 | 0.47099 | 1481.063 | 0.54809 | 1481.063 | 0.6308
| 1481.545 | 0.06494 | 1481.545 | 0.14235 | 1481.545 | 0.20663 | 1481.545 | 0.28235 | 1481.545 | 0.38628 | 1481.545 | 0.47115 | 1481.545 | 0.54803 | 1481.545 | 0.63105
| 1482.027 | 0.06501 | 1482.027 | 0.14256 | 1482.027 | 0.2069 | 1482.027 | 0.28267 | 1482.027 | 0.38632 | 1482.027 | 0.47133 | 1482.027 | 0.54804 | 1482.027 | 0.63139
| 1482.509 | 0.06512 | 1482.509 | 0.14279 | 1482.509 | 0.20727 | 1482.509 | 0.28304 | 1482.509 | 0.38642 | 1482.509 | 0.47154 | 1482.509 | 0.54814 | 1482.509 | 0.63187
| 1482.991 | 0.06528 | 1482.991 | 0.14308 | 1482.991 | 0.20774 | 1482.991 | 0.28352 | 1482.991 | 0.3866 | 1482.991 | 0.4718 | 1482.991 | 0.54834 | 1482.991 | 0.63251
| 1483.473 | 0.06552 | 1483.473 | 0.14347 | 1483.473 | 0.20832 | 1483.473 | 0.28414 | 1483.473 | 0.38688 | 1483.473 | 0.47211 | 1483.473 | 0.54866 | 1483.473 | 0.63337
| 1483.955 | 0.06585 | 1483.955 | 0.14403 | 1483.955 | 0.20902 | 1483.955 | 0.28493 | 1483.955 | 0.38727 | 1483.955 | 0.4725 | 1483.955 | 0.54911 | 1483.955 | 0.63447
| 1484.437 | 0.06632 | 1484.437 | 0.14481 | 1484.437 | 0.20988 | 1484.437 | 0.28593 | 1484.437 | 0.38779 | 1484.437 | 0.47301 | 1484.437 | 0.54971 | 1484.437 | 0.63587
| 1484.919 | 0.06696 | 1484.919 | 0.14587 | 1484.919 | 0.2109 | 1484.919 | 0.28717 | 1484.919 | 0.38845 | 1484.919 | 0.47366 | 1484.919 | 0.55048 | 1484.919 | 0.6376
| 1485.401 | 0.06783 | 1485.401 | 0.14723 | 1485.401 | 0.21214 | 1485.401 | 0.28872 | 1485.401 | 0.38928 | 1485.401 | 0.4745 | 1485.401 | 0.55144 | 1485.401 | 0.63969
| 1485.884 | 0.06896 | 1485.884 | 0.14892 | 1485.884 | 0.21363 | 1485.884 | 0.29061 | 1485.884 | 0.39028 | 1485.884 | 0.47555 | 1485.884 | 0.55263 | 1485.884 | 0.64216
| 1486.366 | 0.07037 | 1486.366 | 0.15088 | 1486.366 | 0.21539 | 1486.366 | 0.2929 | 1486.366 | 0.39146 | 1486.366 | 0.47683 | 1486.366 | 0.55405 | 1486.366 | 0.64496
| 1486.848 | 0.07203 | 1486.848 | 0.15303 | 1486.848 | 0.21743 | 1486.848 | 0.29561 | 1486.848 | 0.39278 | 1486.848 | 0.47834 | 1486.848 | 0.55572 | 1486.848 | 0.64804
| 1487.33 | 0.07388 | 1487.33 | 0.15524 | 1487.33 | 0.21972 | 1487.33 | 0.2987 | 1487.33 | 0.3942 | 1487.33 | 0.48002 | 1487.33 | 0.55763 | 1487.33 | 0.65129
| 1487.812 | 0.07582 | 1487.812 | 0.15732 | 1487.812 | 0.22218 | 1487.812 | 0.3021 | 1487.812 | 0.3956 | 1487.812 | 0.4818 | 1487.812 | 0.55974 | 1487.812 | 0.65454
| 1488.294 | 0.07767 | 1488.294 | 0.15907 | 1488.294 | 0.22468 | 1488.294 | 0.30559 | 1488.294 | 0.39684 | 1488.294 | 0.48354 | 1488.294 | 0.56195 | 1488.294 | 0.65761
| 1488.776 | 0.07926 | 1488.776 | 0.16024 | 1488.776 | 0.227 | 1488.776 | 0.3089 | 1488.776 | 0.39773 | 1488.776 | 0.48502 | 1488.776 | 0.56411 | 1488.776 | 0.66022
| 1489.258 | 0.08038 | 1489.258 | 0.16062 | 1489.258 | 0.22888 | 1489.258 | 0.31162 | 1489.258 | 0.39808 | 1489.258 | 0.48602 | 1489.258 | 0.56598 | 1489.258 | 0.66206
| 1489.741 | 0.08088 | 1489.741 | 0.16008 | 1489.741 | 0.23004 | 1489.741 | 0.31336 | 1489.741 | 0.39778 | 1489.741 | 0.48632 | 1489.741 | 0.56728 | 1489.741 | 0.66285
| 1490.223 | 0.08068 | 1490.223 | 0.15866 | 1490.223 | 0.23031 | 1490.223 | 0.31383 | 1490.223 | 0.39684 | 1490.223 | 0.48583 | 1490.223 | 0.5678 | 1490.223 | 0.66244
| 1490.705 | 0.07984 | 1490.705 | 0.15659 | 1490.705 | 0.22964 | 1490.705 | 0.31298 | 1490.705 | 0.39545 | 1490.705 | 0.48465 | 1490.705 | 0.56749 | 1490.705 | 0.66087
| 1491.187 | 0.07852 | 1491.187 | 0.15417 | 1491.187 | 0.22819 | 1491.187 | 0.31099 | 1491.187 | 0.39387 | 1491.187 | 0.483 | 1491.187 | 0.56647 | 1491.187 | 0.65842
| 1491.669 | 0.0769 | 1491.669 | 0.15171 | 1491.669 | 0.22618 | 1491.669 | 0.30818 | 1491.669 | 0.39233 | 1491.669 | 0.48114 | 1491.669 | 0.56494 | 1491.669 | 0.65542
| 1492.151 | 0.07514 | 1492.151 | 0.14938 | 1492.151 | 0.22384 | 1492.151 | 0.30492 | 1492.151 | 0.39097 | 1492.151 | 0.47925 | 1492.151 | 0.56309 | 1492.151 | 0.65215
| 1492.633 | 0.07334 | 1492.633 | 0.14727 | 1492.633 | 0.22133 | 1492.633 | 0.30145 | 1492.633 | 0.38979 | 1492.633 | 0.4774 | 1492.633 | 0.56107 | 1492.633 | 0.6488
| 1493.115 | 0.07154 | 1493.115 | 0.14534 | 1493.115 | 0.21873 | 1493.115 | 0.29795 | 1493.115 | 0.38872 | 1493.115 | 0.4756 | 1493.115 | 0.55894 | 1493.115 | 0.64547
| 1493.598 | 0.06976 | 1493.598 | 0.14355 | 1493.598 | 0.21608 | 1493.598 | 0.29449 | 1493.598 | 0.38768 | 1493.598 | 0.4738 | 1493.598 | 0.55673 | 1493.598 | 0.64217
| 1494.08 | 0.068 | 1494.08 | 0.14184 | 1494.08 | 0.21341 | 1494.08 | 0.29114 | 1494.08 | 0.38659 | 1494.08 | 0.47196 | 1494.08 | 0.55445 | 1494.08 | 0.63894
| 1494.562 | 0.06629 | 1494.562 | 0.14021 | 1494.562 | 0.21076 | 1494.562 | 0.28795 | 1494.562 | 0.38546 | 1494.562 | 0.47011 | 1494.562 | 0.55217 | 1494.562 | 0.63584
| 1495.044 | 0.06464 | 1495.044 | 0.13866 | 1495.044 | 0.20819 | 1495.044 | 0.28499 | 1495.044 | 0.38431 | 1495.044 | 0.4683 | 1495.044 | 0.54994 | 1495.044 | 0.63293
| 1495.526 | 0.06311 | 1495.526 | 0.13725 | 1495.526 | 0.20578 | 1495.526 | 0.28235 | 1495.526 | 0.38321 | 1495.526 | 0.46662 | 1495.526 | 0.54785 | 1495.526 | 0.6303
| 1496.008 | 0.06173 | 1496.008 | 0.13604 | 1496.008 | 0.20361 | 1496.008 | 0.28013 | 1496.008 | 0.38221 | 1496.008 | 0.46518 | 1496.008 | 0.54598 | 1496.008 | 0.62803
| 1496.49 | 0.06052 | 1496.49 | 0.13507 | 1496.49 | 0.20176 | 1496.49 | 0.27835 | 1496.49 | 0.38134 | 1496.49 | 0.46406 | 1496.49 | 0.54438 | 1496.49 | 0.62614
| 1496.972 | 0.05948 | 1496.972 | 0.13434 | 1496.972 | 0.20023 | 1496.972 | 0.27701 | 1496.972 | 0.38061 | 1496.972 | 0.46326 | 1496.972 | 0.54305 | 1496.972 | 0.62461
| 1497.454 | 0.05862 | 1497.454 | 0.13381 | 1497.454 | 0.19903 | 1497.454 | 0.27604 | 1497.454 | 0.37999 | 1497.454 | 0.46271 | 1497.454 | 0.54197 | 1497.454 | 0.6234
| 1497.937 | 0.05791 | 1497.937 | 0.13339 | 1497.937 | 0.19809 | 1497.937 | 0.27534 | 1497.937 | 0.37943 | 1497.937 | 0.46231 | 1497.937 | 0.54109 | 1497.937 | 0.62243
| 1498.419 | 0.05735 | 1498.419 | 0.13303 | 1498.419 | 0.19737 | 1498.419 | 0.27482 | 1498.419 | 0.37889 | 1498.419 | 0.46197 | 1498.419 | 0.54035 | 1498.419 | 0.62166
| 1498.901 | 0.05692 | 1498.901 | 0.13268 | 1498.901 | 0.19682 | 1498.901 | 0.27444 | 1498.901 | 0.37837 | 1498.901 | 0.4616 | 1498.901 | 0.53971 | 1498.901 | 0.62104
| 1499.383 | 0.05661 | 1499.383 | 0.1323 | 1499.383 | 0.19643 | 1499.383 | 0.27416 | 1499.383 | 0.3779 | 1499.383 | 0.4612 | 1499.383 | 0.53914 | 1499.383 | 0.62054
| 1499.865 | 0.0564 | 1499.865 | 0.13192 | 1499.865 | 0.19618 | 1499.865 | 0.27397 | 1499.865 | 0.37751 | 1499.865 | 0.46079 | 1499.865 | 0.53865 | 1499.865 | 0.62017
| 1500.347 | 0.05628 | 1500.347 | 0.13155 | 1500.347 | 0.19604 | 1500.347 | 0.27385 | 1500.347 | 0.37723 | 1500.347 | 0.46042 | 1500.347 | 0.53824 | 1500.347 | 0.61992
| 1500.829 | 0.05623 | 1500.829 | 0.13123 | 1500.829 | 0.196 | 1500.829 | 0.2738 | 1500.829 | 0.37709 | 1500.829 | 0.46013 | 1500.829 | 0.53793 | 1500.829 | 0.61978
| 1501.311 | 0.0562 | 1501.311 | 0.13096 | 1501.311 | 0.19602 | 1501.311 | 0.27379 | 1501.311 | 0.37706 | 1501.311 | 0.45995 | 1501.311 | 0.53773 | 1501.311 | 0.61973
| 1501.793 | 0.05619 | 1501.793 | 0.13077 | 1501.793 | 0.19607 | 1501.793 | 0.2738 | 1501.793 | 0.37708 | 1501.793 | 0.45986 | 1501.793 | 0.5376 | 1501.793 | 0.61972
| 1502.276 | 0.05618 | 1502.276 | 0.13061 | 1502.276 | 0.19609 | 1502.276 | 0.27379 | 1502.276 | 0.37708 | 1502.276 | 0.45982 | 1502.276 | 0.53751 | 1502.276 | 0.6197
| 1502.758 | 0.05614 | 1502.758 | 0.13047 | 1502.758 | 0.19607 | 1502.758 | 0.27377 | 1502.758 | 0.37702 | 1502.758 | 0.45978 | 1502.758 | 0.53743 | 1502.758 | 0.61962
| 1503.24 | 0.05609 | 1503.24 | 0.13032 | 1503.24 | 0.19599 | 1503.24 | 0.27372 | 1503.24 | 0.37685 | 1503.24 | 0.45971 | 1503.24 | 0.53732 | 1503.24 | 0.61947
| 1503.722 | 0.05603 | 1503.722 | 0.13015 | 1503.722 | 0.19588 | 1503.722 | 0.27365 | 1503.722 | 0.37662 | 1503.722 | 0.45962 | 1503.722 | 0.5372 | 1503.722 | 0.61927
| 1504.204 | 0.056 | 1504.204 | 0.12997 | 1504.204 | 0.19579 | 1504.204 | 0.27358 | 1504.204 | 0.3764 | 1504.204 | 0.45954 | 1504.204 | 0.53712 | 1504.204 | 0.61907
| 1504.686 | 0.05604 | 1504.686 | 0.12982 | 1504.686 | 0.19577 | 1504.686 | 0.27356 | 1504.686 | 0.37635 | 1504.686 | 0.45958 | 1504.686 | 0.53721 | 1504.686 | 0.61899
| 1505.168 | 0.05618 | 1505.168 | 0.12973 | 1505.168 | 0.19586 | 1505.168 | 0.27359 | 1505.168 | 0.37656 | 1505.168 | 0.45977 | 1505.168 | 0.53753 | 1505.168 | 0.61912
| 1505.65 | 0.05638 | 1505.65 | 0.12968 | 1505.65 | 0.19603 | 1505.65 | 0.2737 | 1505.65 | 0.37704 | 1505.65 | 0.46007 | 1505.65 | 0.53804 | 1505.65 | 0.61944
| 1506.133 | 0.05656 | 1506.133 | 0.12959 | 1506.133 | 0.19613 | 1506.133 | 0.2738 | 1506.133 | 0.37755 | 1506.133 | 0.46028 | 1506.133 | 0.53852 | 1506.133 | 0.61975
| 1506.615 | 0.05656 | 1506.615 | 0.12935 | 1506.615 | 0.19599 | 1506.615 | 0.27382 | 1506.615 | 0.37775 | 1506.615 | 0.46013 | 1506.615 | 0.53861 | 1506.615 | 0.61975
| 1507.097 | 0.05636 | 1507.097 | 0.12897 | 1507.097 | 0.19556 | 1507.097 | 0.27372 | 1507.097 | 0.37747 | 1507.097 | 0.45954 | 1507.097 | 0.53819 | 1507.097 | 0.61928
| 1507.579 | 0.05602 | 1507.579 | 0.12857 | 1507.579 | 0.19502 | 1507.579 | 0.27354 | 1507.579 | 0.37689 | 1507.579 | 0.45874 | 1507.579 | 0.53748 | 1507.579 | 0.61855
| 1508.061 | 0.05569 | 1508.061 | 0.1283 | 1508.061 | 0.19458 | 1508.061 | 0.27335 | 1508.061 | 0.37634 | 1508.061 | 0.45804 | 1508.061 | 0.53686 | 1508.061 | 0.61786
| 1508.543 | 0.05546 | 1508.543 | 0.12819 | 1508.543 | 0.19435 | 1508.543 | 0.27319 | 1508.543 | 0.37602 | 1508.543 | 0.45763 | 1508.543 | 0.53653 | 1508.543 | 0.61739
| 1509.025 | 0.05535 | 1509.025 | 0.12819 | 1509.025 | 0.1943 | 1509.025 | 0.27303 | 1509.025 | 0.3759 | 1509.025 | 0.45748 | 1509.025 | 0.53646 | 1509.025 | 0.61713
| 1509.507 | 0.0553 | 1509.507 | 0.1282 | 1509.507 | 0.19434 | 1509.507 | 0.27286 | 1509.507 | 0.37589 | 1509.507 | 0.45749 | 1509.507 | 0.53655 | 1509.507 | 0.617
| 1509.99 | 0.05529 | 1509.99 | 0.12817 | 1509.99 | 0.19438 | 1509.99 | 0.27262 | 1509.99 | 0.37587 | 1509.99 | 0.45754 | 1509.99 | 0.53667 | 1509.99 | 0.61689
| 1510.472 | 0.05529 | 1510.472 | 0.12805 | 1510.472 | 0.19436 | 1510.472 | 0.27231 | 1510.472 | 0.37578 | 1510.472 | 0.45757 | 1510.472 | 0.53674 | 1510.472 | 0.61675
| 1510.954 | 0.05527 | 1510.954 | 0.12786 | 1510.954 | 0.19425 | 1510.954 | 0.27195 | 1510.954 | 0.37559 | 1510.954 | 0.45755 | 1510.954 | 0.53675 | 1510.954 | 0.61659
| 1511.436 | 0.05524 | 1511.436 | 0.12763 | 1511.436 | 0.19409 | 1511.436 | 0.27158 | 1511.436 | 0.37537 | 1511.436 | 0.45747 | 1511.436 | 0.53671 | 1511.436 | 0.61644
| 1511.918 | 0.05521 | 1511.918 | 0.12741 | 1511.918 | 0.19391 | 1511.918 | 0.27125 | 1511.918 | 0.37515 | 1511.918 | 0.45736 | 1511.918 | 0.53666 | 1511.918 | 0.61636
| 1512.4 | 0.05518 | 1512.4 | 0.12723 | 1512.4 | 0.19376 | 1512.4 | 0.27103 | 1512.4 | 0.37502 | 1512.4 | 0.45726 | 1512.4 | 0.53665 | 1512.4 | 0.61638
| 1512.882 | 0.05517 | 1512.882 | 0.12714 | 1512.882 | 0.19369 | 1512.882 | 0.27098 | 1512.882 | 0.375 | 1512.882 | 0.45719 | 1512.882 | 0.5367 | 1512.882 | 0.61654
| 1513.364 | 0.0552 | 1513.364 | 0.12715 | 1513.364 | 0.19372 | 1513.364 | 0.27113 | 1513.364 | 0.37511 | 1513.364 | 0.45715 | 1513.364 | 0.53683 | 1513.364 | 0.61684
| 1513.846 | 0.05527 | 1513.846 | 0.12724 | 1513.846 | 0.19386 | 1513.846 | 0.27148 | 1513.846 | 0.37535 | 1513.846 | 0.45718 | 1513.846 | 0.53705 | 1513.846 | 0.61727
| 1514.328 | 0.05536 | 1514.328 | 0.1274 | 1514.328 | 0.19406 | 1514.328 | 0.272 | 1514.328 | 0.37568 | 1514.328 | 0.45725 | 1514.328 | 0.53734 | 1514.328 | 0.6178
| 1514.811 | 0.05546 | 1514.811 | 0.1276 | 1514.811 | 0.19428 | 1514.811 | 0.27261 | 1514.811 | 0.37608 | 1514.811 | 0.45737 | 1514.811 | 0.53767 | 1514.811 | 0.61835
| 1515.293 | 0.05554 | 1515.293 | 0.12776 | 1515.293 | 0.19444 | 1515.293 | 0.27321 | 1515.293 | 0.37648 | 1515.293 | 0.4575 | 1515.293 | 0.53799 | 1515.293 | 0.61886
| 1515.775 | 0.05553 | 1515.775 | 0.12784 | 1515.775 | 0.19449 | 1515.775 | 0.27367 | 1515.775 | 0.3768 | 1515.775 | 0.45759 | 1515.775 | 0.5382 | 1515.775 | 0.6192
| 1516.257 | 0.05541 | 1516.257 | 0.12776 | 1516.257 | 0.19437 | 1516.257 | 0.27388 | 1516.257 | 0.37695 | 1516.257 | 0.45756 | 1516.257 | 0.5382 | 1516.257 | 0.61926
| 1516.739 | 0.05515 | 1516.739 | 0.1275 | 1516.739 | 0.1941 | 1516.739 | 0.27376 | 1516.739 | 0.37687 | 1516.739 | 0.45737 | 1516.739 | 0.53794 | 1516.739 | 0.61898
| 1517.221 | 0.05479 | 1517.221 | 0.12709 | 1517.221 | 0.19372 | 1517.221 | 0.27338 | 1517.221 | 0.37655 | 1517.221 | 0.45702 | 1517.221 | 0.53744 | 1517.221 | 0.6184
| 1517.703 | 0.0544 | 1517.703 | 0.12663 | 1517.703 | 0.19334 | 1517.703 | 0.27284 | 1517.703 | 0.37608 | 1517.703 | 0.45657 | 1517.703 | 0.53681 | 1517.703 | 0.61765
| 1518.185 | 0.05403 | 1518.185 | 0.1262 | 1518.185 | 0.19303 | 1518.185 | 0.27228 | 1518.185 | 0.37555 | 1518.185 | 0.45609 | 1518.185 | 0.53617 | 1518.185 | 0.61687
| 1518.668 | 0.05374 | 1518.668 | 0.12584 | 1518.668 | 0.19285 | 1518.668 | 0.27178 | 1518.668 | 0.37507 | 1518.668 | 0.45565 | 1518.668 | 0.53563 | 1518.668 | 0.6162
| 1519.15 | 0.05351 | 1519.15 | 0.12558 | 1519.15 | 0.19278 | 1519.15 | 0.27137 | 1519.15 | 0.3747 | 1519.15 | 0.45531 | 1519.15 | 0.53523 | 1519.15 | 0.61571
| 1519.632 | 0.05333 | 1519.632 | 0.1254 | 1519.632 | 0.19279 | 1519.632 | 0.27104 | 1519.632 | 0.37446 | 1519.632 | 0.45509 | 1519.632 | 0.53498 | 1519.632 | 0.61541
| 1520.114 | 0.05317 | 1520.114 | 0.12523 | 1520.114 | 0.19281 | 1520.114 | 0.27075 | 1520.114 | 0.37436 | 1520.114 | 0.455 | 1520.114 | 0.53484 | 1520.114 | 0.61529
| 1520.596 | 0.053 | 1520.596 | 0.12503 | 1520.596 | 0.19277 | 1520.596 | 0.27045 | 1520.596 | 0.37432 | 1520.596 | 0.45498 | 1520.596 | 0.53475 | 1520.596 | 0.6153
| 1521.078 | 0.0528 | 1521.078 | 0.12475 | 1521.078 | 0.1926 | 1521.078 | 0.27015 | 1521.078 | 0.37427 | 1521.078 | 0.45497 | 1521.078 | 0.53458 | 1521.078 | 0.61533
| 1521.56 | 0.05259 | 1521.56 | 0.12443 | 1521.56 | 0.1923 | 1521.56 | 0.26991 | 1521.56 | 0.37412 | 1521.56 | 0.45492 | 1521.56 | 0.53427 | 1521.56 | 0.61532
| 1522.042 | 0.05245 | 1522.042 | 0.12414 | 1522.042 | 0.19197 | 1522.042 | 0.2698 | 1522.042 | 0.37391 | 1522.042 | 0.45484 | 1522.042 | 0.5339 | 1522.042 | 0.61531
| 1522.525 | 0.05243 | 1522.525 | 0.12402 | 1522.525 | 0.19172 | 1522.525 | 0.26989 | 1522.525 | 0.37375 | 1522.525 | 0.45482 | 1522.525 | 0.53359 | 1522.525 | 0.61537
| 1523.007 | 0.05253 | 1523.007 | 0.1241 | 1523.007 | 0.19162 | 1523.007 | 0.27015 | 1523.007 | 0.37372 | 1523.007 | 0.4549 | 1523.007 | 0.53342 | 1523.007 | 0.61554
| 1523.489 | 0.05273 | 1523.489 | 0.12434 | 1523.489 | 0.19165 | 1523.489 | 0.2705 | 1523.489 | 0.37381 | 1523.489 | 0.45507 | 1523.489 | 0.53336 | 1523.489 | 0.61579
| 1523.971 | 0.05294 | 1523.971 | 0.12464 | 1523.971 | 0.19175 | 1523.971 | 0.27085 | 1523.971 | 0.37394 | 1523.971 | 0.45528 | 1523.971 | 0.53333 | 1523.971 | 0.61603
| 1524.453 | 0.05311 | 1524.453 | 0.12491 | 1524.453 | 0.19184 | 1524.453 | 0.27113 | 1524.453 | 0.37406 | 1524.453 | 0.45549 | 1524.453 | 0.53324 | 1524.453 | 0.61616
| 1524.935 | 0.05321 | 1524.935 | 0.1251 | 1524.935 | 0.19189 | 1524.935 | 0.27129 | 1524.935 | 0.37412 | 1524.935 | 0.45566 | 1524.935 | 0.53306 | 1524.935 | 0.61617
| 1525.417 | 0.05323 | 1525.417 | 0.12517 | 1525.417 | 0.1919 | 1525.417 | 0.27135 | 1525.417 | 0.37413 | 1525.417 | 0.45582 | 1525.417 | 0.5328 | 1525.417 | 0.61606
| 1525.899 | 0.0532 | 1525.899 | 0.12517 | 1525.899 | 0.19191 | 1525.899 | 0.27138 | 1525.899 | 0.37414 | 1525.899 | 0.45598 | 1525.899 | 0.53256 | 1525.899 | 0.61591
| 1526.381 | 0.05317 | 1526.381 | 0.12512 | 1526.381 | 0.19195 | 1526.381 | 0.27143 | 1526.381 | 0.37417 | 1526.381 | 0.45616 | 1526.381 | 0.53241 | 1526.381 | 0.61579
| 1526.864 | 0.05318 | 1526.864 | 0.12508 | 1526.864 | 0.19204 | 1526.864 | 0.27153 | 1526.864 | 0.37425 | 1526.864 | 0.45636 | 1526.864 | 0.5324 | 1526.864 | 0.61575
| 1527.346 | 0.05323 | 1527.346 | 0.12506 | 1527.346 | 0.19218 | 1527.346 | 0.27167 | 1527.346 | 0.37437 | 1527.346 | 0.45654 | 1527.346 | 0.53254 | 1527.346 | 0.61581
| 1527.828 | 0.05333 | 1527.828 | 0.12508 | 1527.828 | 0.19234 | 1527.828 | 0.27184 | 1527.828 | 0.37448 | 1527.828 | 0.45666 | 1527.828 | 0.53277 | 1527.828 | 0.61595
| 1528.31 | 0.05344 | 1528.31 | 0.12512 | 1528.31 | 0.19249 | 1528.31 | 0.27199 | 1528.31 | 0.37456 | 1528.31 | 0.45671 | 1528.31 | 0.53302 | 1528.31 | 0.61612
| 1528.792 | 0.05355 | 1528.792 | 0.12519 | 1528.792 | 0.19263 | 1528.792 | 0.27211 | 1528.792 | 0.37459 | 1528.792 | 0.45667 | 1528.792 | 0.53325 | 1528.792 | 0.61632
| 1529.274 | 0.05363 | 1529.274 | 0.12529 | 1529.274 | 0.19275 | 1529.274 | 0.27224 | 1529.274 | 0.3746 | 1529.274 | 0.45659 | 1529.274 | 0.53346 | 1529.274 | 0.61656
| 1529.756 | 0.05369 | 1529.756 | 0.12545 | 1529.756 | 0.19289 | 1529.756 | 0.27242 | 1529.756 | 0.37464 | 1529.756 | 0.45651 | 1529.756 | 0.53367 | 1529.756 | 0.61686
| 1530.238 | 0.05375 | 1530.238 | 0.12569 | 1530.238 | 0.19306 | 1530.238 | 0.27268 | 1530.238 | 0.37476 | 1530.238 | 0.4565 | 1530.238 | 0.53391 | 1530.238 | 0.61724
| 1530.72 | 0.05383 | 1530.72 | 0.126 | 1530.72 | 0.19327 | 1530.72 | 0.27304 | 1530.72 | 0.37499 | 1530.72 | 0.45657 | 1530.72 | 0.53422 | 1530.72 | 0.61773
| 1531.203 | 0.05392 | 1531.203 | 0.12635 | 1531.203 | 0.19351 | 1531.203 | 0.27346 | 1531.203 | 0.37533 | 1531.203 | 0.45672 | 1531.203 | 0.53459 | 1531.203 | 0.6183
| 1531.685 | 0.05405 | 1531.685 | 0.1267 | 1531.685 | 0.19373 | 1531.685 | 0.2739 | 1531.685 | 0.37574 | 1531.685 | 0.45692 | 1531.685 | 0.53498 | 1531.685 | 0.61889
| 1532.167 | 0.05419 | 1532.167 | 0.12698 | 1532.167 | 0.19389 | 1532.167 | 0.27424 | 1532.167 | 0.37615 | 1532.167 | 0.45713 | 1532.167 | 0.53535 | 1532.167 | 0.61942
| 1532.649 | 0.05432 | 1532.649 | 0.12715 | 1532.649 | 0.19393 | 1532.649 | 0.27442 | 1532.649 | 0.37644 | 1532.649 | 0.45727 | 1532.649 | 0.53558 | 1532.649 | 0.61979
| 1533.131 | 0.05443 | 1533.131 | 0.12719 | 1533.131 | 0.19381 | 1533.131 | 0.27438 | 1533.131 | 0.37653 | 1533.131 | 0.45731 | 1533.131 | 0.5356 | 1533.131 | 0.61992
| 1533.613 | 0.05452 | 1533.613 | 0.12715 | 1533.613 | 0.19361 | 1533.613 | 0.27421 | 1533.613 | 0.37641 | 1533.613 | 0.45726 | 1533.613 | 0.53543 | 1533.613 | 0.61985
| 1534.095 | 0.05462 | 1534.095 | 0.12717 | 1534.095 | 0.19343 | 1534.095 | 0.27404 | 1534.095 | 0.37621 | 1534.095 | 0.45724 | 1534.095 | 0.53519 | 1534.095 | 0.61973
| 1534.577 | 0.05477 | 1534.577 | 0.12736 | 1534.577 | 0.19342 | 1534.577 | 0.27405 | 1534.577 | 0.37611 | 1534.577 | 0.45736 | 1534.577 | 0.53508 | 1534.577 | 0.61977
| 1535.06 | 0.05502 | 1535.06 | 0.12777 | 1535.06 | 0.19364 | 1535.06 | 0.27431 | 1535.06 | 0.37625 | 1535.06 | 0.45768 | 1535.06 | 0.53521 | 1535.06 | 0.6201
| 1535.542 | 0.05533 | 1535.542 | 0.12835 | 1535.542 | 0.19405 | 1535.542 | 0.2748 | 1535.542 | 0.3766 | 1535.542 | 0.45816 | 1535.542 | 0.53555 | 1535.542 | 0.62071
| 1536.024 | 0.05568 | 1536.024 | 0.12902 | 1536.024 | 0.19457 | 1536.024 | 0.27544 | 1536.024 | 0.37705 | 1536.024 | 0.45869 | 1536.024 | 0.536 | 1536.024 | 0.62147
| 1536.506 | 0.05603 | 1536.506 | 0.12967 | 1536.506 | 0.19509 | 1536.506 | 0.27613 | 1536.506 | 0.37748 | 1536.506 | 0.45917 | 1536.506 | 0.53642 | 1536.506 | 0.62228
| 1536.988 | 0.05635 | 1536.988 | 0.13024 | 1536.988 | 0.19557 | 1536.988 | 0.2768 | 1536.988 | 0.37781 | 1536.988 | 0.45956 | 1536.988 | 0.53676 | 1536.988 | 0.62306
| 1537.47 | 0.05665 | 1537.47 | 0.13074 | 1537.47 | 0.19599 | 1537.47 | 0.27738 | 1537.47 | 0.37806 | 1537.47 | 0.45989 | 1537.47 | 0.53701 | 1537.47 | 0.62381
| 1537.952 | 0.05694 | 1537.952 | 0.1312 | 1537.952 | 0.1964 | 1537.952 | 0.27784 | 1537.952 | 0.37828 | 1537.952 | 0.46025 | 1537.952 | 0.53723 | 1537.952 | 0.62459
| 1538.434 | 0.05724 | 1538.434 | 0.13165 | 1538.434 | 0.19683 | 1538.434 | 0.27816 | 1538.434 | 0.37854 | 1538.434 | 0.46069 | 1538.434 | 0.53748 | 1538.434 | 0.62543
| 1538.917 | 0.05755 | 1538.917 | 0.13209 | 1538.917 | 0.19729 | 1538.917 | 0.27834 | 1538.917 | 0.37882 | 1538.917 | 0.46124 | 1538.917 | 0.53773 | 1538.917 | 0.62628
| 1539.399 | 0.05785 | 1539.399 | 0.13242 | 1539.399 | 0.19773 | 1539.399 | 0.27839 | 1539.399 | 0.37902 | 1539.399 | 0.46174 | 1539.399 | 0.53782 | 1539.399 | 0.62696
| 1539.881 | 0.05808 | 1539.881 | 0.13253 | 1539.881 | 0.19806 | 1539.881 | 0.27835 | 1539.881 | 0.37901 | 1539.881 | 0.462 | 1539.881 | 0.53762 | 1539.881 | 0.62725
| 1540.363 | 0.05821 | 1540.363 | 0.13236 | 1540.363 | 0.19823 | 1540.363 | 0.2783 | 1540.363 | 0.37872 | 1540.363 | 0.46189 | 1540.363 | 0.5371 | 1540.363 | 0.62708
| 1540.845 | 0.05827 | 1540.845 | 0.13197 | 1540.845 | 0.19828 | 1540.845 | 0.27836 | 1540.845 | 0.37827 | 1540.845 | 0.46148 | 1540.845 | 0.53646 | 1540.845 | 0.62658
| 1541.327 | 0.05831 | 1541.327 | 0.1315 | 1541.327 | 0.19828 | 1541.327 | 0.27859 | 1541.327 | 0.37785 | 1541.327 | 0.46092 | 1541.327 | 0.53595 | 1541.327 | 0.62599
| 1541.809 | 0.05836 | 1541.809 | 0.13106 | 1541.809 | 0.19829 | 1541.809 | 0.27899 | 1541.809 | 0.37756 | 1541.809 | 0.4604 | 1541.809 | 0.53575 | 1541.809 | 0.62549
| 1542.291 | 0.05839 | 1542.291 | 0.13067 | 1542.291 | 0.19833 | 1542.291 | 0.27949 | 1542.291 | 0.37743 | 1542.291 | 0.45996 | 1542.291 | 0.53586 | 1542.291 | 0.62513
| 1542.773 | 0.05839 | 1542.773 | 0.13028 | 1542.773 | 0.19836 | 1542.773 | 0.27999 | 1542.773 | 0.37735 | 1542.773 | 0.45957 | 1542.773 | 0.53618 | 1542.773 | 0.62486
| 1543.255 | 0.0583 | 1543.255 | 0.12984 | 1543.255 | 0.19832 | 1543.255 | 0.28039 | 1543.255 | 0.37721 | 1543.255 | 0.45916 | 1543.255 | 0.53654 | 1543.255 | 0.62458
| 1543.738 | 0.05811 | 1543.738 | 0.12925 | 1543.738 | 0.19816 | 1543.738 | 0.28061 | 1543.738 | 0.37689 | 1543.738 | 0.45867 | 1543.738 | 0.5368 | 1543.738 | 0.62419
| 1544.22 | 0.05781 | 1544.22 | 0.12852 | 1544.22 | 0.19785 | 1544.22 | 0.28063 | 1544.22 | 0.37633 | 1544.22 | 0.45809 | 1544.22 | 0.53685 | 1544.22 | 0.62366
| 1544.702 | 0.05741 | 1544.702 | 0.12766 | 1544.702 | 0.19744 | 1544.702 | 0.28047 | 1544.702 | 0.37558 | 1544.702 | 0.45745 | 1544.702 | 0.53668 | 1544.702 | 0.62302
| 1545.184 | 0.05698 | 1545.184 | 0.12678 | 1545.184 | 0.19699 | 1545.184 | 0.28022 | 1545.184 | 0.37474 | 1545.184 | 0.45688 | 1545.184 | 0.53637 | 1545.184 | 0.62234
| 1545.666 | 0.05656 | 1545.666 | 0.126 | 1545.666 | 0.19658 | 1545.666 | 0.27999 | 1545.666 | 0.37395 | 1545.666 | 0.45647 | 1545.666 | 0.53602 | 1545.666 | 0.62176
| 1546.148 | 0.05621 | 1546.148 | 0.1254 | 1546.148 | 0.19628 | 1546.148 | 0.27988 | 1546.148 | 0.37335 | 1546.148 | 0.4563 | 1546.148 | 0.53574 | 1546.148 | 0.62136
| 1546.63 | 0.05592 | 1546.63 | 0.12499 | 1546.63 | 0.19612 | 1546.63 | 0.27992 | 1546.63 | 0.37299 | 1546.63 | 0.45636 | 1546.63 | 0.53557 | 1546.63 | 0.62113
| 1547.112 | 0.05569 | 1547.112 | 0.12473 | 1547.112 | 0.19605 | 1547.112 | 0.2801 | 1547.112 | 0.37285 | 1547.112 | 0.45656 | 1547.112 | 0.53549 | 1547.112 | 0.62102
| 1547.595 | 0.0555 | 1547.595 | 0.12454 | 1547.595 | 0.19603 | 1547.595 | 0.28034 | 1547.595 | 0.37286 | 1547.595 | 0.4568 | 1547.595 | 0.53542 | 1547.595 | 0.62096
| 1548.077 | 0.05532 | 1548.077 | 0.12435 | 1548.077 | 0.19598 | 1548.077 | 0.28058 | 1548.077 | 0.37292 | 1548.077 | 0.45696 | 1548.077 | 0.53531 | 1548.077 | 0.62084
| 1548.559 | 0.05515 | 1548.559 | 0.1241 | 1548.559 | 0.19585 | 1548.559 | 0.28074 | 1548.559 | 0.37299 | 1548.559 | 0.45697 | 1548.559 | 0.5351 | 1548.559 | 0.62062
| 1549.041 | 0.05497 | 1549.041 | 0.12378 | 1549.041 | 0.19563 | 1549.041 | 0.28075 | 1549.041 | 0.37299 | 1549.041 | 0.45679 | 1549.041 | 0.5348 | 1549.041 | 0.62027
| 1549.523 | 0.05482 | 1549.523 | 0.12342 | 1549.523 | 0.19532 | 1549.523 | 0.28058 | 1549.523 | 0.37291 | 1549.523 | 0.45645 | 1549.523 | 0.53445 | 1549.523 | 0.61983
| 1550.005 | 0.05469 | 1550.005 | 0.12306 | 1550.005 | 0.19498 | 1550.005 | 0.28025 | 1550.005 | 0.37276 | 1550.005 | 0.456 | 1550.005 | 0.5341 | 1550.005 | 0.61937
| 1550.487 | 0.05458 | 1550.487 | 0.12277 | 1550.487 | 0.19466 | 1550.487 | 0.2798 | 1550.487 | 0.37257 | 1550.487 | 0.45555 | 1550.487 | 0.53383 | 1550.487 | 0.61894
| 1550.969 | 0.05449 | 1550.969 | 0.12255 | 1550.969 | 0.19437 | 1550.969 | 0.27926 | 1550.969 | 0.37237 | 1550.969 | 0.45515 | 1550.969 | 0.53365 | 1550.969 | 0.61856
| 1551.452 | 0.05439 | 1551.452 | 0.12237 | 1551.452 | 0.1941 | 1551.452 | 0.27865 | 1551.452 | 0.37215 | 1551.452 | 0.45481 | 1551.452 | 0.53354 | 1551.452 | 0.61822
| 1551.934 | 0.05423 | 1551.934 | 0.12219 | 1551.934 | 0.19383 | 1551.934 | 0.27799 | 1551.934 | 0.37191 | 1551.934 | 0.4545 | 1551.934 | 0.53343 | 1551.934 | 0.61787
| 1552.416 | 0.05399 | 1552.416 | 0.12196 | 1552.416 | 0.1935 | 1552.416 | 0.27727 | 1552.416 | 0.37165 | 1552.416 | 0.45419 | 1552.416 | 0.53326 | 1552.416 | 0.61746
| 1552.898 | 0.05368 | 1552.898 | 0.12165 | 1552.898 | 0.19309 | 1552.898 | 0.27652 | 1552.898 | 0.37138 | 1552.898 | 0.45387 | 1552.898 | 0.53299 | 1552.898 | 0.61697
| 1553.38 | 0.05332 | 1553.38 | 0.12128 | 1553.38 | 0.19262 | 1553.38 | 0.27579 | 1553.38 | 0.37113 | 1553.38 | 0.45355 | 1553.38 | 0.53265 | 1553.38 | 0.61643
| 1553.862 | 0.05296 | 1553.862 | 0.1209 | 1553.862 | 0.19211 | 1553.862 | 0.27517 | 1553.862 | 0.37095 | 1553.862 | 0.45326 | 1553.862 | 0.53225 | 1553.862 | 0.61591
| 1554.344 | 0.05264 | 1554.344 | 0.12057 | 1554.344 | 0.19164 | 1554.344 | 0.27473 | 1554.344 | 0.37086 | 1554.344 | 0.45305 | 1554.344 | 0.53188 | 1554.344 | 0.61549
| 1554.826 | 0.0524 | 1554.826 | 0.12036 | 1554.826 | 0.19127 | 1554.826 | 0.27453 | 1554.826 | 0.37086 | 1554.826 | 0.45294 | 1554.826 | 0.53156 | 1554.826 | 0.61524
| 1555.308 | 0.05226 | 1555.308 | 0.12027 | 1555.308 | 0.19101 | 1555.308 | 0.27454 | 1555.308 | 0.37091 | 1555.308 | 0.45292 | 1555.308 | 0.53132 | 1555.308 | 0.61516
| 1555.791 | 0.05219 | 1555.791 | 0.1203 | 1555.791 | 0.19087 | 1555.791 | 0.27474 | 1555.791 | 0.37098 | 1555.791 | 0.45298 | 1555.791 | 0.53115 | 1555.791 | 0.61522
| 1556.273 | 0.05216 | 1556.273 | 0.12041 | 1556.273 | 0.19082 | 1556.273 | 0.27502 | 1556.273 | 0.37103 | 1556.273 | 0.4531 | 1556.273 | 0.53104 | 1556.273 | 0.61539
| 1556.755 | 0.05216 | 1556.755 | 0.12058 | 1556.755 | 0.19086 | 1556.755 | 0.27532 | 1556.755 | 0.37111 | 1556.755 | 0.45327 | 1556.755 | 0.53102 | 1556.755 | 0.61563
| 1557.237 | 0.05215 | 1557.237 | 0.12077 | 1557.237 | 0.19095 | 1557.237 | 0.2755 | 1557.237 | 0.37126 | 1557.237 | 0.45351 | 1557.237 | 0.5311 | 1557.237 | 0.6159
| 1557.719 | 0.05206 | 1557.719 | 0.12084 | 1557.719 | 0.19103 | 1557.719 | 0.27538 | 1557.719 | 0.37146 | 1557.719 | 0.45377 | 1557.719 | 0.53124 | 1557.719 | 0.61603
| 1558.201 | 0.05176 | 1558.201 | 0.12055 | 1558.201 | 0.19086 | 1558.201 | 0.27472 | 1558.201 | 0.37146 | 1558.201 | 0.45378 | 1558.201 | 0.53112 | 1558.201 | 0.61565
| 1558.683 | 0.05108 | 1558.683 | 0.11957 | 1558.683 | 0.19014 | 1558.683 | 0.27335 | 1558.683 | 0.37081 | 1558.683 | 0.45309 | 1558.683 | 0.53022 | 1558.683 | 0.61423
| 1559.165 | 0.05003 | 1559.165 | 0.11791 | 1559.165 | 0.1888 | 1559.165 | 0.27147 | 1559.165 | 0.36934 | 1559.165 | 0.45157 | 1559.165 | 0.52835 | 1559.165 | 0.61178
| 1559.647 | 0.04892 | 1559.647 | 0.11611 | 1559.647 | 0.18725 | 1559.647 | 0.2697 | 1559.647 | 0.36759 | 1559.647 | 0.44976 | 1559.647 | 0.52617 | 1559.647 | 0.60912
| 1560.13 | 0.04815 | 1560.13 | 0.11484 | 1560.13 | 0.18607 | 1560.13 | 0.2686 | 1560.13 | 0.36641 | 1560.13 | 0.44843 | 1560.13 | 0.52463 | 1560.13 | 0.6073
| 1560.612 | 0.04785 | 1560.612 | 0.1144 | 1560.612 | 0.18554 | 1560.612 | 0.26835 | 1560.612 | 0.36622 | 1560.612 | 0.44797 | 1560.612 | 0.52419 | 1560.612 | 0.60676
| 1561.094 | 0.04794 | 1561.094 | 0.11466 | 1561.094 | 0.18562 | 1561.094 | 0.26879 | 1561.094 | 0.36689 | 1561.094 | 0.44827 | 1561.094 | 0.5247 | 1561.094 | 0.60728
| 1561.576 | 0.04826 | 1561.576 | 0.11535 | 1561.576 | 0.18605 | 1561.576 | 0.26967 | 1561.576 | 0.36805 | 1561.576 | 0.449 | 1561.576 | 0.52574 | 1561.576 | 0.60839
| 1562.058 | 0.04866 | 1562.058 | 0.1162 | 1562.058 | 0.18664 | 1562.058 | 0.27074 | 1562.058 | 0.36934 | 1562.058 | 0.44985 | 1562.058 | 0.52694 | 1562.058 | 0.60967
| 1562.54 | 0.04904 | 1562.54 | 0.11701 | 1562.54 | 0.1872 | 1562.54 | 0.27185 | 1562.54 | 0.37053 | 1562.54 | 0.45061 | 1562.54 | 0.52803 | 1562.54 | 0.61083
| 1563.022 | 0.04936 | 1563.022 | 0.11768 | 1563.022 | 0.18766 | 1563.022 | 0.27286 | 1563.022 | 0.37147 | 1563.022 | 0.45116 | 1563.022 | 0.52887 | 1563.022 | 0.61172
| 1563.504 | 0.04961 | 1563.504 | 0.11816 | 1563.504 | 0.18796 | 1563.504 | 0.27368 | 1563.504 | 0.37211 | 1563.504 | 0.45146 | 1563.504 | 0.52939 | 1563.504 | 0.61229
| 1563.987 | 0.04979 | 1563.987 | 0.11844 | 1563.987 | 0.1881 | 1563.987 | 0.27426 | 1563.987 | 0.37246 | 1563.987 | 0.45153 | 1563.987 | 0.5296 | 1563.987 | 0.61253
| 1564.469 | 0.04993 | 1564.469 | 0.11856 | 1564.469 | 0.1881 | 1564.469 | 0.27457 | 1564.469 | 0.37256 | 1564.469 | 0.45143 | 1564.469 | 0.52954 | 1564.469 | 0.61253
| 1564.951 | 0.05006 | 1564.951 | 0.11856 | 1564.951 | 0.18802 | 1564.951 | 0.27466 | 1564.951 | 0.37248 | 1564.951 | 0.45123 | 1564.951 | 0.52928 | 1564.951 | 0.61238
| 1565.433 | 0.05022 | 1565.433 | 0.11851 | 1565.433 | 0.18793 | 1565.433 | 0.27464 | 1565.433 | 0.37233 | 1565.433 | 0.45104 | 1565.433 | 0.52896 | 1565.433 | 0.61221
| 1565.915 | 0.05044 | 1565.915 | 0.11848 | 1565.915 | 0.18789 | 1565.915 | 0.27459 | 1565.915 | 0.3722 | 1565.915 | 0.45093 | 1565.915 | 0.52868 | 1565.915 | 0.61212
| 1566.397 | 0.05072 | 1566.397 | 0.11848 | 1566.397 | 0.18793 | 1566.397 | 0.27461 | 1566.397 | 0.37215 | 1566.397 | 0.45094 | 1566.397 | 0.52852 | 1566.397 | 0.61215
| 1566.879 | 0.05106 | 1566.879 | 0.11852 | 1566.879 | 0.18807 | 1566.879 | 0.27474 | 1566.879 | 0.37219 | 1566.879 | 0.4511 | 1566.879 | 0.52852 | 1566.879 | 0.61231
| 1567.361 | 0.05144 | 1567.361 | 0.11858 | 1567.361 | 0.18826 | 1567.361 | 0.27496 | 1567.361 | 0.37233 | 1567.361 | 0.45136 | 1567.361 | 0.52866 | 1567.361 | 0.61255
| 1567.844 | 0.05184 | 1567.844 | 0.11864 | 1567.844 | 0.18846 | 1567.844 | 0.27525 | 1567.844 | 0.37252 | 1567.844 | 0.4517 | 1567.844 | 0.52889 | 1567.844 | 0.61281
| 1568.326 | 0.05219 | 1568.326 | 0.11868 | 1568.326 | 0.18861 | 1568.326 | 0.27555 | 1568.326 | 0.37269 | 1568.326 | 0.45206 | 1568.326 | 0.52915 | 1568.326 | 0.61299
| 1568.808 | 0.05247 | 1568.808 | 0.11867 | 1568.808 | 0.18864 | 1568.808 | 0.27579 | 1568.808 | 0.37279 | 1568.808 | 0.45236 | 1568.808 | 0.52934 | 1568.808 | 0.61302
| 1569.29 | 0.05263 | 1569.29 | 0.1186 | 1569.29 | 0.18854 | 1569.29 | 0.27595 | 1569.29 | 0.37276 | 1569.29 | 0.45253 | 1569.29 | 0.52935 | 1569.29 | 0.61284
| 1569.772 | 0.0527 | 1569.772 | 0.11849 | 1569.772 | 0.18835 | 1569.772 | 0.27604 | 1569.772 | 0.3726 | 1569.772 | 0.45257 | 1569.772 | 0.52918 | 1569.772 | 0.61248
| 1570.254 | 0.05275 | 1570.254 | 0.11841 | 1570.254 | 0.18819 | 1570.254 | 0.27612 | 1570.254 | 0.37243 | 1570.254 | 0.45254 | 1570.254 | 0.52895 | 1570.254 | 0.61211
| 1570.736 | 0.05288 | 1570.736 | 0.11842 | 1570.736 | 0.18817 | 1570.736 | 0.27631 | 1570.736 | 0.37238 | 1570.736 | 0.45258 | 1570.736 | 0.52881 | 1570.736 | 0.61189
| 1571.218 | 0.05314 | 1571.218 | 0.11854 | 1571.218 | 0.18837 | 1571.218 | 0.27664 | 1571.218 | 0.37253 | 1571.218 | 0.45276 | 1571.218 | 0.52888 | 1571.218 | 0.61195
| 1571.7 | 0.05356 | 1571.7 | 0.11877 | 1571.7 | 0.18878 | 1571.7 | 0.27713 | 1571.7 | 0.3729 | 1571.7 | 0.45311 | 1571.7 | 0.52919 | 1571.7 | 0.61228
| 1572.182 | 0.05412 | 1572.182 | 0.11906 | 1572.182 | 0.18933 | 1572.182 | 0.27775 | 1572.182 | 0.37339 | 1572.182 | 0.45356 | 1572.182 | 0.52966 | 1572.182 | 0.6128
| 1572.665 | 0.05476 | 1572.665 | 0.11933 | 1572.665 | 0.18994 | 1572.665 | 0.27844 | 1572.665 | 0.37391 | 1572.665 | 0.45403 | 1572.665 | 0.53019 | 1572.665 | 0.6134
| 1573.147 | 0.05545 | 1573.147 | 0.11955 | 1573.147 | 0.19054 | 1573.147 | 0.27916 | 1573.147 | 0.37438 | 1573.147 | 0.45447 | 1573.147 | 0.53069 | 1573.147 | 0.61395
| 1573.629 | 0.05618 | 1573.629 | 0.1197 | 1573.629 | 0.1911 | 1573.629 | 0.27985 | 1573.629 | 0.37479 | 1573.629 | 0.45483 | 1573.629 | 0.53111 | 1573.629 | 0.61442
| 1574.111 | 0.05693 | 1574.111 | 0.11978 | 1574.111 | 0.19162 | 1574.111 | 0.28052 | 1574.111 | 0.37515 | 1574.111 | 0.45514 | 1574.111 | 0.53146 | 1574.111 | 0.61477
| 1574.593 | 0.05771 | 1574.593 | 0.11981 | 1574.593 | 0.1921 | 1574.593 | 0.28118 | 1574.593 | 0.37553 | 1574.593 | 0.45542 | 1574.593 | 0.53177 | 1574.593 | 0.61504
| 1575.075 | 0.0585 | 1575.075 | 0.11981 | 1575.075 | 0.19258 | 1575.075 | 0.28185 | 1575.075 | 0.37594 | 1575.075 | 0.45571 | 1575.075 | 0.53207 | 1575.075 | 0.61525
| 1575.557 | 0.05923 | 1575.557 | 0.11981 | 1575.557 | 0.19303 | 1575.557 | 0.28254 | 1575.557 | 0.37639 | 1575.557 | 0.45602 | 1575.557 | 0.53236 | 1575.557 | 0.61539
| 1576.039 | 0.05985 | 1576.039 | 0.11982 | 1576.039 | 0.19342 | 1576.039 | 0.28326 | 1576.039 | 0.37681 | 1576.039 | 0.45632 | 1576.039 | 0.5326 | 1576.039 | 0.61547
| 1576.522 | 0.06028 | 1576.522 | 0.11988 | 1576.522 | 0.19375 | 1576.522 | 0.28399 | 1576.522 | 0.37718 | 1576.522 | 0.4566 | 1576.522 | 0.5328 | 1576.522 | 0.61553
| 1577.004 | 0.06053 | 1577.004 | 0.12002 | 1577.004 | 0.19402 | 1577.004 | 0.2847 | 1577.004 | 0.37754 | 1577.004 | 0.45688 | 1577.004 | 0.53298 | 1577.004 | 0.61565
| 1577.486 | 0.06066 | 1577.486 | 0.12029 | 1577.486 | 0.19428 | 1577.486 | 0.28538 | 1577.486 | 0.37795 | 1577.486 | 0.4572 | 1577.486 | 0.53323 | 1577.486 | 0.61592
| 1577.968 | 0.06072 | 1577.968 | 0.12067 | 1577.968 | 0.19454 | 1577.968 | 0.28599 | 1577.968 | 0.37841 | 1577.968 | 0.45755 | 1577.968 | 0.53354 | 1577.968 | 0.61632
| 1578.45 | 0.06076 | 1578.45 | 0.1211 | 1578.45 | 0.19479 | 1578.45 | 0.28652 | 1578.45 | 0.37889 | 1578.45 | 0.45789 | 1578.45 | 0.53389 | 1578.45 | 0.61681
| 1578.932 | 0.06079 | 1578.932 | 0.12152 | 1578.932 | 0.19499 | 1578.932 | 0.28698 | 1578.932 | 0.37933 | 1578.932 | 0.45819 | 1578.932 | 0.53421 | 1578.932 | 0.61729
| 1579.414 | 0.06083 | 1579.414 | 0.1219 | 1579.414 | 0.19512 | 1579.414 | 0.28737 | 1579.414 | 0.37966 | 1579.414 | 0.45841 | 1579.414 | 0.53446 | 1579.414 | 0.6177
| 1579.896 | 0.06087 | 1579.896 | 0.1222 | 1579.896 | 0.19518 | 1579.896 | 0.28772 | 1579.896 | 0.37989 | 1579.896 | 0.45857 | 1579.896 | 0.53463 | 1579.896 | 0.61801
| 1580.379 | 0.06091 | 1580.379 | 0.12245 | 1580.379 | 0.19518 | 1580.379 | 0.28806 | 1580.379 | 0.38005 | 1580.379 | 0.45869 | 1580.379 | 0.53476 | 1580.379 | 0.61825
| 1580.861 | 0.06097 | 1580.861 | 0.12264 | 1580.861 | 0.19517 | 1580.861 | 0.2884 | 1580.861 | 0.38019 | 1580.861 | 0.45881 | 1580.861 | 0.53488 | 1580.861 | 0.61843
| 1581.343 | 0.06103 | 1581.343 | 0.12281 | 1581.343 | 0.19519 | 1581.343 | 0.28878 | 1581.343 | 0.38037 | 1581.343 | 0.45896 | 1581.343 | 0.53501 | 1581.343 | 0.6186
| 1581.825 | 0.06112 | 1581.825 | 0.12295 | 1581.825 | 0.19528 | 1581.825 | 0.28919 | 1581.825 | 0.38063 | 1581.825 | 0.45915 | 1581.825 | 0.53516 | 1581.825 | 0.61878
| 1582.307 | 0.06125 | 1582.307 | 0.12309 | 1582.307 | 0.19546 | 1582.307 | 0.28965 | 1582.307 | 0.38101 | 1582.307 | 0.45938 | 1582.307 | 0.53534 | 1582.307 | 0.61898
| 1582.789 | 0.06145 | 1582.789 | 0.12324 | 1582.789 | 0.19574 | 1582.789 | 0.29018 | 1582.789 | 0.3815 | 1582.789 | 0.45967 | 1582.789 | 0.53554 | 1582.789 | 0.6192
| 1583.271 | 0.06174 | 1583.271 | 0.12342 | 1583.271 | 0.19612 | 1583.271 | 0.2908 | 1583.271 | 0.38207 | 1583.271 | 0.46 | 1583.271 | 0.53577 | 1583.271 | 0.61946
| 1583.753 | 0.06215 | 1583.753 | 0.12365 | 1583.753 | 0.1966 | 1583.753 | 0.29152 | 1583.753 | 0.38269 | 1583.753 | 0.4604 | 1583.753 | 0.53604 | 1583.753 | 0.61977
| 1584.235 | 0.06268 | 1584.235 | 0.12396 | 1584.235 | 0.19715 | 1584.235 | 0.29236 | 1584.235 | 0.38335 | 1584.235 | 0.46088 | 1584.235 | 0.53638 | 1584.235 | 0.62013
| 1584.718 | 0.06333 | 1584.718 | 0.12433 | 1584.718 | 0.19778 | 1584.718 | 0.29332 | 1584.718 | 0.38401 | 1584.718 | 0.46144 | 1584.718 | 0.53681 | 1584.718 | 0.62055
| 1585.2 | 0.06408 | 1585.2 | 0.12477 | 1585.2 | 0.19846 | 1585.2 | 0.2944 | 1585.2 | 0.38467 | 1585.2 | 0.46209 | 1585.2 | 0.53734 | 1585.2 | 0.62104
| 1585.682 | 0.06492 | 1585.682 | 0.12526 | 1585.682 | 0.19921 | 1585.682 | 0.29559 | 1585.682 | 0.38532 | 1585.682 | 0.4628 | 1585.682 | 0.53796 | 1585.682 | 0.62159
| 1586.164 | 0.06583 | 1586.164 | 0.12576 | 1586.164 | 0.20004 | 1586.164 | 0.29686 | 1586.164 | 0.38598 | 1586.164 | 0.46357 | 1586.164 | 0.53866 | 1586.164 | 0.62221
| 1586.646 | 0.06683 | 1586.646 | 0.12627 | 1586.646 | 0.20096 | 1586.646 | 0.29823 | 1586.646 | 0.38668 | 1586.646 | 0.46438 | 1586.646 | 0.53943 | 1586.646 | 0.6229
| 1587.128 | 0.06794 | 1587.128 | 0.12679 | 1587.128 | 0.20199 | 1587.128 | 0.29973 | 1587.128 | 0.38743 | 1587.128 | 0.46523 | 1587.128 | 0.54027 | 1587.128 | 0.62367
| 1587.61 | 0.06923 | 1587.61 | 0.12736 | 1587.61 | 0.20317 | 1587.61 | 0.30138 | 1587.61 | 0.38828 | 1587.61 | 0.46615 | 1587.61 | 0.54119 | 1587.61 | 0.62453
| 1588.092 | 0.07072 | 1588.092 | 0.12799 | 1588.092 | 0.20452 | 1588.092 | 0.3032 | 1588.092 | 0.38926 | 1588.092 | 0.46716 | 1588.092 | 0.54221 | 1588.092 | 0.62552
| 1588.574 | 0.07247 | 1588.574 | 0.12872 | 1588.574 | 0.20607 | 1588.574 | 0.30522 | 1588.574 | 0.39039 | 1588.574 | 0.46828 | 1588.574 | 0.54335 | 1588.574 | 0.62663
| 1589.057 | 0.0745 | 1589.057 | 0.12958 | 1589.057 | 0.20782 | 1589.057 | 0.30743 | 1589.057 | 0.39168 | 1589.057 | 0.46955 | 1589.057 | 0.54464 | 1589.057 | 0.62786
| 1589.539 | 0.07684 | 1589.539 | 0.13055 | 1589.539 | 0.20978 | 1589.539 | 0.30984 | 1589.539 | 0.39313 | 1589.539 | 0.47096 | 1589.539 | 0.54608 | 1589.539 | 0.62922
| 1590.021 | 0.07948 | 1590.021 | 0.13164 | 1590.021 | 0.21196 | 1590.021 | 0.31243 | 1590.021 | 0.39476 | 1590.021 | 0.47252 | 1590.021 | 0.54767 | 1590.021 | 0.63068
| 1590.503 | 0.08243 | 1590.503 | 0.13284 | 1590.503 | 0.21436 | 1590.503 | 0.31523 | 1590.503 | 0.39654 | 1590.503 | 0.47423 | 1590.503 | 0.54942 | 1590.503 | 0.63225
| 1590.985 | 0.08566 | 1590.985 | 0.13414 | 1590.985 | 0.21699 | 1590.985 | 0.31826 | 1590.985 | 0.39849 | 1590.985 | 0.47609 | 1590.985 | 0.55133 | 1590.985 | 0.63392
| 1591.467 | 0.08916 | 1591.467 | 0.13555 | 1591.467 | 0.21982 | 1591.467 | 0.32154 | 1591.467 | 0.40059 | 1591.467 | 0.47812 | 1591.467 | 0.5534 | 1591.467 | 0.63572
| 1591.949 | 0.09291 | 1591.949 | 0.13709 | 1591.949 | 0.22287 | 1591.949 | 0.32509 | 1591.949 | 0.40284 | 1591.949 | 0.48032 | 1591.949 | 0.55563 | 1591.949 | 0.63768
| 1592.431 | 0.09686 | 1592.431 | 0.13876 | 1592.431 | 0.22608 | 1592.431 | 0.3289 | 1592.431 | 0.40524 | 1592.431 | 0.48268 | 1592.431 | 0.55799 | 1592.431 | 0.63979
| 1592.914 | 0.10096 | 1592.914 | 0.14054 | 1592.914 | 0.22945 | 1592.914 | 0.33294 | 1592.914 | 0.40776 | 1592.914 | 0.48517 | 1592.914 | 0.56044 | 1592.914 | 0.64207
| 1593.396 | 0.10513 | 1593.396 | 0.14243 | 1593.396 | 0.2329 | 1593.396 | 0.33713 | 1593.396 | 0.41037 | 1593.396 | 0.48775 | 1593.396 | 0.56292 | 1593.396 | 0.64447
| 1593.878 | 0.10931 | 1593.878 | 0.14439 | 1593.878 | 0.23639 | 1593.878 | 0.34141 | 1593.878 | 0.41303 | 1593.878 | 0.49034 | 1593.878 | 0.56535 | 1593.878 | 0.64695
| 1594.36 | 0.11339 | 1594.36 | 0.14637 | 1594.36 | 0.23983 | 1594.36 | 0.34568 | 1594.36 | 0.41569 | 1594.36 | 0.49288 | 1594.36 | 0.56767 | 1594.36 | 0.64941
| 1594.842 | 0.11723 | 1594.842 | 0.14833 | 1594.842 | 0.24311 | 1594.842 | 0.34985 | 1594.842 | 0.41827 | 1594.842 | 0.49528 | 1594.842 | 0.5698 | 1594.842 | 0.65175
| 1595.324 | 0.1207 | 1595.324 | 0.15023 | 1595.324 | 0.2461 | 1595.324 | 0.35381 | 1595.324 | 0.42069 | 1595.324 | 0.49745 | 1595.324 | 0.57169 | 1595.324 | 0.65388
| 1595.806 | 0.12363 | 1595.806 | 0.15199 | 1595.806 | 0.24865 | 1595.806 | 0.35739 | 1595.806 | 0.42287 | 1595.806 | 0.49932 | 1595.806 | 0.5733 | 1595.806 | 0.65569
| 1596.288 | 0.12587 | 1596.288 | 0.15357 | 1596.288 | 0.25064 | 1596.288 | 0.36045 | 1596.288 | 0.4247 | 1596.288 | 0.50082 | 1596.288 | 0.57461 | 1596.288 | 0.6571
| 1596.771 | 0.12732 | 1596.771 | 0.15489 | 1596.771 | 0.25195 | 1596.771 | 0.36285 | 1596.771 | 0.42612 | 1596.771 | 0.50193 | 1596.771 | 0.57558 | 1596.771 | 0.65808
| 1597.253 | 0.12795 | 1597.253 | 0.15591 | 1597.253 | 0.25255 | 1597.253 | 0.3645 | 1597.253 | 0.42708 | 1597.253 | 0.50263 | 1597.253 | 0.57622 | 1597.253 | 0.65862
| 1597.735 | 0.12776 | 1597.735 | 0.1566 | 1597.735 | 0.25242 | 1597.735 | 0.36535 | 1597.735 | 0.42756 | 1597.735 | 0.50293 | 1597.735 | 0.57651 | 1597.735 | 0.65878
| 1598.217 | 0.12678 | 1598.217 | 0.15696 | 1598.217 | 0.25162 | 1598.217 | 0.36543 | 1598.217 | 0.42755 | 1598.217 | 0.50284 | 1598.217 | 0.57646 | 1598.217 | 0.65858
| 1598.699 | 0.12508 | 1598.699 | 0.15701 | 1598.699 | 0.25019 | 1598.699 | 0.36483 | 1598.699 | 0.42708 | 1598.699 | 0.50239 | 1598.699 | 0.57607 | 1598.699 | 0.65811
| 1599.181 | 0.12269 | 1599.181 | 0.15678 | 1599.181 | 0.24819 | 1599.181 | 0.36361 | 1599.181 | 0.42618 | 1599.181 | 0.50158 | 1599.181 | 0.57535 | 1599.181 | 0.65739
| 1599.663 | 0.11968 | 1599.663 | 0.15633 | 1599.663 | 0.24568 | 1599.663 | 0.36187 | 1599.663 | 0.42488 | 1599.663 | 0.50043 | 1599.663 | 0.57429 | 1599.663 | 0.65645
| 1600.145 | 0.11611 | 1600.145 | 0.15568 | 1600.145 | 0.24274 | 1600.145 | 0.35969 | 1600.145 | 0.42324 | 1600.145 | 0.49897 | 1600.145 | 0.57293 | 1600.145 | 0.65531
| 1600.627 | 0.11209 | 1600.627 | 0.15486 | 1600.627 | 0.23947 | 1600.627 | 0.35716 | 1600.627 | 0.42134 | 1600.627 | 0.49722 | 1600.627 | 0.57128 | 1600.627 | 0.65397
| 1601.109 | 0.10778 | 1601.109 | 0.1539 | 1601.109 | 0.23597 | 1601.109 | 0.35434 | 1601.109 | 0.41925 | 1601.109 | 0.49526 | 1601.109 | 0.56939 | 1601.109 | 0.65244
| 1601.592 | 0.10333 | 1601.592 | 0.1528 | 1601.592 | 0.23236 | 1601.592 | 0.35136 | 1601.592 | 0.41706 | 1601.592 | 0.49315 | 1601.592 | 0.5673 | 1601.592 | 0.65076
| 1602.074 | 0.09891 | 1602.074 | 0.1516 | 1602.074 | 0.22877 | 1602.074 | 0.34832 | 1602.074 | 0.41485 | 1602.074 | 0.49099 | 1602.074 | 0.56508 | 1602.074 | 0.64897
| 1602.556 | 0.09467 | 1602.556 | 0.15033 | 1602.556 | 0.22528 | 1602.556 | 0.34537 | 1602.556 | 0.41269 | 1602.556 | 0.48887 | 1602.556 | 0.5628 | 1602.556 | 0.64717
| 1603.038 | 0.09071 | 1603.038 | 0.14906 | 1603.038 | 0.222 | 1603.038 | 0.34264 | 1603.038 | 0.41064 | 1603.038 | 0.4869 | 1603.038 | 0.56057 | 1603.038 | 0.64542
| 1603.52 | 0.08711 | 1603.52 | 0.14786 | 1603.52 | 0.21898 | 1603.52 | 0.34026 | 1603.52 | 0.40876 | 1603.52 | 0.48513 | 1603.52 | 0.5585 | 1603.52 | 0.64382
| 1604.002 | 0.08391 | 1604.002 | 0.14679 | 1604.002 | 0.21628 | 1604.002 | 0.33831 | 1604.002 | 0.4071 | 1604.002 | 0.48363 | 1604.002 | 0.55667 | 1604.002 | 0.64244
| 1604.484 | 0.0811 | 1604.484 | 0.14591 | 1604.484 | 0.21392 | 1604.484 | 0.33683 | 1604.484 | 0.40569 | 1604.484 | 0.4824 | 1604.484 | 0.55517 | 1604.484 | 0.64132
| 1604.966 | 0.07867 | 1604.966 | 0.14525 | 1604.966 | 0.21191 | 1604.966 | 0.33581 | 1604.966 | 0.40457 | 1604.966 | 0.48143 | 1604.966 | 0.55402 | 1604.966 | 0.64046
| 1605.449 | 0.0766 | 1605.449 | 0.14481 | 1605.449 | 0.21021 | 1605.449 | 0.33522 | 1605.449 | 0.40373 | 1605.449 | 0.48068 | 1605.449 | 0.5532 | 1605.449 | 0.63986
| 1605.931 | 0.07486 | 1605.931 | 0.14458 | 1605.931 | 0.20882 | 1605.931 | 0.33499 | 1605.931 | 0.40316 | 1605.931 | 0.48012 | 1605.931 | 0.55267 | 1605.931 | 0.63949
| 1606.413 | 0.07341 | 1606.413 | 0.14453 | 1606.413 | 0.20769 | 1606.413 | 0.3351 | 1606.413 | 0.40284 | 1606.413 | 0.4797 | 1606.413 | 0.55234 | 1606.413 | 0.63932
| 1606.895 | 0.07223 | 1606.895 | 0.14467 | 1606.895 | 0.20681 | 1606.895 | 0.3355 | 1606.895 | 0.40274 | 1606.895 | 0.47941 | 1606.895 | 0.55215 | 1606.895 | 0.63934
| 1607.377 | 0.0713 | 1607.377 | 0.14497 | 1607.377 | 0.20614 | 1607.377 | 0.33617 | 1607.377 | 0.4028 | 1607.377 | 0.47924 | 1607.377 | 0.55205 | 1607.377 | 0.63953
| 1607.859 | 0.07057 | 1607.859 | 0.14542 | 1607.859 | 0.20566 | 1607.859 | 0.33706 | 1607.859 | 0.40299 | 1607.859 | 0.47919 | 1607.859 | 0.55199 | 1607.859 | 0.63985
| 1608.341 | 0.07002 | 1608.341 | 0.14597 | 1608.341 | 0.20532 | 1608.341 | 0.33813 | 1608.341 | 0.40324 | 1608.341 | 0.47922 | 1608.341 | 0.55196 | 1608.341 | 0.64025
| 1608.823 | 0.06958 | 1608.823 | 0.14659 | 1608.823 | 0.20509 | 1608.823 | 0.33932 | 1608.823 | 0.40351 | 1608.823 | 0.47931 | 1608.823 | 0.55196 | 1608.823 | 0.64069
| 1609.306 | 0.06923 | 1609.306 | 0.14724 | 1609.306 | 0.20493 | 1609.306 | 0.34057 | 1609.306 | 0.40375 | 1609.306 | 0.47941 | 1609.306 | 0.55198 | 1609.306 | 0.6411
| 1609.788 | 0.06894 | 1609.788 | 0.14787 | 1609.788 | 0.20481 | 1609.788 | 0.34188 | 1609.788 | 0.40396 | 1609.788 | 0.4795 | 1609.788 | 0.55201 | 1609.788 | 0.64145
| 1610.27 | 0.06869 | 1610.27 | 0.14847 | 1610.27 | 0.20471 | 1610.27 | 0.34324 | 1610.27 | 0.40414 | 1610.27 | 0.47956 | 1610.27 | 0.55206 | 1610.27 | 0.64172
| 1610.752 | 0.06851 | 1610.752 | 0.14908 | 1610.752 | 0.20464 | 1610.752 | 0.34468 | 1610.752 | 0.40431 | 1610.752 | 0.47961 | 1610.752 | 0.55212 | 1610.752 | 0.64194
| 1611.234 | 0.06838 | 1611.234 | 0.1497 | 1611.234 | 0.20463 | 1611.234 | 0.34621 | 1611.234 | 0.4045 | 1611.234 | 0.47969 | 1611.234 | 0.5522 | 1611.234 | 0.64216
| 1611.716 | 0.06832 | 1611.716 | 0.15038 | 1611.716 | 0.20468 | 1611.716 | 0.34784 | 1611.716 | 0.40475 | 1611.716 | 0.47984 | 1611.716 | 0.55231 | 1611.716 | 0.64241
| 1612.198 | 0.0683 | 1612.198 | 0.15111 | 1612.198 | 0.20481 | 1612.198 | 0.34953 | 1612.198 | 0.40507 | 1612.198 | 0.48007 | 1612.198 | 0.55245 | 1612.198 | 0.64272
| 1612.68 | 0.06832 | 1612.68 | 0.15187 | 1612.68 | 0.20499 | 1612.68 | 0.35123 | 1612.68 | 0.40542 | 1612.68 | 0.48037 | 1612.68 | 0.55262 | 1612.68 | 0.64308
| 1613.162 | 0.06833 | 1613.162 | 0.15263 | 1613.162 | 0.20521 | 1613.162 | 0.35291 | 1613.162 | 0.40578 | 1613.162 | 0.48073 | 1613.162 | 0.55281 | 1613.162 | 0.64345
| 1613.645 | 0.0683 | 1613.645 | 0.15332 | 1613.645 | 0.20541 | 1613.645 | 0.35452 | 1613.645 | 0.40609 | 1613.645 | 0.48107 | 1613.645 | 0.553 | 1613.645 | 0.64375
| 1614.127 | 0.06822 | 1614.127 | 0.15389 | 1614.127 | 0.20556 | 1614.127 | 0.35608 | 1614.127 | 0.40633 | 1614.127 | 0.48136 | 1614.127 | 0.55318 | 1614.127 | 0.64395
| 1614.609 | 0.06808 | 1614.609 | 0.15433 | 1614.609 | 0.20564 | 1614.609 | 0.35762 | 1614.609 | 0.40649 | 1614.609 | 0.48157 | 1614.609 | 0.55337 | 1614.609 | 0.644
| 1615.091 | 0.0679 | 1615.091 | 0.15462 | 1615.091 | 0.20564 | 1615.091 | 0.35921 | 1615.091 | 0.40659 | 1615.091 | 0.48167 | 1615.091 | 0.55357 | 1615.091 | 0.64392
| 1615.573 | 0.06771 | 1615.573 | 0.15476 | 1615.573 | 0.20557 | 1615.573 | 0.36088 | 1615.573 | 0.40664 | 1615.573 | 0.48168 | 1615.573 | 0.55378 | 1615.573 | 0.64372
| 1616.055 | 0.06753 | 1616.055 | 0.15476 | 1616.055 | 0.20544 | 1616.055 | 0.36265 | 1616.055 | 0.40665 | 1616.055 | 0.4816 | 1616.055 | 0.55396 | 1616.055 | 0.64343
| 1616.537 | 0.06742 | 1616.537 | 0.15468 | 1616.537 | 0.20528 | 1616.537 | 0.36447 | 1616.537 | 0.40665 | 1616.537 | 0.48147 | 1616.537 | 0.5541 | 1616.537 | 0.64311
| 1617.019 | 0.06742 | 1617.019 | 0.15461 | 1617.019 | 0.20516 | 1617.019 | 0.36629 | 1617.019 | 0.40671 | 1617.019 | 0.4814 | 1617.019 | 0.55423 | 1617.019 | 0.64288
| 1617.501 | 0.06758 | 1617.501 | 0.15466 | 1617.501 | 0.20518 | 1617.501 | 0.36805 | 1617.501 | 0.40694 | 1617.501 | 0.48151 | 1617.501 | 0.55446 | 1617.501 | 0.64285
| 1617.984 | 0.06789 | 1617.984 | 0.15491 | 1617.984 | 0.20538 | 1617.984 | 0.36977 | 1617.984 | 0.4074 | 1617.984 | 0.4819 | 1617.984 | 0.55488 | 1617.984 | 0.64313
| 1618.466 | 0.06831 | 1618.466 | 0.15536 | 1618.466 | 0.20576 | 1618.466 | 0.37143 | 1618.466 | 0.40809 | 1618.466 | 0.48254 | 1618.466 | 0.5555 | 1618.466 | 0.64367
| 1618.948 | 0.06879 | 1618.948 | 0.15595 | 1618.948 | 0.20626 | 1618.948 | 0.37307 | 1618.948 | 0.40892 | 1618.948 | 0.48337 | 1618.948 | 0.55628 | 1618.948 | 0.6444
| 1619.43 | 0.06924 | 1619.43 | 0.1566 | 1619.43 | 0.20681 | 1619.43 | 0.37467 | 1619.43 | 0.40978 | 1619.43 | 0.48427 | 1619.43 | 0.55711 | 1619.43 | 0.64521
| 1619.912 | 0.06962 | 1619.912 | 0.15725 | 1619.912 | 0.20737 | 1619.912 | 0.37621 | 1619.912 | 0.41058 | 1619.912 | 0.48515 | 1619.912 | 0.55789 | 1619.912 | 0.646
| 1620.394 | 0.0699 | 1620.394 | 0.15786 | 1620.394 | 0.2079 | 1620.394 | 0.37769 | 1620.394 | 0.41128 | 1620.394 | 0.48596 | 1620.394 | 0.55858 | 1620.394 | 0.64674
| 1620.876 | 0.07007 | 1620.876 | 0.15842 | 1620.876 | 0.20839 | 1620.876 | 0.37908 | 1620.876 | 0.41185 | 1620.876 | 0.48667 | 1620.876 | 0.55917 | 1620.876 | 0.64744
| 1621.358 | 0.07016 | 1621.358 | 0.15893 | 1621.358 | 0.20886 | 1621.358 | 0.38037 | 1621.358 | 0.41232 | 1621.358 | 0.48728 | 1621.358 | 0.55969 | 1621.358 | 0.6481
| 1621.841 | 0.07021 | 1621.841 | 0.15943 | 1621.841 | 0.20932 | 1621.841 | 0.38155 | 1621.841 | 0.41271 | 1621.841 | 0.4878 | 1621.841 | 0.56015 | 1621.841 | 0.64874
| 1622.323 | 0.07026 | 1622.323 | 0.15992 | 1622.323 | 0.20975 | 1622.323 | 0.38259 | 1622.323 | 0.41302 | 1622.323 | 0.48822 | 1622.323 | 0.56057 | 1622.323 | 0.64934
| 1622.805 | 0.07035 | 1622.805 | 0.16041 | 1622.805 | 0.21014 | 1622.805 | 0.38349 | 1622.805 | 0.41324 | 1622.805 | 0.48852 | 1622.805 | 0.56093 | 1622.805 | 0.64985
| 1623.287 | 0.0705 | 1623.287 | 0.16086 | 1623.287 | 0.21046 | 1623.287 | 0.38424 | 1623.287 | 0.41339 | 1623.287 | 0.48872 | 1623.287 | 0.56122 | 1623.287 | 0.65024
| 1623.769 | 0.0707 | 1623.769 | 0.16127 | 1623.769 | 0.21072 | 1623.769 | 0.38488 | 1623.769 | 0.41349 | 1623.769 | 0.48883 | 1623.769 | 0.56146 | 1623.769 | 0.65051
| 1624.251 | 0.07094 | 1624.251 | 0.16163 | 1624.251 | 0.21093 | 1624.251 | 0.38543 | 1624.251 | 0.41361 | 1624.251 | 0.48892 | 1624.251 | 0.56167 | 1624.251 | 0.65072
| 1624.733 | 0.0712 | 1624.733 | 0.16193 | 1624.733 | 0.21113 | 1624.733 | 0.38597 | 1624.733 | 0.4138 | 1624.733 | 0.48904 | 1624.733 | 0.5619 | 1624.733 | 0.65092
| 1625.215 | 0.07147 | 1625.215 | 0.16217 | 1625.215 | 0.21134 | 1625.215 | 0.38652 | 1625.215 | 0.41408 | 1625.215 | 0.4892 | 1625.215 | 0.56218 | 1625.215 | 0.65116
| 1625.698 | 0.07173 | 1625.698 | 0.16235 | 1625.698 | 0.21157 | 1625.698 | 0.38712 | 1625.698 | 0.41441 | 1625.698 | 0.4894 | 1625.698 | 0.56248 | 1625.698 | 0.65143
| 1626.18 | 0.07198 | 1626.18 | 0.16246 | 1626.18 | 0.21181 | 1626.18 | 0.38775 | 1626.18 | 0.41477 | 1626.18 | 0.48961 | 1626.18 | 0.56278 | 1626.18 | 0.65171
| 1626.662 | 0.07222 | 1626.662 | 0.16249 | 1626.662 | 0.21203 | 1626.662 | 0.38836 | 1626.662 | 0.41508 | 1626.662 | 0.48978 | 1626.662 | 0.56304 | 1626.662 | 0.65194
| 1627.144 | 0.07244 | 1627.144 | 0.16244 | 1627.144 | 0.21221 | 1627.144 | 0.38888 | 1627.144 | 0.41529 | 1627.144 | 0.48989 | 1627.144 | 0.56323 | 1627.144 | 0.65207
| 1627.626 | 0.07262 | 1627.626 | 0.16233 | 1627.626 | 0.21233 | 1627.626 | 0.38922 | 1627.626 | 0.41537 | 1627.626 | 0.48991 | 1627.626 | 0.56331 | 1627.626 | 0.65206
| 1628.108 | 0.07275 | 1628.108 | 0.16215 | 1628.108 | 0.21238 | 1628.108 | 0.38932 | 1628.108 | 0.41532 | 1628.108 | 0.48985 | 1628.108 | 0.56329 | 1628.108 | 0.65193
| 1628.59 | 0.07282 | 1628.59 | 0.16194 | 1628.59 | 0.21238 | 1628.59 | 0.38917 | 1628.59 | 0.41517 | 1628.59 | 0.48974 | 1628.59 | 0.5632 | 1628.59 | 0.65172
| 1629.072 | 0.07283 | 1629.072 | 0.16173 | 1629.072 | 0.21237 | 1629.072 | 0.38885 | 1629.072 | 0.41499 | 1629.072 | 0.48963 | 1629.072 | 0.5631 | 1629.072 | 0.65152
| 1629.554 | 0.07281 | 1629.554 | 0.16158 | 1629.554 | 0.21237 | 1629.554 | 0.38845 | 1629.554 | 0.41486 | 1629.554 | 0.4896 | 1629.554 | 0.56307 | 1629.554 | 0.65142
| 1630.036 | 0.07281 | 1630.036 | 0.1615 | 1630.036 | 0.21243 | 1630.036 | 0.38809 | 1630.036 | 0.41483 | 1630.036 | 0.48965 | 1630.036 | 0.56314 | 1630.036 | 0.65148
| 1630.519 | 0.07285 | 1630.519 | 0.1615 | 1630.519 | 0.21256 | 1630.519 | 0.38782 | 1630.519 | 0.4149 | 1630.519 | 0.48981 | 1630.519 | 0.56334 | 1630.519 | 0.65171
| 1631.001 | 0.07296 | 1631.001 | 0.16158 | 1631.001 | 0.21275 | 1631.001 | 0.38768 | 1631.001 | 0.41507 | 1631.001 | 0.49003 | 1631.001 | 0.56365 | 1631.001 | 0.65208
| 1631.483 | 0.07315 | 1631.483 | 0.16172 | 1631.483 | 0.21299 | 1631.483 | 0.38761 | 1631.483 | 0.41529 | 1631.483 | 0.49029 | 1631.483 | 0.56401 | 1631.483 | 0.65255
| 1631.965 | 0.07343 | 1631.965 | 0.16187 | 1631.965 | 0.21324 | 1631.965 | 0.38758 | 1631.965 | 0.41554 | 1631.965 | 0.49056 | 1631.965 | 0.56439 | 1631.965 | 0.65304
| 1632.447 | 0.07378 | 1632.447 | 0.16201 | 1632.447 | 0.21349 | 1632.447 | 0.38752 | 1632.447 | 0.4158 | 1632.447 | 0.49082 | 1632.447 | 0.56475 | 1632.447 | 0.6535
| 1632.929 | 0.07419 | 1632.929 | 0.16214 | 1632.929 | 0.21373 | 1632.929 | 0.38738 | 1632.929 | 0.41608 | 1632.929 | 0.49108 | 1632.929 | 0.56509 | 1632.929 | 0.65395
| 1633.411 | 0.07463 | 1633.411 | 0.16228 | 1633.411 | 0.21398 | 1633.411 | 0.38714 | 1633.411 | 0.41639 | 1633.411 | 0.49138 | 1633.411 | 0.56543 | 1633.411 | 0.65439
| 1633.893 | 0.0751 | 1633.893 | 0.16245 | 1633.893 | 0.21429 | 1633.893 | 0.38681 | 1633.893 | 0.41677 | 1633.893 | 0.49178 | 1633.893 | 0.56582 | 1633.893 | 0.65488
| 1634.376 | 0.07556 | 1634.376 | 0.16268 | 1634.376 | 0.21468 | 1634.376 | 0.38638 | 1634.376 | 0.41722 | 1634.376 | 0.49228 | 1634.376 | 0.56627 | 1634.376 | 0.65548
| 1634.858 | 0.07595 | 1634.858 | 0.16294 | 1634.858 | 0.21516 | 1634.858 | 0.38584 | 1634.858 | 0.41764 | 1634.858 | 0.49284 | 1634.858 | 0.5667 | 1634.858 | 0.65613
| 1635.34 | 0.07622 | 1635.34 | 0.16316 | 1635.34 | 0.21569 | 1635.34 | 0.38516 | 1635.34 | 0.41787 | 1635.34 | 0.4933 | 1635.34 | 0.56697 | 1635.34 | 0.65672
| 1635.822 | 0.07635 | 1635.822 | 0.16325 | 1635.822 | 0.2162 | 1635.822 | 0.38433 | 1635.822 | 0.41778 | 1635.822 | 0.49354 | 1635.822 | 0.56695 | 1635.822 | 0.65712
| 1636.304 | 0.07639 | 1636.304 | 0.16317 | 1636.304 | 0.21668 | 1636.304 | 0.38341 | 1636.304 | 0.41741 | 1636.304 | 0.49358 | 1636.304 | 0.56668 | 1636.304 | 0.65731
| 1636.786 | 0.07646 | 1636.786 | 0.16299 | 1636.786 | 0.21713 | 1636.786 | 0.38247 | 1636.786 | 0.41695 | 1636.786 | 0.49354 | 1636.786 | 0.56633 | 1636.786 | 0.6574
| 1637.268 | 0.07661 | 1637.268 | 0.16274 | 1637.268 | 0.21756 | 1637.268 | 0.38157 | 1637.268 | 0.41655 | 1637.268 | 0.49357 | 1637.268 | 0.56606 | 1637.268 | 0.65747
| 1637.75 | 0.07685 | 1637.75 | 0.16244 | 1637.75 | 0.21796 | 1637.75 | 0.38072 | 1637.75 | 0.41625 | 1637.75 | 0.49367 | 1637.75 | 0.56593 | 1637.75 | 0.65755
| 1638.232 | 0.07712 | 1638.232 | 0.16207 | 1638.232 | 0.21825 | 1638.232 | 0.37986 | 1638.232 | 0.41599 | 1638.232 | 0.4938 | 1638.232 | 0.56586 | 1638.232 | 0.65756
| 1638.715 | 0.07732 | 1638.715 | 0.16158 | 1638.715 | 0.21838 | 1638.715 | 0.37892 | 1638.715 | 0.41567 | 1638.715 | 0.49384 | 1638.715 | 0.56578 | 1638.715 | 0.65741
| 1639.197 | 0.07739 | 1639.197 | 0.16093 | 1639.197 | 0.21828 | 1639.197 | 0.37784 | 1639.197 | 0.41523 | 1639.197 | 0.49371 | 1639.197 | 0.56562 | 1639.197 | 0.65703
| 1639.679 | 0.07727 | 1639.679 | 0.16013 | 1639.679 | 0.21796 | 1639.679 | 0.37657 | 1639.679 | 0.41468 | 1639.679 | 0.49336 | 1639.679 | 0.56537 | 1639.679 | 0.65641
| 1640.161 | 0.07696 | 1640.161 | 0.15921 | 1640.161 | 0.21743 | 1640.161 | 0.37512 | 1640.161 | 0.41404 | 1640.161 | 0.49281 | 1640.161 | 0.56505 | 1640.161 | 0.65559
| 1640.643 | 0.07648 | 1640.643 | 0.15822 | 1640.643 | 0.21675 | 1640.643 | 0.37353 | 1640.643 | 0.4134 | 1640.643 | 0.4921 | 1640.643 | 0.56471 | 1640.643 | 0.65465
| 1641.125 | 0.0759 | 1641.125 | 0.15721 | 1641.125 | 0.216 | 1641.125 | 0.37188 | 1641.125 | 0.4128 | 1641.125 | 0.49133 | 1641.125 | 0.56439 | 1641.125 | 0.65367
| 1641.607 | 0.07531 | 1641.607 | 0.15624 | 1641.607 | 0.21524 | 1641.607 | 0.37023 | 1641.607 | 0.41227 | 1641.607 | 0.49058 | 1641.607 | 0.56411 | 1641.607 | 0.65272
| 1642.089 | 0.07478 | 1642.089 | 0.15534 | 1642.089 | 0.21453 | 1642.089 | 0.36864 | 1642.089 | 0.4118 | 1642.089 | 0.4899 | 1642.089 | 0.56389 | 1642.089 | 0.65182
| 1642.572 | 0.07437 | 1642.572 | 0.15451 | 1642.572 | 0.2139 | 1642.572 | 0.36713 | 1642.572 | 0.41136 | 1642.572 | 0.48933 | 1642.572 | 0.56369 | 1642.572 | 0.65099
| 1643.054 | 0.07407 | 1643.054 | 0.15377 | 1643.054 | 0.21337 | 1643.054 | 0.36569 | 1643.054 | 0.41093 | 1643.054 | 0.48887 | 1643.054 | 0.56353 | 1643.054 | 0.65022
| 1643.536 | 0.0739 | 1643.536 | 0.1531 | 1643.536 | 0.21295 | 1643.536 | 0.36432 | 1643.536 | 0.41051 | 1643.536 | 0.48853 | 1643.536 | 0.56341 | 1643.536 | 0.64951
| 1644.018 | 0.07382 | 1644.018 | 0.15253 | 1644.018 | 0.21264 | 1644.018 | 0.36297 | 1644.018 | 0.41013 | 1644.018 | 0.4883 | 1644.018 | 0.56337 | 1644.018 | 0.64889
| 1644.5 | 0.0738 | 1644.5 | 0.15204 | 1644.5 | 0.21244 | 1644.5 | 0.36163 | 1644.5 | 0.40983 | 1644.5 | 0.48818 | 1644.5 | 0.56346 | 1644.5 | 0.64839
| 1644.982 | 0.07381 | 1644.982 | 0.15161 | 1644.982 | 0.21233 | 1644.982 | 0.36029 | 1644.982 | 0.40965 | 1644.982 | 0.48813 | 1644.982 | 0.56369 | 1644.982 | 0.64801
| 1645.464 | 0.07378 | 1645.464 | 0.1512 | 1645.464 | 0.21223 | 1645.464 | 0.35891 | 1645.464 | 0.40958 | 1645.464 | 0.48809 | 1645.464 | 0.56399 | 1645.464 | 0.64773
| 1645.946 | 0.07368 | 1645.946 | 0.15071 | 1645.946 | 0.21204 | 1645.946 | 0.35745 | 1645.946 | 0.40952 | 1645.946 | 0.48794 | 1645.946 | 0.56422 | 1645.946 | 0.64745
| 1646.428 | 0.07344 | 1646.428 | 0.15006 | 1646.428 | 0.21166 | 1646.428 | 0.35586 | 1646.428 | 0.40935 | 1646.428 | 0.48757 | 1646.428 | 0.56416 | 1646.428 | 0.64705
| 1646.911 | 0.07306 | 1646.911 | 0.14925 | 1646.911 | 0.21106 | 1646.911 | 0.35417 | 1646.911 | 0.40897 | 1646.911 | 0.48693 | 1646.911 | 0.56369 | 1646.911 | 0.64649
| 1647.393 | 0.07261 | 1647.393 | 0.14835 | 1647.393 | 0.21036 | 1647.393 | 0.35244 | 1647.393 | 0.40842 | 1647.393 | 0.48613 | 1647.393 | 0.56288 | 1647.393 | 0.64583
| 1647.875 | 0.07218 | 1647.875 | 0.14752 | 1647.875 | 0.20971 | 1647.875 | 0.35082 | 1647.875 | 0.40787 | 1647.875 | 0.48536 | 1647.875 | 0.56196 | 1647.875 | 0.64525
| 1648.357 | 0.07183 | 1648.357 | 0.14685 | 1648.357 | 0.20925 | 1648.357 | 0.34941 | 1648.357 | 0.40745 | 1648.357 | 0.48478 | 1648.357 | 0.56115 | 1648.357 | 0.64489
| 1648.839 | 0.0716 | 1648.839 | 0.14637 | 1648.839 | 0.20902 | 1648.839 | 0.34827 | 1648.839 | 0.40718 | 1648.839 | 0.48443 | 1648.839 | 0.56055 | 1648.839 | 0.64475
| 1649.321 | 0.07143 | 1649.321 | 0.14601 | 1649.321 | 0.20894 | 1649.321 | 0.34736 | 1649.321 | 0.40697 | 1649.321 | 0.48423 | 1649.321 | 0.5601 | 1649.321 | 0.64471
| 1649.803 | 0.07127 | 1649.803 | 0.14565 | 1649.803 | 0.20893 | 1649.803 | 0.34662 | 1649.803 | 0.4067 | 1649.803 | 0.48404 | 1649.803 | 0.55966 | 1649.803 | 0.64463
| 1650.285 | 0.07109 | 1650.285 | 0.14521 | 1650.285 | 0.2089 | 1650.285 | 0.34595 | 1650.285 | 0.40627 | 1650.285 | 0.48376 | 1650.285 | 0.55914 | 1650.285 | 0.64437
| 1650.767 | 0.07086 | 1650.767 | 0.14465 | 1650.767 | 0.2088 | 1650.767 | 0.34524 | 1650.767 | 0.40568 | 1650.767 | 0.48335 | 1650.767 | 0.5585 | 1650.767 | 0.64389
| 1651.25 | 0.07058 | 1651.25 | 0.14397 | 1651.25 | 0.20864 | 1651.25 | 0.34435 | 1651.25 | 0.40502 | 1651.25 | 0.48283 | 1651.25 | 0.55783 | 1651.25 | 0.64322
| 1651.732 | 0.07027 | 1651.732 | 0.1432 | 1651.732 | 0.20843 | 1651.732 | 0.34309 | 1651.732 | 0.40441 | 1651.732 | 0.48225 | 1651.732 | 0.55725 | 1651.732 | 0.6424
| 1652.214 | 0.06991 | 1652.214 | 0.1423 | 1652.214 | 0.2081 | 1652.214 | 0.34128 | 1652.214 | 0.40382 | 1652.214 | 0.48159 | 1652.214 | 0.55676 | 1652.214 | 0.64138
| 1652.696 | 0.06939 | 1652.696 | 0.14119 | 1652.696 | 0.20748 | 1652.696 | 0.3388 | 1652.696 | 0.40301 | 1652.696 | 0.48067 | 1652.696 | 0.5561 | 1652.696 | 0.63998
| 1653.178 | 0.06867 | 1653.178 | 0.13985 | 1653.178 | 0.2065 | 1653.178 | 0.33592 | 1653.178 | 0.40172 | 1653.178 | 0.47938 | 1653.178 | 0.555 | 1653.178 | 0.63815
| 1653.66 | 0.0679 | 1653.66 | 0.13859 | 1653.66 | 0.20543 | 1653.66 | 0.33326 | 1653.66 | 0.4002 | 1653.66 | 0.47804 | 1653.66 | 0.55363 | 1653.66 | 0.63633
| 1654.142 | 0.06733 | 1654.142 | 0.13778 | 1654.142 | 0.20469 | 1654.142 | 0.33136 | 1654.142 | 0.39908 | 1654.142 | 0.47715 | 1654.142 | 0.55258 | 1654.142 | 0.63521
| 1654.624 | 0.0671 | 1654.624 | 0.13757 | 1654.624 | 0.20451 | 1654.624 | 0.33031 | 1654.624 | 0.3987 | 1654.624 | 0.47696 | 1654.624 | 0.55222 | 1654.624 | 0.63505
| 1655.107 | 0.06716 | 1655.107 | 0.13782 | 1655.107 | 0.20478 | 1655.107 | 0.32988 | 1655.107 | 0.39898 | 1655.107 | 0.47731 | 1655.107 | 0.55247 | 1655.107 | 0.63564
| 1655.589 | 0.06736 | 1655.589 | 0.13826 | 1655.589 | 0.20529 | 1655.589 | 0.32973 | 1655.589 | 0.39959 | 1655.589 | 0.47788 | 1655.589 | 0.55303 | 1655.589 | 0.63659
| 1656.071 | 0.06759 | 1656.071 | 0.1387 | 1656.071 | 0.20583 | 1656.071 | 0.32962 | 1656.071 | 0.40025 | 1656.071 | 0.47841 | 1656.071 | 0.55362 | 1656.071 | 0.63755
| 1656.553 | 0.06779 | 1656.553 | 0.13902 | 1656.553 | 0.20628 | 1656.553 | 0.32942 | 1656.553 | 0.40078 | 1656.553 | 0.47877 | 1656.553 | 0.5541 | 1656.553 | 0.63833
| 1657.035 | 0.06793 | 1657.035 | 0.13918 | 1657.035 | 0.20659 | 1657.035 | 0.32908 | 1657.035 | 0.40111 | 1657.035 | 0.47893 | 1657.035 | 0.55443 | 1657.035 | 0.63885
| 1657.517 | 0.06801 | 1657.517 | 0.13918 | 1657.517 | 0.20678 | 1657.517 | 0.3286 | 1657.517 | 0.40126 | 1657.517 | 0.47894 | 1657.517 | 0.55462 | 1657.517 | 0.63912
| 1657.999 | 0.06806 | 1657.999 | 0.13908 | 1657.999 | 0.20686 | 1657.999 | 0.32803 | 1657.999 | 0.40126 | 1657.999 | 0.47888 | 1657.999 | 0.55474 | 1657.999 | 0.6392
| 1658.481 | 0.06809 | 1658.481 | 0.13891 | 1658.481 | 0.2069 | 1658.481 | 0.32743 | 1658.481 | 0.40117 | 1658.481 | 0.47883 | 1658.481 | 0.55481 | 1658.481 | 0.63915
| 1658.964 | 0.06812 | 1658.964 | 0.1387 | 1658.964 | 0.20691 | 1658.964 | 0.32684 | 1658.964 | 0.40103 | 1658.964 | 0.47881 | 1658.964 | 0.55487 | 1658.964 | 0.63902
| 1659.446 | 0.06815 | 1659.446 | 0.13847 | 1659.446 | 0.20691 | 1659.446 | 0.32628 | 1659.446 | 0.40086 | 1659.446 | 0.47885 | 1659.446 | 0.5549 | 1659.446 | 0.63884
| 1659.928 | 0.06818 | 1659.928 | 0.13821 | 1659.928 | 0.20691 | 1659.928 | 0.32573 | 1659.928 | 0.40066 | 1659.928 | 0.47892 | 1659.928 | 0.5549 | 1659.928 | 0.63863
| 1660.41 | 0.06819 | 1660.41 | 0.13792 | 1660.41 | 0.20687 | 1660.41 | 0.32514 | 1660.41 | 0.40043 | 1660.41 | 0.47898 | 1660.41 | 0.55484 | 1660.41 | 0.63839
| 1660.892 | 0.06815 | 1660.892 | 0.13757 | 1660.892 | 0.20678 | 1660.892 | 0.32447 | 1660.892 | 0.40014 | 1660.892 | 0.47899 | 1660.892 | 0.5547 | 1660.892 | 0.63812
| 1661.374 | 0.06801 | 1661.374 | 0.13714 | 1661.374 | 0.20659 | 1661.374 | 0.32363 | 1661.374 | 0.39977 | 1661.374 | 0.47888 | 1661.374 | 0.55445 | 1661.374 | 0.63779
| 1661.856 | 0.06774 | 1661.856 | 0.13661 | 1661.856 | 0.20626 | 1661.856 | 0.32257 | 1661.856 | 0.39928 | 1661.856 | 0.47859 | 1661.856 | 0.55407 | 1661.856 | 0.63738
| 1662.338 | 0.0673 | 1662.338 | 0.13596 | 1662.338 | 0.20579 | 1662.338 | 0.32128 | 1662.338 | 0.39865 | 1662.338 | 0.47809 | 1662.338 | 0.55352 | 1662.338 | 0.63686
| 1662.82 | 0.06671 | 1662.82 | 0.13523 | 1662.82 | 0.20521 | 1662.82 | 0.31984 | 1662.82 | 0.39791 | 1662.82 | 0.47739 | 1662.82 | 0.55283 | 1662.82 | 0.63624
| 1663.302 | 0.06605 | 1663.302 | 0.1345 | 1663.302 | 0.20459 | 1663.302 | 0.31838 | 1663.302 | 0.39714 | 1663.302 | 0.47657 | 1663.302 | 0.55208 | 1663.302 | 0.63559
| 1663.785 | 0.06543 | 1663.785 | 0.13384 | 1663.785 | 0.20404 | 1663.785 | 0.31705 | 1663.785 | 0.39646 | 1663.785 | 0.47578 | 1663.785 | 0.5514 | 1663.785 | 0.63502
| 1664.267 | 0.06493 | 1664.267 | 0.13334 | 1664.267 | 0.20365 | 1664.267 | 0.31597 | 1664.267 | 0.39597 | 1664.267 | 0.47513 | 1664.267 | 0.55091 | 1664.267 | 0.63461
| 1664.749 | 0.06462 | 1664.749 | 0.13302 | 1664.749 | 0.20344 | 1664.749 | 0.3152 | 1664.749 | 0.39572 | 1664.749 | 0.47468 | 1664.749 | 0.55067 | 1664.749 | 0.63439
| 1665.231 | 0.0645 | 1665.231 | 0.13287 | 1665.231 | 0.2034 | 1665.231 | 0.31471 | 1665.231 | 0.39566 | 1665.231 | 0.47442 | 1665.231 | 0.55064 | 1665.231 | 0.63435
| 1665.713 | 0.06454 | 1665.713 | 0.13283 | 1665.713 | 0.20347 | 1665.713 | 0.31444 | 1665.713 | 0.39571 | 1665.713 | 0.4743 | 1665.713 | 0.55076 | 1665.713 | 0.63441
| 1666.195 | 0.0647 | 1666.195 | 0.13285 | 1666.195 | 0.2036 | 1666.195 | 0.3143 | 1666.195 | 0.39581 | 1666.195 | 0.47425 | 1666.195 | 0.55093 | 1666.195 | 0.63453
| 1666.677 | 0.0649 | 1666.677 | 0.13287 | 1666.677 | 0.20374 | 1666.677 | 0.3142 | 1666.677 | 0.39589 | 1666.677 | 0.47421 | 1666.677 | 0.55108 | 1666.677 | 0.63464
| 1667.159 | 0.06512 | 1667.159 | 0.13286 | 1667.159 | 0.20386 | 1667.159 | 0.31405 | 1667.159 | 0.39594 | 1667.159 | 0.47413 | 1667.159 | 0.55115 | 1667.159 | 0.63473
| 1667.642 | 0.06528 | 1667.642 | 0.13277 | 1667.642 | 0.20392 | 1667.642 | 0.31378 | 1667.642 | 0.39596 | 1667.642 | 0.47401 | 1667.642 | 0.5511 | 1667.642 | 0.63475
| 1668.124 | 0.06536 | 1668.124 | 0.1326 | 1668.124 | 0.20391 | 1668.124 | 0.31335 | 1668.124 | 0.39592 | 1668.124 | 0.47383 | 1668.124 | 0.55089 | 1668.124 | 0.6347
| 1668.606 | 0.06532 | 1668.606 | 0.13232 | 1668.606 | 0.20382 | 1668.606 | 0.31271 | 1668.606 | 0.39583 | 1668.606 | 0.47359 | 1668.606 | 0.55053 | 1668.606 | 0.63452
| 1669.088 | 0.06513 | 1669.088 | 0.13193 | 1669.088 | 0.20363 | 1669.088 | 0.3119 | 1669.088 | 0.39564 | 1669.088 | 0.4733 | 1669.088 | 0.55003 | 1669.088 | 0.6342
| 1669.57 | 0.06482 | 1669.57 | 0.13145 | 1669.57 | 0.20335 | 1669.57 | 0.31096 | 1669.57 | 0.39533 | 1669.57 | 0.47298 | 1669.57 | 0.54941 | 1669.57 | 0.63373
| 1670.052 | 0.06441 | 1670.052 | 0.13093 | 1670.052 | 0.20302 | 1670.052 | 0.30999 | 1670.052 | 0.3949 | 1670.052 | 0.47264 | 1670.052 | 0.54878 | 1670.052 | 0.63315
| 1670.534 | 0.06396 | 1670.534 | 0.13043 | 1670.534 | 0.20269 | 1670.534 | 0.30908 | 1670.534 | 0.3944 | 1670.534 | 0.47231 | 1670.534 | 0.5482 | 1670.534 | 0.63258
| 1671.016 | 0.06354 | 1671.016 | 0.13001 | 1671.016 | 0.20242 | 1671.016 | 0.30828 | 1671.016 | 0.39391 | 1671.016 | 0.47204 | 1671.016 | 0.54776 | 1671.016 | 0.63209
| 1671.499 | 0.06316 | 1671.499 | 0.12967 | 1671.499 | 0.20223 | 1671.499 | 0.30762 | 1671.499 | 0.39349 | 1671.499 | 0.47181 | 1671.499 | 0.54747 | 1671.499 | 0.63175
| 1671.981 | 0.06286 | 1671.981 | 0.12943 | 1671.981 | 0.20211 | 1671.981 | 0.30709 | 1671.981 | 0.39314 | 1671.981 | 0.47162 | 1671.981 | 0.54727 | 1671.981 | 0.63153
| 1672.463 | 0.06261 | 1672.463 | 0.12925 | 1672.463 | 0.20203 | 1672.463 | 0.30665 | 1672.463 | 0.39285 | 1672.463 | 0.47143 | 1672.463 | 0.54711 | 1672.463 | 0.6314
| 1672.945 | 0.06241 | 1672.945 | 0.12908 | 1672.945 | 0.20195 | 1672.945 | 0.30622 | 1672.945 | 0.39258 | 1672.945 | 0.47121 | 1672.945 | 0.54691 | 1672.945 | 0.63127
| 1673.427 | 0.06223 | 1673.427 | 0.12891 | 1673.427 | 0.20183 | 1673.427 | 0.30574 | 1673.427 | 0.39227 | 1673.427 | 0.47092 | 1673.427 | 0.54662 | 1673.427 | 0.6311
| 1673.909 | 0.06204 | 1673.909 | 0.12869 | 1673.909 | 0.20164 | 1673.909 | 0.30511 | 1673.909 | 0.3919 | 1673.909 | 0.47056 | 1673.909 | 0.5462 | 1673.909 | 0.63083
| 1674.391 | 0.06182 | 1674.391 | 0.12838 | 1674.391 | 0.20135 | 1674.391 | 0.30428 | 1674.391 | 0.39142 | 1674.391 | 0.47007 | 1674.391 | 0.54561 | 1674.391 | 0.63042
| 1674.873 | 0.06154 | 1674.873 | 0.12795 | 1674.873 | 0.20096 | 1674.873 | 0.30325 | 1674.873 | 0.39079 | 1674.873 | 0.46945 | 1674.873 | 0.54487 | 1674.873 | 0.62986
| 1675.355 | 0.0612 | 1675.355 | 0.12744 | 1675.355 | 0.20052 | 1675.355 | 0.30212 | 1675.355 | 0.39007 | 1675.355 | 0.46875 | 1675.355 | 0.54405 | 1675.355 | 0.62922
| 1675.838 | 0.06085 | 1675.838 | 0.12691 | 1675.838 | 0.20013 | 1675.838 | 0.30105 | 1675.838 | 0.38939 | 1675.838 | 0.46807 | 1675.838 | 0.54332 | 1675.838 | 0.62863
| 1676.32 | 0.06055 | 1676.32 | 0.12647 | 1676.32 | 0.19988 | 1676.32 | 0.30023 | 1676.32 | 0.38892 | 1676.32 | 0.46754 | 1676.32 | 0.54282 | 1676.32 | 0.62825
| 1676.802 | 0.06034 | 1676.802 | 0.12618 | 1676.802 | 0.19982 | 1676.802 | 0.29974 | 1676.802 | 0.38873 | 1676.802 | 0.46722 | 1676.802 | 0.5426 | 1676.802 | 0.62814
| 1677.284 | 0.06023 | 1677.284 | 0.12604 | 1677.284 | 0.1999 | 1677.284 | 0.29955 | 1677.284 | 0.3888 | 1677.284 | 0.46708 | 1677.284 | 0.54262 | 1677.284 | 0.62826
| 1677.766 | 0.0602 | 1677.766 | 0.12598 | 1677.766 | 0.20008 | 1677.766 | 0.29957 | 1677.766 | 0.38903 | 1677.766 | 0.46704 | 1677.766 | 0.54276 | 1677.766 | 0.62851
| 1678.248 | 0.06021 | 1678.248 | 0.12595 | 1678.248 | 0.20027 | 1678.248 | 0.29969 | 1678.248 | 0.38931 | 1678.248 | 0.467 | 1678.248 | 0.54288 | 1678.248 | 0.62877
| 1678.73 | 0.06022 | 1678.73 | 0.12588 | 1678.73 | 0.20044 | 1678.73 | 0.2998 | 1678.73 | 0.38955 | 1678.73 | 0.46691 | 1678.73 | 0.54294 | 1678.73 | 0.62898
| 1679.212 | 0.06023 | 1679.212 | 0.12577 | 1679.212 | 0.20059 | 1679.212 | 0.29982 | 1679.212 | 0.38974 | 1679.212 | 0.46678 | 1679.212 | 0.54292 | 1679.212 | 0.62913
| 1679.694 | 0.06024 | 1679.694 | 0.12561 | 1679.694 | 0.20071 | 1679.694 | 0.29973 | 1679.694 | 0.38985 | 1679.694 | 0.46663 | 1679.694 | 0.54286 | 1679.694 | 0.62921
| 1680.177 | 0.06024 | 1680.177 | 0.12542 | 1680.177 | 0.20084 | 1680.177 | 0.29955 | 1680.177 | 0.38992 | 1680.177 | 0.4665 | 1680.177 | 0.5428 | 1680.177 | 0.62925
| 1680.659 | 0.06024 | 1680.659 | 0.1252 | 1680.659 | 0.20097 | 1680.659 | 0.29933 | 1680.659 | 0.38994 | 1680.659 | 0.46643 | 1680.659 | 0.54279 | 1680.659 | 0.62926
| 1681.141 | 0.06023 | 1681.141 | 0.12498 | 1681.141 | 0.20112 | 1681.141 | 0.2991 | 1681.141 | 0.38993 | 1681.141 | 0.46641 | 1681.141 | 0.54283 | 1681.141 | 0.62924
| 1681.623 | 0.0602 | 1681.623 | 0.12474 | 1681.623 | 0.20124 | 1681.623 | 0.29888 | 1681.623 | 0.38988 | 1681.623 | 0.46641 | 1681.623 | 0.54291 | 1681.623 | 0.62917
| 1682.105 | 0.06013 | 1682.105 | 0.12447 | 1682.105 | 0.2013 | 1682.105 | 0.29862 | 1682.105 | 0.38978 | 1682.105 | 0.46639 | 1682.105 | 0.543 | 1682.105 | 0.62903
| 1682.587 | 0.05999 | 1682.587 | 0.12414 | 1682.587 | 0.20125 | 1682.587 | 0.29822 | 1682.587 | 0.38958 | 1682.587 | 0.46625 | 1682.587 | 0.54303 | 1682.587 | 0.62878
| 1683.069 | 0.05976 | 1683.069 | 0.1237 | 1683.069 | 0.20099 | 1683.069 | 0.29753 | 1683.069 | 0.38919 | 1683.069 | 0.46587 | 1683.069 | 0.54285 | 1683.069 | 0.62834
| 1683.551 | 0.05939 | 1683.551 | 0.12308 | 1683.551 | 0.20043 | 1683.551 | 0.29643 | 1683.551 | 0.38844 | 1683.551 | 0.46509 | 1683.551 | 0.54227 | 1683.551 | 0.62758
| 1684.034 | 0.05891 | 1684.034 | 0.12226 | 1684.034 | 0.19955 | 1684.034 | 0.29495 | 1684.034 | 0.38722 | 1684.034 | 0.46384 | 1684.034 | 0.54111 | 1684.034 | 0.62643
| 1684.516 | 0.05842 | 1684.516 | 0.12137 | 1684.516 | 0.19853 | 1684.516 | 0.29339 | 1684.516 | 0.3857 | 1684.516 | 0.46237 | 1684.516 | 0.53957 | 1684.516 | 0.62507
| 1684.998 | 0.05807 | 1684.998 | 0.12066 | 1684.998 | 0.19769 | 1684.998 | 0.29213 | 1684.998 | 0.38433 | 1684.998 | 0.46113 | 1684.998 | 0.53815 | 1684.998 | 0.62392
| 1685.48 | 0.05798 | 1685.48 | 0.12032 | 1685.48 | 0.19727 | 1685.48 | 0.29144 | 1685.48 | 0.38353 | 1685.48 | 0.46048 | 1685.48 | 0.53732 | 1685.48 | 0.62333
| 1685.962 | 0.05813 | 1685.962 | 0.12035 | 1685.962 | 0.1973 | 1685.962 | 0.29131 | 1685.962 | 0.38336 | 1685.962 | 0.46045 | 1685.962 | 0.53717 | 1685.962 | 0.62333
| 1686.444 | 0.05839 | 1686.444 | 0.12063 | 1686.444 | 0.19762 | 1686.444 | 0.29156 | 1686.444 | 0.38366 | 1686.444 | 0.46084 | 1686.444 | 0.53751 | 1686.444 | 0.62374
| 1686.926 | 0.05866 | 1686.926 | 0.12097 | 1686.926 | 0.19804 | 1686.926 | 0.29199 | 1686.926 | 0.38413 | 1686.926 | 0.46139 | 1686.926 | 0.53807 | 1686.926 | 0.62427
| 1687.408 | 0.05886 | 1687.408 | 0.12127 | 1687.408 | 0.19842 | 1687.408 | 0.29242 | 1687.408 | 0.38456 | 1687.408 | 0.46187 | 1687.408 | 0.5386 | 1687.408 | 0.62475
| 1687.891 | 0.05895 | 1687.891 | 0.12144 | 1687.891 | 0.19868 | 1687.891 | 0.29273 | 1687.891 | 0.38482 | 1687.891 | 0.46218 | 1687.891 | 0.53895 | 1687.891 | 0.62504
| 1688.373 | 0.05893 | 1688.373 | 0.12149 | 1688.373 | 0.1988 | 1688.373 | 0.29284 | 1688.373 | 0.38484 | 1688.373 | 0.46226 | 1688.373 | 0.53907 | 1688.373 | 0.62512
| 1688.855 | 0.05882 | 1688.855 | 0.12143 | 1688.855 | 0.1988 | 1688.855 | 0.29274 | 1688.855 | 0.38465 | 1688.855 | 0.46214 | 1688.855 | 0.53893 | 1688.855 | 0.62501
| 1689.337 | 0.05865 | 1689.337 | 0.1213 | 1689.337 | 0.19872 | 1689.337 | 0.29244 | 1689.337 | 0.38428 | 1689.337 | 0.46186 | 1689.337 | 0.53858 | 1689.337 | 0.62479
| 1689.819 | 0.05846 | 1689.819 | 0.12114 | 1689.819 | 0.19861 | 1689.819 | 0.29198 | 1689.819 | 0.38381 | 1689.819 | 0.46151 | 1689.819 | 0.53809 | 1689.819 | 0.6245
| 1690.301 | 0.05826 | 1690.301 | 0.12097 | 1690.301 | 0.19851 | 1690.301 | 0.29144 | 1690.301 | 0.38332 | 1690.301 | 0.46113 | 1690.301 | 0.53755 | 1690.301 | 0.62423
| 1690.783 | 0.05805 | 1690.783 | 0.1208 | 1690.783 | 0.19843 | 1690.783 | 0.29088 | 1690.783 | 0.38288 | 1690.783 | 0.4608 | 1690.783 | 0.53704 | 1690.783 | 0.62403
| 1691.265 | 0.05785 | 1691.265 | 0.12064 | 1691.265 | 0.19837 | 1691.265 | 0.29038 | 1691.265 | 0.38252 | 1691.265 | 0.46053 | 1691.265 | 0.53663 | 1691.265 | 0.6239
| 1691.747 | 0.05765 | 1691.747 | 0.12046 | 1691.747 | 0.19831 | 1691.747 | 0.28996 | 1691.747 | 0.38225 | 1691.747 | 0.46032 | 1691.747 | 0.53633 | 1691.747 | 0.62383
| 1692.229 | 0.05744 | 1692.229 | 0.12025 | 1692.229 | 0.1982 | 1692.229 | 0.28963 | 1692.229 | 0.38201 | 1692.229 | 0.46012 | 1692.229 | 0.5361 | 1692.229 | 0.62378
| 1692.712 | 0.05724 | 1692.712 | 0.11998 | 1692.712 | 0.19801 | 1692.712 | 0.28936 | 1692.712 | 0.38174 | 1692.712 | 0.45988 | 1692.712 | 0.53587 | 1692.712 | 0.62369
| 1693.194 | 0.05705 | 1693.194 | 0.11963 | 1693.194 | 0.19773 | 1693.194 | 0.28911 | 1693.194 | 0.3814 | 1693.194 | 0.45955 | 1693.194 | 0.53559 | 1693.194 | 0.6235
| 1693.676 | 0.05686 | 1693.676 | 0.1192 | 1693.676 | 0.19736 | 1693.676 | 0.28882 | 1693.676 | 0.38095 | 1693.676 | 0.4591 | 1693.676 | 0.53522 | 1693.676 | 0.6232
| 1694.158 | 0.0567 | 1694.158 | 0.1187 | 1694.158 | 0.19692 | 1694.158 | 0.28846 | 1694.158 | 0.38042 | 1694.158 | 0.45853 | 1694.158 | 0.53477 | 1694.158 | 0.62281
| 1694.64 | 0.05655 | 1694.64 | 0.11815 | 1694.64 | 0.19646 | 1694.64 | 0.28797 | 1694.64 | 0.37984 | 1694.64 | 0.45786 | 1694.64 | 0.53427 | 1694.64 | 0.62237
| 1695.122 | 0.05641 | 1695.122 | 0.11761 | 1695.122 | 0.19604 | 1695.122 | 0.28739 | 1695.122 | 0.37925 | 1695.122 | 0.45714 | 1695.122 | 0.53377 | 1695.122 | 0.62192
| 1695.604 | 0.05625 | 1695.604 | 0.11714 | 1695.604 | 0.19571 | 1695.604 | 0.28677 | 1695.604 | 0.37874 | 1695.604 | 0.45646 | 1695.604 | 0.53331 | 1695.604 | 0.6215
| 1696.086 | 0.05606 | 1696.086 | 0.1168 | 1696.086 | 0.19553 | 1696.086 | 0.28626 | 1696.086 | 0.37837 | 1696.086 | 0.45591 | 1696.086 | 0.53299 | 1696.086 | 0.62118
| 1696.569 | 0.05587 | 1696.569 | 0.11665 | 1696.569 | 0.19553 | 1696.569 | 0.28597 | 1696.569 | 0.37824 | 1696.569 | 0.45559 | 1696.569 | 0.53288 | 1696.569 | 0.62103
| 1697.051 | 0.05569 | 1697.051 | 0.11667 | 1697.051 | 0.19566 | 1697.051 | 0.28595 | 1697.051 | 0.37831 | 1697.051 | 0.4555 | 1697.051 | 0.53298 | 1697.051 | 0.62103
| 1697.533 | 0.05548 | 1697.533 | 0.11677 | 1697.533 | 0.19584 | 1697.533 | 0.28611 | 1697.533 | 0.37847 | 1697.533 | 0.45551 | 1697.533 | 0.53316 | 1697.533 | 0.62106
| 1698.015 | 0.05521 | 1698.015 | 0.11679 | 1698.015 | 0.19593 | 1698.015 | 0.28632 | 1698.015 | 0.37854 | 1698.015 | 0.45543 | 1698.015 | 0.53325 | 1698.015 | 0.62096
| 1698.497 | 0.0548 | 1698.497 | 0.11661 | 1698.497 | 0.1958 | 1698.497 | 0.28641 | 1698.497 | 0.3784 | 1698.497 | 0.45511 | 1698.497 | 0.53309 | 1698.497 | 0.62059
| 1698.979 | 0.05422 | 1698.979 | 0.11613 | 1698.979 | 0.19538 | 1698.979 | 0.28622 | 1698.979 | 0.37793 | 1698.979 | 0.45443 | 1698.979 | 0.53259 | 1698.979 | 0.61986
| 1699.461 | 0.05346 | 1699.461 | 0.11533 | 1699.461 | 0.19463 | 1699.461 | 0.28562 | 1699.461 | 0.37709 | 1699.461 | 0.45336 | 1699.461 | 0.53166 | 1699.461 | 0.61876
| 1699.943 | 0.05259 | 1699.943 | 0.11425 | 1699.943 | 0.1936 | 1699.943 | 0.28462 | 1699.943 | 0.37591 | 1699.943 | 0.452 | 1699.943 | 0.53034 | 1699.943 | 0.61738
| 1700.426 | 0.05176 | 1700.426 | 0.11311 | 1700.426 | 0.19251 | 1700.426 | 0.2834 | 1700.426 | 0.37461 | 1700.426 | 0.45064 | 1700.426 | 0.52886 | 1700.426 | 0.616
| 1700.908 | 0.05119 | 1700.908 | 0.11225 | 1700.908 | 0.19171 | 1700.908 | 0.28235 | 1700.908 | 0.3736 | 1700.908 | 0.44971 | 1700.908 | 0.52765 | 1700.908 | 0.61507
| 1701.39 | 0.05099 | 1701.39 | 0.11193 | 1701.39 | 0.19144 | 1701.39 | 0.28175 | 1701.39 | 0.37323 | 1701.39 | 0.44948 | 1701.39 | 0.52711 | 1701.39 | 0.61492
| 1701.872 | 0.05115 | 1701.872 | 0.11213 | 1701.872 | 0.1917 | 1701.872 | 0.28167 | 1701.872 | 0.37354 | 1701.872 | 0.44995 | 1701.872 | 0.52729 | 1701.872 | 0.61551
| 1702.354 | 0.05151 | 1702.354 | 0.11267 | 1702.354 | 0.19231 | 1702.354 | 0.28198 | 1702.354 | 0.3743 | 1702.354 | 0.45081 | 1702.354 | 0.52794 | 1702.354 | 0.61657
| 1702.836 | 0.05193 | 1702.836 | 0.11331 | 1702.836 | 0.19302 | 1702.836 | 0.28248 | 1702.836 | 0.37519 | 1702.836 | 0.45175 | 1702.836 | 0.52874 | 1702.836 | 0.61773
| 1703.318 | 0.05228 | 1703.318 | 0.11388 | 1703.318 | 0.19365 | 1703.318 | 0.28301 | 1703.318 | 0.37595 | 1703.318 | 0.45252 | 1703.318 | 0.52945 | 1703.318 | 0.61876
| 1703.8 | 0.0525 | 1703.8 | 0.11428 | 1703.8 | 0.1941 | 1703.8 | 0.28345 | 1703.8 | 0.37646 | 1703.8 | 0.45301 | 1703.8 | 0.52993 | 1703.8 | 0.61951
| 1704.282 | 0.05257 | 1704.282 | 0.11448 | 1704.282 | 0.19432 | 1704.282 | 0.28374 | 1704.282 | 0.3767 | 1704.282 | 0.45318 | 1704.282 | 0.53017 | 1704.282 | 0.61995
| 1704.765 | 0.05248 | 1704.765 | 0.1145 | 1704.765 | 0.19434 | 1704.765 | 0.28383 | 1704.765 | 0.37667 | 1704.765 | 0.45306 | 1704.765 | 0.53017 | 1704.765 | 0.62007
| 1705.247 | 0.05224 | 1705.247 | 0.11436 | 1705.247 | 0.19418 | 1705.247 | 0.28373 | 1705.247 | 0.3764 | 1705.247 | 0.45271 | 1705.247 | 0.52996 | 1705.247 | 0.61991
| 1705.729 | 0.05189 | 1705.729 | 0.11409 | 1705.729 | 0.19389 | 1705.729 | 0.28346 | 1705.729 | 0.37594 | 1705.729 | 0.4522 | 1705.729 | 0.52959 | 1705.729 | 0.61953
| 1706.211 | 0.05147 | 1706.211 | 0.11373 | 1706.211 | 0.19355 | 1706.211 | 0.28308 | 1706.211 | 0.37536 | 1706.211 | 0.45163 | 1706.211 | 0.52911 | 1706.211 | 0.61903
| 1706.693 | 0.05103 | 1706.693 | 0.11331 | 1706.693 | 0.19321 | 1706.693 | 0.28266 | 1706.693 | 0.37474 | 1706.693 | 0.45106 | 1706.693 | 0.52859 | 1706.693 | 0.6185
| 1707.175 | 0.05061 | 1707.175 | 0.11289 | 1707.175 | 0.19289 | 1707.175 | 0.28225 | 1707.175 | 0.37413 | 1707.175 | 0.45055 | 1707.175 | 0.52807 | 1707.175 | 0.61801
| 1707.657 | 0.05024 | 1707.657 | 0.11247 | 1707.657 | 0.19261 | 1707.657 | 0.28188 | 1707.657 | 0.37358 | 1707.657 | 0.45011 | 1707.657 | 0.52761 | 1707.657 | 0.6176
| 1708.139 | 0.04996 | 1708.139 | 0.11208 | 1708.139 | 0.19236 | 1708.139 | 0.28155 | 1708.139 | 0.37311 | 1708.139 | 0.44973 | 1708.139 | 0.52721 | 1708.139 | 0.61729
| 1708.621 | 0.04976 | 1708.621 | 0.11175 | 1708.621 | 0.19216 | 1708.621 | 0.28128 | 1708.621 | 0.37273 | 1708.621 | 0.44941 | 1708.621 | 0.52688 | 1708.621 | 0.61708
| 1709.104 | 0.04966 | 1709.104 | 0.1115 | 1709.104 | 0.19202 | 1709.104 | 0.28105 | 1709.104 | 0.37244 | 1709.104 | 0.44914 | 1709.104 | 0.52663 | 1709.104 | 0.61698
| 1709.586 | 0.04966 | 1709.586 | 0.11132 | 1709.586 | 0.19196 | 1709.586 | 0.28087 | 1709.586 | 0.37223 | 1709.586 | 0.44893 | 1709.586 | 0.52645 | 1709.586 | 0.61697
| 1710.068 | 0.04973 | 1710.068 | 0.11123 | 1710.068 | 0.19197 | 1710.068 | 0.28075 | 1710.068 | 0.37209 | 1710.068 | 0.44878 | 1710.068 | 0.52633 | 1710.068 | 0.61703
| 1710.55 | 0.04986 | 1710.55 | 0.11119 | 1710.55 | 0.19207 | 1710.55 | 0.2807 | 1710.55 | 0.372 | 1710.55 | 0.44867 | 1710.55 | 0.52627 | 1710.55 | 0.61715
| 1711.032 | 0.05 | 1711.032 | 0.1112 | 1711.032 | 0.19223 | 1711.032 | 0.28072 | 1711.032 | 0.37195 | 1711.032 | 0.44861 | 1711.032 | 0.52625 | 1711.032 | 0.61732
| 1711.514 | 0.05014 | 1711.514 | 0.11124 | 1711.514 | 0.19244 | 1711.514 | 0.28082 | 1711.514 | 0.37196 | 1711.514 | 0.44859 | 1711.514 | 0.52628 | 1711.514 | 0.61751
| 1711.996 | 0.05025 | 1711.996 | 0.11131 | 1711.996 | 0.19267 | 1711.996 | 0.28101 | 1711.996 | 0.37203 | 1711.996 | 0.44862 | 1711.996 | 0.52636 | 1711.996 | 0.61774
| 1712.478 | 0.05032 | 1712.478 | 0.1114 | 1712.478 | 0.1929 | 1712.478 | 0.28124 | 1712.478 | 0.37216 | 1712.478 | 0.44869 | 1712.478 | 0.52649 | 1712.478 | 0.61797
| 1712.961 | 0.05035 | 1712.961 | 0.1115 | 1712.961 | 0.19309 | 1712.961 | 0.28149 | 1712.961 | 0.37234 | 1712.961 | 0.44878 | 1712.961 | 0.52664 | 1712.961 | 0.61821
| 1713.443 | 0.05034 | 1713.443 | 0.11157 | 1713.443 | 0.19322 | 1713.443 | 0.28171 | 1713.443 | 0.37253 | 1713.443 | 0.44885 | 1713.443 | 0.52677 | 1713.443 | 0.6184
| 1713.925 | 0.05026 | 1713.925 | 0.11157 | 1713.925 | 0.19327 | 1713.925 | 0.28182 | 1713.925 | 0.37265 | 1713.925 | 0.44885 | 1713.925 | 0.52683 | 1713.925 | 0.61851
| 1714.407 | 0.05013 | 1714.407 | 0.11147 | 1714.407 | 0.19322 | 1714.407 | 0.2818 | 1714.407 | 0.37263 | 1714.407 | 0.44873 | 1714.407 | 0.52675 | 1714.407 | 0.6185
| 1714.889 | 0.04993 | 1714.889 | 0.11124 | 1714.889 | 0.19307 | 1714.889 | 0.28162 | 1714.889 | 0.37244 | 1714.889 | 0.44848 | 1714.889 | 0.52652 | 1714.889 | 0.61836
| 1715.371 | 0.04969 | 1715.371 | 0.11088 | 1715.371 | 0.19285 | 1715.371 | 0.28131 | 1715.371 | 0.37207 | 1715.371 | 0.44811 | 1715.371 | 0.52615 | 1715.371 | 0.6181
| 1715.853 | 0.0494 | 1715.853 | 0.11042 | 1715.853 | 0.19258 | 1715.853 | 0.2809 | 1715.853 | 0.37155 | 1715.853 | 0.44763 | 1715.853 | 0.52568 | 1715.853 | 0.61775
| 1716.335 | 0.04907 | 1716.335 | 0.1099 | 1716.335 | 0.19228 | 1716.335 | 0.28046 | 1716.335 | 0.37093 | 1716.335 | 0.44707 | 1716.335 | 0.52514 | 1716.335 | 0.61734
| 1716.818 | 0.04869 | 1716.818 | 0.10936 | 1716.818 | 0.19195 | 1716.818 | 0.28 | 1716.818 | 0.37025 | 1716.818 | 0.44643 | 1716.818 | 0.52455 | 1716.818 | 0.61687
| 1717.3 | 0.04826 | 1717.3 | 0.10884 | 1717.3 | 0.1916 | 1717.3 | 0.27957 | 1717.3 | 0.36951 | 1717.3 | 0.4457 | 1717.3 | 0.5239 | 1717.3 | 0.61632
| 1717.782 | 0.04781 | 1717.782 | 0.10838 | 1717.782 | 0.19123 | 1717.782 | 0.27917 | 1717.782 | 0.36876 | 1717.782 | 0.44492 | 1717.782 | 0.5232 | 1717.782 | 0.61571
| 1718.264 | 0.04737 | 1718.264 | 0.10803 | 1718.264 | 0.19089 | 1718.264 | 0.27882 | 1718.264 | 0.36807 | 1718.264 | 0.44419 | 1718.264 | 0.52254 | 1718.264 | 0.61514
| 1718.746 | 0.04701 | 1718.746 | 0.10782 | 1718.746 | 0.19065 | 1718.746 | 0.27856 | 1718.746 | 0.36754 | 1718.746 | 0.44364 | 1718.746 | 0.52203 | 1718.746 | 0.61474
| 1719.228 | 0.04677 | 1719.228 | 0.10779 | 1719.228 | 0.19055 | 1719.228 | 0.27842 | 1719.228 | 0.36722 | 1719.228 | 0.44337 | 1719.228 | 0.52176 | 1719.228 | 0.61458
| 1719.71 | 0.04666 | 1719.71 | 0.1079 | 1719.71 | 0.19059 | 1719.71 | 0.27841 | 1719.71 | 0.36712 | 1719.71 | 0.44337 | 1719.71 | 0.52173 | 1719.71 | 0.61468
| 1720.192 | 0.04664 | 1720.192 | 0.10809 | 1720.192 | 0.19073 | 1720.192 | 0.27851 | 1720.192 | 0.36718 | 1720.192 | 0.44358 | 1720.192 | 0.52188 | 1720.192 | 0.61495
| 1720.674 | 0.04668 | 1720.674 | 0.1083 | 1720.674 | 0.19092 | 1720.674 | 0.27868 | 1720.674 | 0.36731 | 1720.674 | 0.4439 | 1720.674 | 0.52211 | 1720.674 | 0.6153
| 1721.156 | 0.04672 | 1721.156 | 0.10849 | 1721.156 | 0.1911 | 1721.156 | 0.27888 | 1721.156 | 0.36743 | 1721.156 | 0.44421 | 1721.156 | 0.52232 | 1721.156 | 0.61561
| 1721.639 | 0.04675 | 1721.639 | 0.10862 | 1721.639 | 0.19123 | 1721.639 | 0.27906 | 1721.639 | 0.3675 | 1721.639 | 0.44443 | 1721.639 | 0.52245 | 1721.639 | 0.61583
| 1722.121 | 0.04675 | 1722.121 | 0.10866 | 1722.121 | 0.1913 | 1722.121 | 0.27916 | 1722.121 | 0.36751 | 1722.121 | 0.44452 | 1722.121 | 0.52247 | 1722.121 | 0.6159
| 1722.603 | 0.04673 | 1722.603 | 0.10864 | 1722.603 | 0.1913 | 1722.603 | 0.27916 | 1722.603 | 0.36744 | 1722.603 | 0.44445 | 1722.603 | 0.52236 | 1722.603 | 0.61582
| 1723.085 | 0.04668 | 1723.085 | 0.10855 | 1723.085 | 0.19125 | 1723.085 | 0.27904 | 1723.085 | 0.36731 | 1723.085 | 0.44425 | 1723.085 | 0.52216 | 1723.085 | 0.61562
| 1723.567 | 0.04662 | 1723.567 | 0.10842 | 1723.567 | 0.19118 | 1723.567 | 0.27881 | 1723.567 | 0.36715 | 1723.567 | 0.44394 | 1723.567 | 0.5219 | 1723.567 | 0.61533
| 1724.049 | 0.04656 | 1724.049 | 0.10828 | 1724.049 | 0.1911 | 1724.049 | 0.2785 | 1724.049 | 0.36697 | 1724.049 | 0.44359 | 1724.049 | 0.52162 | 1724.049 | 0.61503
| 1724.531 | 0.04651 | 1724.531 | 0.10814 | 1724.531 | 0.19105 | 1724.531 | 0.27814 | 1724.531 | 0.3668 | 1724.531 | 0.44325 | 1724.531 | 0.52137 | 1724.531 | 0.61475
| 1725.013 | 0.04646 | 1725.013 | 0.108 | 1725.013 | 0.19101 | 1725.013 | 0.27778 | 1725.013 | 0.36664 | 1725.013 | 0.44296 | 1725.013 | 0.52119 | 1725.013 | 0.61453
| 1725.496 | 0.0464 | 1725.496 | 0.10787 | 1725.496 | 0.19099 | 1725.496 | 0.27746 | 1725.496 | 0.36649 | 1725.496 | 0.44274 | 1725.496 | 0.52109 | 1725.496 | 0.61438
| 1725.978 | 0.04633 | 1725.978 | 0.10772 | 1725.978 | 0.19098 | 1725.978 | 0.2772 | 1725.978 | 0.36637 | 1725.978 | 0.44259 | 1725.978 | 0.52106 | 1725.978 | 0.6143
| 1726.46 | 0.04625 | 1726.46 | 0.10757 | 1726.46 | 0.19095 | 1726.46 | 0.27702 | 1726.46 | 0.36628 | 1726.46 | 0.44251 | 1726.46 | 0.5211 | 1726.46 | 0.61427
| 1726.942 | 0.04619 | 1726.942 | 0.1074 | 1726.942 | 0.19091 | 1726.942 | 0.27692 | 1726.942 | 0.36623 | 1726.942 | 0.44247 | 1726.942 | 0.52117 | 1726.942 | 0.61428
| 1727.424 | 0.04615 | 1727.424 | 0.10724 | 1727.424 | 0.19084 | 1727.424 | 0.27691 | 1727.424 | 0.36622 | 1727.424 | 0.44249 | 1727.424 | 0.52126 | 1727.424 | 0.61432
| 1727.906 | 0.04615 | 1727.906 | 0.10711 | 1727.906 | 0.19076 | 1727.906 | 0.27697 | 1727.906 | 0.36628 | 1727.906 | 0.44256 | 1727.906 | 0.52135 | 1727.906 | 0.61437
| 1728.388 | 0.0462 | 1728.388 | 0.10702 | 1728.388 | 0.19067 | 1728.388 | 0.27706 | 1728.388 | 0.36639 | 1728.388 | 0.44267 | 1728.388 | 0.52139 | 1728.388 | 0.61441
| 1728.87 | 0.04629 | 1728.87 | 0.10698 | 1728.87 | 0.19058 | 1728.87 | 0.27715 | 1728.87 | 0.36654 | 1728.87 | 0.44278 | 1728.87 | 0.52137 | 1728.87 | 0.6144
| 1729.353 | 0.04639 | 1729.353 | 0.10699 | 1729.353 | 0.19047 | 1729.353 | 0.27717 | 1729.353 | 0.36668 | 1729.353 | 0.44285 | 1729.353 | 0.52125 | 1729.353 | 0.61433
| 1729.835 | 0.04648 | 1729.835 | 0.10702 | 1729.835 | 0.19036 | 1729.835 | 0.27709 | 1729.835 | 0.36677 | 1729.835 | 0.44284 | 1729.835 | 0.52103 | 1729.835 | 0.61416
| 1730.317 | 0.04652 | 1730.317 | 0.10705 | 1730.317 | 0.1902 | 1730.317 | 0.27686 | 1730.317 | 0.36674 | 1730.317 | 0.44272 | 1730.317 | 0.52072 | 1730.317 | 0.61388
| 1730.799 | 0.04649 | 1730.799 | 0.10704 | 1730.799 | 0.19 | 1730.799 | 0.27649 | 1730.799 | 0.36657 | 1730.799 | 0.44244 | 1730.799 | 0.52031 | 1730.799 | 0.61347
| 1731.281 | 0.04639 | 1731.281 | 0.10696 | 1731.281 | 0.18974 | 1731.281 | 0.27596 | 1731.281 | 0.36624 | 1731.281 | 0.44201 | 1731.281 | 0.51981 | 1731.281 | 0.61295
| 1731.763 | 0.04621 | 1731.763 | 0.10678 | 1731.763 | 0.18939 | 1731.763 | 0.27527 | 1731.763 | 0.36575 | 1731.763 | 0.44141 | 1731.763 | 0.51925 | 1731.763 | 0.61231
| 1732.245 | 0.04596 | 1732.245 | 0.10647 | 1732.245 | 0.18895 | 1732.245 | 0.2744 | 1732.245 | 0.36512 | 1732.245 | 0.44067 | 1732.245 | 0.51863 | 1732.245 | 0.61157
| 1732.727 | 0.04563 | 1732.727 | 0.106 | 1732.727 | 0.1884 | 1732.727 | 0.27335 | 1732.727 | 0.36437 | 1732.727 | 0.43978 | 1732.727 | 0.51793 | 1732.727 | 0.61069
| 1733.209 | 0.04521 | 1733.209 | 0.10533 | 1733.209 | 0.18773 | 1733.209 | 0.27212 | 1733.209 | 0.36349 | 1733.209 | 0.43873 | 1733.209 | 0.51711 | 1733.209 | 0.60961
| 1733.692 | 0.0447 | 1733.692 | 0.10447 | 1733.692 | 0.18692 | 1733.692 | 0.27077 | 1733.692 | 0.36247 | 1733.692 | 0.43756 | 1733.692 | 0.51613 | 1733.692 | 0.6083
| 1734.174 | 0.04415 | 1734.174 | 0.10349 | 1734.174 | 0.18606 | 1734.174 | 0.26948 | 1734.174 | 0.36142 | 1734.174 | 0.43636 | 1734.174 | 0.51504 | 1734.174 | 0.60683
| 1734.656 | 0.04366 | 1734.656 | 0.10261 | 1734.656 | 0.1853 | 1734.656 | 0.26848 | 1734.656 | 0.36055 | 1734.656 | 0.43538 | 1734.656 | 0.51408 | 1734.656 | 0.60546
| 1735.138 | 0.04335 | 1735.138 | 0.10202 | 1735.138 | 0.18483 | 1735.138 | 0.26792 | 1735.138 | 0.36013 | 1735.138 | 0.43483 | 1735.138 | 0.51353 | 1735.138 | 0.60451
| 1735.62 | 0.04325 | 1735.62 | 0.10181 | 1735.62 | 0.18469 | 1735.62 | 0.26782 | 1735.62 | 0.36023 | 1735.62 | 0.43479 | 1735.62 | 0.5135 | 1735.62 | 0.60411
| 1736.102 | 0.04333 | 1736.102 | 0.1019 | 1736.102 | 0.18483 | 1736.102 | 0.26806 | 1736.102 | 0.36073 | 1736.102 | 0.43515 | 1736.102 | 0.5139 | 1736.102 | 0.60418
| 1736.584 | 0.0435 | 1736.584 | 0.10214 | 1736.584 | 0.18509 | 1736.584 | 0.26846 | 1736.584 | 0.36141 | 1736.584 | 0.43568 | 1736.584 | 0.5145 | 1736.584 | 0.60449
| 1737.066 | 0.04366 | 1737.066 | 0.10237 | 1737.066 | 0.18535 | 1737.066 | 0.26887 | 1737.066 | 0.36204 | 1737.066 | 0.4362 | 1737.066 | 0.51507 | 1737.066 | 0.60482
| 1737.548 | 0.04375 | 1737.548 | 0.10249 | 1737.548 | 0.18551 | 1737.548 | 0.26917 | 1737.548 | 0.36248 | 1737.548 | 0.43659 | 1737.548 | 0.51548 | 1737.548 | 0.60504
| 1738.031 | 0.04374 | 1738.031 | 0.10248 | 1738.031 | 0.18554 | 1738.031 | 0.26927 | 1738.031 | 0.36267 | 1738.031 | 0.4368 | 1738.031 | 0.51567 | 1738.031 | 0.60507
| 1738.513 | 0.04365 | 1738.513 | 0.10234 | 1738.513 | 0.18544 | 1738.513 | 0.26915 | 1738.513 | 0.36262 | 1738.513 | 0.43684 | 1738.513 | 0.51562 | 1738.513 | 0.60493
| 1738.995 | 0.04348 | 1738.995 | 0.10214 | 1738.995 | 0.18525 | 1738.995 | 0.26883 | 1738.995 | 0.36238 | 1738.995 | 0.43673 | 1738.995 | 0.51539 | 1738.995 | 0.60467
| 1739.477 | 0.0433 | 1739.477 | 0.10194 | 1739.477 | 0.18503 | 1739.477 | 0.26838 | 1739.477 | 0.36204 | 1739.477 | 0.43654 | 1739.477 | 0.51503 | 1739.477 | 0.60433
| 1739.959 | 0.04313 | 1739.959 | 0.10179 | 1739.959 | 0.18482 | 1739.959 | 0.26792 | 1739.959 | 0.36168 | 1739.959 | 0.43632 | 1739.959 | 0.51463 | 1739.959 | 0.604
| 1740.441 | 0.04301 | 1740.441 | 0.10174 | 1740.441 | 0.18468 | 1740.441 | 0.26755 | 1740.441 | 0.3614 | 1740.441 | 0.43613 | 1740.441 | 0.51427 | 1740.441 | 0.60374
| 1740.923 | 0.04295 | 1740.923 | 0.10178 | 1740.923 | 0.18462 | 1740.923 | 0.26733 | 1740.923 | 0.36126 | 1740.923 | 0.43598 | 1740.923 | 0.51399 | 1740.923 | 0.60357
| 1741.405 | 0.04293 | 1741.405 | 0.10188 | 1741.405 | 0.18463 | 1741.405 | 0.26726 | 1741.405 | 0.36123 | 1741.405 | 0.43587 | 1741.405 | 0.51381 | 1741.405 | 0.60348
| 1741.888 | 0.04292 | 1741.888 | 0.102 | 1741.888 | 0.18468 | 1741.888 | 0.26729 | 1741.888 | 0.36129 | 1741.888 | 0.43578 | 1741.888 | 0.51369 | 1741.888 | 0.60345
| 1742.37 | 0.04289 | 1742.37 | 0.10212 | 1742.37 | 0.18475 | 1742.37 | 0.26738 | 1742.37 | 0.36139 | 1742.37 | 0.43569 | 1742.37 | 0.51358 | 1742.37 | 0.60344
| 1742.852 | 0.04282 | 1742.852 | 0.10219 | 1742.852 | 0.18483 | 1742.852 | 0.26746 | 1742.852 | 0.3615 | 1742.852 | 0.43559 | 1742.852 | 0.51346 | 1742.852 | 0.60341
| 1743.334 | 0.04271 | 1743.334 | 0.10224 | 1743.334 | 0.18489 | 1743.334 | 0.26753 | 1743.334 | 0.36161 | 1743.334 | 0.43549 | 1743.334 | 0.51331 | 1743.334 | 0.60337
| 1743.816 | 0.04258 | 1743.816 | 0.10226 | 1743.816 | 0.18496 | 1743.816 | 0.26758 | 1743.816 | 0.36172 | 1743.816 | 0.43542 | 1743.816 | 0.51314 | 1743.816 | 0.60332
| 1744.298 | 0.04246 | 1744.298 | 0.10226 | 1744.298 | 0.18502 | 1744.298 | 0.26763 | 1744.298 | 0.36186 | 1744.298 | 0.43539 | 1744.298 | 0.51297 | 1744.298 | 0.60326
| 1744.78 | 0.04235 | 1744.78 | 0.10226 | 1744.78 | 0.18509 | 1744.78 | 0.26771 | 1744.78 | 0.36205 | 1744.78 | 0.43542 | 1744.78 | 0.51285 | 1744.78 | 0.60322
| 1745.262 | 0.04226 | 1745.262 | 0.10227 | 1745.262 | 0.18517 | 1745.262 | 0.26784 | 1745.262 | 0.3623 | 1745.262 | 0.43551 | 1745.262 | 0.51282 | 1745.262 | 0.60321
| 1745.745 | 0.04222 | 1745.745 | 0.1023 | 1745.745 | 0.18525 | 1745.745 | 0.26801 | 1745.745 | 0.36262 | 1745.745 | 0.43568 | 1745.745 | 0.5129 | 1745.745 | 0.60322
| 1746.227 | 0.0422 | 1746.227 | 0.10235 | 1746.227 | 0.18532 | 1746.227 | 0.2682 | 1746.227 | 0.36299 | 1746.227 | 0.43591 | 1746.227 | 0.51311 | 1746.227 | 0.60327
| 1746.709 | 0.04222 | 1746.709 | 0.10242 | 1746.709 | 0.18539 | 1746.709 | 0.26837 | 1746.709 | 0.36338 | 1746.709 | 0.43619 | 1746.709 | 0.51342 | 1746.709 | 0.60333
| 1747.191 | 0.04225 | 1747.191 | 0.10251 | 1747.191 | 0.18543 | 1747.191 | 0.26845 | 1747.191 | 0.36372 | 1747.191 | 0.43646 | 1747.191 | 0.51378 | 1747.191 | 0.60337
| 1747.673 | 0.04229 | 1747.673 | 0.10259 | 1747.673 | 0.18545 | 1747.673 | 0.26838 | 1747.673 | 0.36395 | 1747.673 | 0.43668 | 1747.673 | 0.51409 | 1747.673 | 0.60334
| 1748.155 | 0.04232 | 1748.155 | 0.10261 | 1748.155 | 0.18541 | 1748.155 | 0.26813 | 1748.155 | 0.36398 | 1748.155 | 0.43677 | 1748.155 | 0.51425 | 1748.155 | 0.60318
| 1748.637 | 0.04232 | 1748.637 | 0.10254 | 1748.637 | 0.18532 | 1748.637 | 0.26766 | 1748.637 | 0.36376 | 1748.637 | 0.43666 | 1748.637 | 0.51416 | 1748.637 | 0.60282
| 1749.119 | 0.04226 | 1749.119 | 0.10234 | 1749.119 | 0.18513 | 1749.119 | 0.26699 | 1749.119 | 0.36329 | 1749.119 | 0.4363 | 1749.119 | 0.51378 | 1749.119 | 0.60224
| 1749.601 | 0.04214 | 1749.601 | 0.10198 | 1749.601 | 0.18485 | 1749.601 | 0.26616 | 1749.601 | 0.36258 | 1749.601 | 0.43569 | 1749.601 | 0.51312 | 1749.601 | 0.60144
| 1750.083 | 0.04195 | 1750.083 | 0.10151 | 1750.083 | 0.18448 | 1750.083 | 0.26524 | 1750.083 | 0.36171 | 1750.083 | 0.43485 | 1750.083 | 0.51226 | 1750.083 | 0.60049
| 1750.566 | 0.0417 | 1750.566 | 0.10098 | 1750.566 | 0.18403 | 1750.566 | 0.26432 | 1750.566 | 0.36079 | 1750.566 | 0.43389 | 1750.566 | 0.51133 | 1750.566 | 0.59949
| 1751.048 | 0.04141 | 1751.048 | 0.10048 | 1751.048 | 0.18356 | 1751.048 | 0.26351 | 1751.048 | 0.35997 | 1751.048 | 0.43295 | 1751.048 | 0.51047 | 1751.048 | 0.59859
| 1751.53 | 0.04113 | 1751.53 | 0.10009 | 1751.53 | 0.18313 | 1751.53 | 0.2629 | 1751.53 | 0.35935 | 1751.53 | 0.4322 | 1751.53 | 0.50984 | 1751.53 | 0.59791
| 1752.012 | 0.04091 | 1752.012 | 0.09989 | 1752.012 | 0.18281 | 1752.012 | 0.26254 | 1752.012 | 0.35902 | 1752.012 | 0.43176 | 1752.012 | 0.50953 | 1752.012 | 0.59755
| 1752.494 | 0.04076 | 1752.494 | 0.09987 | 1752.494 | 0.18264 | 1752.494 | 0.26242 | 1752.494 | 0.35899 | 1752.494 | 0.43166 | 1752.494 | 0.50953 | 1752.494 | 0.59752
| 1752.976 | 0.04071 | 1752.976 | 0.10001 | 1752.976 | 0.18262 | 1752.976 | 0.26249 | 1752.976 | 0.35918 | 1752.976 | 0.43185 | 1752.976 | 0.50978 | 1752.976 | 0.59774
| 1753.458 | 0.04073 | 1753.458 | 0.10024 | 1753.458 | 0.18271 | 1753.458 | 0.26269 | 1753.458 | 0.3595 | 1753.458 | 0.43223 | 1753.458 | 0.51018 | 1753.458 | 0.59811
| 1753.94 | 0.04079 | 1753.94 | 0.10048 | 1753.94 | 0.18286 | 1753.94 | 0.26292 | 1753.94 | 0.35986 | 1753.94 | 0.43269 | 1753.94 | 0.5106 | 1753.94 | 0.5985
| 1754.423 | 0.04088 | 1754.423 | 0.1007 | 1754.423 | 0.18302 | 1754.423 | 0.26315 | 1754.423 | 0.36016 | 1754.423 | 0.43309 | 1754.423 | 0.51098 | 1754.423 | 0.59882
| 1754.905 | 0.04096 | 1754.905 | 0.10086 | 1754.905 | 0.18314 | 1754.905 | 0.26332 | 1754.905 | 0.36039 | 1754.905 | 0.43339 | 1754.905 | 0.51125 | 1754.905 | 0.59901
| 1755.387 | 0.04104 | 1755.387 | 0.10096 | 1755.387 | 0.18321 | 1755.387 | 0.26341 | 1755.387 | 0.36052 | 1755.387 | 0.43353 | 1755.387 | 0.51139 | 1755.387 | 0.59905
| 1755.869 | 0.0411 | 1755.869 | 0.10101 | 1755.869 | 0.18321 | 1755.869 | 0.2634 | 1755.869 | 0.36057 | 1755.869 | 0.4335 | 1755.869 | 0.51142 | 1755.869 | 0.59896
| 1756.351 | 0.04114 | 1756.351 | 0.10103 | 1756.351 | 0.18315 | 1756.351 | 0.26332 | 1756.351 | 0.36056 | 1756.351 | 0.43335 | 1756.351 | 0.51134 | 1756.351 | 0.59878
| 1756.833 | 0.04116 | 1756.833 | 0.10103 | 1756.833 | 0.18306 | 1756.833 | 0.26318 | 1756.833 | 0.36053 | 1756.833 | 0.43313 | 1756.833 | 0.51118 | 1756.833 | 0.59857
| 1757.315 | 0.04118 | 1757.315 | 0.10103 | 1757.315 | 0.18299 | 1757.315 | 0.26304 | 1757.315 | 0.36052 | 1757.315 | 0.43292 | 1757.315 | 0.51102 | 1757.315 | 0.5984
| 1757.797 | 0.04122 | 1757.797 | 0.10106 | 1757.797 | 0.18297 | 1757.797 | 0.26294 | 1757.797 | 0.36056 | 1757.797 | 0.43279 | 1757.797 | 0.51089 | 1757.797 | 0.59833
| 1758.28 | 0.04128 | 1758.28 | 0.10111 | 1758.28 | 0.18303 | 1758.28 | 0.26289 | 1758.28 | 0.36067 | 1758.28 | 0.43275 | 1758.28 | 0.51082 | 1758.28 | 0.59837
| 1758.762 | 0.04138 | 1758.762 | 0.10118 | 1758.762 | 0.18315 | 1758.762 | 0.26289 | 1758.762 | 0.36082 | 1758.762 | 0.43281 | 1758.762 | 0.51079 | 1758.762 | 0.59849
| 1759.244 | 0.0415 | 1759.244 | 0.10123 | 1759.244 | 0.18331 | 1759.244 | 0.26293 | 1759.244 | 0.36098 | 1759.244 | 0.4329 | 1759.244 | 0.51079 | 1759.244 | 0.59864
| 1759.726 | 0.04161 | 1759.726 | 0.10125 | 1759.726 | 0.18346 | 1759.726 | 0.26296 | 1759.726 | 0.36109 | 1759.726 | 0.43298 | 1759.726 | 0.51077 | 1759.726 | 0.59876
| 1760.208 | 0.04168 | 1760.208 | 0.10121 | 1760.208 | 0.18356 | 1760.208 | 0.26295 | 1760.208 | 0.36111 | 1760.208 | 0.43301 | 1760.208 | 0.51069 | 1760.208 | 0.59879
| 1760.69 | 0.0417 | 1760.69 | 0.10112 | 1760.69 | 0.18357 | 1760.69 | 0.26289 | 1760.69 | 0.36102 | 1760.69 | 0.43294 | 1760.69 | 0.51055 | 1760.69 | 0.5987
| 1761.172 | 0.04165 | 1761.172 | 0.10096 | 1761.172 | 0.1835 | 1761.172 | 0.26274 | 1761.172 | 0.36081 | 1761.172 | 0.4328 | 1761.172 | 0.51033 | 1761.172 | 0.59848
| 1761.654 | 0.04154 | 1761.654 | 0.10076 | 1761.654 | 0.18336 | 1761.654 | 0.26254 | 1761.654 | 0.3605 | 1761.654 | 0.43259 | 1761.654 | 0.51005 | 1761.654 | 0.59819
| 1762.136 | 0.04141 | 1762.136 | 0.10058 | 1762.136 | 0.18318 | 1762.136 | 0.26233 | 1762.136 | 0.36018 | 1762.136 | 0.43238 | 1762.136 | 0.50976 | 1762.136 | 0.59787
| 1762.619 | 0.04129 | 1762.619 | 0.10046 | 1762.619 | 0.18305 | 1762.619 | 0.26215 | 1762.619 | 0.35992 | 1762.619 | 0.43222 | 1762.619 | 0.50952 | 1762.619 | 0.59762
| 1763.101 | 0.04122 | 1763.101 | 0.10042 | 1763.101 | 0.183 | 1763.101 | 0.26204 | 1763.101 | 0.35978 | 1763.101 | 0.43215 | 1763.101 | 0.50937 | 1763.101 | 0.5975
| 1763.583 | 0.04123 | 1763.583 | 0.10048 | 1763.583 | 0.18305 | 1763.583 | 0.26203 | 1763.583 | 0.35978 | 1763.583 | 0.43217 | 1763.583 | 0.50932 | 1763.583 | 0.59751
| 1764.065 | 0.0413 | 1764.065 | 0.10059 | 1764.065 | 0.18317 | 1764.065 | 0.26209 | 1764.065 | 0.35988 | 1764.065 | 0.43226 | 1764.065 | 0.50934 | 1764.065 | 0.59762
| 1764.547 | 0.04138 | 1764.547 | 0.10073 | 1764.547 | 0.18332 | 1764.547 | 0.26218 | 1764.547 | 0.36002 | 1764.547 | 0.43236 | 1764.547 | 0.50938 | 1764.547 | 0.59775
| 1765.029 | 0.04143 | 1765.029 | 0.10085 | 1765.029 | 0.18345 | 1765.029 | 0.26227 | 1765.029 | 0.36013 | 1765.029 | 0.43243 | 1765.029 | 0.50939 | 1765.029 | 0.59785
| 1765.511 | 0.04142 | 1765.511 | 0.10093 | 1765.511 | 0.18354 | 1765.511 | 0.26232 | 1765.511 | 0.36016 | 1765.511 | 0.43245 | 1765.511 | 0.50936 | 1765.511 | 0.59788
| 1765.993 | 0.04133 | 1765.993 | 0.10098 | 1765.993 | 0.18357 | 1765.993 | 0.26233 | 1765.993 | 0.36012 | 1765.993 | 0.43242 | 1765.993 | 0.50928 | 1765.993 | 0.59784
| 1766.475 | 0.04118 | 1766.475 | 0.10101 | 1766.475 | 0.18356 | 1766.475 | 0.26233 | 1766.475 | 0.36004 | 1766.475 | 0.43238 | 1766.475 | 0.50918 | 1766.475 | 0.59775
| 1766.958 | 0.041 | 1766.958 | 0.10107 | 1766.958 | 0.18355 | 1766.958 | 0.26233 | 1766.958 | 0.35997 | 1766.958 | 0.43238 | 1766.958 | 0.50913 | 1766.958 | 0.59768
| 1767.44 | 0.04085 | 1767.44 | 0.10118 | 1767.44 | 0.18357 | 1767.44 | 0.2624 | 1767.44 | 0.35998 | 1767.44 | 0.43244 | 1767.44 | 0.50917 | 1767.44 | 0.59768
| 1767.922 | 0.0408 | 1767.922 | 0.10136 | 1767.922 | 0.18367 | 1767.922 | 0.26257 | 1767.922 | 0.36011 | 1767.922 | 0.4326 | 1767.922 | 0.50934 | 1767.922 | 0.59778
| 1768.404 | 0.04086 | 1768.404 | 0.10161 | 1768.404 | 0.18385 | 1768.404 | 0.26285 | 1768.404 | 0.36038 | 1768.404 | 0.43286 | 1768.404 | 0.50967 | 1768.404 | 0.598
| 1768.886 | 0.04106 | 1768.886 | 0.10189 | 1768.886 | 0.18412 | 1768.886 | 0.26323 | 1768.886 | 0.36076 | 1768.886 | 0.43321 | 1768.886 | 0.51013 | 1768.886 | 0.59833
| 1769.368 | 0.04134 | 1769.368 | 0.10217 | 1769.368 | 0.18443 | 1769.368 | 0.26365 | 1769.368 | 0.3612 | 1769.368 | 0.43361 | 1769.368 | 0.51069 | 1769.368 | 0.59872
| 1769.85 | 0.04165 | 1769.85 | 0.10239 | 1769.85 | 0.18474 | 1769.85 | 0.26402 | 1769.85 | 0.36163 | 1769.85 | 0.434 | 1769.85 | 0.51125 | 1769.85 | 0.59911
| 1770.332 | 0.04191 | 1770.332 | 0.10251 | 1770.332 | 0.18498 | 1770.332 | 0.26424 | 1770.332 | 0.36196 | 1770.332 | 0.43432 | 1770.332 | 0.51171 | 1770.332 | 0.59944
| 1770.815 | 0.04204 | 1770.815 | 0.10249 | 1770.815 | 0.1851 | 1770.815 | 0.26425 | 1770.815 | 0.36212 | 1770.815 | 0.43451 | 1770.815 | 0.51196 | 1770.815 | 0.59963
| 1771.297 | 0.04197 | 1771.297 | 0.1023 | 1771.297 | 0.18505 | 1771.297 | 0.264 | 1771.297 | 0.36206 | 1771.297 | 0.43453 | 1771.297 | 0.51191 | 1771.297 | 0.59962
| 1771.779 | 0.0417 | 1771.779 | 0.10197 | 1771.779 | 0.18482 | 1771.779 | 0.26352 | 1771.779 | 0.36174 | 1771.779 | 0.43434 | 1771.779 | 0.5115 | 1771.779 | 0.59938
| 1772.261 | 0.04128 | 1772.261 | 0.10155 | 1772.261 | 0.18445 | 1772.261 | 0.2629 | 1772.261 | 0.36122 | 1772.261 | 0.43399 | 1772.261 | 0.51081 | 1772.261 | 0.59895
| 1772.743 | 0.04084 | 1772.743 | 0.10114 | 1772.743 | 0.18404 | 1772.743 | 0.26232 | 1772.743 | 0.36065 | 1772.743 | 0.4336 | 1772.743 | 0.51001 | 1772.743 | 0.59845
| 1773.225 | 0.04049 | 1773.225 | 0.10084 | 1773.225 | 0.18371 | 1773.225 | 0.26191 | 1773.225 | 0.36019 | 1773.225 | 0.43328 | 1773.225 | 0.50933 | 1773.225 | 0.59804
| 1773.707 | 0.04033 | 1773.707 | 0.10073 | 1773.707 | 0.18353 | 1773.707 | 0.26174 | 1773.707 | 0.35997 | 1773.707 | 0.43315 | 1773.707 | 0.50894 | 1773.707 | 0.59781
| 1774.189 | 0.04037 | 1774.189 | 0.1008 | 1774.189 | 0.18352 | 1774.189 | 0.26177 | 1774.189 | 0.36 | 1774.189 | 0.43321 | 1774.189 | 0.50884 | 1774.189 | 0.59778
| 1774.672 | 0.04056 | 1774.672 | 0.10098 | 1774.672 | 0.18362 | 1774.672 | 0.26193 | 1774.672 | 0.3602 | 1774.672 | 0.43338 | 1774.672 | 0.50896 | 1774.672 | 0.59789
| 1775.154 | 0.04082 | 1775.154 | 0.10121 | 1775.154 | 0.18376 | 1775.154 | 0.26212 | 1775.154 | 0.36048 | 1775.154 | 0.43361 | 1775.154 | 0.50917 | 1775.154 | 0.59804
| 1775.636 | 0.04108 | 1775.636 | 0.10143 | 1775.636 | 0.1839 | 1775.636 | 0.2623 | 1775.636 | 0.36074 | 1775.636 | 0.4338 | 1775.636 | 0.50935 | 1775.636 | 0.59817
| 1776.118 | 0.04131 | 1776.118 | 0.1016 | 1776.118 | 0.18401 | 1776.118 | 0.26243 | 1776.118 | 0.36094 | 1776.118 | 0.43395 | 1776.118 | 0.50947 | 1776.118 | 0.59824
| 1776.6 | 0.04147 | 1776.6 | 0.10174 | 1776.6 | 0.18408 | 1776.6 | 0.26256 | 1776.6 | 0.36109 | 1776.6 | 0.43407 | 1776.6 | 0.50953 | 1776.6 | 0.59827
| 1777.082 | 0.04158 | 1777.082 | 0.10184 | 1777.082 | 0.18414 | 1777.082 | 0.26271 | 1777.082 | 0.3612 | 1777.082 | 0.43418 | 1777.082 | 0.50958 | 1777.082 | 0.5983
| 1777.564 | 0.04165 | 1777.564 | 0.10194 | 1777.564 | 0.18421 | 1777.564 | 0.26293 | 1777.564 | 0.36132 | 1777.564 | 0.43432 | 1777.564 | 0.50968 | 1777.564 | 0.59837
| 1778.046 | 0.0417 | 1778.046 | 0.10204 | 1778.046 | 0.18431 | 1778.046 | 0.26322 | 1778.046 | 0.36146 | 1778.046 | 0.43449 | 1778.046 | 0.50985 | 1778.046 | 0.5985
| 1778.528 | 0.04174 | 1778.528 | 0.10215 | 1778.528 | 0.18443 | 1778.528 | 0.26354 | 1778.528 | 0.36161 | 1778.528 | 0.43469 | 1778.528 | 0.51009 | 1778.528 | 0.59866
| 1779.01 | 0.04178 | 1779.01 | 0.10224 | 1779.01 | 0.18454 | 1779.01 | 0.26385 | 1779.01 | 0.36176 | 1779.01 | 0.43486 | 1779.01 | 0.51034 | 1779.01 | 0.59882
| 1779.493 | 0.04183 | 1779.493 | 0.1023 | 1779.493 | 0.18463 | 1779.493 | 0.26406 | 1779.493 | 0.36185 | 1779.493 | 0.43497 | 1779.493 | 0.51055 | 1779.493 | 0.59892
| 1779.975 | 0.04188 | 1779.975 | 0.1023 | 1779.975 | 0.18467 | 1779.975 | 0.26412 | 1779.975 | 0.36186 | 1779.975 | 0.43497 | 1779.975 | 0.51065 | 1779.975 | 0.59892
| 1780.457 | 0.04194 | 1780.457 | 0.10225 | 1780.457 | 0.18466 | 1780.457 | 0.26404 | 1780.457 | 0.36178 | 1780.457 | 0.43487 | 1780.457 | 0.51064 | 1780.457 | 0.59881
| 1780.939 | 0.042 | 1780.939 | 0.10217 | 1780.939 | 0.18462 | 1780.939 | 0.26383 | 1780.939 | 0.36166 | 1780.939 | 0.4347 | 1780.939 | 0.51053 | 1780.939 | 0.59862
| 1781.421 | 0.04208 | 1781.421 | 0.10209 | 1781.421 | 0.1846 | 1781.421 | 0.26358 | 1781.421 | 0.36152 | 1781.421 | 0.4345 | 1781.421 | 0.51038 | 1781.421 | 0.59842
| 1781.903 | 0.04218 | 1781.903 | 0.10204 | 1781.903 | 0.18461 | 1781.903 | 0.26335 | 1781.903 | 0.36143 | 1781.903 | 0.43433 | 1781.903 | 0.51024 | 1781.903 | 0.59824
| 1782.385 | 0.04227 | 1782.385 | 0.10204 | 1782.385 | 0.18467 | 1782.385 | 0.26318 | 1782.385 | 0.3614 | 1782.385 | 0.43418 | 1782.385 | 0.51015 | 1782.385 | 0.59812
| 1782.867 | 0.04235 | 1782.867 | 0.10206 | 1782.867 | 0.18477 | 1782.867 | 0.26306 | 1782.867 | 0.36142 | 1782.867 | 0.43406 | 1782.867 | 0.51012 | 1782.867 | 0.59806
| 1783.35 | 0.04238 | 1783.35 | 0.10211 | 1783.35 | 0.18487 | 1783.35 | 0.26298 | 1783.35 | 0.36146 | 1783.35 | 0.43395 | 1783.35 | 0.51012 | 1783.35 | 0.59802
| 1783.832 | 0.04236 | 1783.832 | 0.10216 | 1783.832 | 0.18496 | 1783.832 | 0.26288 | 1783.832 | 0.36149 | 1783.832 | 0.43384 | 1783.832 | 0.51014 | 1783.832 | 0.59799
| 1784.314 | 0.04229 | 1784.314 | 0.10221 | 1784.314 | 0.185 | 1784.314 | 0.26275 | 1784.314 | 0.3615 | 1784.314 | 0.43373 | 1784.314 | 0.51016 | 1784.314 | 0.59794
| 1784.796 | 0.04218 | 1784.796 | 0.10226 | 1784.796 | 0.18501 | 1784.796 | 0.26257 | 1784.796 | 0.36146 | 1784.796 | 0.43364 | 1784.796 | 0.51017 | 1784.796 | 0.59788
| 1785.278 | 0.04209 | 1785.278 | 0.10233 | 1785.278 | 0.185 | 1785.278 | 0.26238 | 1785.278 | 0.36141 | 1785.278 | 0.43361 | 1785.278 | 0.51018 | 1785.278 | 0.59781
| 1785.76 | 0.04204 | 1785.76 | 0.10243 | 1785.76 | 0.18499 | 1785.76 | 0.26222 | 1785.76 | 0.36138 | 1785.76 | 0.43366 | 1785.76 | 0.51022 | 1785.76 | 0.59777
| 1786.242 | 0.04209 | 1786.242 | 0.10256 | 1786.242 | 0.18501 | 1786.242 | 0.26213 | 1786.242 | 0.3614 | 1786.242 | 0.4338 | 1786.242 | 0.5103 | 1786.242 | 0.59778
| 1786.724 | 0.04224 | 1786.724 | 0.10273 | 1786.724 | 0.18509 | 1786.724 | 0.26215 | 1786.724 | 0.36149 | 1786.724 | 0.43401 | 1786.724 | 0.51041 | 1786.724 | 0.59787
| 1787.207 | 0.04249 | 1787.207 | 0.10292 | 1787.207 | 0.18523 | 1787.207 | 0.26229 | 1787.207 | 0.36167 | 1787.207 | 0.43425 | 1787.207 | 0.51056 | 1787.207 | 0.59803
| 1787.689 | 0.04281 | 1787.689 | 0.10311 | 1787.689 | 0.18542 | 1787.689 | 0.26254 | 1787.689 | 0.36192 | 1787.689 | 0.4345 | 1787.689 | 0.51074 | 1787.689 | 0.59828
| 1788.171 | 0.04317 | 1788.171 | 0.10329 | 1788.171 | 0.18566 | 1788.171 | 0.26286 | 1788.171 | 0.36221 | 1788.171 | 0.43474 | 1788.171 | 0.51094 | 1788.171 | 0.59859
| 1788.653 | 0.04351 | 1788.653 | 0.10346 | 1788.653 | 0.18592 | 1788.653 | 0.26323 | 1788.653 | 0.36254 | 1788.653 | 0.43496 | 1788.653 | 0.51115 | 1788.653 | 0.59897
| 1789.135 | 0.04381 | 1789.135 | 0.10362 | 1789.135 | 0.18619 | 1789.135 | 0.2636 | 1789.135 | 0.36286 | 1789.135 | 0.43517 | 1789.135 | 0.51139 | 1789.135 | 0.59939
| 1789.617 | 0.04403 | 1789.617 | 0.10378 | 1789.617 | 0.18645 | 1789.617 | 0.26392 | 1789.617 | 0.36315 | 1789.617 | 0.43539 | 1789.617 | 0.51164 | 1789.617 | 0.59983
| 1790.099 | 0.04415 | 1790.099 | 0.10395 | 1790.099 | 0.18668 | 1790.099 | 0.26415 | 1790.099 | 0.36339 | 1790.099 | 0.43561 | 1790.099 | 0.51189 | 1790.099 | 0.60023
| 1790.581 | 0.04418 | 1790.581 | 0.10412 | 1790.581 | 0.18684 | 1790.581 | 0.26425 | 1790.581 | 0.36354 | 1790.581 | 0.43583 | 1790.581 | 0.5121 | 1790.581 | 0.60055
| 1791.063 | 0.04412 | 1791.063 | 0.10427 | 1791.063 | 0.18691 | 1791.063 | 0.2642 | 1791.063 | 0.36358 | 1791.063 | 0.43601 | 1791.063 | 0.51225 | 1791.063 | 0.6007
| 1791.546 | 0.04402 | 1791.546 | 0.10439 | 1791.546 | 0.18688 | 1791.546 | 0.264 | 1791.546 | 0.3635 | 1791.546 | 0.43611 | 1791.546 | 0.51229 | 1791.546 | 0.60067
| 1792.028 | 0.04393 | 1792.028 | 0.10446 | 1792.028 | 0.18676 | 1792.028 | 0.26372 | 1792.028 | 0.36333 | 1792.028 | 0.43613 | 1792.028 | 0.51222 | 1792.028 | 0.60044
| 1792.51 | 0.04391 | 1792.51 | 0.1045 | 1792.51 | 0.18659 | 1792.51 | 0.26345 | 1792.51 | 0.36315 | 1792.51 | 0.43607 | 1792.51 | 0.5121 | 1792.51 | 0.60011
| 1792.992 | 0.04399 | 1792.992 | 0.10453 | 1792.992 | 0.18644 | 1792.992 | 0.26328 | 1792.992 | 0.36305 | 1792.992 | 0.436 | 1792.992 | 0.51201 | 1792.992 | 0.59981
| 1793.474 | 0.04417 | 1793.474 | 0.10459 | 1793.474 | 0.18637 | 1793.474 | 0.26329 | 1793.474 | 0.36309 | 1793.474 | 0.43598 | 1793.474 | 0.51201 | 1793.474 | 0.59966
| 1793.956 | 0.04443 | 1793.956 | 0.10471 | 1793.956 | 0.18639 | 1793.956 | 0.26348 | 1793.956 | 0.36329 | 1793.956 | 0.43606 | 1793.956 | 0.51213 | 1793.956 | 0.5997
| 1794.438 | 0.0447 | 1794.438 | 0.10488 | 1794.438 | 0.18649 | 1794.438 | 0.2638 | 1794.438 | 0.3636 | 1794.438 | 0.43622 | 1794.438 | 0.51233 | 1794.438 | 0.59991
| 1794.92 | 0.04493 | 1794.92 | 0.10507 | 1794.92 | 0.18664 | 1794.92 | 0.26418 | 1794.92 | 0.36395 | 1794.92 | 0.43644 | 1794.92 | 0.51257 | 1794.92 | 0.60024
| 1795.402 | 0.04508 | 1795.402 | 0.10526 | 1795.402 | 0.1868 | 1795.402 | 0.26455 | 1795.402 | 0.36426 | 1795.402 | 0.43666 | 1795.402 | 0.51279 | 1795.402 | 0.60061
| 1795.885 | 0.04513 | 1795.885 | 0.10543 | 1795.885 | 0.18695 | 1795.885 | 0.26489 | 1795.885 | 0.36451 | 1795.885 | 0.43686 | 1795.885 | 0.51298 | 1795.885 | 0.60097
| 1796.367 | 0.04509 | 1796.367 | 0.1056 | 1796.367 | 0.18711 | 1796.367 | 0.26518 | 1796.367 | 0.36469 | 1796.367 | 0.43705 | 1796.367 | 0.51314 | 1796.367 | 0.60131
| 1796.849 | 0.04501 | 1796.849 | 0.10577 | 1796.849 | 0.1873 | 1796.849 | 0.26544 | 1796.849 | 0.36486 | 1796.849 | 0.43725 | 1796.849 | 0.51332 | 1796.849 | 0.60165
| 1797.331 | 0.04491 | 1797.331 | 0.10595 | 1797.331 | 0.18753 | 1797.331 | 0.26571 | 1797.331 | 0.36504 | 1797.331 | 0.43746 | 1797.331 | 0.51355 | 1797.331 | 0.602
| 1797.813 | 0.04486 | 1797.813 | 0.10616 | 1797.813 | 0.18782 | 1797.813 | 0.266 | 1797.813 | 0.36529 | 1797.813 | 0.43772 | 1797.813 | 0.51383 | 1797.813 | 0.60236
| 1798.295 | 0.04486 | 1798.295 | 0.10638 | 1798.295 | 0.18816 | 1798.295 | 0.26632 | 1798.295 | 0.36559 | 1798.295 | 0.43801 | 1798.295 | 0.51415 | 1798.295 | 0.60272
| 1798.777 | 0.04492 | 1798.777 | 0.10662 | 1798.777 | 0.18853 | 1798.777 | 0.26665 | 1798.777 | 0.36593 | 1798.777 | 0.43832 | 1798.777 | 0.51447 | 1798.777 | 0.60304
| 1799.259 | 0.04504 | 1799.259 | 0.10684 | 1799.259 | 0.18888 | 1799.259 | 0.26693 | 1799.259 | 0.36627 | 1799.259 | 0.43862 | 1799.259 | 0.51474 | 1799.259 | 0.60329
| 1799.742 | 0.04519 | 1799.742 | 0.10705 | 1799.742 | 0.18918 | 1799.742 | 0.26714 | 1799.742 | 0.36657 | 1799.742 | 0.43891 | 1799.742 | 0.51491 | 1799.742 | 0.60342
| 1800.224 | 0.04535 | 1800.224 | 0.10724 | 1800.224 | 0.18942 | 1800.224 | 0.26725 | 1800.224 | 0.36679 | 1800.224 | 0.43916 | 1800.224 | 0.51499 | 1800.224 | 0.60344
| 1800.706 | 0.04551 | 1800.706 | 0.10742 | 1800.706 | 0.18959 | 1800.706 | 0.26727 | 1800.706 | 0.36694 | 1800.706 | 0.43937 | 1800.706 | 0.51498 | 1800.706 | 0.60339
| 1801.188 | 0.04567 | 1801.188 | 0.10762 | 1801.188 | 0.18971 | 1801.188 | 0.26722 | 1801.188 | 0.36702 | 1801.188 | 0.43954 | 1801.188 | 0.51493 | 1801.188 | 0.60331
| 1801.67 | 0.04581 | 1801.67 | 0.10785 | 1801.67 | 0.18982 | 1801.67 | 0.26716 | 1801.67 | 0.36707 | 1801.67 | 0.43969 | 1801.67 | 0.51486 | 1801.67 | 0.60327
| 1802.152 | 0.04595 | 1802.152 | 0.1081 | 1802.152 | 0.18992 | 1802.152 | 0.26712 | 1802.152 | 0.36712 | 1802.152 | 0.43981 | 1802.152 | 0.5148 | 1802.152 | 0.6033
| 1802.634 | 0.04609 | 1802.634 | 0.10837 | 1802.634 | 0.19003 | 1802.634 | 0.26712 | 1802.634 | 0.36717 | 1802.634 | 0.43992 | 1802.634 | 0.51476 | 1802.634 | 0.60341
| 1803.116 | 0.04622 | 1803.116 | 0.10861 | 1803.116 | 0.19015 | 1803.116 | 0.26716 | 1803.116 | 0.36722 | 1803.116 | 0.44001 | 1803.116 | 0.51474 | 1803.116 | 0.60356
| 1803.599 | 0.04634 | 1803.599 | 0.10883 | 1803.599 | 0.19026 | 1803.599 | 0.26724 | 1803.599 | 0.36727 | 1803.599 | 0.44009 | 1803.599 | 0.51474 | 1803.599 | 0.60375
| 1804.081 | 0.04646 | 1804.081 | 0.10901 | 1804.081 | 0.19038 | 1804.081 | 0.26733 | 1804.081 | 0.36733 | 1804.081 | 0.44019 | 1804.081 | 0.51477 | 1804.081 | 0.60394
| 1804.563 | 0.04658 | 1804.563 | 0.10917 | 1804.563 | 0.19052 | 1804.563 | 0.26745 | 1804.563 | 0.3674 | 1804.563 | 0.44032 | 1804.563 | 0.51487 | 1804.563 | 0.60413
| 1805.045 | 0.0467 | 1805.045 | 0.10933 | 1805.045 | 0.19069 | 1805.045 | 0.26759 | 1805.045 | 0.36751 | 1805.045 | 0.44051 | 1805.045 | 0.51504 | 1805.045 | 0.60432
| 1805.527 | 0.04684 | 1805.527 | 0.10949 | 1805.527 | 0.1909 | 1805.527 | 0.26776 | 1805.527 | 0.36768 | 1805.527 | 0.44076 | 1805.527 | 0.51531 | 1805.527 | 0.60452
| 1806.009 | 0.04698 | 1806.009 | 0.10967 | 1806.009 | 0.19115 | 1806.009 | 0.26797 | 1806.009 | 0.3679 | 1806.009 | 0.44104 | 1806.009 | 0.51564 | 1806.009 | 0.60473
| 1806.491 | 0.04712 | 1806.491 | 0.10985 | 1806.491 | 0.19142 | 1806.491 | 0.26822 | 1806.491 | 0.36815 | 1806.491 | 0.44132 | 1806.491 | 0.51601 | 1806.491 | 0.60495
| 1806.973 | 0.04727 | 1806.973 | 0.11005 | 1806.973 | 0.1917 | 1806.973 | 0.26852 | 1806.973 | 0.36843 | 1806.973 | 0.44159 | 1806.973 | 0.51638 | 1806.973 | 0.60518
| 1807.455 | 0.04743 | 1807.455 | 0.11024 | 1807.455 | 0.19197 | 1807.455 | 0.26885 | 1807.455 | 0.36871 | 1807.455 | 0.44183 | 1807.455 | 0.51673 | 1807.455 | 0.60542
| 1807.938 | 0.04759 | 1807.938 | 0.11043 | 1807.938 | 0.19222 | 1807.938 | 0.26922 | 1807.938 | 0.36899 | 1807.938 | 0.44204 | 1807.938 | 0.51705 | 1807.938 | 0.60567
| 1808.42 | 0.04777 | 1808.42 | 0.11062 | 1808.42 | 0.19245 | 1808.42 | 0.2696 | 1808.42 | 0.36927 | 1808.42 | 0.44224 | 1808.42 | 0.51734 | 1808.42 | 0.60595
| 1808.902 | 0.04797 | 1808.902 | 0.11084 | 1808.902 | 0.19268 | 1808.902 | 0.26999 | 1808.902 | 0.36955 | 1808.902 | 0.44245 | 1808.902 | 0.5176 | 1808.902 | 0.60627
| 1809.384 | 0.04818 | 1809.384 | 0.11107 | 1809.384 | 0.1929 | 1809.384 | 0.27036 | 1809.384 | 0.36983 | 1809.384 | 0.44267 | 1809.384 | 0.51785 | 1809.384 | 0.60663
| 1809.866 | 0.0484 | 1809.866 | 0.11133 | 1809.866 | 0.19313 | 1809.866 | 0.2707 | 1809.866 | 0.37012 | 1809.866 | 0.4429 | 1809.866 | 0.51807 | 1809.866 | 0.607
| 1810.348 | 0.04859 | 1810.348 | 0.11159 | 1810.348 | 0.19335 | 1810.348 | 0.27097 | 1810.348 | 0.37038 | 1810.348 | 0.44312 | 1810.348 | 0.51824 | 1810.348 | 0.60737
| 1810.83 | 0.04876 | 1810.83 | 0.11184 | 1810.83 | 0.19357 | 1810.83 | 0.27114 | 1810.83 | 0.3706 | 1810.83 | 0.44329 | 1810.83 | 0.51837 | 1810.83 | 0.60768
| 1811.312 | 0.04889 | 1811.312 | 0.11205 | 1811.312 | 0.19377 | 1811.312 | 0.2712 | 1811.312 | 0.37077 | 1811.312 | 0.4434 | 1811.312 | 0.51845 | 1811.312 | 0.60791
| 1811.794 | 0.04901 | 1811.794 | 0.11222 | 1811.794 | 0.19395 | 1811.794 | 0.27118 | 1811.794 | 0.3709 | 1811.794 | 0.44348 | 1811.794 | 0.51852 | 1811.794 | 0.60805
| 1812.277 | 0.04913 | 1812.277 | 0.11238 | 1812.277 | 0.19413 | 1812.277 | 0.27111 | 1812.277 | 0.371 | 1812.277 | 0.44354 | 1812.277 | 0.5186 | 1812.277 | 0.60814
| 1812.759 | 0.04928 | 1812.759 | 0.11255 | 1812.759 | 0.19432 | 1812.759 | 0.27104 | 1812.759 | 0.37111 | 1812.759 | 0.44364 | 1812.759 | 0.51875 | 1812.759 | 0.6082
| 1813.241 | 0.04947 | 1813.241 | 0.11275 | 1813.241 | 0.19455 | 1813.241 | 0.27103 | 1813.241 | 0.37127 | 1813.241 | 0.4438 | 1813.241 | 0.51899 | 1813.241 | 0.60829
| 1813.723 | 0.0497 | 1813.723 | 0.11301 | 1813.723 | 0.19482 | 1813.723 | 0.27109 | 1813.723 | 0.37148 | 1813.723 | 0.44405 | 1813.723 | 0.5193 | 1813.723 | 0.60842
| 1814.205 | 0.04995 | 1814.205 | 0.11332 | 1814.205 | 0.19512 | 1814.205 | 0.27125 | 1814.205 | 0.37175 | 1814.205 | 0.44437 | 1814.205 | 0.51966 | 1814.205 | 0.6086
| 1814.687 | 0.05021 | 1814.687 | 0.11368 | 1814.687 | 0.19545 | 1814.687 | 0.27147 | 1814.687 | 0.37204 | 1814.687 | 0.44473 | 1814.687 | 0.52002 | 1814.687 | 0.60882
| 1815.169 | 0.05044 | 1815.169 | 0.11406 | 1815.169 | 0.19577 | 1815.169 | 0.27174 | 1815.169 | 0.37235 | 1815.169 | 0.4451 | 1815.169 | 0.52034 | 1815.169 | 0.60906
| 1815.651 | 0.05064 | 1815.651 | 0.11444 | 1815.651 | 0.19607 | 1815.651 | 0.27202 | 1815.651 | 0.37264 | 1815.651 | 0.44545 | 1815.651 | 0.52061 | 1815.651 | 0.60928
| 1816.134 | 0.05081 | 1816.134 | 0.11481 | 1816.134 | 0.19634 | 1816.134 | 0.27229 | 1816.134 | 0.37289 | 1816.134 | 0.44578 | 1816.134 | 0.52083 | 1816.134 | 0.60949
| 1816.616 | 0.05097 | 1816.616 | 0.11515 | 1816.616 | 0.19658 | 1816.616 | 0.27256 | 1816.616 | 0.37313 | 1816.616 | 0.44609 | 1816.616 | 0.52101 | 1816.616 | 0.60969
| 1817.098 | 0.05115 | 1817.098 | 0.11547 | 1817.098 | 0.19681 | 1817.098 | 0.27282 | 1817.098 | 0.37334 | 1817.098 | 0.44639 | 1817.098 | 0.52119 | 1817.098 | 0.6099
| 1817.58 | 0.05138 | 1817.58 | 0.11578 | 1817.58 | 0.19705 | 1817.58 | 0.27309 | 1817.58 | 0.37356 | 1817.58 | 0.44669 | 1817.58 | 0.52139 | 1817.58 | 0.61013
| 1818.062 | 0.05166 | 1818.062 | 0.11609 | 1818.062 | 0.19732 | 1818.062 | 0.27339 | 1818.062 | 0.37379 | 1818.062 | 0.44701 | 1818.062 | 0.52162 | 1818.062 | 0.61038
| 1818.544 | 0.052 | 1818.544 | 0.1164 | 1818.544 | 0.19763 | 1818.544 | 0.2737 | 1818.544 | 0.37404 | 1818.544 | 0.44735 | 1818.544 | 0.52188 | 1818.544 | 0.61067
| 1819.026 | 0.05237 | 1819.026 | 0.11671 | 1819.026 | 0.19799 | 1819.026 | 0.27402 | 1819.026 | 0.37433 | 1819.026 | 0.44771 | 1819.026 | 0.52216 | 1819.026 | 0.61098
| 1819.508 | 0.05277 | 1819.508 | 0.117 | 1819.508 | 0.19838 | 1819.508 | 0.27436 | 1819.508 | 0.37467 | 1819.508 | 0.4481 | 1819.508 | 0.52246 | 1819.508 | 0.61131
| 1819.99 | 0.05316 | 1819.99 | 0.11729 | 1819.99 | 0.1988 | 1819.99 | 0.2747 | 1819.99 | 0.37504 | 1819.99 | 0.44852 | 1819.99 | 0.52277 | 1819.99 | 0.61165
| 1820.473 | 0.05352 | 1820.473 | 0.11756 | 1820.473 | 0.19922 | 1820.473 | 0.27505 | 1820.473 | 0.37547 | 1820.473 | 0.44896 | 1820.473 | 0.52311 | 1820.473 | 0.61202
| 1820.955 | 0.05385 | 1820.955 | 0.11783 | 1820.955 | 0.19964 | 1820.955 | 0.27543 | 1820.955 | 0.37596 | 1820.955 | 0.44942 | 1820.955 | 0.52348 | 1820.955 | 0.61242
| 1821.437 | 0.05414 | 1821.437 | 0.11812 | 1821.437 | 0.20005 | 1821.437 | 0.27584 | 1821.437 | 0.37648 | 1821.437 | 0.44987 | 1821.437 | 0.52388 | 1821.437 | 0.61285
| 1821.919 | 0.05442 | 1821.919 | 0.11841 | 1821.919 | 0.20043 | 1821.919 | 0.2763 | 1821.919 | 0.37703 | 1821.919 | 0.45031 | 1821.919 | 0.52431 | 1821.919 | 0.61331
| 1822.401 | 0.05469 | 1822.401 | 0.11874 | 1822.401 | 0.20078 | 1822.401 | 0.27679 | 1822.401 | 0.37758 | 1822.401 | 0.4507 | 1822.401 | 0.52474 | 1822.401 | 0.61378
| 1822.883 | 0.05495 | 1822.883 | 0.1191 | 1822.883 | 0.20111 | 1822.883 | 0.2773 | 1822.883 | 0.37812 | 1822.883 | 0.45103 | 1822.883 | 0.52517 | 1822.883 | 0.61424
| 1823.365 | 0.05523 | 1823.365 | 0.1195 | 1823.365 | 0.20143 | 1823.365 | 0.27779 | 1823.365 | 0.37862 | 1823.365 | 0.4513 | 1823.365 | 0.52558 | 1823.365 | 0.61468
| 1823.847 | 0.05553 | 1823.847 | 0.11993 | 1823.847 | 0.20175 | 1823.847 | 0.27824 | 1823.847 | 0.37907 | 1823.847 | 0.45153 | 1823.847 | 0.52598 | 1823.847 | 0.61508
| 1824.329 | 0.05583 | 1824.329 | 0.1204 | 1824.329 | 0.20208 | 1824.329 | 0.27861 | 1824.329 | 0.37948 | 1824.329 | 0.45173 | 1824.329 | 0.52637 | 1824.329 | 0.61545
| 1824.812 | 0.05615 | 1824.812 | 0.12088 | 1824.812 | 0.20245 | 1824.812 | 0.27892 | 1824.812 | 0.37985 | 1824.812 | 0.45195 | 1824.812 | 0.52676 | 1824.812 | 0.61578
| 1825.294 | 0.05648 | 1825.294 | 0.12138 | 1825.294 | 0.20287 | 1825.294 | 0.27919 | 1825.294 | 0.38021 | 1825.294 | 0.45221 | 1825.294 | 0.52719 | 1825.294 | 0.61612
| 1825.776 | 0.05682 | 1825.776 | 0.12189 | 1825.776 | 0.20334 | 1825.776 | 0.27947 | 1825.776 | 0.38059 | 1825.776 | 0.45254 | 1825.776 | 0.52766 | 1825.776 | 0.6165
| 1826.258 | 0.05718 | 1826.258 | 0.1224 | 1826.258 | 0.20384 | 1826.258 | 0.27982 | 1826.258 | 0.38102 | 1826.258 | 0.45293 | 1826.258 | 0.5282 | 1826.258 | 0.61694
| 1826.74 | 0.05756 | 1826.74 | 0.12291 | 1826.74 | 0.20436 | 1826.74 | 0.28026 | 1826.74 | 0.38149 | 1826.74 | 0.45337 | 1826.74 | 0.52881 | 1826.74 | 0.61744
| 1827.222 | 0.05796 | 1827.222 | 0.12342 | 1827.222 | 0.20488 | 1827.222 | 0.28078 | 1827.222 | 0.382 | 1827.222 | 0.45384 | 1827.222 | 0.52944 | 1827.222 | 0.61798
| 1827.704 | 0.05839 | 1827.704 | 0.12393 | 1827.704 | 0.20535 | 1827.704 | 0.28136 | 1827.704 | 0.38251 | 1827.704 | 0.45431 | 1827.704 | 0.53006 | 1827.704 | 0.61854
| 1828.186 | 0.05882 | 1828.186 | 0.12443 | 1828.186 | 0.20576 | 1828.186 | 0.28193 | 1828.186 | 0.38301 | 1828.186 | 0.45476 | 1828.186 | 0.53063 | 1828.186 | 0.61907
| 1828.669 | 0.05925 | 1828.669 | 0.12489 | 1828.669 | 0.20608 | 1828.669 | 0.28243 | 1828.669 | 0.38345 | 1828.669 | 0.45517 | 1828.669 | 0.53109 | 1828.669 | 0.61951
| 1829.151 | 0.05964 | 1829.151 | 0.12529 | 1829.151 | 0.20631 | 1829.151 | 0.28278 | 1829.151 | 0.38379 | 1829.151 | 0.45551 | 1829.151 | 0.53138 | 1829.151 | 0.61983
| 1829.633 | 0.05996 | 1829.633 | 0.12559 | 1829.633 | 0.20646 | 1829.633 | 0.28296 | 1829.633 | 0.38401 | 1829.633 | 0.45578 | 1829.633 | 0.53148 | 1829.633 | 0.61998
| 1830.115 | 0.06021 | 1830.115 | 0.12579 | 1830.115 | 0.20655 | 1830.115 | 0.28296 | 1830.115 | 0.38412 | 1830.115 | 0.45598 | 1830.115 | 0.53143 | 1830.115 | 0.61998
| 1830.597 | 0.06038 | 1830.597 | 0.12591 | 1830.597 | 0.20665 | 1830.597 | 0.28286 | 1830.597 | 0.38416 | 1830.597 | 0.45618 | 1830.597 | 0.5313 | 1830.597 | 0.6199
| 1831.079 | 0.0605 | 1831.079 | 0.12599 | 1831.079 | 0.20681 | 1831.079 | 0.28272 | 1831.079 | 0.3842 | 1831.079 | 0.45641 | 1831.079 | 0.5312 | 1831.079 | 0.61983
| 1831.561 | 0.0606 | 1831.561 | 0.1261 | 1831.561 | 0.20706 | 1831.561 | 0.28264 | 1831.561 | 0.38431 | 1831.561 | 0.45672 | 1831.561 | 0.53122 | 1831.561 | 0.61984
| 1832.043 | 0.06071 | 1832.043 | 0.12626 | 1832.043 | 0.20741 | 1832.043 | 0.28266 | 1832.043 | 0.38451 | 1832.043 | 0.45713 | 1832.043 | 0.53139 | 1832.043 | 0.61998
| 1832.526 | 0.06085 | 1832.526 | 0.12649 | 1832.526 | 0.20782 | 1832.526 | 0.28279 | 1832.526 | 0.3848 | 1832.526 | 0.45762 | 1832.526 | 0.53169 | 1832.526 | 0.62026
| 1833.008 | 0.06102 | 1833.008 | 0.1268 | 1833.008 | 0.20827 | 1833.008 | 0.28303 | 1833.008 | 0.38515 | 1833.008 | 0.45816 | 1833.008 | 0.5321 | 1833.008 | 0.62065
| 1833.49 | 0.06124 | 1833.49 | 0.12716 | 1833.49 | 0.20873 | 1833.49 | 0.28336 | 1833.49 | 0.38555 | 1833.49 | 0.45871 | 1833.49 | 0.53254 | 1833.49 | 0.62111
| 1833.972 | 0.06149 | 1833.972 | 0.12758 | 1833.972 | 0.20917 | 1833.972 | 0.28375 | 1833.972 | 0.38596 | 1833.972 | 0.45923 | 1833.972 | 0.53299 | 1833.972 | 0.6216
| 1834.454 | 0.06179 | 1834.454 | 0.12804 | 1834.454 | 0.20958 | 1834.454 | 0.28418 | 1834.454 | 0.38639 | 1834.454 | 0.45971 | 1834.454 | 0.53343 | 1834.454 | 0.6221
| 1834.936 | 0.06214 | 1834.936 | 0.12853 | 1834.936 | 0.20997 | 1834.936 | 0.28463 | 1834.936 | 0.38684 | 1834.936 | 0.46014 | 1834.936 | 0.53384 | 1834.936 | 0.62259
| 1835.418 | 0.06254 | 1835.418 | 0.12905 | 1835.418 | 0.21033 | 1835.418 | 0.2851 | 1835.418 | 0.3873 | 1835.418 | 0.46052 | 1835.418 | 0.53423 | 1835.418 | 0.62305
| 1835.9 | 0.06298 | 1835.9 | 0.1296 | 1835.9 | 0.21069 | 1835.9 | 0.28558 | 1835.9 | 0.38778 | 1835.9 | 0.46088 | 1835.9 | 0.53463 | 1835.9 | 0.62351
| 1836.382 | 0.06347 | 1836.382 | 0.13018 | 1836.382 | 0.21104 | 1836.382 | 0.28603 | 1836.382 | 0.38825 | 1836.382 | 0.46123 | 1836.382 | 0.53502 | 1836.382 | 0.62398
| 1836.865 | 0.06397 | 1836.865 | 0.13076 | 1836.865 | 0.21138 | 1836.865 | 0.28646 | 1836.865 | 0.3887 | 1836.865 | 0.46157 | 1836.865 | 0.53541 | 1836.865 | 0.62446
| 1837.347 | 0.06447 | 1837.347 | 0.13133 | 1837.347 | 0.21171 | 1837.347 | 0.28684 | 1837.347 | 0.3891 | 1837.347 | 0.4619 | 1837.347 | 0.5358 | 1837.347 | 0.62496
| 1837.829 | 0.06496 | 1837.829 | 0.13186 | 1837.829 | 0.21201 | 1837.829 | 0.28716 | 1837.829 | 0.38943 | 1837.829 | 0.46223 | 1837.829 | 0.53618 | 1837.829 | 0.62548
| 1838.311 | 0.0654 | 1838.311 | 0.13235 | 1838.311 | 0.21228 | 1838.311 | 0.28744 | 1838.311 | 0.38972 | 1838.311 | 0.46256 | 1838.311 | 0.53656 | 1838.311 | 0.62599
| 1838.793 | 0.0658 | 1838.793 | 0.13278 | 1838.793 | 0.21256 | 1838.793 | 0.2877 | 1838.793 | 0.38997 | 1838.793 | 0.4629 | 1838.793 | 0.53696 | 1838.793 | 0.6265
| 1839.275 | 0.06617 | 1839.275 | 0.13317 | 1839.275 | 0.21286 | 1839.275 | 0.28797 | 1839.275 | 0.39025 | 1839.275 | 0.46326 | 1839.275 | 0.53739 | 1839.275 | 0.62697
| 1839.757 | 0.0665 | 1839.757 | 0.13354 | 1839.757 | 0.2132 | 1839.757 | 0.28829 | 1839.757 | 0.39056 | 1839.757 | 0.46364 | 1839.757 | 0.53785 | 1839.757 | 0.62741
| 1840.239 | 0.06681 | 1840.239 | 0.13388 | 1840.239 | 0.21361 | 1840.239 | 0.28867 | 1840.239 | 0.39093 | 1840.239 | 0.46405 | 1840.239 | 0.53834 | 1840.239 | 0.6278
| 1840.721 | 0.06711 | 1840.721 | 0.13422 | 1840.721 | 0.21408 | 1840.721 | 0.28911 | 1840.721 | 0.39134 | 1840.721 | 0.46447 | 1840.721 | 0.53881 | 1840.721 | 0.62813
| 1841.204 | 0.06739 | 1841.204 | 0.13454 | 1841.204 | 0.21458 | 1841.204 | 0.28959 | 1841.204 | 0.39174 | 1841.204 | 0.46487 | 1841.204 | 0.53925 | 1841.204 | 0.62841
| 1841.686 | 0.06764 | 1841.686 | 0.13485 | 1841.686 | 0.21509 | 1841.686 | 0.29007 | 1841.686 | 0.3921 | 1841.686 | 0.46522 | 1841.686 | 0.53962 | 1841.686 | 0.62864
| 1842.168 | 0.06785 | 1842.168 | 0.13514 | 1842.168 | 0.21555 | 1842.168 | 0.29052 | 1842.168 | 0.39238 | 1842.168 | 0.46551 | 1842.168 | 0.53993 | 1842.168 | 0.62881
| 1842.65 | 0.06799 | 1842.65 | 0.13541 | 1842.65 | 0.21596 | 1842.65 | 0.29089 | 1842.65 | 0.39254 | 1842.65 | 0.46572 | 1842.65 | 0.54018 | 1842.65 | 0.62894
| 1843.132 | 0.06807 | 1843.132 | 0.13568 | 1843.132 | 0.21628 | 1843.132 | 0.29116 | 1843.132 | 0.3926 | 1843.132 | 0.46585 | 1843.132 | 0.54041 | 1843.132 | 0.62904
| 1843.614 | 0.06809 | 1843.614 | 0.13594 | 1843.614 | 0.21653 | 1843.614 | 0.29133 | 1843.614 | 0.39258 | 1843.614 | 0.46594 | 1843.614 | 0.54063 | 1843.614 | 0.62911
| 1844.096 | 0.06812 | 1844.096 | 0.13623 | 1844.096 | 0.21675 | 1844.096 | 0.29144 | 1844.096 | 0.39255 | 1844.096 | 0.46603 | 1844.096 | 0.54089 | 1844.096 | 0.62918
| 1844.578 | 0.06819 | 1844.578 | 0.13658 | 1844.578 | 0.21698 | 1844.578 | 0.29157 | 1844.578 | 0.39261 | 1844.578 | 0.46618 | 1844.578 | 0.5412 | 1844.578 | 0.6293
| 1845.061 | 0.06837 | 1845.061 | 0.13701 | 1845.061 | 0.21729 | 1845.061 | 0.29177 | 1845.061 | 0.39282 | 1845.061 | 0.46646 | 1845.061 | 0.54158 | 1845.061 | 0.62952
| 1845.543 | 0.06869 | 1845.543 | 0.13752 | 1845.543 | 0.21768 | 1845.543 | 0.29209 | 1845.543 | 0.39321 | 1845.543 | 0.46687 | 1845.543 | 0.54204 | 1845.543 | 0.62985
| 1846.025 | 0.06914 | 1846.025 | 0.1381 | 1846.025 | 0.21816 | 1846.025 | 0.29252 | 1846.025 | 0.39375 | 1846.025 | 0.4674 | 1846.025 | 0.54255 | 1846.025 | 0.63031
| 1846.507 | 0.06968 | 1846.507 | 0.13872 | 1846.507 | 0.21867 | 1846.507 | 0.29305 | 1846.507 | 0.39439 | 1846.507 | 0.46799 | 1846.507 | 0.54308 | 1846.507 | 0.63084
| 1846.989 | 0.07027 | 1846.989 | 0.13934 | 1846.989 | 0.21916 | 1846.989 | 0.29361 | 1846.989 | 0.39504 | 1846.989 | 0.46857 | 1846.989 | 0.5436 | 1846.989 | 0.6314
| 1847.471 | 0.07085 | 1847.471 | 0.13994 | 1847.471 | 0.2196 | 1847.471 | 0.29416 | 1847.471 | 0.39565 | 1847.471 | 0.46911 | 1847.471 | 0.54407 | 1847.471 | 0.63193
| 1847.953 | 0.07139 | 1847.953 | 0.14048 | 1847.953 | 0.21996 | 1847.953 | 0.29466 | 1847.953 | 0.3962 | 1847.953 | 0.46956 | 1847.953 | 0.54449 | 1847.953 | 0.63241
| 1848.435 | 0.07185 | 1848.435 | 0.14096 | 1848.435 | 0.22025 | 1848.435 | 0.29507 | 1848.435 | 0.39668 | 1848.435 | 0.46992 | 1848.435 | 0.54483 | 1848.435 | 0.63283
| 1848.917 | 0.07223 | 1848.917 | 0.14137 | 1848.917 | 0.22048 | 1848.917 | 0.29539 | 1848.917 | 0.3971 | 1848.917 | 0.4702 | 1848.917 | 0.5451 | 1848.917 | 0.63319
| 1849.4 | 0.07256 | 1849.4 | 0.14172 | 1849.4 | 0.22067 | 1849.4 | 0.29563 | 1849.4 | 0.39747 | 1849.4 | 0.47044 | 1849.4 | 0.54529 | 1849.4 | 0.6335
| 1849.882 | 0.07284 | 1849.882 | 0.14202 | 1849.882 | 0.22086 | 1849.882 | 0.29579 | 1849.882 | 0.3978 | 1849.882 | 0.47067 | 1849.882 | 0.54542 | 1849.882 | 0.6338
| 1850.364 | 0.07311 | 1850.364 | 0.14229 | 1850.364 | 0.22105 | 1850.364 | 0.29592 | 1850.364 | 0.39811 | 1850.364 | 0.47092 | 1850.364 | 0.54551 | 1850.364 | 0.6341
| 1850.846 | 0.07339 | 1850.846 | 0.14255 | 1850.846 | 0.22126 | 1850.846 | 0.29603 | 1850.846 | 0.3984 | 1850.846 | 0.47121 | 1850.846 | 0.54559 | 1850.846 | 0.63441
| 1851.328 | 0.07367 | 1851.328 | 0.14282 | 1851.328 | 0.22149 | 1851.328 | 0.29616 | 1851.328 | 0.39869 | 1851.328 | 0.47155 | 1851.328 | 0.54568 | 1851.328 | 0.63473
| 1851.81 | 0.07395 | 1851.81 | 0.14309 | 1851.81 | 0.22174 | 1851.81 | 0.29631 | 1851.81 | 0.39896 | 1851.81 | 0.47195 | 1851.81 | 0.54582 | 1851.81 | 0.63506
| 1852.292 | 0.07423 | 1852.292 | 0.14338 | 1852.292 | 0.22201 | 1852.292 | 0.29649 | 1852.292 | 0.39923 | 1852.292 | 0.47237 | 1852.292 | 0.54603 | 1852.292 | 0.63541
| 1852.774 | 0.07448 | 1852.774 | 0.14367 | 1852.774 | 0.2223 | 1852.774 | 0.29671 | 1852.774 | 0.3995 | 1852.774 | 0.47281 | 1852.774 | 0.5463 | 1852.774 | 0.63577
| 1853.256 | 0.07469 | 1853.256 | 0.14395 | 1853.256 | 0.22262 | 1853.256 | 0.29697 | 1853.256 | 0.39976 | 1853.256 | 0.47324 | 1853.256 | 0.54663 | 1853.256 | 0.63612
| 1853.739 | 0.07487 | 1853.739 | 0.14421 | 1853.739 | 0.22296 | 1853.739 | 0.29725 | 1853.739 | 0.40002 | 1853.739 | 0.47364 | 1853.739 | 0.547 | 1853.739 | 0.63648
| 1854.221 | 0.07503 | 1854.221 | 0.14445 | 1854.221 | 0.22333 | 1854.221 | 0.29757 | 1854.221 | 0.40027 | 1854.221 | 0.47401 | 1854.221 | 0.54738 | 1854.221 | 0.63683
| 1854.703 | 0.07518 | 1854.703 | 0.14466 | 1854.703 | 0.22374 | 1854.703 | 0.29792 | 1854.703 | 0.40053 | 1854.703 | 0.47434 | 1854.703 | 0.54777 | 1854.703 | 0.63717
| 1855.185 | 0.07533 | 1855.185 | 0.14485 | 1855.185 | 0.22416 | 1855.185 | 0.29829 | 1855.185 | 0.40079 | 1855.185 | 0.47464 | 1855.185 | 0.54814 | 1855.185 | 0.6375
| 1855.667 | 0.07548 | 1855.667 | 0.14504 | 1855.667 | 0.22459 | 1855.667 | 0.29866 | 1855.667 | 0.40104 | 1855.667 | 0.4749 | 1855.667 | 0.5485 | 1855.667 | 0.6378
| 1856.149 | 0.07565 | 1856.149 | 0.14524 | 1856.149 | 0.22498 | 1856.149 | 0.29903 | 1856.149 | 0.40129 | 1856.149 | 0.47512 | 1856.149 | 0.54883 | 1856.149 | 0.63806
| 1856.631 | 0.07581 | 1856.631 | 0.14543 | 1856.631 | 0.22533 | 1856.631 | 0.29936 | 1856.631 | 0.40152 | 1856.631 | 0.47529 | 1856.631 | 0.5491 | 1856.631 | 0.63827
| 1857.113 | 0.07596 | 1857.113 | 0.14561 | 1857.113 | 0.22559 | 1857.113 | 0.29965 | 1857.113 | 0.40171 | 1857.113 | 0.47541 | 1857.113 | 0.54931 | 1857.113 | 0.63842
| 1857.596 | 0.07609 | 1857.596 | 0.14578 | 1857.596 | 0.22578 | 1857.596 | 0.29988 | 1857.596 | 0.40186 | 1857.596 | 0.47549 | 1857.596 | 0.54946 | 1857.596 | 0.63851
| 1858.078 | 0.07622 | 1858.078 | 0.14592 | 1858.078 | 0.22589 | 1858.078 | 0.30004 | 1858.078 | 0.40195 | 1858.078 | 0.47553 | 1858.078 | 0.54954 | 1858.078 | 0.63858
| 1858.56 | 0.07634 | 1858.56 | 0.14604 | 1858.56 | 0.22596 | 1858.56 | 0.30014 | 1858.56 | 0.402 | 1858.56 | 0.47556 | 1858.56 | 0.54959 | 1858.56 | 0.63863
| 1859.042 | 0.07647 | 1859.042 | 0.14617 | 1859.042 | 0.22601 | 1859.042 | 0.30019 | 1859.042 | 0.40203 | 1859.042 | 0.4756 | 1859.042 | 0.54964 | 1859.042 | 0.63868
| 1859.524 | 0.07661 | 1859.524 | 0.1463 | 1859.524 | 0.2261 | 1859.524 | 0.30021 | 1859.524 | 0.40209 | 1859.524 | 0.47568 | 1859.524 | 0.54972 | 1859.524 | 0.63876
| 1860.006 | 0.07676 | 1860.006 | 0.14646 | 1860.006 | 0.22622 | 1860.006 | 0.30023 | 1860.006 | 0.40218 | 1860.006 | 0.47578 | 1860.006 | 0.54984 | 1860.006 | 0.63887
| 1860.488 | 0.07692 | 1860.488 | 0.14664 | 1860.488 | 0.22639 | 1860.488 | 0.30024 | 1860.488 | 0.40234 | 1860.488 | 0.47592 | 1860.488 | 0.55002 | 1860.488 | 0.63901
| 1860.97 | 0.07708 | 1860.97 | 0.14682 | 1860.97 | 0.22658 | 1860.97 | 0.30026 | 1860.97 | 0.40254 | 1860.97 | 0.47606 | 1860.97 | 0.55024 | 1860.97 | 0.63917
| 1861.453 | 0.07724 | 1861.453 | 0.14699 | 1861.453 | 0.22677 | 1861.453 | 0.3003 | 1861.453 | 0.40277 | 1861.453 | 0.47618 | 1861.453 | 0.55045 | 1861.453 | 0.63933
| 1861.935 | 0.0774 | 1861.935 | 0.14711 | 1861.935 | 0.22691 | 1861.935 | 0.30034 | 1861.935 | 0.403 | 1861.935 | 0.47628 | 1861.935 | 0.55064 | 1861.935 | 0.6395
| 1862.417 | 0.07755 | 1862.417 | 0.14719 | 1862.417 | 0.227 | 1862.417 | 0.30041 | 1862.417 | 0.40321 | 1862.417 | 0.47634 | 1862.417 | 0.55079 | 1862.417 | 0.63966
| 1862.899 | 0.0777 | 1862.899 | 0.14722 | 1862.899 | 0.22703 | 1862.899 | 0.3005 | 1862.899 | 0.40339 | 1862.899 | 0.47639 | 1862.899 | 0.55088 | 1862.899 | 0.63982
| 1863.381 | 0.07786 | 1863.381 | 0.14723 | 1863.381 | 0.22701 | 1863.381 | 0.30063 | 1863.381 | 0.40353 | 1863.381 | 0.47644 | 1863.381 | 0.55093 | 1863.381 | 0.64
| 1863.863 | 0.078 | 1863.863 | 0.14725 | 1863.863 | 0.22699 | 1863.863 | 0.30081 | 1863.863 | 0.40367 | 1863.863 | 0.4765 | 1863.863 | 0.55098 | 1863.863 | 0.6402
| 1864.345 | 0.07813 | 1864.345 | 0.1473 | 1864.345 | 0.22699 | 1864.345 | 0.30104 | 1864.345 | 0.40381 | 1864.345 | 0.47661 | 1864.345 | 0.55106 | 1864.345 | 0.64042
| 1864.827 | 0.07823 | 1864.827 | 0.1474 | 1864.827 | 0.22704 | 1864.827 | 0.30133 | 1864.827 | 0.40398 | 1864.827 | 0.47675 | 1864.827 | 0.5512 | 1864.827 | 0.64068
| 1865.309 | 0.07828 | 1865.309 | 0.14756 | 1865.309 | 0.22713 | 1865.309 | 0.30164 | 1865.309 | 0.40418 | 1865.309 | 0.47694 | 1865.309 | 0.5514 | 1865.309 | 0.64095
| 1865.792 | 0.07827 | 1865.792 | 0.14775 | 1865.792 | 0.22725 | 1865.792 | 0.30194 | 1865.792 | 0.40441 | 1865.792 | 0.47716 | 1865.792 | 0.55166 | 1865.792 | 0.64122
| 1866.274 | 0.0782 | 1866.274 | 0.14795 | 1866.274 | 0.22738 | 1866.274 | 0.3022 | 1866.274 | 0.40463 | 1866.274 | 0.47738 | 1866.274 | 0.55194 | 1866.274 | 0.64146
| 1866.756 | 0.07807 | 1866.756 | 0.1481 | 1866.756 | 0.22746 | 1866.756 | 0.30236 | 1866.756 | 0.40481 | 1866.756 | 0.47756 | 1866.756 | 0.55218 | 1866.756 | 0.64162
| 1867.238 | 0.07788 | 1867.238 | 0.14816 | 1867.238 | 0.22746 | 1867.238 | 0.30238 | 1867.238 | 0.40489 | 1867.238 | 0.47766 | 1867.238 | 0.5523 | 1867.238 | 0.64164
| 1867.72 | 0.07764 | 1867.72 | 0.14807 | 1867.72 | 0.22732 | 1867.72 | 0.30221 | 1867.72 | 0.40482 | 1867.72 | 0.47762 | 1867.72 | 0.55221 | 1867.72 | 0.64148
| 1868.202 | 0.07735 | 1868.202 | 0.14783 | 1868.202 | 0.22704 | 1868.202 | 0.30186 | 1868.202 | 0.40454 | 1868.202 | 0.47739 | 1868.202 | 0.55187 | 1868.202 | 0.6411
| 1868.684 | 0.07704 | 1868.684 | 0.14742 | 1868.684 | 0.22663 | 1868.684 | 0.30134 | 1868.684 | 0.40406 | 1868.684 | 0.47698 | 1868.684 | 0.55126 | 1868.684 | 0.64051
| 1869.166 | 0.07671 | 1869.166 | 0.14691 | 1869.166 | 0.22613 | 1869.166 | 0.30072 | 1869.166 | 0.40343 | 1869.166 | 0.47642 | 1869.166 | 0.55047 | 1869.166 | 0.63979
| 1869.648 | 0.07641 | 1869.648 | 0.14637 | 1869.648 | 0.22561 | 1869.648 | 0.30009 | 1869.648 | 0.40271 | 1869.648 | 0.47581 | 1869.648 | 0.54962 | 1869.648 | 0.63904
| 1870.131 | 0.07617 | 1870.131 | 0.14587 | 1870.131 | 0.22513 | 1870.131 | 0.29951 | 1870.131 | 0.40202 | 1870.131 | 0.47526 | 1870.131 | 0.54885 | 1870.131 | 0.63837
| 1870.613 | 0.076 | 1870.613 | 0.14549 | 1870.613 | 0.22474 | 1870.613 | 0.29904 | 1870.613 | 0.40144 | 1870.613 | 0.47484 | 1870.613 | 0.54826 | 1870.613 | 0.63786
| 1871.095 | 0.07589 | 1871.095 | 0.14524 | 1871.095 | 0.22445 | 1871.095 | 0.29869 | 1871.095 | 0.40099 | 1871.095 | 0.47459 | 1871.095 | 0.54788 | 1871.095 | 0.63752
| 1871.577 | 0.07582 | 1871.577 | 0.14511 | 1871.577 | 0.22426 | 1871.577 | 0.29843 | 1871.577 | 0.40069 | 1871.577 | 0.47449 | 1871.577 | 0.54771 | 1871.577 | 0.63734
| 1872.059 | 0.07576 | 1872.059 | 0.14508 | 1872.059 | 0.22412 | 1872.059 | 0.29825 | 1872.059 | 0.40051 | 1872.059 | 0.47451 | 1872.059 | 0.54768 | 1872.059 | 0.63724
| 1872.541 | 0.07568 | 1872.541 | 0.14509 | 1872.541 | 0.22402 | 1872.541 | 0.2981 | 1872.541 | 0.4004 | 1872.541 | 0.47456 | 1872.541 | 0.54771 | 1872.541 | 0.63717
| 1873.023 | 0.07555 | 1873.023 | 0.1451 | 1873.023 | 0.22392 | 1873.023 | 0.29795 | 1873.023 | 0.40033 | 1873.023 | 0.47459 | 1873.023 | 0.54775 | 1873.023 | 0.63709
| 1873.505 | 0.07535 | 1873.505 | 0.14508 | 1873.505 | 0.22381 | 1873.505 | 0.29779 | 1873.505 | 0.40025 | 1873.505 | 0.47454 | 1873.505 | 0.54774 | 1873.505 | 0.63696
| 1873.988 | 0.0751 | 1873.988 | 0.14499 | 1873.988 | 0.22367 | 1873.988 | 0.29763 | 1873.988 | 0.40015 | 1873.988 | 0.47439 | 1873.988 | 0.54767 | 1873.988 | 0.63677
| 1874.47 | 0.07482 | 1874.47 | 0.14483 | 1874.47 | 0.2235 | 1874.47 | 0.29745 | 1874.47 | 0.39999 | 1874.47 | 0.47412 | 1874.47 | 0.54753 | 1874.47 | 0.63655
| 1874.952 | 0.07453 | 1874.952 | 0.14459 | 1874.952 | 0.22331 | 1874.952 | 0.29727 | 1874.952 | 0.39978 | 1874.952 | 0.47376 | 1874.952 | 0.54732 | 1874.952 | 0.6363
| 1875.434 | 0.07425 | 1875.434 | 0.14428 | 1875.434 | 0.22309 | 1875.434 | 0.2971 | 1875.434 | 0.39953 | 1875.434 | 0.47334 | 1875.434 | 0.54705 | 1875.434 | 0.63605
| 1875.916 | 0.07401 | 1875.916 | 0.1439 | 1875.916 | 0.22285 | 1875.916 | 0.29695 | 1875.916 | 0.39923 | 1875.916 | 0.47287 | 1875.916 | 0.54674 | 1875.916 | 0.6358
| 1876.398 | 0.0738 | 1876.398 | 0.14348 | 1876.398 | 0.22257 | 1876.398 | 0.29679 | 1876.398 | 0.39891 | 1876.398 | 0.4724 | 1876.398 | 0.54638 | 1876.398 | 0.63556
| 1876.88 | 0.07361 | 1876.88 | 0.14301 | 1876.88 | 0.22227 | 1876.88 | 0.29662 | 1876.88 | 0.39858 | 1876.88 | 0.47193 | 1876.88 | 0.546 | 1876.88 | 0.63532
| 1877.362 | 0.07342 | 1877.362 | 0.14253 | 1877.362 | 0.22193 | 1877.362 | 0.29643 | 1877.362 | 0.39825 | 1877.362 | 0.47149 | 1877.362 | 0.54559 | 1877.362 | 0.63507
| 1877.844 | 0.07322 | 1877.844 | 0.14204 | 1877.844 | 0.22156 | 1877.844 | 0.29618 | 1877.844 | 0.39791 | 1877.844 | 0.47107 | 1877.844 | 0.54517 | 1877.844 | 0.6348
| 1878.327 | 0.07299 | 1878.327 | 0.14157 | 1878.327 | 0.22117 | 1878.327 | 0.29586 | 1878.327 | 0.39758 | 1878.327 | 0.47069 | 1878.327 | 0.54475 | 1878.327 | 0.6345
| 1878.809 | 0.0727 | 1878.809 | 0.14112 | 1878.809 | 0.22075 | 1878.809 | 0.29548 | 1878.809 | 0.39725 | 1878.809 | 0.47034 | 1878.809 | 0.54435 | 1878.809 | 0.63418
| 1879.291 | 0.07236 | 1879.291 | 0.14071 | 1879.291 | 0.22033 | 1879.291 | 0.29502 | 1879.291 | 0.3969 | 1879.291 | 0.47 | 1879.291 | 0.54395 | 1879.291 | 0.63384
| 1879.773 | 0.07195 | 1879.773 | 0.14033 | 1879.773 | 0.21989 | 1879.773 | 0.29452 | 1879.773 | 0.39653 | 1879.773 | 0.46966 | 1879.773 | 0.54355 | 1879.773 | 0.63348
| 1880.255 | 0.07146 | 1880.255 | 0.13996 | 1880.255 | 0.21944 | 1880.255 | 0.29399 | 1880.255 | 0.39614 | 1880.255 | 0.4693 | 1880.255 | 0.54316 | 1880.255 | 0.63311
| 1880.737 | 0.07091 | 1880.737 | 0.13959 | 1880.737 | 0.219 | 1880.737 | 0.29347 | 1880.737 | 0.39574 | 1880.737 | 0.46891 | 1880.737 | 0.54277 | 1880.737 | 0.63274
| 1881.219 | 0.07031 | 1881.219 | 0.1392 | 1881.219 | 0.21856 | 1881.219 | 0.293 | 1881.219 | 0.39533 | 1881.219 | 0.46849 | 1881.219 | 0.54237 | 1881.219 | 0.63237
| 1881.701 | 0.06969 | 1881.701 | 0.1388 | 1881.701 | 0.21813 | 1881.701 | 0.29259 | 1881.701 | 0.39493 | 1881.701 | 0.46804 | 1881.701 | 0.54196 | 1881.701 | 0.63202
| 1882.183 | 0.06908 | 1882.183 | 0.13839 | 1882.183 | 0.21771 | 1882.183 | 0.29226 | 1882.183 | 0.39455 | 1882.183 | 0.46758 | 1882.183 | 0.54155 | 1882.183 | 0.63167
| 1882.666 | 0.06849 | 1882.666 | 0.13798 | 1882.666 | 0.21731 | 1882.666 | 0.292 | 1882.666 | 0.39419 | 1882.666 | 0.46714 | 1882.666 | 0.54112 | 1882.666 | 0.63133
| 1883.148 | 0.06795 | 1883.148 | 0.13757 | 1883.148 | 0.21693 | 1883.148 | 0.29177 | 1883.148 | 0.39386 | 1883.148 | 0.46671 | 1883.148 | 0.54068 | 1883.148 | 0.63098
| 1883.63 | 0.06746 | 1883.63 | 0.13717 | 1883.63 | 0.21654 | 1883.63 | 0.29155 | 1883.63 | 0.39353 | 1883.63 | 0.46632 | 1883.63 | 0.54021 | 1883.63 | 0.63061
| 1884.112 | 0.06703 | 1884.112 | 0.1368 | 1884.112 | 0.21615 | 1884.112 | 0.29132 | 1884.112 | 0.39321 | 1884.112 | 0.46594 | 1884.112 | 0.53972 | 1884.112 | 0.63022
| 1884.594 | 0.06662 | 1884.594 | 0.13644 | 1884.594 | 0.21577 | 1884.594 | 0.29105 | 1884.594 | 0.39288 | 1884.594 | 0.46558 | 1884.594 | 0.53924 | 1884.594 | 0.62982
| 1885.076 | 0.06625 | 1885.076 | 0.1361 | 1885.076 | 0.21539 | 1885.076 | 0.29076 | 1885.076 | 0.39257 | 1885.076 | 0.46522 | 1885.076 | 0.53879 | 1885.076 | 0.62942
| 1885.558 | 0.06589 | 1885.558 | 0.13578 | 1885.558 | 0.21502 | 1885.558 | 0.29046 | 1885.558 | 0.39227 | 1885.558 | 0.46486 | 1885.558 | 0.53841 | 1885.558 | 0.62904
| 1886.04 | 0.06554 | 1886.04 | 0.13547 | 1886.04 | 0.21469 | 1886.04 | 0.29018 | 1886.04 | 0.392 | 1886.04 | 0.4645 | 1886.04 | 0.53811 | 1886.04 | 0.62871
| 1886.523 | 0.06521 | 1886.523 | 0.13518 | 1886.523 | 0.21439 | 1886.523 | 0.28992 | 1886.523 | 0.39176 | 1886.523 | 0.46413 | 1886.523 | 0.53792 | 1886.523 | 0.62841
| 1887.005 | 0.06488 | 1887.005 | 0.13488 | 1887.005 | 0.21411 | 1887.005 | 0.2897 | 1887.005 | 0.39154 | 1887.005 | 0.46377 | 1887.005 | 0.5378 | 1887.005 | 0.62813
| 1887.487 | 0.06455 | 1887.487 | 0.13455 | 1887.487 | 0.21382 | 1887.487 | 0.28949 | 1887.487 | 0.39131 | 1887.487 | 0.46338 | 1887.487 | 0.53772 | 1887.487 | 0.62786
| 1887.969 | 0.06421 | 1887.969 | 0.13417 | 1887.969 | 0.2135 | 1887.969 | 0.28925 | 1887.969 | 0.39103 | 1887.969 | 0.46298 | 1887.969 | 0.5376 | 1887.969 | 0.62755
| 1888.451 | 0.06383 | 1888.451 | 0.13371 | 1888.451 | 0.2131 | 1888.451 | 0.28894 | 1888.451 | 0.39068 | 1888.451 | 0.46253 | 1888.451 | 0.5374 | 1888.451 | 0.62718
| 1888.933 | 0.06339 | 1888.933 | 0.13317 | 1888.933 | 0.21261 | 1888.933 | 0.28852 | 1888.933 | 0.39022 | 1888.933 | 0.46203 | 1888.933 | 0.53706 | 1888.933 | 0.62672
| 1889.415 | 0.06289 | 1889.415 | 0.13255 | 1889.415 | 0.21202 | 1889.415 | 0.28798 | 1889.415 | 0.38966 | 1889.415 | 0.46148 | 1889.415 | 0.53655 | 1889.415 | 0.62619
| 1889.897 | 0.06232 | 1889.897 | 0.13188 | 1889.897 | 0.21136 | 1889.897 | 0.28734 | 1889.897 | 0.38902 | 1889.897 | 0.46089 | 1889.897 | 0.5359 | 1889.897 | 0.62562
| 1890.38 | 0.06171 | 1890.38 | 0.1312 | 1890.38 | 0.21067 | 1890.38 | 0.28664 | 1890.38 | 0.38836 | 1890.38 | 0.46027 | 1890.38 | 0.53514 | 1890.38 | 0.62505
| 1890.862 | 0.06108 | 1890.862 | 0.13055 | 1890.862 | 0.20998 | 1890.862 | 0.28594 | 1890.862 | 0.38771 | 1890.862 | 0.45967 | 1890.862 | 0.53434 | 1890.862 | 0.62449
| 1891.344 | 0.06047 | 1891.344 | 0.12994 | 1891.344 | 0.20933 | 1891.344 | 0.2853 | 1891.344 | 0.38712 | 1891.344 | 0.45907 | 1891.344 | 0.53354 | 1891.344 | 0.62398
| 1891.826 | 0.05989 | 1891.826 | 0.12938 | 1891.826 | 0.20873 | 1891.826 | 0.28473 | 1891.826 | 0.38659 | 1891.826 | 0.4585 | 1891.826 | 0.53278 | 1891.826 | 0.62349
| 1892.308 | 0.05935 | 1892.308 | 0.12883 | 1892.308 | 0.20817 | 1892.308 | 0.28425 | 1892.308 | 0.3861 | 1892.308 | 0.45795 | 1892.308 | 0.53205 | 1892.308 | 0.62301
| 1892.79 | 0.05886 | 1892.79 | 0.12829 | 1892.79 | 0.20764 | 1892.79 | 0.28383 | 1892.79 | 0.38563 | 1892.79 | 0.4574 | 1892.79 | 0.53137 | 1892.79 | 0.62252
| 1893.272 | 0.05841 | 1893.272 | 0.12772 | 1893.272 | 0.20712 | 1893.272 | 0.28346 | 1893.272 | 0.38516 | 1893.272 | 0.45684 | 1893.272 | 0.53073 | 1893.272 | 0.622
| 1893.754 | 0.05799 | 1893.754 | 0.12713 | 1893.754 | 0.20657 | 1893.754 | 0.28309 | 1893.754 | 0.38464 | 1893.754 | 0.45627 | 1893.754 | 0.53011 | 1893.754 | 0.62144
| 1894.236 | 0.05757 | 1894.236 | 0.12649 | 1894.236 | 0.206 | 1894.236 | 0.2827 | 1894.236 | 0.38407 | 1894.236 | 0.45568 | 1894.236 | 0.52952 | 1894.236 | 0.62086
| 1894.719 | 0.05713 | 1894.719 | 0.12583 | 1894.719 | 0.20539 | 1894.719 | 0.28225 | 1894.719 | 0.38344 | 1894.719 | 0.45507 | 1894.719 | 0.52893 | 1894.719 | 0.62024
| 1895.201 | 0.05664 | 1895.201 | 0.12514 | 1895.201 | 0.20474 | 1895.201 | 0.28176 | 1895.201 | 0.38276 | 1895.201 | 0.45444 | 1895.201 | 0.52835 | 1895.201 | 0.6196
| 1895.683 | 0.05609 | 1895.683 | 0.12444 | 1895.683 | 0.20408 | 1895.683 | 0.28121 | 1895.683 | 0.38205 | 1895.683 | 0.45379 | 1895.683 | 0.52778 | 1895.683 | 0.61892
| 1896.165 | 0.05547 | 1896.165 | 0.12373 | 1896.165 | 0.2034 | 1896.165 | 0.28062 | 1896.165 | 0.38133 | 1896.165 | 0.45312 | 1896.165 | 0.52721 | 1896.165 | 0.61822
| 1896.647 | 0.0548 | 1896.647 | 0.12302 | 1896.647 | 0.20273 | 1896.647 | 0.28001 | 1896.647 | 0.38063 | 1896.647 | 0.45245 | 1896.647 | 0.52667 | 1896.647 | 0.61751
| 1897.129 | 0.05409 | 1897.129 | 0.12232 | 1897.129 | 0.20209 | 1897.129 | 0.27941 | 1897.129 | 0.37999 | 1897.129 | 0.45178 | 1897.129 | 0.52615 | 1897.129 | 0.6168
| 1897.611 | 0.05339 | 1897.611 | 0.12164 | 1897.611 | 0.20147 | 1897.611 | 0.27882 | 1897.611 | 0.3794 | 1897.611 | 0.45112 | 1897.611 | 0.52568 | 1897.611 | 0.61611
| 1898.093 | 0.05272 | 1898.093 | 0.12098 | 1898.093 | 0.20089 | 1898.093 | 0.27827 | 1898.093 | 0.37887 | 1898.093 | 0.45049 | 1898.093 | 0.52523 | 1898.093 | 0.61547
| 1898.575 | 0.05212 | 1898.575 | 0.12037 | 1898.575 | 0.20034 | 1898.575 | 0.27777 | 1898.575 | 0.37838 | 1898.575 | 0.4499 | 1898.575 | 0.5248 | 1898.575 | 0.61489
| 1899.058 | 0.05158 | 1899.058 | 0.11979 | 1899.058 | 0.19981 | 1899.058 | 0.27733 | 1899.058 | 0.37791 | 1899.058 | 0.44935 | 1899.058 | 0.52436 | 1899.058 | 0.61438
| 1899.54 | 0.05112 | 1899.54 | 0.11927 | 1899.54 | 0.1993 | 1899.54 | 0.27694 | 1899.54 | 0.37746 | 1899.54 | 0.44883 | 1899.54 | 0.5239 | 1899.54 | 0.61392
| 1900.022 | 0.0507 | 1900.022 | 0.11877 | 1900.022 | 0.1988 | 1900.022 | 0.2766 | 1900.022 | 0.37699 | 1900.022 | 0.44835 | 1900.022 | 0.52339 | 1900.022 | 0.6135
| 1900.504 | 0.0503 | 1900.504 | 0.11828 | 1900.504 | 0.1983 | 1900.504 | 0.2763 | 1900.504 | 0.37651 | 1900.504 | 0.4479 | 1900.504 | 0.52284 | 1900.504 | 0.61308
| 1900.986 | 0.04988 | 1900.986 | 0.11778 | 1900.986 | 0.19781 | 1900.986 | 0.27601 | 1900.986 | 0.37602 | 1900.986 | 0.44744 | 1900.986 | 0.52226 | 1900.986 | 0.61265
| 1901.468 | 0.0494 | 1901.468 | 0.11726 | 1901.468 | 0.19732 | 1901.468 | 0.2757 | 1901.468 | 0.37553 | 1901.468 | 0.44699 | 1901.468 | 0.5217 | 1901.468 | 0.61219
| 1901.95 | 0.04887 | 1901.95 | 0.11672 | 1901.95 | 0.19684 | 1901.95 | 0.27535 | 1901.95 | 0.37505 | 1901.95 | 0.44651 | 1901.95 | 0.52116 | 1901.95 | 0.61171
| 1902.432 | 0.04827 | 1902.432 | 0.11617 | 1902.432 | 0.19637 | 1902.432 | 0.27495 | 1902.432 | 0.37459 | 1902.432 | 0.446 | 1902.432 | 0.52067 | 1902.432 | 0.6112
| 1902.915 | 0.04763 | 1902.915 | 0.11561 | 1902.915 | 0.19588 | 1902.915 | 0.2745 | 1902.915 | 0.37415 | 1902.915 | 0.44547 | 1902.915 | 0.52023 | 1902.915 | 0.61069
| 1903.397 | 0.04697 | 1903.397 | 0.11508 | 1903.397 | 0.1954 | 1903.397 | 0.27401 | 1903.397 | 0.37371 | 1903.397 | 0.44491 | 1903.397 | 0.51984 | 1903.397 | 0.61019
| 1903.879 | 0.04633 | 1903.879 | 0.11457 | 1903.879 | 0.1949 | 1903.879 | 0.27352 | 1903.879 | 0.37328 | 1903.879 | 0.44435 | 1903.879 | 0.51946 | 1903.879 | 0.60971
| 1904.361 | 0.04576 | 1904.361 | 0.1141 | 1904.361 | 0.19439 | 1904.361 | 0.27305 | 1904.361 | 0.37284 | 1904.361 | 0.4438 | 1904.361 | 0.51909 | 1904.361 | 0.60927
| 1904.843 | 0.04526 | 1904.843 | 0.11366 | 1904.843 | 0.1939 | 1904.843 | 0.27262 | 1904.843 | 0.3724 | 1904.843 | 0.44329 | 1904.843 | 0.5187 | 1904.843 | 0.60886
| 1905.325 | 0.04484 | 1905.325 | 0.11323 | 1905.325 | 0.19342 | 1905.325 | 0.27225 | 1905.325 | 0.37196 | 1905.325 | 0.44283 | 1905.325 | 0.51829 | 1905.325 | 0.60849
| 1905.807 | 0.04447 | 1905.807 | 0.11281 | 1905.807 | 0.19297 | 1905.807 | 0.27194 | 1905.807 | 0.37151 | 1905.807 | 0.44242 | 1905.807 | 0.51784 | 1905.807 | 0.60812
| 1906.289 | 0.04413 | 1906.289 | 0.11237 | 1906.289 | 0.19256 | 1906.289 | 0.27166 | 1906.289 | 0.37108 | 1906.289 | 0.44205 | 1906.289 | 0.51736 | 1906.289 | 0.60777
| 1906.771 | 0.04378 | 1906.771 | 0.11191 | 1906.771 | 0.19216 | 1906.771 | 0.27142 | 1906.771 | 0.37064 | 1906.771 | 0.44171 | 1906.771 | 0.51685 | 1906.771 | 0.6074
| 1907.254 | 0.04339 | 1907.254 | 0.11141 | 1907.254 | 0.19178 | 1907.254 | 0.27118 | 1907.254 | 0.3702 | 1907.254 | 0.44138 | 1907.254 | 0.51632 | 1907.254 | 0.607
| 1907.736 | 0.04294 | 1907.736 | 0.11089 | 1907.736 | 0.19139 | 1907.736 | 0.27095 | 1907.736 | 0.36977 | 1907.736 | 0.44105 | 1907.736 | 0.51577 | 1907.736 | 0.60658
| 1908.218 | 0.04245 | 1908.218 | 0.11034 | 1908.218 | 0.19099 | 1908.218 | 0.2707 | 1908.218 | 0.36934 | 1908.218 | 0.4407 | 1908.218 | 0.5152 | 1908.218 | 0.60614
| 1908.7 | 0.04195 | 1908.7 | 0.1098 | 1908.7 | 0.19055 | 1908.7 | 0.27043 | 1908.7 | 0.36893 | 1908.7 | 0.44033 | 1908.7 | 0.51464 | 1908.7 | 0.60569
| 1909.182 | 0.04149 | 1909.182 | 0.10926 | 1909.182 | 0.1901 | 1909.182 | 0.27013 | 1909.182 | 0.36854 | 1909.182 | 0.43994 | 1909.182 | 0.51409 | 1909.182 | 0.60524
| 1909.664 | 0.04112 | 1909.664 | 0.10874 | 1909.664 | 0.18964 | 1909.664 | 0.26981 | 1909.664 | 0.36819 | 1909.664 | 0.43953 | 1909.664 | 0.51358 | 1909.664 | 0.60483
| 1910.146 | 0.04086 | 1910.146 | 0.10826 | 1910.146 | 0.18919 | 1910.146 | 0.26945 | 1910.146 | 0.36787 | 1910.146 | 0.43912 | 1910.146 | 0.5131 | 1910.146 | 0.60445
| 1910.628 | 0.0407 | 1910.628 | 0.1078 | 1910.628 | 0.18877 | 1910.628 | 0.26908 | 1910.628 | 0.36759 | 1910.628 | 0.43868 | 1910.628 | 0.51267 | 1910.628 | 0.60411
| 1911.11 | 0.04063 | 1911.11 | 0.10738 | 1911.11 | 0.18837 | 1911.11 | 0.2687 | 1911.11 | 0.36733 | 1911.11 | 0.43823 | 1911.11 | 0.51228 | 1911.11 | 0.60383
| 1911.593 | 0.04058 | 1911.593 | 0.10698 | 1911.593 | 0.18801 | 1911.593 | 0.26835 | 1911.593 | 0.36707 | 1911.593 | 0.43778 | 1911.593 | 0.51192 | 1911.593 | 0.60357
| 1912.075 | 0.0405 | 1912.075 | 0.10659 | 1912.075 | 0.18769 | 1912.075 | 0.26803 | 1912.075 | 0.36679 | 1912.075 | 0.43733 | 1912.075 | 0.51157 | 1912.075 | 0.60333
| 1912.557 | 0.04035 | 1912.557 | 0.10622 | 1912.557 | 0.18738 | 1912.557 | 0.26776 | 1912.557 | 0.36649 | 1912.557 | 0.43688 | 1912.557 | 0.51122 | 1912.557 | 0.6031
| 1913.039 | 0.0401 | 1913.039 | 0.10585 | 1913.039 | 0.18708 | 1913.039 | 0.26752 | 1913.039 | 0.36617 | 1913.039 | 0.43647 | 1913.039 | 0.51085 | 1913.039 | 0.60285
| 1913.521 | 0.03974 | 1913.521 | 0.10548 | 1913.521 | 0.18678 | 1913.521 | 0.26732 | 1913.521 | 0.36581 | 1913.521 | 0.43608 | 1913.521 | 0.51047 | 1913.521 | 0.60257
| 1914.003 | 0.03929 | 1914.003 | 0.10512 | 1914.003 | 0.18647 | 1914.003 | 0.26712 | 1914.003 | 0.36544 | 1914.003 | 0.43572 | 1914.003 | 0.51007 | 1914.003 | 0.60227
| 1914.485 | 0.03878 | 1914.485 | 0.10474 | 1914.485 | 0.18612 | 1914.485 | 0.26692 | 1914.485 | 0.36505 | 1914.485 | 0.43537 | 1914.485 | 0.50966 | 1914.485 | 0.60192
| 1914.967 | 0.03825 | 1914.967 | 0.10435 | 1914.967 | 0.18575 | 1914.967 | 0.26671 | 1914.967 | 0.36466 | 1914.967 | 0.43503 | 1914.967 | 0.50925 | 1914.967 | 0.60152
| 1915.45 | 0.03772 | 1915.45 | 0.10395 | 1915.45 | 0.18535 | 1915.45 | 0.26648 | 1915.45 | 0.36425 | 1915.45 | 0.43465 | 1915.45 | 0.50885 | 1915.45 | 0.60109
| 1915.932 | 0.03722 | 1915.932 | 0.10353 | 1915.932 | 0.18493 | 1915.932 | 0.26622 | 1915.932 | 0.36384 | 1915.932 | 0.43424 | 1915.932 | 0.50845 | 1915.932 | 0.60062
| 1916.414 | 0.03676 | 1916.414 | 0.10308 | 1916.414 | 0.18451 | 1916.414 | 0.26595 | 1916.414 | 0.36342 | 1916.414 | 0.43379 | 1916.414 | 0.50805 | 1916.414 | 0.60012
| 1916.896 | 0.03634 | 1916.896 | 0.10261 | 1916.896 | 0.18411 | 1916.896 | 0.26567 | 1916.896 | 0.36298 | 1916.896 | 0.43332 | 1916.896 | 0.50765 | 1916.896 | 0.59963
| 1917.378 | 0.03596 | 1917.378 | 0.10212 | 1917.378 | 0.18375 | 1917.378 | 0.26538 | 1917.378 | 0.36253 | 1917.378 | 0.43285 | 1917.378 | 0.50723 | 1917.378 | 0.59915
| 1917.86 | 0.03561 | 1917.86 | 0.10163 | 1917.86 | 0.18343 | 1917.86 | 0.2651 | 1917.86 | 0.36208 | 1917.86 | 0.43242 | 1917.86 | 0.5068 | 1917.86 | 0.59872
| 1918.342 | 0.03528 | 1918.342 | 0.10117 | 1918.342 | 0.18316 | 1918.342 | 0.26486 | 1918.342 | 0.36166 | 1918.342 | 0.43208 | 1918.342 | 0.50638 | 1918.342 | 0.59835
| 1918.824 | 0.035 | 1918.824 | 0.10077 | 1918.824 | 0.18295 | 1918.824 | 0.2647 | 1918.824 | 0.36131 | 1918.824 | 0.43184 | 1918.824 | 0.50601 | 1918.824 | 0.59807
| 1919.307 | 0.03476 | 1919.307 | 0.10045 | 1919.307 | 0.18279 | 1919.307 | 0.26463 | 1919.307 | 0.36106 | 1919.307 | 0.4317 | 1919.307 | 0.50572 | 1919.307 | 0.5979
| 1919.789 | 0.03457 | 1919.789 | 0.10022 | 1919.789 | 0.18267 | 1919.789 | 0.26467 | 1919.789 | 0.36091 | 1919.789 | 0.43165 | 1919.789 | 0.50554 | 1919.789 | 0.59781
| 1920.271 | 0.03442 | 1920.271 | 0.10006 | 1920.271 | 0.18256 | 1920.271 | 0.2648 | 1920.271 | 0.36085 | 1920.271 | 0.43163 | 1920.271 | 0.50547 | 1920.271 | 0.59779
| 1920.753 | 0.03429 | 1920.753 | 0.09995 | 1920.753 | 0.18245 | 1920.753 | 0.26498 | 1920.753 | 0.36083 | 1920.753 | 0.43159 | 1920.753 | 0.50546 | 1920.753 | 0.59779
| 1921.235 | 0.03418 | 1921.235 | 0.09985 | 1921.235 | 0.18232 | 1921.235 | 0.26514 | 1921.235 | 0.36083 | 1921.235 | 0.43149 | 1921.235 | 0.50548 | 1921.235 | 0.59779
| 1921.717 | 0.03404 | 1921.717 | 0.09972 | 1921.717 | 0.18218 | 1921.717 | 0.26521 | 1921.717 | 0.36077 | 1921.717 | 0.43127 | 1921.717 | 0.50546 | 1921.717 | 0.59773
| 1922.199 | 0.03387 | 1922.199 | 0.09954 | 1922.199 | 0.18201 | 1922.199 | 0.26514 | 1922.199 | 0.36065 | 1922.199 | 0.43094 | 1922.199 | 0.50534 | 1922.199 | 0.5976
| 1922.681 | 0.03365 | 1922.681 | 0.09928 | 1922.681 | 0.18181 | 1922.681 | 0.26492 | 1922.681 | 0.36043 | 1922.681 | 0.43052 | 1922.681 | 0.50512 | 1922.681 | 0.59739
| 1923.163 | 0.03338 | 1923.163 | 0.09895 | 1923.163 | 0.18159 | 1923.163 | 0.26456 | 1923.163 | 0.36015 | 1923.163 | 0.43004 | 1923.163 | 0.50479 | 1923.163 | 0.59712
| 1923.646 | 0.0331 | 1923.646 | 0.09859 | 1923.646 | 0.18136 | 1923.646 | 0.26413 | 1923.646 | 0.35982 | 1923.646 | 0.42958 | 1923.646 | 0.50441 | 1923.646 | 0.59681
| 1924.128 | 0.03282 | 1924.128 | 0.09822 | 1924.128 | 0.18113 | 1924.128 | 0.2637 | 1924.128 | 0.35951 | 1924.128 | 0.42917 | 1924.128 | 0.50401 | 1924.128 | 0.59649
| 1924.61 | 0.03256 | 1924.61 | 0.09789 | 1924.61 | 0.18091 | 1924.61 | 0.26334 | 1924.61 | 0.35923 | 1924.61 | 0.42886 | 1924.61 | 0.50366 | 1924.61 | 0.59621
| 1925.092 | 0.03234 | 1925.092 | 0.09761 | 1925.092 | 0.18069 | 1925.092 | 0.26308 | 1925.092 | 0.35901 | 1925.092 | 0.42864 | 1925.092 | 0.50336 | 1925.092 | 0.59597
| 1925.574 | 0.03216 | 1925.574 | 0.09738 | 1925.574 | 0.18046 | 1925.574 | 0.26291 | 1925.574 | 0.35883 | 1925.574 | 0.42848 | 1925.574 | 0.50312 | 1925.574 | 0.59577
| 1926.056 | 0.032 | 1926.056 | 0.0972 | 1926.056 | 0.18022 | 1926.056 | 0.2628 | 1926.056 | 0.35868 | 1926.056 | 0.42835 | 1926.056 | 0.5029 | 1926.056 | 0.59559
| 1926.538 | 0.03186 | 1926.538 | 0.09704 | 1926.538 | 0.17996 | 1926.538 | 0.26271 | 1926.538 | 0.35852 | 1926.538 | 0.4282 | 1926.538 | 0.50267 | 1926.538 | 0.59542
| 1927.02 | 0.03171 | 1927.02 | 0.09688 | 1927.02 | 0.17969 | 1927.02 | 0.26261 | 1927.02 | 0.35833 | 1927.02 | 0.42801 | 1927.02 | 0.50242 | 1927.02 | 0.59522
| 1927.502 | 0.03155 | 1927.502 | 0.0967 | 1927.502 | 0.17942 | 1927.502 | 0.26247 | 1927.502 | 0.35811 | 1927.502 | 0.42776 | 1927.502 | 0.50215 | 1927.502 | 0.59499
| 1927.985 | 0.03136 | 1927.985 | 0.09649 | 1927.985 | 0.17915 | 1927.985 | 0.26229 | 1927.985 | 0.35787 | 1927.985 | 0.42746 | 1927.985 | 0.50187 | 1927.985 | 0.59474
| 1928.467 | 0.03115 | 1928.467 | 0.09623 | 1928.467 | 0.17889 | 1928.467 | 0.26209 | 1928.467 | 0.35761 | 1928.467 | 0.42712 | 1928.467 | 0.5016 | 1928.467 | 0.59447
| 1928.949 | 0.0309 | 1928.949 | 0.09594 | 1928.949 | 0.17865 | 1928.949 | 0.26188 | 1928.949 | 0.35735 | 1928.949 | 0.42677 | 1928.949 | 0.50137 | 1928.949 | 0.59419
| 1929.431 | 0.03061 | 1929.431 | 0.09561 | 1929.431 | 0.17843 | 1929.431 | 0.26167 | 1929.431 | 0.35712 | 1929.431 | 0.42642 | 1929.431 | 0.50119 | 1929.431 | 0.59392
| 1929.913 | 0.03028 | 1929.913 | 0.09526 | 1929.913 | 0.17821 | 1929.913 | 0.26146 | 1929.913 | 0.35692 | 1929.913 | 0.42609 | 1929.913 | 0.50105 | 1929.913 | 0.59366
| 1930.395 | 0.02993 | 1930.395 | 0.09491 | 1930.395 | 0.178 | 1930.395 | 0.26125 | 1930.395 | 0.35675 | 1930.395 | 0.4258 | 1930.395 | 0.50093 | 1930.395 | 0.59343
| 1930.877 | 0.02956 | 1930.877 | 0.09459 | 1930.877 | 0.17778 | 1930.877 | 0.26105 | 1930.877 | 0.35664 | 1930.877 | 0.42555 | 1930.877 | 0.50084 | 1930.877 | 0.59323
| 1931.359 | 0.0292 | 1931.359 | 0.0943 | 1931.359 | 0.17755 | 1931.359 | 0.26086 | 1931.359 | 0.35657 | 1931.359 | 0.42536 | 1931.359 | 0.50075 | 1931.359 | 0.59307
| 1931.842 | 0.02889 | 1931.842 | 0.09408 | 1931.842 | 0.17734 | 1931.842 | 0.2607 | 1931.842 | 0.35655 | 1931.842 | 0.42522 | 1931.842 | 0.50067 | 1931.842 | 0.59295
| 1932.324 | 0.02864 | 1932.324 | 0.09392 | 1932.324 | 0.17714 | 1932.324 | 0.26057 | 1932.324 | 0.35656 | 1932.324 | 0.42515 | 1932.324 | 0.50061 | 1932.324 | 0.59286
| 1932.806 | 0.02847 | 1932.806 | 0.09383 | 1932.806 | 0.17698 | 1932.806 | 0.26048 | 1932.806 | 0.35657 | 1932.806 | 0.42512 | 1932.806 | 0.50057 | 1932.806 | 0.59281
| 1933.288 | 0.02838 | 1933.288 | 0.09378 | 1933.288 | 0.17686 | 1933.288 | 0.26043 | 1933.288 | 0.35657 | 1933.288 | 0.42512 | 1933.288 | 0.50055 | 1933.288 | 0.59278
| 1933.77 | 0.02835 | 1933.77 | 0.09374 | 1933.77 | 0.17677 | 1933.77 | 0.26041 | 1933.77 | 0.35653 | 1933.77 | 0.42512 | 1933.77 | 0.50053 | 1933.77 | 0.59275
| 1934.252 | 0.02835 | 1934.252 | 0.09371 | 1934.252 | 0.17671 | 1934.252 | 0.26042 | 1934.252 | 0.35643 | 1934.252 | 0.42512 | 1934.252 | 0.5005 | 1934.252 | 0.59272
| 1934.734 | 0.02835 | 1934.734 | 0.09366 | 1934.734 | 0.17667 | 1934.734 | 0.26044 | 1934.734 | 0.35627 | 1934.734 | 0.4251 | 1934.734 | 0.50043 | 1934.734 | 0.59267
| 1935.216 | 0.02833 | 1935.216 | 0.09359 | 1935.216 | 0.17663 | 1935.216 | 0.26047 | 1935.216 | 0.35607 | 1935.216 | 0.42505 | 1935.216 | 0.50032 | 1935.216 | 0.59262
| 1935.698 | 0.02827 | 1935.698 | 0.0935 | 1935.698 | 0.1766 | 1935.698 | 0.2605 | 1935.698 | 0.35586 | 1935.698 | 0.42497 | 1935.698 | 0.50017 | 1935.698 | 0.59257
| 1936.181 | 0.02819 | 1936.181 | 0.0934 | 1936.181 | 0.17655 | 1936.181 | 0.26053 | 1936.181 | 0.35566 | 1936.181 | 0.42487 | 1936.181 | 0.49998 | 1936.181 | 0.59253
| 1936.663 | 0.02809 | 1936.663 | 0.09328 | 1936.663 | 0.17648 | 1936.663 | 0.26055 | 1936.663 | 0.3555 | 1936.663 | 0.42474 | 1936.663 | 0.49977 | 1936.663 | 0.5925
| 1937.145 | 0.02798 | 1937.145 | 0.09316 | 1937.145 | 0.17638 | 1937.145 | 0.26056 | 1937.145 | 0.3554 | 1937.145 | 0.42459 | 1937.145 | 0.49957 | 1937.145 | 0.59248
| 1937.627 | 0.02786 | 1937.627 | 0.09303 | 1937.627 | 0.17625 | 1937.627 | 0.26056 | 1937.627 | 0.35536 | 1937.627 | 0.42444 | 1937.627 | 0.49939 | 1937.627 | 0.59247
| 1938.109 | 0.02775 | 1938.109 | 0.09288 | 1938.109 | 0.1761 | 1938.109 | 0.26054 | 1938.109 | 0.35537 | 1938.109 | 0.42429 | 1938.109 | 0.49925 | 1938.109 | 0.59246
| 1938.591 | 0.02765 | 1938.591 | 0.09273 | 1938.591 | 0.17593 | 1938.591 | 0.26053 | 1938.591 | 0.35543 | 1938.591 | 0.42417 | 1938.591 | 0.49914 | 1938.591 | 0.59243
| 1939.073 | 0.02756 | 1939.073 | 0.09257 | 1939.073 | 0.17578 | 1939.073 | 0.26054 | 1939.073 | 0.35552 | 1939.073 | 0.42408 | 1939.073 | 0.49908 | 1939.073 | 0.59238
| 1939.555 | 0.02748 | 1939.555 | 0.09241 | 1939.555 | 0.17566 | 1939.555 | 0.26058 | 1939.555 | 0.35563 | 1939.555 | 0.42405 | 1939.555 | 0.49907 | 1939.555 | 0.59232
| 1940.037 | 0.0274 | 1940.037 | 0.09228 | 1940.037 | 0.17557 | 1940.037 | 0.26066 | 1940.037 | 0.35574 | 1940.037 | 0.42409 | 1940.037 | 0.49909 | 1940.037 | 0.59227
| 1940.52 | 0.02734 | 1940.52 | 0.09218 | 1940.52 | 0.17552 | 1940.52 | 0.26077 | 1940.52 | 0.35582 | 1940.52 | 0.42416 | 1940.52 | 0.49913 | 1940.52 | 0.59223
| 1941.002 | 0.02726 | 1941.002 | 0.09209 | 1941.002 | 0.17551 | 1941.002 | 0.26089 | 1941.002 | 0.35587 | 1941.002 | 0.42426 | 1941.002 | 0.49919 | 1941.002 | 0.59221
| 1941.484 | 0.02715 | 1941.484 | 0.09202 | 1941.484 | 0.1755 | 1941.484 | 0.26099 | 1941.484 | 0.35585 | 1941.484 | 0.42434 | 1941.484 | 0.49923 | 1941.484 | 0.59221
| 1941.966 | 0.02701 | 1941.966 | 0.09195 | 1941.966 | 0.17547 | 1941.966 | 0.26104 | 1941.966 | 0.35576 | 1941.966 | 0.42436 | 1941.966 | 0.49926 | 1941.966 | 0.59221
| 1942.448 | 0.02681 | 1942.448 | 0.09187 | 1942.448 | 0.1754 | 1942.448 | 0.26102 | 1942.448 | 0.35562 | 1942.448 | 0.42433 | 1942.448 | 0.49926 | 1942.448 | 0.59221
| 1942.93 | 0.02658 | 1942.93 | 0.09178 | 1942.93 | 0.1753 | 1942.93 | 0.26095 | 1942.93 | 0.35544 | 1942.93 | 0.42422 | 1942.93 | 0.49924 | 1942.93 | 0.5922
| 1943.412 | 0.02633 | 1943.412 | 0.09169 | 1943.412 | 0.17518 | 1943.412 | 0.26084 | 1943.412 | 0.35528 | 1943.412 | 0.42409 | 1943.412 | 0.49923 | 1943.412 | 0.59217
| 1943.894 | 0.0261 | 1943.894 | 0.09162 | 1943.894 | 0.17506 | 1943.894 | 0.26074 | 1943.894 | 0.35517 | 1943.894 | 0.42394 | 1943.894 | 0.49923 | 1943.894 | 0.59213
| 1944.377 | 0.02593 | 1944.377 | 0.09158 | 1944.377 | 0.17498 | 1944.377 | 0.26067 | 1944.377 | 0.35513 | 1944.377 | 0.42382 | 1944.377 | 0.49923 | 1944.377 | 0.59209
| 1944.859 | 0.02584 | 1944.859 | 0.09156 | 1944.859 | 0.17493 | 1944.859 | 0.26063 | 1944.859 | 0.35517 | 1944.859 | 0.42373 | 1944.859 | 0.49924 | 1944.859 | 0.59206
| 1945.341 | 0.02584 | 1945.341 | 0.09157 | 1945.341 | 0.17492 | 1945.341 | 0.26062 | 1945.341 | 0.35525 | 1945.341 | 0.42367 | 1945.341 | 0.49922 | 1945.341 | 0.59204
| 1945.823 | 0.0259 | 1945.823 | 0.09159 | 1945.823 | 0.17494 | 1945.823 | 0.26062 | 1945.823 | 0.35534 | 1945.823 | 0.42363 | 1945.823 | 0.49917 | 1945.823 | 0.59203
| 1946.305 | 0.02601 | 1946.305 | 0.09159 | 1946.305 | 0.17497 | 1946.305 | 0.26062 | 1946.305 | 0.35542 | 1946.305 | 0.42361 | 1946.305 | 0.49908 | 1946.305 | 0.59201
| 1946.787 | 0.02612 | 1946.787 | 0.09156 | 1946.787 | 0.17499 | 1946.787 | 0.26059 | 1946.787 | 0.35545 | 1946.787 | 0.42359 | 1946.787 | 0.49895 | 1946.787 | 0.59198
| 1947.269 | 0.02622 | 1947.269 | 0.0915 | 1947.269 | 0.17499 | 1947.269 | 0.26055 | 1947.269 | 0.35542 | 1947.269 | 0.42358 | 1947.269 | 0.49879 | 1947.269 | 0.59194
| 1947.751 | 0.02627 | 1947.751 | 0.0914 | 1947.751 | 0.17496 | 1947.751 | 0.2605 | 1947.751 | 0.35535 | 1947.751 | 0.42358 | 1947.751 | 0.49864 | 1947.751 | 0.59188
| 1948.234 | 0.02626 | 1948.234 | 0.09129 | 1948.234 | 0.17491 | 1948.234 | 0.26044 | 1948.234 | 0.35523 | 1948.234 | 0.42358 | 1948.234 | 0.49851 | 1948.234 | 0.5918
| 1948.716 | 0.02619 | 1948.716 | 0.09117 | 1948.716 | 0.17484 | 1948.716 | 0.26038 | 1948.716 | 0.35508 | 1948.716 | 0.42358 | 1948.716 | 0.49839 | 1948.716 | 0.59171
| 1949.198 | 0.02608 | 1949.198 | 0.09106 | 1949.198 | 0.17475 | 1949.198 | 0.2603 | 1949.198 | 0.35491 | 1949.198 | 0.42355 | 1949.198 | 0.49829 | 1949.198 | 0.5916
| 1949.68 | 0.02593 | 1949.68 | 0.09094 | 1949.68 | 0.17465 | 1949.68 | 0.26021 | 1949.68 | 0.35473 | 1949.68 | 0.42348 | 1949.68 | 0.4982 | 1949.68 | 0.59148
| 1950.162 | 0.02576 | 1950.162 | 0.09084 | 1950.162 | 0.17454 | 1950.162 | 0.26009 | 1950.162 | 0.35453 | 1950.162 | 0.42335 | 1950.162 | 0.4981 | 1950.162 | 0.59135
| 1950.644 | 0.02558 | 1950.644 | 0.09074 | 1950.644 | 0.17442 | 1950.644 | 0.25995 | 1950.644 | 0.35433 | 1950.644 | 0.42317 | 1950.644 | 0.498 | 1950.644 | 0.59121
| 1951.126 | 0.02542 | 1951.126 | 0.09064 | 1951.126 | 0.17429 | 1951.126 | 0.25981 | 1951.126 | 0.35414 | 1951.126 | 0.42296 | 1951.126 | 0.49792 | 1951.126 | 0.59108
| 1951.608 | 0.02527 | 1951.608 | 0.09054 | 1951.608 | 0.17418 | 1951.608 | 0.25968 | 1951.608 | 0.35398 | 1951.608 | 0.42276 | 1951.608 | 0.49786 | 1951.608 | 0.59096
| 1952.09 | 0.02516 | 1952.09 | 0.09045 | 1952.09 | 0.17408 | 1952.09 | 0.2596 | 1952.09 | 0.35386 | 1952.09 | 0.4226 | 1952.09 | 0.49783 | 1952.09 | 0.59086
| 1952.573 | 0.02509 | 1952.573 | 0.09037 | 1952.573 | 0.17399 | 1952.573 | 0.25957 | 1952.573 | 0.35379 | 1952.573 | 0.42249 | 1952.573 | 0.49785 | 1952.573 | 0.59079
| 1953.055 | 0.02505 | 1953.055 | 0.09031 | 1953.055 | 0.17393 | 1953.055 | 0.25962 | 1953.055 | 0.35378 | 1953.055 | 0.42246 | 1953.055 | 0.49789 | 1953.055 | 0.59076
| 1953.537 | 0.02504 | 1953.537 | 0.09026 | 1953.537 | 0.17388 | 1953.537 | 0.25971 | 1953.537 | 0.35381 | 1953.537 | 0.42249 | 1953.537 | 0.49796 | 1953.537 | 0.59075
| 1954.019 | 0.02502 | 1954.019 | 0.09024 | 1954.019 | 0.17383 | 1954.019 | 0.25985 | 1954.019 | 0.35388 | 1954.019 | 0.42256 | 1954.019 | 0.49802 | 1954.019 | 0.59078
| 1954.501 | 0.02499 | 1954.501 | 0.09024 | 1954.501 | 0.17379 | 1954.501 | 0.26 | 1954.501 | 0.35396 | 1954.501 | 0.42265 | 1954.501 | 0.49806 | 1954.501 | 0.59083
| 1954.983 | 0.02493 | 1954.983 | 0.09026 | 1954.983 | 0.17374 | 1954.983 | 0.26015 | 1954.983 | 0.35404 | 1954.983 | 0.42273 | 1954.983 | 0.49808 | 1954.983 | 0.59088
| 1955.465 | 0.02483 | 1955.465 | 0.09029 | 1955.465 | 0.17368 | 1955.465 | 0.26027 | 1955.465 | 0.35412 | 1955.465 | 0.4228 | 1955.465 | 0.49808 | 1955.465 | 0.59092
| 1955.947 | 0.0247 | 1955.947 | 0.09033 | 1955.947 | 0.17363 | 1955.947 | 0.26035 | 1955.947 | 0.35418 | 1955.947 | 0.42286 | 1955.947 | 0.49807 | 1955.947 | 0.59095
| 1956.429 | 0.02458 | 1956.429 | 0.09037 | 1956.429 | 0.17357 | 1956.429 | 0.26039 | 1956.429 | 0.35421 | 1956.429 | 0.4229 | 1956.429 | 0.49807 | 1956.429 | 0.59093
| 1956.912 | 0.02447 | 1956.912 | 0.09038 | 1956.912 | 0.17352 | 1956.912 | 0.26038 | 1956.912 | 0.35422 | 1956.912 | 0.42292 | 1956.912 | 0.49807 | 1956.912 | 0.59089
| 1957.394 | 0.02441 | 1957.394 | 0.09039 | 1957.394 | 0.17348 | 1957.394 | 0.26034 | 1957.394 | 0.35421 | 1957.394 | 0.42293 | 1957.394 | 0.49809 | 1957.394 | 0.59083
| 1957.876 | 0.02441 | 1957.876 | 0.09037 | 1957.876 | 0.17346 | 1957.876 | 0.26028 | 1957.876 | 0.35418 | 1957.876 | 0.42293 | 1957.876 | 0.49812 | 1957.876 | 0.59076
| 1958.358 | 0.02446 | 1958.358 | 0.09034 | 1958.358 | 0.17346 | 1958.358 | 0.2602 | 1958.358 | 0.35414 | 1958.358 | 0.42292 | 1958.358 | 0.49816 | 1958.358 | 0.5907
| 1958.84 | 0.02454 | 1958.84 | 0.09032 | 1958.84 | 0.17349 | 1958.84 | 0.26014 | 1958.84 | 0.35412 | 1958.84 | 0.42291 | 1958.84 | 0.4982 | 1958.84 | 0.59068
| 1959.322 | 0.02464 | 1959.322 | 0.0903 | 1959.322 | 0.17355 | 1959.322 | 0.26009 | 1959.322 | 0.35411 | 1959.322 | 0.4229 | 1959.322 | 0.49823 | 1959.322 | 0.59069
| 1959.804 | 0.02472 | 1959.804 | 0.09029 | 1959.804 | 0.17362 | 1959.804 | 0.26007 | 1959.804 | 0.35412 | 1959.804 | 0.42288 | 1959.804 | 0.49825 | 1959.804 | 0.59073
| 1960.286 | 0.02476 | 1960.286 | 0.09029 | 1960.286 | 0.17368 | 1960.286 | 0.26006 | 1960.286 | 0.35413 | 1960.286 | 0.42284 | 1960.286 | 0.49825 | 1960.286 | 0.59078
| 1960.769 | 0.02477 | 1960.769 | 0.09026 | 1960.769 | 0.17372 | 1960.769 | 0.26004 | 1960.769 | 0.35413 | 1960.769 | 0.42277 | 1960.769 | 0.49821 | 1960.769 | 0.59081
| 1961.251 | 0.02474 | 1961.251 | 0.09022 | 1961.251 | 0.1737 | 1961.251 | 0.26 | 1961.251 | 0.35411 | 1961.251 | 0.42266 | 1961.251 | 0.49815 | 1961.251 | 0.59082
| 1961.733 | 0.02469 | 1961.733 | 0.09013 | 1961.733 | 0.17363 | 1961.733 | 0.25994 | 1961.733 | 0.35406 | 1961.733 | 0.42252 | 1961.733 | 0.49806 | 1961.733 | 0.59079
| 1962.215 | 0.02463 | 1962.215 | 0.09001 | 1962.215 | 0.17351 | 1962.215 | 0.25986 | 1962.215 | 0.354 | 1962.215 | 0.42236 | 1962.215 | 0.49797 | 1962.215 | 0.59073
| 1962.697 | 0.02456 | 1962.697 | 0.08986 | 1962.697 | 0.17337 | 1962.697 | 0.25977 | 1962.697 | 0.35394 | 1962.697 | 0.4222 | 1962.697 | 0.49789 | 1962.697 | 0.59067
| 1963.179 | 0.0245 | 1963.179 | 0.0897 | 1963.179 | 0.17323 | 1963.179 | 0.25972 | 1963.179 | 0.35393 | 1963.179 | 0.42209 | 1963.179 | 0.49784 | 1963.179 | 0.59063
| 1963.661 | 0.02445 | 1963.661 | 0.08955 | 1963.661 | 0.17313 | 1963.661 | 0.25972 | 1963.661 | 0.35398 | 1963.661 | 0.42204 | 1963.661 | 0.49783 | 1963.661 | 0.59063
| 1964.143 | 0.02441 | 1964.143 | 0.08942 | 1964.143 | 0.17308 | 1964.143 | 0.25979 | 1964.143 | 0.35409 | 1964.143 | 0.42206 | 1964.143 | 0.49786 | 1964.143 | 0.59066
| 1964.625 | 0.02437 | 1964.625 | 0.08932 | 1964.625 | 0.17308 | 1964.625 | 0.25994 | 1964.625 | 0.35424 | 1964.625 | 0.42214 | 1964.625 | 0.49792 | 1964.625 | 0.59073
| 1965.108 | 0.02433 | 1965.108 | 0.08923 | 1965.108 | 0.17311 | 1965.108 | 0.26014 | 1965.108 | 0.3544 | 1965.108 | 0.42225 | 1965.108 | 0.49799 | 1965.108 | 0.5908
| 1965.59 | 0.02428 | 1965.59 | 0.08914 | 1965.59 | 0.17315 | 1965.59 | 0.26036 | 1965.59 | 0.35452 | 1965.59 | 0.42235 | 1965.59 | 0.49803 | 1965.59 | 0.59085
| 1966.072 | 0.02421 | 1966.072 | 0.08904 | 1966.072 | 0.17316 | 1966.072 | 0.26055 | 1966.072 | 0.35458 | 1966.072 | 0.42241 | 1966.072 | 0.49803 | 1966.072 | 0.59085
| 1966.554 | 0.02411 | 1966.554 | 0.08893 | 1966.554 | 0.17312 | 1966.554 | 0.26067 | 1966.554 | 0.35456 | 1966.554 | 0.42239 | 1966.554 | 0.49797 | 1966.554 | 0.5908
| 1967.036 | 0.02397 | 1967.036 | 0.0888 | 1967.036 | 0.17303 | 1967.036 | 0.26069 | 1967.036 | 0.35445 | 1967.036 | 0.4223 | 1967.036 | 0.49786 | 1967.036 | 0.5907
| 1967.518 | 0.02379 | 1967.518 | 0.08867 | 1967.518 | 0.1729 | 1967.518 | 0.26063 | 1967.518 | 0.35428 | 1967.518 | 0.42214 | 1967.518 | 0.4977 | 1967.518 | 0.59056
| 1968 | 0.02359 | 1968 | 0.08855 | 1968 | 0.17275 | 1968 | 0.26049 | 1968 | 0.35407 | 1968 | 0.42195 | 1968 | 0.49752 | 1968 | 0.59041
| 1968.482 | 0.02339 | 1968.482 | 0.08846 | 1968.482 | 0.17261 | 1968.482 | 0.26033 | 1968.482 | 0.35387 | 1968.482 | 0.42176 | 1968.482 | 0.49734 | 1968.482 | 0.59028
| 1968.964 | 0.02322 | 1968.964 | 0.08841 | 1968.964 | 0.17249 | 1968.964 | 0.26018 | 1968.964 | 0.35368 | 1968.964 | 0.42159 | 1968.964 | 0.49717 | 1968.964 | 0.59019
| 1969.447 | 0.0231 | 1969.447 | 0.0884 | 1969.447 | 0.17242 | 1969.447 | 0.26009 | 1969.447 | 0.35353 | 1969.447 | 0.42145 | 1969.447 | 0.49702 | 1969.447 | 0.59014
| 1969.929 | 0.02305 | 1969.929 | 0.08842 | 1969.929 | 0.17238 | 1969.929 | 0.26006 | 1969.929 | 0.35341 | 1969.929 | 0.42135 | 1969.929 | 0.49689 | 1969.929 | 0.59015
| 1970.411 | 0.02306 | 1970.411 | 0.08845 | 1970.411 | 0.17239 | 1970.411 | 0.26009 | 1970.411 | 0.35332 | 1970.411 | 0.42128 | 1970.411 | 0.49679 | 1970.411 | 0.5902
| 1970.893 | 0.02313 | 1970.893 | 0.08848 | 1970.893 | 0.17241 | 1970.893 | 0.26018 | 1970.893 | 0.35325 | 1970.893 | 0.42122 | 1970.893 | 0.4967 | 1970.893 | 0.59026
| 1971.375 | 0.02321 | 1971.375 | 0.08849 | 1971.375 | 0.17243 | 1971.375 | 0.26028 | 1971.375 | 0.35321 | 1971.375 | 0.42117 | 1971.375 | 0.49663 | 1971.375 | 0.59033
| 1971.857 | 0.02327 | 1971.857 | 0.08847 | 1971.857 | 0.17244 | 1971.857 | 0.26036 | 1971.857 | 0.35318 | 1971.857 | 0.42112 | 1971.857 | 0.49657 | 1971.857 | 0.59038
| 1972.339 | 0.02329 | 1972.339 | 0.08841 | 1972.339 | 0.17241 | 1972.339 | 0.26039 | 1972.339 | 0.35314 | 1972.339 | 0.42105 | 1972.339 | 0.4965 | 1972.339 | 0.59038
| 1972.821 | 0.02324 | 1972.821 | 0.08831 | 1972.821 | 0.17234 | 1972.821 | 0.26035 | 1972.821 | 0.35311 | 1972.821 | 0.42096 | 1972.821 | 0.49643 | 1972.821 | 0.59033
| 1973.304 | 0.02314 | 1973.304 | 0.08819 | 1973.304 | 0.17222 | 1973.304 | 0.26024 | 1973.304 | 0.35306 | 1973.304 | 0.42085 | 1973.304 | 0.49635 | 1973.304 | 0.59022
| 1973.786 | 0.023 | 1973.786 | 0.08805 | 1973.786 | 0.17207 | 1973.786 | 0.26009 | 1973.786 | 0.353 | 1973.786 | 0.42071 | 1973.786 | 0.49624 | 1973.786 | 0.59007
| 1974.268 | 0.02285 | 1974.268 | 0.08792 | 1974.268 | 0.1719 | 1974.268 | 0.25992 | 1974.268 | 0.35293 | 1974.268 | 0.42055 | 1974.268 | 0.49613 | 1974.268 | 0.5899
| 1974.75 | 0.02271 | 1974.75 | 0.08782 | 1974.75 | 0.17173 | 1974.75 | 0.25976 | 1974.75 | 0.35286 | 1974.75 | 0.42038 | 1974.75 | 0.49601 | 1974.75 | 0.58974
| 1975.232 | 0.02258 | 1975.232 | 0.08774 | 1975.232 | 0.17158 | 1975.232 | 0.25964 | 1975.232 | 0.35281 | 1975.232 | 0.42022 | 1975.232 | 0.49589 | 1975.232 | 0.58961
| 1975.714 | 0.02248 | 1975.714 | 0.0877 | 1975.714 | 0.17147 | 1975.714 | 0.25958 | 1975.714 | 0.35277 | 1975.714 | 0.42009 | 1975.714 | 0.49579 | 1975.714 | 0.58953
| 1976.196 | 0.02239 | 1976.196 | 0.08767 | 1976.196 | 0.1714 | 1976.196 | 0.25957 | 1976.196 | 0.35274 | 1976.196 | 0.42001 | 1976.196 | 0.4957 | 1976.196 | 0.5895
| 1976.678 | 0.02229 | 1976.678 | 0.08764 | 1976.678 | 0.17135 | 1976.678 | 0.2596 | 1976.678 | 0.35271 | 1976.678 | 0.41997 | 1976.678 | 0.49563 | 1976.678 | 0.58951
| 1977.161 | 0.02217 | 1977.161 | 0.0876 | 1977.161 | 0.17132 | 1977.161 | 0.25965 | 1977.161 | 0.35266 | 1977.161 | 0.41998 | 1977.161 | 0.49557 | 1977.161 | 0.58952
| 1977.643 | 0.02202 | 1977.643 | 0.08752 | 1977.643 | 0.17127 | 1977.643 | 0.2597 | 1977.643 | 0.35259 | 1977.643 | 0.42002 | 1977.643 | 0.49551 | 1977.643 | 0.58952
| 1978.125 | 0.02186 | 1978.125 | 0.08739 | 1978.125 | 0.17122 | 1978.125 | 0.25973 | 1978.125 | 0.35248 | 1978.125 | 0.42008 | 1978.125 | 0.49543 | 1978.125 | 0.58948
| 1978.607 | 0.02169 | 1978.607 | 0.08723 | 1978.607 | 0.17114 | 1978.607 | 0.25972 | 1978.607 | 0.35233 | 1978.607 | 0.42012 | 1978.607 | 0.49534 | 1978.607 | 0.5894
| 1979.089 | 0.02152 | 1979.089 | 0.08703 | 1979.089 | 0.17104 | 1979.089 | 0.25968 | 1979.089 | 0.35217 | 1979.089 | 0.42013 | 1979.089 | 0.49523 | 1979.089 | 0.58928
| 1979.571 | 0.02138 | 1979.571 | 0.08681 | 1979.571 | 0.17095 | 1979.571 | 0.25962 | 1979.571 | 0.35199 | 1979.571 | 0.42011 | 1979.571 | 0.4951 | 1979.571 | 0.58913
| 1980.053 | 0.02126 | 1980.053 | 0.08659 | 1980.053 | 0.17087 | 1980.053 | 0.25953 | 1980.053 | 0.35183 | 1980.053 | 0.42004 | 1980.053 | 0.49497 | 1980.053 | 0.58899
| 1980.535 | 0.02117 | 1980.535 | 0.08637 | 1980.535 | 0.17081 | 1980.535 | 0.25944 | 1980.535 | 0.35168 | 1980.535 | 0.41994 | 1980.535 | 0.49484 | 1980.535 | 0.58886
| 1981.017 | 0.02111 | 1981.017 | 0.08616 | 1981.017 | 0.17076 | 1981.017 | 0.25937 | 1981.017 | 0.35154 | 1981.017 | 0.4198 | 1981.017 | 0.49474 | 1981.017 | 0.58875
| 1981.5 | 0.02107 | 1981.5 | 0.08595 | 1981.5 | 0.17073 | 1981.5 | 0.25931 | 1981.5 | 0.35141 | 1981.5 | 0.41963 | 1981.5 | 0.49466 | 1981.5 | 0.58866
| 1981.982 | 0.02103 | 1981.982 | 0.08575 | 1981.982 | 0.17068 | 1981.982 | 0.25926 | 1981.982 | 0.35128 | 1981.982 | 0.41942 | 1981.982 | 0.4946 | 1981.982 | 0.58856
| 1982.464 | 0.02099 | 1982.464 | 0.08553 | 1982.464 | 0.17062 | 1982.464 | 0.25921 | 1982.464 | 0.35114 | 1982.464 | 0.41919 | 1982.464 | 0.49456 | 1982.464 | 0.58844
| 1982.946 | 0.02092 | 1982.946 | 0.08529 | 1982.946 | 0.17052 | 1982.946 | 0.25915 | 1982.946 | 0.35098 | 1982.946 | 0.41892 | 1982.946 | 0.4945 | 1982.946 | 0.58828
| 1983.428 | 0.02083 | 1983.428 | 0.08504 | 1983.428 | 0.1704 | 1983.428 | 0.25908 | 1983.428 | 0.3508 | 1983.428 | 0.41865 | 1983.428 | 0.49442 | 1983.428 | 0.58808
| 1983.91 | 0.02068 | 1983.91 | 0.08476 | 1983.91 | 0.17024 | 1983.91 | 0.25899 | 1983.91 | 0.35061 | 1983.91 | 0.41838 | 1983.91 | 0.4943 | 1983.91 | 0.58786
| 1984.392 | 0.02048 | 1984.392 | 0.08447 | 1984.392 | 0.17007 | 1984.392 | 0.2589 | 1984.392 | 0.35042 | 1984.392 | 0.41812 | 1984.392 | 0.49413 | 1984.392 | 0.58763
| 1984.874 | 0.02023 | 1984.874 | 0.08419 | 1984.874 | 0.1699 | 1984.874 | 0.25881 | 1984.874 | 0.35025 | 1984.874 | 0.41791 | 1984.874 | 0.49393 | 1984.874 | 0.58742
| 1985.356 | 0.01993 | 1985.356 | 0.08393 | 1985.356 | 0.16973 | 1985.356 | 0.25874 | 1985.356 | 0.35011 | 1985.356 | 0.41772 | 1985.356 | 0.49371 | 1985.356 | 0.58724
| 1985.839 | 0.01962 | 1985.839 | 0.0837 | 1985.839 | 0.16957 | 1985.839 | 0.25871 | 1985.839 | 0.34999 | 1985.839 | 0.41758 | 1985.839 | 0.49349 | 1985.839 | 0.5871
| 1986.321 | 0.01929 | 1986.321 | 0.08351 | 1986.321 | 0.1694 | 1986.321 | 0.25871 | 1986.321 | 0.3499 | 1986.321 | 0.41746 | 1986.321 | 0.49329 | 1986.321 | 0.587
| 1986.803 | 0.01899 | 1986.803 | 0.08336 | 1986.803 | 0.16924 | 1986.803 | 0.25872 | 1986.803 | 0.34982 | 1986.803 | 0.41734 | 1986.803 | 0.49312 | 1986.803 | 0.58692
| 1987.285 | 0.01871 | 1987.285 | 0.08324 | 1987.285 | 0.16906 | 1987.285 | 0.25873 | 1987.285 | 0.34974 | 1987.285 | 0.4172 | 1987.285 | 0.49297 | 1987.285 | 0.58685
| 1987.767 | 0.01848 | 1987.767 | 0.08314 | 1987.767 | 0.16887 | 1987.767 | 0.25871 | 1987.767 | 0.34965 | 1987.767 | 0.41705 | 1987.767 | 0.49284 | 1987.767 | 0.58675
| 1988.249 | 0.01828 | 1988.249 | 0.08305 | 1988.249 | 0.16866 | 1988.249 | 0.25865 | 1988.249 | 0.34954 | 1988.249 | 0.41688 | 1988.249 | 0.49272 | 1988.249 | 0.58663
| 1988.731 | 0.01813 | 1988.731 | 0.08295 | 1988.731 | 0.16845 | 1988.731 | 0.25857 | 1988.731 | 0.34941 | 1988.731 | 0.4167 | 1988.731 | 0.49261 | 1988.731 | 0.58649
| 1989.213 | 0.01801 | 1989.213 | 0.08282 | 1989.213 | 0.16824 | 1989.213 | 0.25847 | 1989.213 | 0.34926 | 1989.213 | 0.41651 | 1989.213 | 0.49249 | 1989.213 | 0.58632
| 1989.696 | 0.01791 | 1989.696 | 0.08265 | 1989.696 | 0.16804 | 1989.696 | 0.25837 | 1989.696 | 0.3491 | 1989.696 | 0.41633 | 1989.696 | 0.49237 | 1989.696 | 0.58614
| 1990.178 | 0.01783 | 1990.178 | 0.08243 | 1990.178 | 0.16785 | 1990.178 | 0.25829 | 1990.178 | 0.34893 | 1990.178 | 0.41616 | 1990.178 | 0.49225 | 1990.178 | 0.58595
| 1990.66 | 0.01775 | 1990.66 | 0.08217 | 1990.66 | 0.16767 | 1990.66 | 0.25823 | 1990.66 | 0.34874 | 1990.66 | 0.41598 | 1990.66 | 0.49212 | 1990.66 | 0.58576
| 1991.142 | 0.01766 | 1991.142 | 0.08186 | 1991.142 | 0.1675 | 1991.142 | 0.25816 | 1991.142 | 0.34852 | 1991.142 | 0.4158 | 1991.142 | 0.49196 | 1991.142 | 0.58554
| 1991.624 | 0.01756 | 1991.624 | 0.08152 | 1991.624 | 0.16732 | 1991.624 | 0.25804 | 1991.624 | 0.34826 | 1991.624 | 0.4156 | 1991.624 | 0.49176 | 1991.624 | 0.5853
| 1992.106 | 0.01743 | 1992.106 | 0.08116 | 1992.106 | 0.16713 | 1992.106 | 0.25787 | 1992.106 | 0.34796 | 1992.106 | 0.4154 | 1992.106 | 0.49154 | 1992.106 | 0.58503
| 1992.588 | 0.01729 | 1992.588 | 0.08082 | 1992.588 | 0.16692 | 1992.588 | 0.25762 | 1992.588 | 0.34763 | 1992.588 | 0.41519 | 1992.588 | 0.49129 | 1992.588 | 0.58476
| 1993.07 | 0.01713 | 1993.07 | 0.0805 | 1993.07 | 0.16671 | 1993.07 | 0.25731 | 1993.07 | 0.3473 | 1993.07 | 0.41497 | 1993.07 | 0.49103 | 1993.07 | 0.58449
| 1993.552 | 0.01696 | 1993.552 | 0.08023 | 1993.552 | 0.1665 | 1993.552 | 0.25696 | 1993.552 | 0.347 | 1993.552 | 0.41475 | 1993.552 | 0.49077 | 1993.552 | 0.58425
| 1994.035 | 0.01677 | 1994.035 | 0.08 | 1994.035 | 0.16631 | 1994.035 | 0.25661 | 1994.035 | 0.34674 | 1994.035 | 0.41452 | 1994.035 | 0.49053 | 1994.035 | 0.58404
| 1994.517 | 0.01657 | 1994.517 | 0.07982 | 1994.517 | 0.16614 | 1994.517 | 0.25629 | 1994.517 | 0.34653 | 1994.517 | 0.41427 | 1994.517 | 0.49029 | 1994.517 | 0.58388
| 1994.999 | 0.01633 | 1994.999 | 0.07965 | 1994.999 | 0.16597 | 1994.999 | 0.25601 | 1994.999 | 0.34636 | 1994.999 | 0.41398 | 1994.999 | 0.49006 | 1994.999 | 0.58373
| 1995.481 | 0.01608 | 1995.481 | 0.07948 | 1995.481 | 0.1658 | 1995.481 | 0.25577 | 1995.481 | 0.3462 | 1995.481 | 0.41364 | 1995.481 | 0.48981 | 1995.481 | 0.58358
| 1995.963 | 0.0158 | 1995.963 | 0.07927 | 1995.963 | 0.16561 | 1995.963 | 0.25555 | 1995.963 | 0.34603 | 1995.963 | 0.41326 | 1995.963 | 0.48954 | 1995.963 | 0.58341
| 1996.445 | 0.01552 | 1996.445 | 0.07903 | 1996.445 | 0.16539 | 1996.445 | 0.25534 | 1996.445 | 0.34582 | 1996.445 | 0.41285 | 1996.445 | 0.48924 | 1996.445 | 0.58321
| 1996.927 | 0.01526 | 1996.927 | 0.07874 | 1996.927 | 0.16514 | 1996.927 | 0.25514 | 1996.927 | 0.34556 | 1996.927 | 0.41243 | 1996.927 | 0.48894 | 1996.927 | 0.58296
| 1997.409 | 0.01502 | 1997.409 | 0.07842 | 1997.409 | 0.16485 | 1997.409 | 0.25495 | 1997.409 | 0.34526 | 1997.409 | 0.41202 | 1997.409 | 0.48865 | 1997.409 | 0.58268
| 1997.891 | 0.01481 | 1997.891 | 0.0781 | 1997.891 | 0.16453 | 1997.891 | 0.25477 | 1997.891 | 0.34495 | 1997.891 | 0.41165 | 1997.891 | 0.48839 | 1997.891 | 0.58238
| 1998.374 | 0.01462 | 1998.374 | 0.07777 | 1998.374 | 0.16419 | 1998.374 | 0.25463 | 1998.374 | 0.34465 | 1998.374 | 0.41132 | 1998.374 | 0.48815 | 1998.374 | 0.58209
| 1998.856 | 0.01443 | 1998.856 | 0.07747 | 1998.856 | 0.16386 | 1998.856 | 0.25451 | 1998.856 | 0.34436 | 1998.856 | 0.41103 | 1998.856 | 0.48794 | 1998.856 | 0.58181
| 1999.338 | 0.01422 | 1999.338 | 0.07718 | 1999.338 | 0.16354 | 1999.338 | 0.25441 | 1999.338 | 0.3441 | 1999.338 | 0.41077 | 1999.338 | 0.48772 | 1999.338 | 0.58157
| 1999.82 | 0.01397 | 1999.82 | 0.0769 | 1999.82 | 0.16324 | 1999.82 | 0.25431 | 1999.82 | 0.34386 | 1999.82 | 0.41054 | 1999.82 | 0.48749 | 1999.82 | 0.58137
| 2000.302 | 0.01368 | 2000.302 | 0.07661 | 2000.302 | 0.16297 | 2000.302 | 0.25419 | 2000.302 | 0.34362 | 2000.302 | 0.41033 | 2000.302 | 0.48722 | 2000.302 | 0.58119
| 2000.784 | 0.01335 | 2000.784 | 0.07632 | 2000.784 | 0.16272 | 2000.784 | 0.25403 | 2000.784 | 0.34339 | 2000.784 | 0.41013 | 2000.784 | 0.48692 | 2000.784 | 0.58104
| 2001.266 | 0.01299 | 2001.266 | 0.076 | 2001.266 | 0.16248 | 2001.266 | 0.25383 | 2001.266 | 0.34314 | 2001.266 | 0.40996 | 2001.266 | 0.48659 | 2001.266 | 0.58088
| 2001.748 | 0.01264 | 2001.748 | 0.07567 | 2001.748 | 0.16226 | 2001.748 | 0.25359 | 2001.748 | 0.3429 | 2001.748 | 0.40979 | 2001.748 | 0.48625 | 2001.748 | 0.58071
| 2002.231 | 0.01231 | 2002.231 | 0.07533 | 2002.231 | 0.16203 | 2002.231 | 0.25332 | 2002.231 | 0.34266 | 2002.231 | 0.40962 | 2002.231 | 0.48591 | 2002.231 | 0.5805
| 2002.713 | 0.01201 | 2002.713 | 0.07499 | 2002.713 | 0.16179 | 2002.713 | 0.25304 | 2002.713 | 0.34244 | 2002.713 | 0.40945 | 2002.713 | 0.48558 | 2002.713 | 0.58026
| 2003.195 | 0.01174 | 2003.195 | 0.07465 | 2003.195 | 0.16153 | 2003.195 | 0.25277 | 2003.195 | 0.34223 | 2003.195 | 0.40925 | 2003.195 | 0.48528 | 2003.195 | 0.57997
| 2003.677 | 0.01148 | 2003.677 | 0.07432 | 2003.677 | 0.16124 | 2003.677 | 0.2525 | 2003.677 | 0.34204 | 2003.677 | 0.40903 | 2003.677 | 0.485 | 2003.677 | 0.57966
| 2004.159 | 0.01121 | 2004.159 | 0.074 | 2004.159 | 0.16093 | 2004.159 | 0.25225 | 2004.159 | 0.34184 | 2004.159 | 0.40879 | 2004.159 | 0.48473 | 2004.159 | 0.57934
| 2004.641 | 0.01091 | 2004.641 | 0.07366 | 2004.641 | 0.1606 | 2004.641 | 0.252 | 2004.641 | 0.34162 | 2004.641 | 0.40853 | 2004.641 | 0.48447 | 2004.641 | 0.57901
| 2005.123 | 0.01058 | 2005.123 | 0.07331 | 2005.123 | 0.16026 | 2005.123 | 0.25174 | 2005.123 | 0.34136 | 2005.123 | 0.40825 | 2005.123 | 0.48422 | 2005.123 | 0.5787
| 2005.605 | 0.01019 | 2005.605 | 0.07294 | 2005.605 | 0.1599 | 2005.605 | 0.25147 | 2005.605 | 0.34105 | 2005.605 | 0.40795 | 2005.605 | 0.48396 | 2005.605 | 0.57839
| 2006.088 | 0.00974 | 2006.088 | 0.07254 | 2006.088 | 0.15954 | 2006.088 | 0.25118 | 2006.088 | 0.34068 | 2006.088 | 0.40761 | 2006.088 | 0.4837 | 2006.088 | 0.57808
| 2006.57 | 0.00925 | 2006.57 | 0.07212 | 2006.57 | 0.15916 | 2006.57 | 0.25088 | 2006.57 | 0.34026 | 2006.57 | 0.40723 | 2006.57 | 0.48341 | 2006.57 | 0.57776
| 2007.052 | 0.00872 | 2007.052 | 0.07168 | 2007.052 | 0.15877 | 2007.052 | 0.25055 | 2007.052 | 0.33978 | 2007.052 | 0.40678 | 2007.052 | 0.4831 | 2007.052 | 0.57742
| 2007.534 | 0.00817 | 2007.534 | 0.07124 | 2007.534 | 0.15835 | 2007.534 | 0.25021 | 2007.534 | 0.33928 | 2007.534 | 0.40627 | 2007.534 | 0.48276 | 2007.534 | 0.57706
| 2008.016 | 0.00762 | 2008.016 | 0.07081 | 2008.016 | 0.15792 | 2008.016 | 0.24987 | 2008.016 | 0.33877 | 2008.016 | 0.40571 | 2008.016 | 0.48238 | 2008.016 | 0.57667
| 2008.498 | 0.00711 | 2008.498 | 0.07038 | 2008.498 | 0.15748 | 2008.498 | 0.24953 | 2008.498 | 0.33827 | 2008.498 | 0.40514 | 2008.498 | 0.48197 | 2008.498 | 0.57628
| 2008.98 | 0.00665 | 2008.98 | 0.06995 | 2008.98 | 0.15704 | 2008.98 | 0.2492 | 2008.98 | 0.33781 | 2008.98 | 0.40458 | 2008.98 | 0.48153 | 2008.98 | 0.57589
| 2009.462 | 0.00624 | 2009.462 | 0.06952 | 2009.462 | 0.15661 | 2009.462 | 0.2489 | 2009.462 | 0.33739 | 2009.462 | 0.40407 | 2009.462 | 0.48108 | 2009.462 | 0.57552
| 2009.944 | 0.0059 | 2009.944 | 0.06908 | 2009.944 | 0.1562 | 2009.944 | 0.24862 | 2009.944 | 0.33702 | 2009.944 | 0.40362 | 2009.944 | 0.48062 | 2009.944 | 0.57516
| 2010.427 | 0.0056 | 2010.427 | 0.06864 | 2010.427 | 0.1558 | 2010.427 | 0.24835 | 2010.427 | 0.33669 | 2010.427 | 0.40324 | 2010.427 | 0.48015 | 2010.427 | 0.57482
| 2010.909 | 0.00532 | 2010.909 | 0.06818 | 2010.909 | 0.15541 | 2010.909 | 0.24809 | 2010.909 | 0.33638 | 2010.909 | 0.40291 | 2010.909 | 0.47966 | 2010.909 | 0.57448
| 2011.391 | 0.00505 | 2011.391 | 0.06772 | 2011.391 | 0.15503 | 2011.391 | 0.24784 | 2011.391 | 0.33607 | 2011.391 | 0.40259 | 2011.391 | 0.47915 | 2011.391 | 0.57415
| 2011.873 | 0.00476 | 2011.873 | 0.06727 | 2011.873 | 0.15464 | 2011.873 | 0.24757 | 2011.873 | 0.33576 | 2011.873 | 0.40227 | 2011.873 | 0.47864 | 2011.873 | 0.5738
| 2012.355 | 0.00447 | 2012.355 | 0.06684 | 2012.355 | 0.15425 | 2012.355 | 0.24729 | 2012.355 | 0.33543 | 2012.355 | 0.40194 | 2012.355 | 0.47813 | 2012.355 | 0.57345
| 2012.837 | 0.00418 | 2012.837 | 0.06645 | 2012.837 | 0.15388 | 2012.837 | 0.24703 | 2012.837 | 0.33509 | 2012.837 | 0.40159 | 2012.837 | 0.47765 | 2012.837 | 0.5731
| 2013.319 | 0.00391 | 2013.319 | 0.0661 | 2013.319 | 0.15352 | 2013.319 | 0.24678 | 2013.319 | 0.33476 | 2013.319 | 0.40123 | 2013.319 | 0.47721 | 2013.319 | 0.57277
| 2013.801 | 0.00366 | 2013.801 | 0.06578 | 2013.801 | 0.15319 | 2013.801 | 0.24656 | 2013.801 | 0.33444 | 2013.801 | 0.40087 | 2013.801 | 0.47682 | 2013.801 | 0.57246
| 2014.283 | 0.00344 | 2014.283 | 0.06549 | 2014.283 | 0.15288 | 2014.283 | 0.24639 | 2014.283 | 0.33414 | 2014.283 | 0.4005 | 2014.283 | 0.47648 | 2014.283 | 0.57217
| 2014.766 | 0.00323 | 2014.766 | 0.0652 | 2014.766 | 0.15259 | 2014.766 | 0.24625 | 2014.766 | 0.33386 | 2014.766 | 0.40013 | 2014.766 | 0.47616 | 2014.766 | 0.5719
| 2015.248 | 0.00301 | 2015.248 | 0.0649 | 2015.248 | 0.15231 | 2015.248 | 0.24613 | 2015.248 | 0.33359 | 2015.248 | 0.39974 | 2015.248 | 0.47584 | 2015.248 | 0.57164
| 2015.73 | 0.00276 | 2015.73 | 0.06457 | 2015.73 | 0.15201 | 2015.73 | 0.246 | 2015.73 | 0.33331 | 2015.73 | 0.39932 | 2015.73 | 0.47549 | 2015.73 | 0.57138
| 2016.212 | 0.00247 | 2016.212 | 0.06419 | 2016.212 | 0.15169 | 2016.212 | 0.24584 | 2016.212 | 0.333 | 2016.212 | 0.39885 | 2016.212 | 0.4751 | 2016.212 | 0.57109
| 2016.694 | 0.00211 | 2016.694 | 0.06375 | 2016.694 | 0.15133 | 2016.694 | 0.24562 | 2016.694 | 0.33265 | 2016.694 | 0.39832 | 2016.694 | 0.47465 | 2016.694 | 0.57078
| 2017.176 | 0.00169 | 2017.176 | 0.06324 | 2017.176 | 0.15095 | 2017.176 | 0.24532 | 2017.176 | 0.33225 | 2017.176 | 0.39775 | 2017.176 | 0.47418 | 2017.176 | 0.57041
| 2017.658 | 0.00121 | 2017.658 | 0.06268 | 2017.658 | 0.15053 | 2017.658 | 0.24494 | 2017.658 | 0.33179 | 2017.658 | 0.39715 | 2017.658 | 0.47369 | 2017.658 | 0.57
| 2018.14 | 0.000676341 | 2018.14 | 0.06208 | 2018.14 | 0.15008 | 2018.14 | 0.24451 | 2018.14 | 0.33127 | 2018.14 | 0.39652 | 2018.14 | 0.4732 | 2018.14 | 0.56954
| 2018.623 | 0.000113541 | 2018.623 | 0.06146 | 2018.623 | 0.14962 | 2018.623 | 0.24403 | 2018.623 | 0.33071 | 2018.623 | 0.39588 | 2018.623 | 0.47272 | 2018.623 | 0.56905
| 2019.105 | -0.000460159 | 2019.105 | 0.06086 | 2019.105 | 0.14915 | 2019.105 | 0.24354 | 2019.105 | 0.33013 | 2019.105 | 0.39526 | 2019.105 | 0.47227 | 2019.105 | 0.56855
| 2019.587 | -0.00102 | 2019.587 | 0.06029 | 2019.587 | 0.14868 | 2019.587 | 0.24305 | 2019.587 | 0.32953 | 2019.587 | 0.39467 | 2019.587 | 0.47184 | 2019.587 | 0.56807
| 2020.069 | -0.00156 | 2020.069 | 0.05977 | 2020.069 | 0.14822 | 2020.069 | 0.24258 | 2020.069 | 0.32894 | 2020.069 | 0.39413 | 2020.069 | 0.47142 | 2020.069 | 0.56762
| 2020.551 | -0.00206 | 2020.551 | 0.0593 | 2020.551 | 0.14777 | 2020.551 | 0.24214 | 2020.551 | 0.32838 | 2020.551 | 0.39363 | 2020.551 | 0.47101 | 2020.551 | 0.5672
| 2021.033 | -0.00252 | 2021.033 | 0.05885 | 2021.033 | 0.14733 | 2021.033 | 0.24172 | 2021.033 | 0.32786 | 2021.033 | 0.39319 | 2021.033 | 0.4706 | 2021.033 | 0.56682
| 2021.515 | -0.00295 | 2021.515 | 0.05842 | 2021.515 | 0.14691 | 2021.515 | 0.24132 | 2021.515 | 0.32737 | 2021.515 | 0.39277 | 2021.515 | 0.47019 | 2021.515 | 0.56643
| 2021.997 | -0.00335 | 2021.997 | 0.05798 | 2021.997 | 0.14649 | 2021.997 | 0.24093 | 2021.997 | 0.3269 | 2021.997 | 0.39235 | 2021.997 | 0.46978 | 2021.997 | 0.56604
| 2022.479 | -0.00376 | 2022.479 | 0.05751 | 2022.479 | 0.14609 | 2022.479 | 0.24056 | 2022.479 | 0.32646 | 2022.479 | 0.39193 | 2022.479 | 0.46937 | 2022.479 | 0.56561
| 2022.962 | -0.00416 | 2022.962 | 0.05702 | 2022.962 | 0.14568 | 2022.962 | 0.24021 | 2022.962 | 0.32602 | 2022.962 | 0.39147 | 2022.962 | 0.46896 | 2022.962 | 0.56516
| 2023.444 | -0.00458 | 2023.444 | 0.05651 | 2023.444 | 0.14527 | 2023.444 | 0.23988 | 2023.444 | 0.32557 | 2023.444 | 0.39097 | 2023.444 | 0.46854 | 2023.444 | 0.56468
| 2023.926 | -0.00499 | 2023.926 | 0.05599 | 2023.926 | 0.14485 | 2023.926 | 0.23957 | 2023.926 | 0.32511 | 2023.926 | 0.39044 | 2023.926 | 0.46811 | 2023.926 | 0.56419
| 2024.408 | -0.00539 | 2024.408 | 0.05548 | 2024.408 | 0.14441 | 2024.408 | 0.23927 | 2024.408 | 0.32463 | 2024.408 | 0.38991 | 2024.408 | 0.46766 | 2024.408 | 0.56372
| 2024.89 | -0.00577 | 2024.89 | 0.05499 | 2024.89 | 0.14396 | 2024.89 | 0.23898 | 2024.89 | 0.32414 | 2024.89 | 0.38938 | 2024.89 | 0.46718 | 2024.89 | 0.56326
| 2025.372 | -0.00614 | 2025.372 | 0.05449 | 2025.372 | 0.1435 | 2025.372 | 0.23868 | 2025.372 | 0.32364 | 2025.372 | 0.38887 | 2025.372 | 0.46666 | 2025.372 | 0.56281
| 2025.854 | -0.00652 | 2025.854 | 0.054 | 2025.854 | 0.14301 | 2025.854 | 0.23834 | 2025.854 | 0.32314 | 2025.854 | 0.38838 | 2025.854 | 0.46611 | 2025.854 | 0.56236
| 2026.336 | -0.00692 | 2026.336 | 0.05349 | 2026.336 | 0.1425 | 2026.336 | 0.23797 | 2026.336 | 0.32265 | 2026.336 | 0.38793 | 2026.336 | 0.46553 | 2026.336 | 0.56188
| 2026.818 | -0.00737 | 2026.818 | 0.05297 | 2026.818 | 0.14198 | 2026.818 | 0.23756 | 2026.818 | 0.32216 | 2026.818 | 0.38748 | 2026.818 | 0.46494 | 2026.818 | 0.56138
| 2027.301 | -0.00787 | 2027.301 | 0.05244 | 2027.301 | 0.14147 | 2027.301 | 0.23713 | 2027.301 | 0.32169 | 2027.301 | 0.38704 | 2027.301 | 0.46437 | 2027.301 | 0.56087
| 2027.783 | -0.00841 | 2027.783 | 0.0519 | 2027.783 | 0.14098 | 2027.783 | 0.2367 | 2027.783 | 0.32125 | 2027.783 | 0.38661 | 2027.783 | 0.46383 | 2027.783 | 0.56037
| 2028.265 | -0.00899 | 2028.265 | 0.05136 | 2028.265 | 0.14053 | 2028.265 | 0.23629 | 2028.265 | 0.32083 | 2028.265 | 0.38616 | 2028.265 | 0.46334 | 2028.265 | 0.55991
| 2028.747 | -0.00958 | 2028.747 | 0.05084 | 2028.747 | 0.14011 | 2028.747 | 0.23593 | 2028.747 | 0.32043 | 2028.747 | 0.3857 | 2028.747 | 0.46289 | 2028.747 | 0.55951
| 2029.229 | -0.01015 | 2029.229 | 0.05033 | 2029.229 | 0.13973 | 2029.229 | 0.2356 | 2029.229 | 0.32005 | 2029.229 | 0.38521 | 2029.229 | 0.46247 | 2029.229 | 0.55916
| 2029.711 | -0.01069 | 2029.711 | 0.04981 | 2029.711 | 0.13936 | 2029.711 | 0.23531 | 2029.711 | 0.31966 | 2029.711 | 0.38469 | 2029.711 | 0.46206 | 2029.711 | 0.55885
| 2030.193 | -0.0112 | 2030.193 | 0.04928 | 2030.193 | 0.13899 | 2030.193 | 0.23504 | 2030.193 | 0.31925 | 2030.193 | 0.38413 | 2030.193 | 0.46164 | 2030.193 | 0.55854
| 2030.675 | -0.01167 | 2030.675 | 0.04873 | 2030.675 | 0.1386 | 2030.675 | 0.23476 | 2030.675 | 0.31881 | 2030.675 | 0.38355 | 2030.675 | 0.46118 | 2030.675 | 0.55822
| 2031.158 | -0.0121 | 2031.158 | 0.04815 | 2031.158 | 0.13817 | 2031.158 | 0.23446 | 2031.158 | 0.31833 | 2031.158 | 0.38294 | 2031.158 | 0.4607 | 2031.158 | 0.55785
| 2031.64 | -0.01251 | 2031.64 | 0.04757 | 2031.64 | 0.13771 | 2031.64 | 0.23415 | 2031.64 | 0.31784 | 2031.64 | 0.38234 | 2031.64 | 0.46019 | 2031.64 | 0.55743
| 2032.122 | -0.01289 | 2032.122 | 0.04697 | 2032.122 | 0.13724 | 2032.122 | 0.23382 | 2032.122 | 0.31734 | 2032.122 | 0.38177 | 2032.122 | 0.45967 | 2032.122 | 0.55699
| 2032.604 | -0.01324 | 2032.604 | 0.04638 | 2032.604 | 0.13677 | 2032.604 | 0.23348 | 2032.604 | 0.31684 | 2032.604 | 0.38124 | 2032.604 | 0.45915 | 2032.604 | 0.55653
| 2033.086 | -0.01359 | 2033.086 | 0.0458 | 2033.086 | 0.1363 | 2033.086 | 0.23312 | 2033.086 | 0.31637 | 2033.086 | 0.38075 | 2033.086 | 0.45864 | 2033.086 | 0.55608
| 2033.568 | -0.01394 | 2033.568 | 0.04523 | 2033.568 | 0.13585 | 2033.568 | 0.23277 | 2033.568 | 0.31592 | 2033.568 | 0.3803 | 2033.568 | 0.45814 | 2033.568 | 0.55563
| 2034.05 | -0.01431 | 2034.05 | 0.04466 | 2034.05 | 0.1354 | 2034.05 | 0.23241 | 2034.05 | 0.31548 | 2034.05 | 0.37985 | 2034.05 | 0.45765 | 2034.05 | 0.55519
| 2034.532 | -0.01472 | 2034.532 | 0.04408 | 2034.532 | 0.13494 | 2034.532 | 0.23204 | 2034.532 | 0.31503 | 2034.532 | 0.37939 | 2034.532 | 0.45714 | 2034.532 | 0.55475
| 2035.015 | -0.01517 | 2035.015 | 0.04351 | 2035.015 | 0.13446 | 2035.015 | 0.23167 | 2035.015 | 0.31456 | 2035.015 | 0.3789 | 2035.015 | 0.45662 | 2035.015 | 0.55429
| 2035.497 | -0.01567 | 2035.497 | 0.04294 | 2035.497 | 0.13396 | 2035.497 | 0.23129 | 2035.497 | 0.31406 | 2035.497 | 0.37836 | 2035.497 | 0.4561 | 2035.497 | 0.55382
| 2035.979 | -0.01619 | 2035.979 | 0.04238 | 2035.979 | 0.13345 | 2035.979 | 0.23091 | 2035.979 | 0.31352 | 2035.979 | 0.37777 | 2035.979 | 0.45558 | 2035.979 | 0.55332
| 2036.461 | -0.01674 | 2036.461 | 0.04184 | 2036.461 | 0.13293 | 2036.461 | 0.23054 | 2036.461 | 0.31296 | 2036.461 | 0.37716 | 2036.461 | 0.45507 | 2036.461 | 0.5528
| 2036.943 | -0.0173 | 2036.943 | 0.04129 | 2036.943 | 0.13242 | 2036.943 | 0.23018 | 2036.943 | 0.31237 | 2036.943 | 0.37654 | 2036.943 | 0.45457 | 2036.943 | 0.55227
| 2037.425 | -0.01786 | 2037.425 | 0.04075 | 2037.425 | 0.13192 | 2037.425 | 0.22983 | 2037.425 | 0.31178 | 2037.425 | 0.37592 | 2037.425 | 0.45409 | 2037.425 | 0.55173
| 2037.907 | -0.01843 | 2037.907 | 0.04019 | 2037.907 | 0.13145 | 2037.907 | 0.22948 | 2037.907 | 0.3112 | 2037.907 | 0.37531 | 2037.907 | 0.45361 | 2037.907 | 0.55119
| 2038.389 | -0.019 | 2038.389 | 0.03962 | 2038.389 | 0.13099 | 2038.389 | 0.22912 | 2038.389 | 0.31064 | 2038.389 | 0.37471 | 2038.389 | 0.45312 | 2038.389 | 0.55065
| 2038.871 | -0.01957 | 2038.871 | 0.03903 | 2038.871 | 0.13053 | 2038.871 | 0.22877 | 2038.871 | 0.3101 | 2038.871 | 0.37413 | 2038.871 | 0.45262 | 2038.871 | 0.55013
| 2039.354 | -0.02013 | 2039.354 | 0.03845 | 2039.354 | 0.13008 | 2039.354 | 0.22841 | 2039.354 | 0.30959 | 2039.354 | 0.37357 | 2039.354 | 0.45211 | 2039.354 | 0.54964
| 2039.836 | -0.02065 | 2039.836 | 0.03788 | 2039.836 | 0.12962 | 2039.836 | 0.22805 | 2039.836 | 0.30911 | 2039.836 | 0.37304 | 2039.836 | 0.45159 | 2039.836 | 0.54919
| 2040.318 | -0.02112 | 2040.318 | 0.03733 | 2040.318 | 0.12916 | 2040.318 | 0.22769 | 2040.318 | 0.30867 | 2040.318 | 0.37255 | 2040.318 | 0.45106 | 2040.318 | 0.54877
| 2040.8 | -0.02152 | 2040.8 | 0.03682 | 2040.8 | 0.12871 | 2040.8 | 0.22733 | 2040.8 | 0.30825 | 2040.8 | 0.37209 | 2040.8 | 0.45052 | 2040.8 | 0.54839
| 2041.282 | -0.02184 | 2041.282 | 0.03634 | 2041.282 | 0.12827 | 2041.282 | 0.22697 | 2041.282 | 0.30785 | 2041.282 | 0.37166 | 2041.282 | 0.44997 | 2041.282 | 0.54802
| 2041.764 | -0.0221 | 2041.764 | 0.03587 | 2041.764 | 0.12784 | 2041.764 | 0.2266 | 2041.764 | 0.30746 | 2041.764 | 0.37125 | 2041.764 | 0.44941 | 2041.764 | 0.54763
| 2042.246 | -0.02233 | 2042.246 | 0.03541 | 2042.246 | 0.12742 | 2042.246 | 0.22621 | 2042.246 | 0.30707 | 2042.246 | 0.37084 | 2042.246 | 0.44884 | 2042.246 | 0.54721
| 2042.728 | -0.02254 | 2042.728 | 0.03494 | 2042.728 | 0.12702 | 2042.728 | 0.22581 | 2042.728 | 0.30667 | 2042.728 | 0.37043 | 2042.728 | 0.44826 | 2042.728 | 0.54676
| 2043.21 | -0.02277 | 2043.21 | 0.03447 | 2043.21 | 0.12663 | 2043.21 | 0.22539 | 2043.21 | 0.30625 | 2043.21 | 0.36999 | 2043.21 | 0.44771 | 2043.21 | 0.54627
| 2043.693 | -0.02304 | 2043.693 | 0.03399 | 2043.693 | 0.12624 | 2043.693 | 0.22498 | 2043.693 | 0.30583 | 2043.693 | 0.36954 | 2043.693 | 0.44717 | 2043.693 | 0.54576
| 2044.175 | -0.02335 | 2044.175 | 0.03349 | 2044.175 | 0.12585 | 2044.175 | 0.22458 | 2044.175 | 0.3054 | 2044.175 | 0.36906 | 2044.175 | 0.44667 | 2044.175 | 0.54525
| 2044.657 | -0.0237 | 2044.657 | 0.03298 | 2044.657 | 0.12544 | 2044.657 | 0.22418 | 2044.657 | 0.30496 | 2044.657 | 0.36855 | 2044.657 | 0.4462 | 2044.657 | 0.54474
| 2045.139 | -0.02409 | 2045.139 | 0.03244 | 2045.139 | 0.125 | 2045.139 | 0.22378 | 2045.139 | 0.30449 | 2045.139 | 0.36802 | 2045.139 | 0.44574 | 2045.139 | 0.54422
| 2045.621 | -0.02451 | 2045.621 | 0.03187 | 2045.621 | 0.12454 | 2045.621 | 0.22339 | 2045.621 | 0.30399 | 2045.621 | 0.36746 | 2045.621 | 0.44527 | 2045.621 | 0.5437
| 2046.103 | -0.02496 | 2046.103 | 0.03125 | 2046.103 | 0.12403 | 2046.103 | 0.223 | 2046.103 | 0.30345 | 2046.103 | 0.36687 | 2046.103 | 0.44477 | 2046.103 | 0.54317
| 2046.585 | -0.02544 | 2046.585 | 0.03059 | 2046.585 | 0.12349 | 2046.585 | 0.22261 | 2046.585 | 0.30288 | 2046.585 | 0.36627 | 2046.585 | 0.44423 | 2046.585 | 0.54261
| 2047.067 | -0.02596 | 2047.067 | 0.02991 | 2047.067 | 0.12292 | 2047.067 | 0.22223 | 2047.067 | 0.30228 | 2047.067 | 0.36567 | 2047.067 | 0.44366 | 2047.067 | 0.54205
| 2047.55 | -0.0265 | 2047.55 | 0.02921 | 2047.55 | 0.12235 | 2047.55 | 0.22186 | 2047.55 | 0.30168 | 2047.55 | 0.36506 | 2047.55 | 0.44307 | 2047.55 | 0.5415
| 2048.032 | -0.02704 | 2048.032 | 0.02853 | 2048.032 | 0.12179 | 2048.032 | 0.22152 | 2048.032 | 0.3011 | 2048.032 | 0.36448 | 2048.032 | 0.44249 | 2048.032 | 0.54097
| 2048.514 | -0.02757 | 2048.514 | 0.02788 | 2048.514 | 0.12126 | 2048.514 | 0.22122 | 2048.514 | 0.30056 | 2048.514 | 0.3639 | 2048.514 | 0.44195 | 2048.514 | 0.54049
| 2048.996 | -0.02807 | 2048.996 | 0.02728 | 2048.996 | 0.12077 | 2048.996 | 0.22095 | 2048.996 | 0.30008 | 2048.996 | 0.36335 | 2048.996 | 0.44145 | 2048.996 | 0.54007
| 2049.478 | -0.02852 | 2049.478 | 0.02672 | 2049.478 | 0.12033 | 2049.478 | 0.2207 | 2049.478 | 0.29966 | 2049.478 | 0.3628 | 2049.478 | 0.44101 | 2049.478 | 0.53971
| 2049.96 | -0.02893 | 2049.96 | 0.02619 | 2049.96 | 0.11992 | 2049.96 | 0.22046 | 2049.96 | 0.29928 | 2049.96 | 0.36227 | 2049.96 | 0.44061 | 2049.96 | 0.53938
| 2050.442 | -0.0293 | 2050.442 | 0.02568 | 2050.442 | 0.11952 | 2050.442 | 0.22023 | 2050.442 | 0.29892 | 2050.442 | 0.36174 | 2050.442 | 0.44023 | 2050.442 | 0.53907
| 2050.924 | -0.02964 | 2050.924 | 0.02517 | 2050.924 | 0.11912 | 2050.924 | 0.21997 | 2050.924 | 0.29855 | 2050.924 | 0.36121 | 2050.924 | 0.43985 | 2050.924 | 0.53876
| 2051.406 | -0.02998 | 2051.406 | 0.02464 | 2051.406 | 0.11871 | 2051.406 | 0.21968 | 2051.406 | 0.29815 | 2051.406 | 0.36069 | 2051.406 | 0.43945 | 2051.406 | 0.53843
| 2051.889 | -0.03033 | 2051.889 | 0.02408 | 2051.889 | 0.11828 | 2051.889 | 0.21934 | 2051.889 | 0.2977 | 2051.889 | 0.36017 | 2051.889 | 0.439 | 2051.889 | 0.53805
| 2052.371 | -0.03071 | 2052.371 | 0.02348 | 2052.371 | 0.11781 | 2052.371 | 0.21895 | 2052.371 | 0.29721 | 2052.371 | 0.35965 | 2052.371 | 0.43849 | 2052.371 | 0.53762
| 2052.853 | -0.03113 | 2052.853 | 0.02285 | 2052.853 | 0.11733 | 2052.853 | 0.21851 | 2052.853 | 0.29669 | 2052.853 | 0.35911 | 2052.853 | 0.43794 | 2052.853 | 0.53713
| 2053.335 | -0.03157 | 2053.335 | 0.0222 | 2053.335 | 0.11682 | 2053.335 | 0.21803 | 2053.335 | 0.29617 | 2053.335 | 0.35856 | 2053.335 | 0.43737 | 2053.335 | 0.5366
| 2053.817 | -0.03203 | 2053.817 | 0.02155 | 2053.817 | 0.11632 | 2053.817 | 0.21755 | 2053.817 | 0.29567 | 2053.817 | 0.35799 | 2053.817 | 0.43679 | 2053.817 | 0.53604
| 2054.299 | -0.03248 | 2054.299 | 0.02093 | 2054.299 | 0.11584 | 2054.299 | 0.21708 | 2054.299 | 0.29523 | 2054.299 | 0.35743 | 2054.299 | 0.43624 | 2054.299 | 0.53547
| 2054.781 | -0.03293 | 2054.781 | 0.02034 | 2054.781 | 0.11538 | 2054.781 | 0.21667 | 2054.781 | 0.29483 | 2054.781 | 0.35688 | 2054.781 | 0.43574 | 2054.781 | 0.53493
| 2055.263 | -0.03335 | 2055.263 | 0.01981 | 2055.263 | 0.11496 | 2055.263 | 0.21632 | 2055.263 | 0.29449 | 2055.263 | 0.35635 | 2055.263 | 0.43531 | 2055.263 | 0.53443
| 2055.746 | -0.03376 | 2055.746 | 0.01932 | 2055.746 | 0.11458 | 2055.746 | 0.21606 | 2055.746 | 0.29419 | 2055.746 | 0.35585 | 2055.746 | 0.43493 | 2055.746 | 0.53397
| 2056.228 | -0.03417 | 2056.228 | 0.01886 | 2056.228 | 0.11422 | 2056.228 | 0.21586 | 2056.228 | 0.29389 | 2056.228 | 0.35537 | 2056.228 | 0.4346 | 2056.228 | 0.53355
| 2056.71 | -0.03459 | 2056.71 | 0.01841 | 2056.71 | 0.11387 | 2056.71 | 0.21569 | 2056.71 | 0.29358 | 2056.71 | 0.35491 | 2056.71 | 0.43428 | 2056.71 | 0.53314
| 2057.192 | -0.03503 | 2057.192 | 0.01795 | 2057.192 | 0.11352 | 2057.192 | 0.21553 | 2057.192 | 0.29323 | 2057.192 | 0.35444 | 2057.192 | 0.43393 | 2057.192 | 0.53273
| 2057.674 | -0.03548 | 2057.674 | 0.01748 | 2057.674 | 0.11314 | 2057.674 | 0.21533 | 2057.674 | 0.29284 | 2057.674 | 0.35396 | 2057.674 | 0.43356 | 2057.674 | 0.53231
| 2058.156 | -0.03593 | 2058.156 | 0.01701 | 2058.156 | 0.11275 | 2058.156 | 0.2151 | 2058.156 | 0.29242 | 2058.156 | 0.35346 | 2058.156 | 0.43314 | 2058.156 | 0.53188
| 2058.638 | -0.03636 | 2058.638 | 0.01653 | 2058.638 | 0.11234 | 2058.638 | 0.21482 | 2058.638 | 0.29197 | 2058.638 | 0.35295 | 2058.638 | 0.43269 | 2058.638 | 0.53144
| 2059.12 | -0.03674 | 2059.12 | 0.01607 | 2059.12 | 0.11192 | 2059.12 | 0.21451 | 2059.12 | 0.29151 | 2059.12 | 0.35245 | 2059.12 | 0.43223 | 2059.12 | 0.53102
| 2059.603 | -0.03706 | 2059.603 | 0.01564 | 2059.603 | 0.1115 | 2059.603 | 0.21418 | 2059.603 | 0.29104 | 2059.603 | 0.35196 | 2059.603 | 0.43178 | 2059.603 | 0.53063
| 2060.084 | -0.03732 | 2060.084 | 0.01523 | 2060.084 | 0.11109 | 2060.084 | 0.21384 | 2060.084 | 0.29057 | 2060.084 | 0.35149 | 2060.084 | 0.43135 | 2060.084 | 0.53027
| 2060.567 | -0.03755 | 2060.567 | 0.01483 | 2060.567 | 0.11068 | 2060.567 | 0.21351 | 2060.567 | 0.29011 | 2060.567 | 0.35103 | 2060.567 | 0.43093 | 2060.567 | 0.52994
| 2061.049 | -0.03777 | 2061.049 | 0.01442 | 2061.049 | 0.11028 | 2061.049 | 0.21318 | 2061.049 | 0.28964 | 2061.049 | 0.35058 | 2061.049 | 0.43053 | 2061.049 | 0.52961
| 2061.531 | -0.03801 | 2061.531 | 0.01399 | 2061.531 | 0.10987 | 2061.531 | 0.21285 | 2061.531 | 0.28919 | 2061.531 | 0.35012 | 2061.531 | 0.43013 | 2061.531 | 0.52928
| 2062.013 | -0.03829 | 2062.013 | 0.01354 | 2062.013 | 0.10946 | 2062.013 | 0.21252 | 2062.013 | 0.28875 | 2062.013 | 0.34966 | 2062.013 | 0.42972 | 2062.013 | 0.52893
| 2062.495 | -0.03861 | 2062.495 | 0.01306 | 2062.495 | 0.10904 | 2062.495 | 0.2122 | 2062.495 | 0.28834 | 2062.495 | 0.3492 | 2062.495 | 0.4293 | 2062.495 | 0.52857
| 2062.977 | -0.03898 | 2062.977 | 0.01258 | 2062.977 | 0.10862 | 2062.977 | 0.21189 | 2062.977 | 0.28797 | 2062.977 | 0.34874 | 2062.977 | 0.42888 | 2062.977 | 0.52821
| 2063.459 | -0.03937 | 2063.459 | 0.01212 | 2063.459 | 0.10821 | 2063.459 | 0.21162 | 2063.459 | 0.28765 | 2063.459 | 0.34829 | 2063.459 | 0.42845 | 2063.459 | 0.52786
| 2063.941 | -0.03977 | 2063.941 | 0.01168 | 2063.941 | 0.10781 | 2063.941 | 0.21138 | 2063.941 | 0.28736 | 2063.941 | 0.34785 | 2063.941 | 0.42804 | 2063.941 | 0.52754
| 2064.424 | -0.04019 | 2064.424 | 0.01126 | 2064.424 | 0.10742 | 2064.424 | 0.21117 | 2064.424 | 0.28707 | 2064.424 | 0.34741 | 2064.424 | 0.42763 | 2064.424 | 0.52724
| 2064.906 | -0.04061 | 2064.906 | 0.01085 | 2064.906 | 0.10704 | 2064.906 | 0.21099 | 2064.906 | 0.28679 | 2064.906 | 0.34697 | 2064.906 | 0.42723 | 2064.906 | 0.52695
| 2065.388 | -0.04103 | 2065.388 | 0.01044 | 2065.388 | 0.10667 | 2065.388 | 0.21081 | 2065.388 | 0.28648 | 2065.388 | 0.34652 | 2065.388 | 0.42683 | 2065.388 | 0.52665
| 2065.87 | -0.04147 | 2065.87 | 0.01001 | 2065.87 | 0.1063 | 2065.87 | 0.21063 | 2065.87 | 0.28615 | 2065.87 | 0.34606 | 2065.87 | 0.42644 | 2065.87 | 0.52633
| 2066.352 | -0.04191 | 2066.352 | 0.00956 | 2066.352 | 0.10594 | 2066.352 | 0.21045 | 2066.352 | 0.2858 | 2066.352 | 0.3456 | 2066.352 | 0.42605 | 2066.352 | 0.52598
| 2066.834 | -0.04234 | 2066.834 | 0.00909 | 2066.834 | 0.1056 | 2066.834 | 0.21026 | 2066.834 | 0.28544 | 2066.834 | 0.34517 | 2066.834 | 0.42567 | 2066.834 | 0.52562
| 2067.316 | -0.04274 | 2067.316 | 0.00861 | 2067.316 | 0.10527 | 2067.316 | 0.21006 | 2067.316 | 0.28509 | 2067.316 | 0.34475 | 2067.316 | 0.4253 | 2067.316 | 0.52526
| 2067.798 | -0.0431 | 2067.798 | 0.00813 | 2067.798 | 0.10496 | 2067.798 | 0.20986 | 2067.798 | 0.28475 | 2067.798 | 0.34437 | 2067.798 | 0.42494 | 2067.798 | 0.52492
| 2068.281 | -0.04342 | 2068.281 | 0.00766 | 2068.281 | 0.10467 | 2068.281 | 0.20967 | 2068.281 | 0.2844 | 2068.281 | 0.344 | 2068.281 | 0.42458 | 2068.281 | 0.5246
| 2068.763 | -0.04371 | 2068.763 | 0.0072 | 2068.763 | 0.10439 | 2068.763 | 0.20946 | 2068.763 | 0.28405 | 2068.763 | 0.34362 | 2068.763 | 0.42424 | 2068.763 | 0.5243
| 2069.245 | -0.04399 | 2069.245 | 0.00675 | 2069.245 | 0.10412 | 2069.245 | 0.20925 | 2069.245 | 0.28368 | 2069.245 | 0.34323 | 2069.245 | 0.42391 | 2069.245 | 0.524
| 2069.727 | -0.04427 | 2069.727 | 0.00632 | 2069.727 | 0.10385 | 2069.727 | 0.20903 | 2069.727 | 0.2833 | 2069.727 | 0.34281 | 2069.727 | 0.42359 | 2069.727 | 0.52371
| 2070.209 | -0.04457 | 2070.209 | 0.00589 | 2070.209 | 0.10358 | 2070.209 | 0.2088 | 2070.209 | 0.28292 | 2070.209 | 0.34236 | 2070.209 | 0.42329 | 2070.209 | 0.52339
| 2070.691 | -0.04488 | 2070.691 | 0.00547 | 2070.691 | 0.10331 | 2070.691 | 0.20858 | 2070.691 | 0.28255 | 2070.691 | 0.3419 | 2070.691 | 0.423 | 2070.691 | 0.52306
| 2071.173 | -0.04521 | 2071.173 | 0.00504 | 2071.173 | 0.10306 | 2071.173 | 0.20837 | 2071.173 | 0.28221 | 2071.173 | 0.34144 | 2071.173 | 0.42273 | 2071.173 | 0.52271
| 2071.655 | -0.04554 | 2071.655 | 0.00462 | 2071.655 | 0.10282 | 2071.655 | 0.20818 | 2071.655 | 0.28191 | 2071.655 | 0.341 | 2071.655 | 0.42247 | 2071.655 | 0.52236
| 2072.137 | -0.04587 | 2072.137 | 0.00418 | 2072.137 | 0.10258 | 2072.137 | 0.20801 | 2072.137 | 0.28164 | 2072.137 | 0.34059 | 2072.137 | 0.42219 | 2072.137 | 0.52202
| 2072.62 | -0.0462 | 2072.62 | 0.00373 | 2072.62 | 0.10234 | 2072.62 | 0.20785 | 2072.62 | 0.28138 | 2072.62 | 0.34021 | 2072.62 | 0.42189 | 2072.62 | 0.5217
| 2073.102 | -0.04653 | 2073.102 | 0.00326 | 2073.102 | 0.10208 | 2073.102 | 0.20768 | 2073.102 | 0.28113 | 2073.102 | 0.33985 | 2073.102 | 0.42155 | 2073.102 | 0.5214
| 2073.584 | -0.04686 | 2073.584 | 0.0028 | 2073.584 | 0.10181 | 2073.584 | 0.20751 | 2073.584 | 0.28087 | 2073.584 | 0.33951 | 2073.584 | 0.42118 | 2073.584 | 0.52113
| 2074.066 | -0.04721 | 2074.066 | 0.00235 | 2074.066 | 0.10151 | 2074.066 | 0.20732 | 2074.066 | 0.28059 | 2074.066 | 0.33919 | 2074.066 | 0.42079 | 2074.066 | 0.52087
| 2074.548 | -0.04757 | 2074.548 | 0.00194 | 2074.548 | 0.10119 | 2074.548 | 0.20713 | 2074.548 | 0.2803 | 2074.548 | 0.33888 | 2074.548 | 0.42039 | 2074.548 | 0.52063
| 2075.03 | -0.04792 | 2075.03 | 0.00158 | 2075.03 | 0.10088 | 2075.03 | 0.20693 | 2075.03 | 0.28 | 2075.03 | 0.33859 | 2075.03 | 0.42001 | 2075.03 | 0.52039
| 2075.512 | -0.04826 | 2075.512 | 0.00127 | 2075.512 | 0.10056 | 2075.512 | 0.20673 | 2075.512 | 0.2797 | 2075.512 | 0.3383 | 2075.512 | 0.41965 | 2075.512 | 0.52015
| 2075.994 | -0.04858 | 2075.994 | 0.00102 | 2075.994 | 0.10027 | 2075.994 | 0.20654 | 2075.994 | 0.27941 | 2075.994 | 0.33802 | 2075.994 | 0.41931 | 2075.994 | 0.5199
| 2076.477 | -0.04887 | 2076.477 | 0.000790179 | 2076.477 | 0.09998 | 2076.477 | 0.20636 | 2076.477 | 0.27912 | 2076.477 | 0.33773 | 2076.477 | 0.41899 | 2076.477 | 0.51965
| 2076.959 | -0.04915 | 2076.959 | 0.000580179 | 2076.959 | 0.09971 | 2076.959 | 0.20618 | 2076.959 | 0.27884 | 2076.959 | 0.33742 | 2076.959 | 0.41868 | 2076.959 | 0.5194
| 2077.441 | -0.04941 | 2077.441 | 0.000371139 | 2077.441 | 0.09946 | 2077.441 | 0.20602 | 2077.441 | 0.27856 | 2077.441 | 0.33709 | 2077.441 | 0.41837 | 2077.441 | 0.51916
| 2077.923 | -0.04966 | 2077.923 | 0.000155799 | 2077.923 | 0.09921 | 2077.923 | 0.20587 | 2077.923 | 0.2783 | 2077.923 | 0.33675 | 2077.923 | 0.41807 | 2077.923 | 0.51894
| 2078.405 | -0.0499 | 2078.405 | -6.54509e-05 | 2078.405 | 0.09899 | 2078.405 | 0.20574 | 2078.405 | 0.27806 | 2078.405 | 0.33643 | 2078.405 | 0.41779 | 2078.405 | 0.51874
| 2078.887 | -0.05012 | 2078.887 | -0.000287351 | 2078.887 | 0.0988 | 2078.887 | 0.20563 | 2078.887 | 0.27785 | 2078.887 | 0.33615 | 2078.887 | 0.41754 | 2078.887 | 0.51858
| 2079.369 | -0.05031 | 2079.369 | -0.000504031 | 2079.369 | 0.09864 | 2079.369 | 0.20556 | 2079.369 | 0.27766 | 2079.369 | 0.33591 | 2079.369 | 0.41731 | 2079.369 | 0.51845
| 2079.851 | -0.05048 | 2079.851 | -0.000713361 | 2079.851 | 0.09851 | 2079.851 | 0.20551 | 2079.851 | 0.27748 | 2079.851 | 0.33572 | 2079.851 | 0.41709 | 2079.851 | 0.51832
| 2080.333 | -0.05062 | 2080.333 | -0.000918311 | 2080.333 | 0.09841 | 2080.333 | 0.20547 | 2080.333 | 0.2773 | 2080.333 | 0.33556 | 2080.333 | 0.41687 | 2080.333 | 0.51818
| 2080.816 | -0.05075 | 2080.816 | -0.00113 | 2080.816 | 0.09831 | 2080.816 | 0.20542 | 2080.816 | 0.2771 | 2080.816 | 0.33542 | 2080.816 | 0.41664 | 2080.816 | 0.51802
| 2081.298 | -0.05087 | 2081.298 | -0.00135 | 2081.298 | 0.09821 | 2081.298 | 0.20535 | 2081.298 | 0.27689 | 2081.298 | 0.33528 | 2081.298 | 0.41638 | 2081.298 | 0.51784
| 2081.78 | -0.05101 | 2081.78 | -0.00159 | 2081.78 | 0.09808 | 2081.78 | 0.20526 | 2081.78 | 0.27665 | 2081.78 | 0.33511 | 2081.78 | 0.41611 | 2081.78 | 0.51762
| 2082.262 | -0.05118 | 2082.262 | -0.00185 | 2082.262 | 0.09793 | 2082.262 | 0.20514 | 2082.262 | 0.27641 | 2082.262 | 0.33491 | 2082.262 | 0.41583 | 2082.262 | 0.51739
| 2082.744 | -0.05138 | 2082.744 | -0.00214 | 2082.744 | 0.09774 | 2082.744 | 0.20501 | 2082.744 | 0.27619 | 2082.744 | 0.33468 | 2082.744 | 0.41557 | 2082.744 | 0.51716
| 2083.226 | -0.0516 | 2083.226 | -0.00244 | 2083.226 | 0.09755 | 2083.226 | 0.20489 | 2083.226 | 0.27599 | 2083.226 | 0.33442 | 2083.226 | 0.41533 | 2083.226 | 0.51694
| 2083.708 | -0.05185 | 2083.708 | -0.00276 | 2083.708 | 0.09734 | 2083.708 | 0.20478 | 2083.708 | 0.27583 | 2083.708 | 0.33415 | 2083.708 | 0.41511 | 2083.708 | 0.51673
| 2084.19 | -0.05209 | 2084.19 | -0.00307 | 2084.19 | 0.09713 | 2084.19 | 0.2047 | 2084.19 | 0.27569 | 2084.19 | 0.33387 | 2084.19 | 0.41491 | 2084.19 | 0.51652
| 2084.673 | -0.05233 | 2084.673 | -0.00337 | 2084.673 | 0.09692 | 2084.673 | 0.20463 | 2084.673 | 0.27555 | 2084.673 | 0.33359 | 2084.673 | 0.41471 | 2084.673 | 0.51632
| 2085.155 | -0.05254 | 2085.155 | -0.00365 | 2085.155 | 0.0967 | 2085.155 | 0.20457 | 2085.155 | 0.27541 | 2085.155 | 0.33329 | 2085.155 | 0.41451 | 2085.155 | 0.51611
| 2085.637 | -0.05273 | 2085.637 | -0.0039 | 2085.637 | 0.09648 | 2085.637 | 0.20451 | 2085.637 | 0.27523 | 2085.637 | 0.33298 | 2085.637 | 0.41429 | 2085.637 | 0.5159
| 2086.119 | -0.05291 | 2086.119 | -0.00412 | 2086.119 | 0.09625 | 2086.119 | 0.20444 | 2086.119 | 0.27503 | 2086.119 | 0.33265 | 2086.119 | 0.41404 | 2086.119 | 0.51568
| 2086.601 | -0.05306 | 2086.601 | -0.00432 | 2086.601 | 0.09602 | 2086.601 | 0.20435 | 2086.601 | 0.27478 | 2086.601 | 0.3323 | 2086.601 | 0.41377 | 2086.601 | 0.51548
| 2087.083 | -0.05321 | 2087.083 | -0.00451 | 2087.083 | 0.0958 | 2087.083 | 0.20426 | 2087.083 | 0.27452 | 2087.083 | 0.33195 | 2087.083 | 0.41349 | 2087.083 | 0.51529
| 2087.565 | -0.05336 | 2087.565 | -0.00469 | 2087.565 | 0.0956 | 2087.565 | 0.20416 | 2087.565 | 0.27424 | 2087.565 | 0.33159 | 2087.565 | 0.41321 | 2087.565 | 0.51513
| 2088.047 | -0.05353 | 2088.047 | -0.00489 | 2088.047 | 0.09542 | 2088.047 | 0.20406 | 2088.047 | 0.27397 | 2088.047 | 0.33124 | 2088.047 | 0.41293 | 2088.047 | 0.51497
| 2088.53 | -0.05372 | 2088.53 | -0.00511 | 2088.53 | 0.09528 | 2088.53 | 0.20396 | 2088.53 | 0.27371 | 2088.53 | 0.33091 | 2088.53 | 0.41267 | 2088.53 | 0.51481
| 2089.011 | -0.05393 | 2089.011 | -0.00536 | 2089.011 | 0.09517 | 2089.011 | 0.20384 | 2089.011 | 0.27346 | 2089.011 | 0.33061 | 2089.011 | 0.41245 | 2089.011 | 0.51464
| 2089.494 | -0.05417 | 2089.494 | -0.00563 | 2089.494 | 0.09509 | 2089.494 | 0.20373 | 2089.494 | 0.27323 | 2089.494 | 0.33034 | 2089.494 | 0.41227 | 2089.494 | 0.51446
| 2089.976 | -0.05442 | 2089.976 | -0.00592 | 2089.976 | 0.09501 | 2089.976 | 0.2036 | 2089.976 | 0.27302 | 2089.976 | 0.33011 | 2089.976 | 0.41213 | 2089.976 | 0.51425
| 2090.458 | -0.05467 | 2090.458 | -0.00621 | 2090.458 | 0.09494 | 2090.458 | 0.20346 | 2090.458 | 0.27282 | 2090.458 | 0.32992 | 2090.458 | 0.41204 | 2090.458 | 0.51403
| 2090.94 | -0.05489 | 2090.94 | -0.00651 | 2090.94 | 0.09484 | 2090.94 | 0.20333 | 2090.94 | 0.27262 | 2090.94 | 0.32976 | 2090.94 | 0.41198 | 2090.94 | 0.51381
| 2091.422 | -0.05508 | 2091.422 | -0.00679 | 2091.422 | 0.09471 | 2091.422 | 0.20319 | 2091.422 | 0.27241 | 2091.422 | 0.32963 | 2091.422 | 0.41191 | 2091.422 | 0.5136
| 2091.904 | -0.05522 | 2091.904 | -0.00706 | 2091.904 | 0.09454 | 2091.904 | 0.20307 | 2091.904 | 0.27219 | 2091.904 | 0.32952 | 2091.904 | 0.41181 | 2091.904 | 0.51341
| 2092.386 | -0.05532 | 2092.386 | -0.00732 | 2092.386 | 0.09434 | 2092.386 | 0.20297 | 2092.386 | 0.27195 | 2092.386 | 0.3294 | 2092.386 | 0.41167 | 2092.386 | 0.51324
| 2092.868 | -0.0554 | 2092.868 | -0.00757 | 2092.868 | 0.09412 | 2092.868 | 0.20288 | 2092.868 | 0.2717 | 2092.868 | 0.32928 | 2092.868 | 0.41146 | 2092.868 | 0.51308
| 2093.351 | -0.05548 | 2093.351 | -0.0078 | 2093.351 | 0.09389 | 2093.351 | 0.20282 | 2093.351 | 0.27142 | 2093.351 | 0.32914 | 2093.351 | 0.41121 | 2093.351 | 0.51295
| 2093.833 | -0.05557 | 2093.833 | -0.00802 | 2093.833 | 0.09367 | 2093.833 | 0.20277 | 2093.833 | 0.27114 | 2093.833 | 0.32898 | 2093.833 | 0.41091 | 2093.833 | 0.51283
| 2094.315 | -0.05571 | 2094.315 | -0.00825 | 2094.315 | 0.09347 | 2094.315 | 0.20273 | 2094.315 | 0.27084 | 2094.315 | 0.32879 | 2094.315 | 0.4106 | 2094.315 | 0.51272
| 2094.797 | -0.05587 | 2094.797 | -0.00848 | 2094.797 | 0.0933 | 2094.797 | 0.20269 | 2094.797 | 0.27055 | 2094.797 | 0.32858 | 2094.797 | 0.41028 | 2094.797 | 0.51262
| 2095.279 | -0.05606 | 2095.279 | -0.00874 | 2095.279 | 0.09315 | 2095.279 | 0.20263 | 2095.279 | 0.27025 | 2095.279 | 0.32835 | 2095.279 | 0.40996 | 2095.279 | 0.51252
| 2095.761 | -0.05626 | 2095.761 | -0.00902 | 2095.761 | 0.09303 | 2095.761 | 0.20256 | 2095.761 | 0.26997 | 2095.761 | 0.32811 | 2095.761 | 0.40964 | 2095.761 | 0.51239
| 2096.243 | -0.05645 | 2096.243 | -0.00932 | 2096.243 | 0.09291 | 2096.243 | 0.20245 | 2096.243 | 0.26971 | 2096.243 | 0.32786 | 2096.243 | 0.40933 | 2096.243 | 0.51224
| 2096.725 | -0.0566 | 2096.725 | -0.00962 | 2096.725 | 0.09278 | 2096.725 | 0.20233 | 2096.725 | 0.26948 | 2096.725 | 0.3276 | 2096.725 | 0.40903 | 2096.725 | 0.51207
| 2097.208 | -0.05671 | 2097.208 | -0.0099 | 2097.208 | 0.09265 | 2097.208 | 0.20219 | 2097.208 | 0.2693 | 2097.208 | 0.32736 | 2097.208 | 0.40874 | 2097.208 | 0.51188
| 2097.69 | -0.05677 | 2097.69 | -0.01014 | 2097.69 | 0.09251 | 2097.69 | 0.20206 | 2097.69 | 0.26916 | 2097.69 | 0.32714 | 2097.69 | 0.40848 | 2097.69 | 0.51168
| 2098.172 | -0.05681 | 2098.172 | -0.01032 | 2098.172 | 0.09238 | 2098.172 | 0.20194 | 2098.172 | 0.26907 | 2098.172 | 0.32694 | 2098.172 | 0.40826 | 2098.172 | 0.51151
| 2098.654 | -0.05683 | 2098.654 | -0.01045 | 2098.654 | 0.09225 | 2098.654 | 0.20185 | 2098.654 | 0.26901 | 2098.654 | 0.32677 | 2098.654 | 0.40811 | 2098.654 | 0.51138
| 2099.136 | -0.05686 | 2099.136 | -0.01053 | 2099.136 | 0.09214 | 2099.136 | 0.20179 | 2099.136 | 0.26897 | 2099.136 | 0.32662 | 2099.136 | 0.40802 | 2099.136 | 0.51128
| 2099.618 | -0.0569 | 2099.618 | -0.01059 | 2099.618 | 0.09206 | 2099.618 | 0.20176 | 2099.618 | 0.26893 | 2099.618 | 0.3265 | 2099.618 | 0.408 | 2099.618 | 0.51122
| 2100.1 | -0.05697 | 2100.1 | -0.01065 | 2100.1 | 0.09201 | 2100.1 | 0.20176 | 2100.1 | 0.26888 | 2100.1 | 0.32639 | 2100.1 | 0.40803 | 2100.1 | 0.51119
| 2100.582 | -0.05706 | 2100.582 | -0.01072 | 2100.582 | 0.09198 | 2100.582 | 0.20178 | 2100.582 | 0.26883 | 2100.582 | 0.32628 | 2100.582 | 0.40809 | 2100.582 | 0.51115
| 2101.064 | -0.05717 | 2101.064 | -0.01081 | 2101.064 | 0.09197 | 2101.064 | 0.2018 | 2101.064 | 0.26877 | 2101.064 | 0.32618 | 2101.064 | 0.40817 | 2101.064 | 0.5111
| 2101.547 | -0.05728 | 2101.547 | -0.01093 | 2101.547 | 0.09198 | 2101.547 | 0.20184 | 2101.547 | 0.26871 | 2101.547 | 0.32609 | 2101.547 | 0.40825 | 2101.547 | 0.51101
| 2102.029 | -0.05739 | 2102.029 | -0.01106 | 2102.029 | 0.09199 | 2102.029 | 0.20188 | 2102.029 | 0.26867 | 2102.029 | 0.326 | 2102.029 | 0.40832 | 2102.029 | 0.51091
| 2102.511 | -0.05748 | 2102.511 | -0.0112 | 2102.511 | 0.09201 | 2102.511 | 0.20194 | 2102.511 | 0.26862 | 2102.511 | 0.32593 | 2102.511 | 0.40839 | 2102.511 | 0.51079
| 2102.993 | -0.05756 | 2102.993 | -0.01133 | 2102.993 | 0.09202 | 2102.993 | 0.202 | 2102.993 | 0.26858 | 2102.993 | 0.32587 | 2102.993 | 0.40843 | 2102.993 | 0.51068
| 2103.475 | -0.05763 | 2103.475 | -0.01147 | 2103.475 | 0.09203 | 2103.475 | 0.20207 | 2103.475 | 0.26853 | 2103.475 | 0.32581 | 2103.475 | 0.40845 | 2103.475 | 0.51058
| 2103.957 | -0.0577 | 2103.957 | -0.0116 | 2103.957 | 0.09202 | 2103.957 | 0.20214 | 2103.957 | 0.26845 | 2103.957 | 0.32575 | 2103.957 | 0.40844 | 2103.957 | 0.51052
| 2104.439 | -0.05778 | 2104.439 | -0.01174 | 2104.439 | 0.09199 | 2104.439 | 0.2022 | 2104.439 | 0.26833 | 2104.439 | 0.32567 | 2104.439 | 0.4084 | 2104.439 | 0.51047
| 2104.921 | -0.05788 | 2104.921 | -0.01188 | 2104.921 | 0.09194 | 2104.921 | 0.20223 | 2104.921 | 0.26819 | 2104.921 | 0.32559 | 2104.921 | 0.40832 | 2104.921 | 0.51044
| 2105.404 | -0.05798 | 2105.404 | -0.01203 | 2105.404 | 0.09188 | 2105.404 | 0.20225 | 2105.404 | 0.26802 | 2105.404 | 0.32548 | 2105.404 | 0.40821 | 2105.404 | 0.51042
| 2105.886 | -0.05808 | 2105.886 | -0.01218 | 2105.886 | 0.0918 | 2105.886 | 0.20224 | 2105.886 | 0.26785 | 2105.886 | 0.32537 | 2105.886 | 0.40808 | 2105.886 | 0.5104
| 2106.368 | -0.05819 | 2106.368 | -0.01232 | 2106.368 | 0.09174 | 2106.368 | 0.20221 | 2106.368 | 0.26769 | 2106.368 | 0.32526 | 2106.368 | 0.40796 | 2106.368 | 0.51039
| 2106.85 | -0.05829 | 2106.85 | -0.01245 | 2106.85 | 0.09169 | 2106.85 | 0.20217 | 2106.85 | 0.26756 | 2106.85 | 0.32515 | 2106.85 | 0.40785 | 2106.85 | 0.51038
| 2107.332 | -0.05838 | 2107.332 | -0.01257 | 2107.332 | 0.09166 | 2107.332 | 0.20213 | 2107.332 | 0.26745 | 2107.332 | 0.32506 | 2107.332 | 0.40776 | 2107.332 | 0.51037
| 2107.814 | -0.05847 | 2107.814 | -0.01269 | 2107.814 | 0.09165 | 2107.814 | 0.20207 | 2107.814 | 0.26736 | 2107.814 | 0.32499 | 2107.814 | 0.40771 | 2107.814 | 0.51037
| 2108.296 | -0.05856 | 2108.296 | -0.01279 | 2108.296 | 0.09164 | 2108.296 | 0.20201 | 2108.296 | 0.26727 | 2108.296 | 0.32494 | 2108.296 | 0.40768 | 2108.296 | 0.51036
| 2108.778 | -0.05866 | 2108.778 | -0.0129 | 2108.778 | 0.09162 | 2108.778 | 0.20194 | 2108.778 | 0.26717 | 2108.778 | 0.32489 | 2108.778 | 0.40766 | 2108.778 | 0.51033
| 2109.26 | -0.05878 | 2109.26 | -0.01302 | 2109.26 | 0.09158 | 2109.26 | 0.20185 | 2109.26 | 0.26704 | 2109.26 | 0.32485 | 2109.26 | 0.40765 | 2109.26 | 0.51028
| 2109.743 | -0.0589 | 2109.743 | -0.01315 | 2109.743 | 0.09151 | 2109.743 | 0.20175 | 2109.743 | 0.26691 | 2109.743 | 0.32479 | 2109.743 | 0.40764 | 2109.743 | 0.5102
| 2110.225 | -0.05901 | 2110.225 | -0.0133 | 2110.225 | 0.09143 | 2110.225 | 0.20164 | 2110.225 | 0.26676 | 2110.225 | 0.32472 | 2110.225 | 0.4076 | 2110.225 | 0.5101
| 2110.707 | -0.05911 | 2110.707 | -0.01346 | 2110.707 | 0.09134 | 2110.707 | 0.20153 | 2110.707 | 0.26664 | 2110.707 | 0.32463 | 2110.707 | 0.40755 | 2110.707 | 0.51
| 2111.189 | -0.05916 | 2111.189 | -0.01362 | 2111.189 | 0.09127 | 2111.189 | 0.20143 | 2111.189 | 0.26654 | 2111.189 | 0.32453 | 2111.189 | 0.4075 | 2111.189 | 0.5099
| 2111.671 | -0.05917 | 2111.671 | -0.01378 | 2111.671 | 0.09123 | 2111.671 | 0.20135 | 2111.671 | 0.26647 | 2111.671 | 0.32442 | 2111.671 | 0.40743 | 2111.671 | 0.50981
| 2112.153 | -0.05912 | 2112.153 | -0.01391 | 2112.153 | 0.09121 | 2112.153 | 0.20128 | 2112.153 | 0.26645 | 2112.153 | 0.3243 | 2112.153 | 0.40737 | 2112.153 | 0.50976
| 2112.635 | -0.05904 | 2112.635 | -0.01402 | 2112.635 | 0.09123 | 2112.635 | 0.20124 | 2112.635 | 0.26644 | 2112.635 | 0.32418 | 2112.635 | 0.40732 | 2112.635 | 0.50972
| 2113.117 | -0.05895 | 2113.117 | -0.01411 | 2113.117 | 0.09125 | 2113.117 | 0.20121 | 2113.117 | 0.26643 | 2113.117 | 0.32406 | 2113.117 | 0.40725 | 2113.117 | 0.50969
| 2113.6 | -0.05887 | 2113.6 | -0.01418 | 2113.6 | 0.09127 | 2113.6 | 0.20119 | 2113.6 | 0.26639 | 2113.6 | 0.32393 | 2113.6 | 0.40717 | 2113.6 | 0.50966
| 2114.082 | -0.05881 | 2114.082 | -0.01424 | 2114.082 | 0.09128 | 2114.082 | 0.20118 | 2114.082 | 0.26632 | 2114.082 | 0.32379 | 2114.082 | 0.40707 | 2114.082 | 0.50961
| 2114.564 | -0.0588 | 2114.564 | -0.01432 | 2114.564 | 0.09127 | 2114.564 | 0.20118 | 2114.564 | 0.2662 | 2114.564 | 0.32365 | 2114.564 | 0.40695 | 2114.564 | 0.50954
| 2115.046 | -0.05884 | 2115.046 | -0.01443 | 2115.046 | 0.09124 | 2115.046 | 0.20119 | 2115.046 | 0.26603 | 2115.046 | 0.3235 | 2115.046 | 0.40681 | 2115.046 | 0.50947
| 2115.528 | -0.05892 | 2115.528 | -0.01457 | 2115.528 | 0.09121 | 2115.528 | 0.2012 | 2115.528 | 0.26584 | 2115.528 | 0.32335 | 2115.528 | 0.40667 | 2115.528 | 0.5094
| 2116.01 | -0.05901 | 2116.01 | -0.01474 | 2116.01 | 0.09117 | 2116.01 | 0.20123 | 2116.01 | 0.26564 | 2116.01 | 0.32321 | 2116.01 | 0.40656 | 2116.01 | 0.50936
| 2116.492 | -0.05911 | 2116.492 | -0.01492 | 2116.492 | 0.09114 | 2116.492 | 0.20126 | 2116.492 | 0.26545 | 2116.492 | 0.32308 | 2116.492 | 0.40648 | 2116.492 | 0.50934
| 2116.974 | -0.0592 | 2116.974 | -0.01509 | 2116.974 | 0.0911 | 2116.974 | 0.2013 | 2116.974 | 0.26529 | 2116.974 | 0.32296 | 2116.974 | 0.40644 | 2116.974 | 0.50936
| 2117.457 | -0.05927 | 2117.457 | -0.01525 | 2117.457 | 0.09106 | 2117.457 | 0.20134 | 2117.457 | 0.26517 | 2117.457 | 0.32285 | 2117.457 | 0.40644 | 2117.457 | 0.5094
| 2117.938 | -0.05932 | 2117.938 | -0.01537 | 2117.938 | 0.09101 | 2117.938 | 0.20139 | 2117.938 | 0.26509 | 2117.938 | 0.32274 | 2117.938 | 0.40646 | 2117.938 | 0.50944
| 2118.421 | -0.05935 | 2118.421 | -0.01547 | 2118.421 | 0.09095 | 2118.421 | 0.20143 | 2118.421 | 0.26504 | 2118.421 | 0.32263 | 2118.421 | 0.40647 | 2118.421 | 0.50947
| 2118.903 | -0.05936 | 2118.903 | -0.01555 | 2118.903 | 0.0909 | 2118.903 | 0.20148 | 2118.903 | 0.265 | 2118.903 | 0.32252 | 2118.903 | 0.40645 | 2118.903 | 0.50948
| 2119.385 | -0.05937 | 2119.385 | -0.01561 | 2119.385 | 0.09086 | 2119.385 | 0.20153 | 2119.385 | 0.26497 | 2119.385 | 0.32241 | 2119.385 | 0.40639 | 2119.385 | 0.50947
| 2119.867 | -0.05937 | 2119.867 | -0.01566 | 2119.867 | 0.09087 | 2119.867 | 0.20158 | 2119.867 | 0.26494 | 2119.867 | 0.32234 | 2119.867 | 0.40629 | 2119.867 | 0.50945
| 2120.349 | -0.05936 | 2120.349 | -0.0157 | 2120.349 | 0.09091 | 2120.349 | 0.20164 | 2120.349 | 0.2649 | 2120.349 | 0.3223 | 2120.349 | 0.40619 | 2120.349 | 0.50943
| 2120.831 | -0.05936 | 2120.831 | -0.01574 | 2120.831 | 0.09099 | 2120.831 | 0.2017 | 2120.831 | 0.26487 | 2120.831 | 0.32231 | 2120.831 | 0.40609 | 2120.831 | 0.50943
| 2121.313 | -0.05935 | 2121.313 | -0.01578 | 2121.313 | 0.09109 | 2121.313 | 0.20175 | 2121.313 | 0.26483 | 2121.313 | 0.32235 | 2121.313 | 0.40603 | 2121.313 | 0.50943
| 2121.795 | -0.05935 | 2121.795 | -0.01582 | 2121.795 | 0.0912 | 2121.795 | 0.20179 | 2121.795 | 0.26481 | 2121.795 | 0.32242 | 2121.795 | 0.406 | 2121.795 | 0.50946
| 2122.278 | -0.05935 | 2122.278 | -0.01587 | 2122.278 | 0.09128 | 2122.278 | 0.20181 | 2122.278 | 0.26479 | 2122.278 | 0.32248 | 2122.278 | 0.40601 | 2122.278 | 0.50948
| 2122.76 | -0.05935 | 2122.76 | -0.01592 | 2122.76 | 0.09134 | 2122.76 | 0.20181 | 2122.76 | 0.26478 | 2122.76 | 0.32252 | 2122.76 | 0.40604 | 2122.76 | 0.5095
| 2123.242 | -0.05936 | 2123.242 | -0.01598 | 2123.242 | 0.09137 | 2123.242 | 0.2018 | 2123.242 | 0.26477 | 2123.242 | 0.32252 | 2123.242 | 0.40606 | 2123.242 | 0.5095
| 2123.724 | -0.05936 | 2123.724 | -0.01605 | 2123.724 | 0.09137 | 2123.724 | 0.2018 | 2123.724 | 0.26475 | 2123.724 | 0.32247 | 2123.724 | 0.40608 | 2123.724 | 0.50948
| 2124.206 | -0.05934 | 2124.206 | -0.0161 | 2124.206 | 0.09137 | 2124.206 | 0.20181 | 2124.206 | 0.26473 | 2124.206 | 0.32241 | 2124.206 | 0.4061 | 2124.206 | 0.50945
| 2124.688 | -0.05931 | 2124.688 | -0.01615 | 2124.688 | 0.09139 | 2124.688 | 0.20185 | 2124.688 | 0.26471 | 2124.688 | 0.32234 | 2124.688 | 0.40611 | 2124.688 | 0.50943
| 2125.17 | -0.05925 | 2125.17 | -0.01617 | 2125.17 | 0.09143 | 2125.17 | 0.20193 | 2125.17 | 0.26469 | 2125.17 | 0.32231 | 2125.17 | 0.40615 | 2125.17 | 0.50943
| 2125.652 | -0.05916 | 2125.652 | -0.01616 | 2125.652 | 0.0915 | 2125.652 | 0.20202 | 2125.652 | 0.26468 | 2125.652 | 0.32232 | 2125.652 | 0.40621 | 2125.652 | 0.50945
| 2126.135 | -0.05905 | 2126.135 | -0.01615 | 2126.135 | 0.0916 | 2126.135 | 0.20213 | 2126.135 | 0.26468 | 2126.135 | 0.32237 | 2126.135 | 0.4063 | 2126.135 | 0.5095
| 2126.617 | -0.05893 | 2126.617 | -0.01614 | 2126.617 | 0.09171 | 2126.617 | 0.20224 | 2126.617 | 0.26468 | 2126.617 | 0.32244 | 2126.617 | 0.40641 | 2126.617 | 0.50957
| 2127.099 | -0.0588 | 2127.099 | -0.01616 | 2127.099 | 0.09182 | 2127.099 | 0.20233 | 2127.099 | 0.26469 | 2127.099 | 0.32249 | 2127.099 | 0.4065 | 2127.099 | 0.50965
| 2127.581 | -0.0587 | 2127.581 | -0.0162 | 2127.581 | 0.0919 | 2127.581 | 0.20239 | 2127.581 | 0.26469 | 2127.581 | 0.3225 | 2127.581 | 0.40656 | 2127.581 | 0.50972
| 2128.063 | -0.05862 | 2128.063 | -0.01629 | 2128.063 | 0.09196 | 2128.063 | 0.20242 | 2128.063 | 0.26468 | 2128.063 | 0.32245 | 2128.063 | 0.40659 | 2128.063 | 0.50977
| 2128.545 | -0.05858 | 2128.545 | -0.0164 | 2128.545 | 0.09198 | 2128.545 | 0.20242 | 2128.545 | 0.26465 | 2128.545 | 0.32234 | 2128.545 | 0.40657 | 2128.545 | 0.5098
| 2129.027 | -0.05858 | 2129.027 | -0.01652 | 2129.027 | 0.09199 | 2129.027 | 0.20239 | 2129.027 | 0.2646 | 2129.027 | 0.32218 | 2129.027 | 0.40652 | 2129.027 | 0.50979
| 2129.509 | -0.05862 | 2129.509 | -0.01664 | 2129.509 | 0.09199 | 2129.509 | 0.20237 | 2129.509 | 0.26452 | 2129.509 | 0.32202 | 2129.509 | 0.40646 | 2129.509 | 0.50976
| 2129.991 | -0.05867 | 2129.991 | -0.01674 | 2129.991 | 0.09201 | 2129.991 | 0.20235 | 2129.991 | 0.26445 | 2129.991 | 0.32187 | 2129.991 | 0.40641 | 2129.991 | 0.50971
| 2130.474 | -0.05873 | 2130.474 | -0.01681 | 2130.474 | 0.09204 | 2130.474 | 0.20235 | 2130.474 | 0.26437 | 2130.474 | 0.32176 | 2130.474 | 0.40639 | 2130.474 | 0.50967
| 2130.956 | -0.05876 | 2130.956 | -0.01685 | 2130.956 | 0.09211 | 2130.956 | 0.20239 | 2130.956 | 0.26432 | 2130.956 | 0.32172 | 2130.956 | 0.4064 | 2130.956 | 0.50963
| 2131.438 | -0.05876 | 2131.438 | -0.01685 | 2131.438 | 0.09221 | 2131.438 | 0.20245 | 2131.438 | 0.26429 | 2131.438 | 0.32174 | 2131.438 | 0.40644 | 2131.438 | 0.50961
| 2131.92 | -0.05871 | 2131.92 | -0.01684 | 2131.92 | 0.09233 | 2131.92 | 0.20254 | 2131.92 | 0.26429 | 2131.92 | 0.3218 | 2131.92 | 0.4065 | 2131.92 | 0.5096
| 2132.402 | -0.05861 | 2132.402 | -0.01682 | 2132.402 | 0.09244 | 2132.402 | 0.20264 | 2132.402 | 0.26432 | 2132.402 | 0.32189 | 2132.402 | 0.40658 | 2132.402 | 0.50962
| 2132.884 | -0.05848 | 2132.884 | -0.01681 | 2132.884 | 0.09252 | 2132.884 | 0.20274 | 2132.884 | 0.26436 | 2132.884 | 0.32199 | 2132.884 | 0.40665 | 2132.884 | 0.50964
| 2133.366 | -0.05834 | 2133.366 | -0.01682 | 2133.366 | 0.09257 | 2133.366 | 0.20283 | 2133.366 | 0.2644 | 2133.366 | 0.32207 | 2133.366 | 0.40672 | 2133.366 | 0.50966
| 2133.848 | -0.0582 | 2133.848 | -0.01686 | 2133.848 | 0.09258 | 2133.848 | 0.20289 | 2133.848 | 0.26443 | 2133.848 | 0.32212 | 2133.848 | 0.40678 | 2133.848 | 0.50968
| 2134.331 | -0.0581 | 2134.331 | -0.01693 | 2134.331 | 0.09254 | 2134.331 | 0.20292 | 2134.331 | 0.26443 | 2134.331 | 0.32213 | 2134.331 | 0.40682 | 2134.331 | 0.50967
| 2134.813 | -0.05804 | 2134.813 | -0.01701 | 2134.813 | 0.09248 | 2134.813 | 0.20292 | 2134.813 | 0.2644 | 2134.813 | 0.32211 | 2134.813 | 0.40684 | 2134.813 | 0.50964
| 2135.295 | -0.05803 | 2135.295 | -0.01711 | 2135.295 | 0.0924 | 2135.295 | 0.2029 | 2135.295 | 0.26434 | 2135.295 | 0.32205 | 2135.295 | 0.40684 | 2135.295 | 0.50958
| 2135.777 | -0.05807 | 2135.777 | -0.01721 | 2135.777 | 0.09232 | 2135.777 | 0.20285 | 2135.777 | 0.26426 | 2135.777 | 0.32197 | 2135.777 | 0.40681 | 2135.777 | 0.5095
| 2136.259 | -0.05814 | 2136.259 | -0.01731 | 2136.259 | 0.09225 | 2136.259 | 0.20278 | 2136.259 | 0.26417 | 2136.259 | 0.32188 | 2136.259 | 0.40674 | 2136.259 | 0.50942
| 2136.741 | -0.05824 | 2136.741 | -0.01741 | 2136.741 | 0.09219 | 2136.741 | 0.20271 | 2136.741 | 0.26408 | 2136.741 | 0.32177 | 2136.741 | 0.40664 | 2136.741 | 0.50933
| 2137.223 | -0.05836 | 2137.223 | -0.01751 | 2137.223 | 0.09213 | 2137.223 | 0.20261 | 2137.223 | 0.26398 | 2137.223 | 0.32167 | 2137.223 | 0.4065 | 2137.223 | 0.50925
| 2137.705 | -0.05849 | 2137.705 | -0.01761 | 2137.705 | 0.09208 | 2137.705 | 0.20252 | 2137.705 | 0.26388 | 2137.705 | 0.32157 | 2137.705 | 0.40632 | 2137.705 | 0.5092
| 2138.188 | -0.05863 | 2138.188 | -0.01772 | 2138.188 | 0.09202 | 2138.188 | 0.20242 | 2138.188 | 0.26378 | 2138.188 | 0.32147 | 2138.188 | 0.40612 | 2138.188 | 0.50918
| 2138.67 | -0.05877 | 2138.67 | -0.01783 | 2138.67 | 0.09195 | 2138.67 | 0.20232 | 2138.67 | 0.26366 | 2138.67 | 0.32137 | 2138.67 | 0.40592 | 2138.67 | 0.50918
| 2139.152 | -0.05892 | 2139.152 | -0.01795 | 2139.152 | 0.09188 | 2139.152 | 0.20225 | 2139.152 | 0.26353 | 2139.152 | 0.32127 | 2139.152 | 0.40574 | 2139.152 | 0.50919
| 2139.634 | -0.05907 | 2139.634 | -0.01806 | 2139.634 | 0.09181 | 2139.634 | 0.20219 | 2139.634 | 0.2634 | 2139.634 | 0.32115 | 2139.634 | 0.40561 | 2139.634 | 0.50921
| 2140.116 | -0.05921 | 2140.116 | -0.01817 | 2140.116 | 0.09175 | 2140.116 | 0.20217 | 2140.116 | 0.26327 | 2140.116 | 0.32102 | 2140.116 | 0.40553 | 2140.116 | 0.50921
| 2140.598 | -0.05935 | 2140.598 | -0.01827 | 2140.598 | 0.09169 | 2140.598 | 0.20216 | 2140.598 | 0.26314 | 2140.598 | 0.32089 | 2140.598 | 0.40551 | 2140.598 | 0.50919
| 2141.08 | -0.05947 | 2141.08 | -0.01836 | 2141.08 | 0.09164 | 2141.08 | 0.20217 | 2141.08 | 0.26301 | 2141.08 | 0.32076 | 2141.08 | 0.40553 | 2141.08 | 0.50915
| 2141.562 | -0.05958 | 2141.562 | -0.01846 | 2141.562 | 0.09158 | 2141.562 | 0.20217 | 2141.562 | 0.2629 | 2141.562 | 0.32065 | 2141.562 | 0.40558 | 2141.562 | 0.50909
| 2142.044 | -0.05967 | 2142.044 | -0.01854 | 2142.044 | 0.09153 | 2142.044 | 0.20217 | 2142.044 | 0.26278 | 2142.044 | 0.32056 | 2142.044 | 0.40564 | 2142.044 | 0.50901
| 2142.527 | -0.05974 | 2142.527 | -0.01863 | 2142.527 | 0.09148 | 2142.527 | 0.20216 | 2142.527 | 0.26268 | 2142.527 | 0.3205 | 2142.527 | 0.40567 | 2142.527 | 0.50895
| 2143.009 | -0.05981 | 2143.009 | -0.0187 | 2143.009 | 0.09145 | 2143.009 | 0.20213 | 2143.009 | 0.26259 | 2143.009 | 0.32047 | 2143.009 | 0.40568 | 2143.009 | 0.50889
| 2143.491 | -0.05986 | 2143.491 | -0.01876 | 2143.491 | 0.09143 | 2143.491 | 0.20211 | 2143.491 | 0.26251 | 2143.491 | 0.32046 | 2143.491 | 0.40566 | 2143.491 | 0.50886
| 2143.973 | -0.0599 | 2143.973 | -0.01881 | 2143.973 | 0.09144 | 2143.973 | 0.2021 | 2143.973 | 0.26245 | 2143.973 | 0.32047 | 2143.973 | 0.40562 | 2143.973 | 0.50884
| 2144.455 | -0.05993 | 2144.455 | -0.01883 | 2144.455 | 0.09145 | 2144.455 | 0.2021 | 2144.455 | 0.26242 | 2144.455 | 0.32048 | 2144.455 | 0.40557 | 2144.455 | 0.50883
| 2144.937 | -0.05994 | 2144.937 | -0.01885 | 2144.937 | 0.09147 | 2144.937 | 0.20213 | 2144.937 | 0.26243 | 2144.937 | 0.32047 | 2144.937 | 0.40552 | 2144.937 | 0.5088
| 2145.419 | -0.05994 | 2145.419 | -0.01888 | 2145.419 | 0.09149 | 2145.419 | 0.20216 | 2145.419 | 0.26245 | 2145.419 | 0.32044 | 2145.419 | 0.40548 | 2145.419 | 0.50874
| 2145.901 | -0.05993 | 2145.901 | -0.01892 | 2145.901 | 0.0915 | 2145.901 | 0.20218 | 2145.901 | 0.26249 | 2145.901 | 0.32039 | 2145.901 | 0.40543 | 2145.901 | 0.50864
| 2146.384 | -0.05992 | 2146.384 | -0.01899 | 2146.384 | 0.09149 | 2146.384 | 0.20219 | 2146.384 | 0.26252 | 2146.384 | 0.32031 | 2146.384 | 0.40538 | 2146.384 | 0.50852
| 2146.865 | -0.05991 | 2146.865 | -0.01909 | 2146.865 | 0.09148 | 2146.865 | 0.20217 | 2146.865 | 0.26255 | 2146.865 | 0.32024 | 2146.865 | 0.40531 | 2146.865 | 0.50838
| 2147.348 | -0.05989 | 2147.348 | -0.01921 | 2147.348 | 0.09146 | 2147.348 | 0.20213 | 2147.348 | 0.26256 | 2147.348 | 0.32016 | 2147.348 | 0.40521 | 2147.348 | 0.50824
| 2147.83 | -0.05987 | 2147.83 | -0.01933 | 2147.83 | 0.09144 | 2147.83 | 0.20207 | 2147.83 | 0.26255 | 2147.83 | 0.32011 | 2147.83 | 0.4051 | 2147.83 | 0.50813
| 2148.312 | -0.05982 | 2148.312 | -0.01943 | 2148.312 | 0.09142 | 2148.312 | 0.20201 | 2148.312 | 0.26252 | 2148.312 | 0.32007 | 2148.312 | 0.40496 | 2148.312 | 0.50807
| 2148.794 | -0.05975 | 2148.794 | -0.01953 | 2148.794 | 0.0914 | 2148.794 | 0.20197 | 2148.794 | 0.26249 | 2148.794 | 0.32005 | 2148.794 | 0.40481 | 2148.794 | 0.50804
| 2149.276 | -0.05967 | 2149.276 | -0.01961 | 2149.276 | 0.09137 | 2149.276 | 0.20195 | 2149.276 | 0.26245 | 2149.276 | 0.32002 | 2149.276 | 0.40466 | 2149.276 | 0.50806
| 2149.758 | -0.05957 | 2149.758 | -0.01968 | 2149.758 | 0.09133 | 2149.758 | 0.20196 | 2149.758 | 0.26241 | 2149.758 | 0.32 | 2149.758 | 0.40452 | 2149.758 | 0.50809
| 2150.24 | -0.05948 | 2150.24 | -0.01976 | 2150.24 | 0.09127 | 2150.24 | 0.20199 | 2150.24 | 0.26236 | 2150.24 | 0.31995 | 2150.24 | 0.4044 | 2150.24 | 0.50812
| 2150.722 | -0.05942 | 2150.722 | -0.01986 | 2150.722 | 0.0912 | 2150.722 | 0.20203 | 2150.722 | 0.26232 | 2150.722 | 0.31989 | 2150.722 | 0.40431 | 2150.722 | 0.50814
| 2151.205 | -0.05939 | 2151.205 | -0.01996 | 2151.205 | 0.09114 | 2151.205 | 0.20207 | 2151.205 | 0.26228 | 2151.205 | 0.31982 | 2151.205 | 0.40425 | 2151.205 | 0.50814
| 2151.687 | -0.05941 | 2151.687 | -0.02007 | 2151.687 | 0.09111 | 2151.687 | 0.2021 | 2151.687 | 0.26224 | 2151.687 | 0.31976 | 2151.687 | 0.40424 | 2151.687 | 0.50811
| 2152.169 | -0.05946 | 2152.169 | -0.02017 | 2152.169 | 0.09112 | 2152.169 | 0.20211 | 2152.169 | 0.26221 | 2152.169 | 0.31971 | 2152.169 | 0.40427 | 2152.169 | 0.50806
| 2152.651 | -0.05953 | 2152.651 | -0.02025 | 2152.651 | 0.09117 | 2152.651 | 0.2021 | 2152.651 | 0.26217 | 2152.651 | 0.31969 | 2152.651 | 0.40434 | 2152.651 | 0.50798
| 2153.133 | -0.05959 | 2153.133 | -0.02031 | 2153.133 | 0.09125 | 2153.133 | 0.20209 | 2153.133 | 0.26214 | 2153.133 | 0.3197 | 2153.133 | 0.40443 | 2153.133 | 0.50789
| 2153.615 | -0.05962 | 2153.615 | -0.02034 | 2153.615 | 0.09134 | 2153.615 | 0.20208 | 2153.615 | 0.2621 | 2153.615 | 0.31973 | 2153.615 | 0.40452 | 2153.615 | 0.50778
| 2154.097 | -0.05963 | 2154.097 | -0.02036 | 2154.097 | 0.09142 | 2154.097 | 0.20207 | 2154.097 | 0.26205 | 2154.097 | 0.31975 | 2154.097 | 0.40459 | 2154.097 | 0.50766
| 2154.579 | -0.05962 | 2154.579 | -0.02037 | 2154.579 | 0.09146 | 2154.579 | 0.20206 | 2154.579 | 0.26198 | 2154.579 | 0.31975 | 2154.579 | 0.40462 | 2154.579 | 0.50753
| 2155.062 | -0.05961 | 2155.062 | -0.0204 | 2155.062 | 0.09145 | 2155.062 | 0.20204 | 2155.062 | 0.2619 | 2155.062 | 0.3197 | 2155.062 | 0.40458 | 2155.062 | 0.5074
| 2155.544 | -0.05962 | 2155.544 | -0.02044 | 2155.544 | 0.09139 | 2155.544 | 0.20199 | 2155.544 | 0.2618 | 2155.544 | 0.31961 | 2155.544 | 0.40448 | 2155.544 | 0.50725
| 2156.026 | -0.05967 | 2156.026 | -0.0205 | 2156.026 | 0.09128 | 2156.026 | 0.20192 | 2156.026 | 0.26168 | 2156.026 | 0.31946 | 2156.026 | 0.40431 | 2156.026 | 0.5071
| 2156.508 | -0.05974 | 2156.508 | -0.02057 | 2156.508 | 0.09115 | 2156.508 | 0.20183 | 2156.508 | 0.26156 | 2156.508 | 0.31928 | 2156.508 | 0.40412 | 2156.508 | 0.50694
| 2156.99 | -0.05982 | 2156.99 | -0.02065 | 2156.99 | 0.09102 | 2156.99 | 0.20173 | 2156.99 | 0.26144 | 2156.99 | 0.31909 | 2156.99 | 0.40391 | 2156.99 | 0.5068
| 2157.472 | -0.05989 | 2157.472 | -0.02071 | 2157.472 | 0.09091 | 2157.472 | 0.20164 | 2157.472 | 0.26134 | 2157.472 | 0.31892 | 2157.472 | 0.40372 | 2157.472 | 0.50667
| 2157.954 | -0.05994 | 2157.954 | -0.02076 | 2157.954 | 0.09084 | 2157.954 | 0.20159 | 2157.954 | 0.26128 | 2157.954 | 0.31881 | 2157.954 | 0.40357 | 2157.954 | 0.50657
| 2158.436 | -0.05994 | 2158.436 | -0.02078 | 2158.436 | 0.09083 | 2158.436 | 0.20159 | 2158.436 | 0.26125 | 2158.436 | 0.31876 | 2158.436 | 0.40347 | 2158.436 | 0.5065
| 2158.918 | -0.0599 | 2158.918 | -0.02079 | 2158.918 | 0.09086 | 2158.918 | 0.20165 | 2158.918 | 0.26125 | 2158.918 | 0.31879 | 2158.918 | 0.40343 | 2158.918 | 0.50647
| 2159.401 | -0.05984 | 2159.401 | -0.02077 | 2159.401 | 0.09094 | 2159.401 | 0.20175 | 2159.401 | 0.26129 | 2159.401 | 0.31886 | 2159.401 | 0.40345 | 2159.401 | 0.50647
| 2159.883 | -0.05978 | 2159.883 | -0.02075 | 2159.883 | 0.09104 | 2159.883 | 0.20186 | 2159.883 | 0.26135 | 2159.883 | 0.31896 | 2159.883 | 0.4035 | 2159.883 | 0.50651
| 2160.365 | -0.05974 | 2160.365 | -0.02073 | 2160.365 | 0.09115 | 2160.365 | 0.20194 | 2160.365 | 0.2614 | 2160.365 | 0.31905 | 2160.365 | 0.40357 | 2160.365 | 0.50656
| 2160.847 | -0.05973 | 2160.847 | -0.02073 | 2160.847 | 0.09124 | 2160.847 | 0.20199 | 2160.847 | 0.26144 | 2160.847 | 0.3191 | 2160.847 | 0.40362 | 2160.847 | 0.50661
| 2161.329 | -0.05975 | 2161.329 | -0.02075 | 2161.329 | 0.0913 | 2161.329 | 0.20197 | 2161.329 | 0.26145 | 2161.329 | 0.31908 | 2161.329 | 0.40366 | 2161.329 | 0.50666
| 2161.811 | -0.05978 | 2161.811 | -0.02081 | 2161.811 | 0.09132 | 2161.811 | 0.2019 | 2161.811 | 0.26143 | 2161.811 | 0.31899 | 2161.811 | 0.40365 | 2161.811 | 0.50669
| 2162.293 | -0.05983 | 2162.293 | -0.02089 | 2162.293 | 0.09131 | 2162.293 | 0.20178 | 2162.293 | 0.26138 | 2162.293 | 0.31884 | 2162.293 | 0.4036 | 2162.293 | 0.5067
| 2162.775 | -0.05988 | 2162.775 | -0.02099 | 2162.775 | 0.09125 | 2162.775 | 0.20164 | 2162.775 | 0.26131 | 2162.775 | 0.31866 | 2162.775 | 0.40351 | 2162.775 | 0.50668
| 2163.258 | -0.05992 | 2163.258 | -0.02111 | 2163.258 | 0.09117 | 2163.258 | 0.20149 | 2163.258 | 0.26124 | 2163.258 | 0.31846 | 2163.258 | 0.40338 | 2163.258 | 0.50665
| 2163.74 | -0.05996 | 2163.74 | -0.02123 | 2163.74 | 0.09106 | 2163.74 | 0.20135 | 2163.74 | 0.26117 | 2163.74 | 0.31828 | 2163.74 | 0.40324 | 2163.74 | 0.50661
| 2164.222 | -0.06001 | 2164.222 | -0.02135 | 2164.222 | 0.09094 | 2164.222 | 0.20123 | 2164.222 | 0.26111 | 2164.222 | 0.31813 | 2164.222 | 0.40308 | 2164.222 | 0.50655
| 2164.704 | -0.06006 | 2164.704 | -0.02148 | 2164.704 | 0.09082 | 2164.704 | 0.20113 | 2164.704 | 0.26107 | 2164.704 | 0.31802 | 2164.704 | 0.40293 | 2164.704 | 0.50649
| 2165.186 | -0.06011 | 2165.186 | -0.02159 | 2165.186 | 0.0907 | 2165.186 | 0.20104 | 2165.186 | 0.26104 | 2165.186 | 0.31795 | 2165.186 | 0.40279 | 2165.186 | 0.50641
| 2165.668 | -0.06015 | 2165.668 | -0.02169 | 2165.668 | 0.0906 | 2165.668 | 0.20098 | 2165.668 | 0.26101 | 2165.668 | 0.31791 | 2165.668 | 0.40267 | 2165.668 | 0.50632
| 2166.15 | -0.06016 | 2166.15 | -0.02177 | 2166.15 | 0.09053 | 2166.15 | 0.20094 | 2166.15 | 0.261 | 2166.15 | 0.31792 | 2166.15 | 0.40258 | 2166.15 | 0.50622
| 2166.632 | -0.06013 | 2166.632 | -0.02182 | 2166.632 | 0.09048 | 2166.632 | 0.20092 | 2166.632 | 0.26098 | 2166.632 | 0.31796 | 2166.632 | 0.40253 | 2166.632 | 0.50612
| 2167.115 | -0.06005 | 2167.115 | -0.02183 | 2167.115 | 0.09047 | 2167.115 | 0.20093 | 2167.115 | 0.26098 | 2167.115 | 0.31803 | 2167.115 | 0.4025 | 2167.115 | 0.50602
| 2167.597 | -0.05993 | 2167.597 | -0.0218 | 2167.597 | 0.09049 | 2167.597 | 0.20096 | 2167.597 | 0.26098 | 2167.597 | 0.31814 | 2167.597 | 0.40251 | 2167.597 | 0.50593
| 2168.079 | -0.05979 | 2168.079 | -0.02174 | 2168.079 | 0.09052 | 2168.079 | 0.20098 | 2168.079 | 0.26098 | 2168.079 | 0.31825 | 2168.079 | 0.40254 | 2168.079 | 0.50585
| 2168.561 | -0.05965 | 2168.561 | -0.02168 | 2168.561 | 0.09055 | 2168.561 | 0.20099 | 2168.561 | 0.26099 | 2168.561 | 0.31836 | 2168.561 | 0.40257 | 2168.561 | 0.50578
| 2169.043 | -0.05953 | 2169.043 | -0.02163 | 2169.043 | 0.09055 | 2169.043 | 0.20096 | 2169.043 | 0.26099 | 2169.043 | 0.31843 | 2169.043 | 0.40258 | 2169.043 | 0.50573
| 2169.525 | -0.05946 | 2169.525 | -0.02161 | 2169.525 | 0.09053 | 2169.525 | 0.2009 | 2169.525 | 0.26096 | 2169.525 | 0.31845 | 2169.525 | 0.40256 | 2169.525 | 0.50569
| 2170.007 | -0.05942 | 2170.007 | -0.02165 | 2170.007 | 0.09046 | 2170.007 | 0.2008 | 2170.007 | 0.26089 | 2170.007 | 0.31841 | 2170.007 | 0.40249 | 2170.007 | 0.50564
| 2170.489 | -0.05942 | 2170.489 | -0.02174 | 2170.489 | 0.09037 | 2170.489 | 0.20069 | 2170.489 | 0.26079 | 2170.489 | 0.31829 | 2170.489 | 0.40237 | 2170.489 | 0.50558
| 2170.971 | -0.05945 | 2170.971 | -0.02187 | 2170.971 | 0.09027 | 2170.971 | 0.2006 | 2170.971 | 0.26064 | 2170.971 | 0.31813 | 2170.971 | 0.4022 | 2170.971 | 0.50549
| 2171.454 | -0.05948 | 2171.454 | -0.02202 | 2171.454 | 0.09016 | 2171.454 | 0.20055 | 2171.454 | 0.26048 | 2171.454 | 0.31792 | 2171.454 | 0.40201 | 2171.454 | 0.50538
| 2171.936 | -0.05951 | 2171.936 | -0.02217 | 2171.936 | 0.09007 | 2171.936 | 0.20055 | 2171.936 | 0.26032 | 2171.936 | 0.31771 | 2171.936 | 0.40181 | 2171.936 | 0.50523
| 2172.418 | -0.05951 | 2172.418 | -0.0223 | 2172.418 | 0.09 | 2172.418 | 0.2006 | 2172.418 | 0.26018 | 2172.418 | 0.31751 | 2172.418 | 0.40165 | 2172.418 | 0.50506
| 2172.9 | -0.05949 | 2172.9 | -0.02239 | 2172.9 | 0.08995 | 2172.9 | 0.20071 | 2172.9 | 0.26009 | 2172.9 | 0.31734 | 2172.9 | 0.40154 | 2172.9 | 0.50489
| 2173.382 | -0.05945 | 2173.382 | -0.02245 | 2173.382 | 0.08993 | 2173.382 | 0.20085 | 2173.382 | 0.26006 | 2173.382 | 0.3172 | 2173.382 | 0.40148 | 2173.382 | 0.50473
| 2173.864 | -0.05939 | 2173.864 | -0.02247 | 2173.864 | 0.08992 | 2173.864 | 0.201 | 2173.864 | 0.26008 | 2173.864 | 0.3171 | 2173.864 | 0.40148 | 2173.864 | 0.50461
| 2174.346 | -0.05932 | 2174.346 | -0.02247 | 2174.346 | 0.08992 | 2174.346 | 0.20112 | 2174.346 | 0.26016 | 2174.346 | 0.31703 | 2174.346 | 0.40151 | 2174.346 | 0.50454
| 2174.828 | -0.05926 | 2174.828 | -0.02246 | 2174.828 | 0.08991 | 2174.828 | 0.20121 | 2174.828 | 0.26025 | 2174.828 | 0.31699 | 2174.828 | 0.40156 | 2174.828 | 0.50454
| 2175.311 | -0.05923 | 2175.311 | -0.02245 | 2175.311 | 0.08991 | 2175.311 | 0.20125 | 2175.311 | 0.26035 | 2175.311 | 0.31696 | 2175.311 | 0.40161 | 2175.311 | 0.50458
| 2175.792 | -0.05923 | 2175.792 | -0.02245 | 2175.792 | 0.08991 | 2175.792 | 0.20123 | 2175.792 | 0.26043 | 2175.792 | 0.31694 | 2175.792 | 0.40163 | 2175.792 | 0.50465
| 2176.275 | -0.05928 | 2176.275 | -0.02246 | 2176.275 | 0.08991 | 2176.275 | 0.20118 | 2176.275 | 0.26047 | 2176.275 | 0.31692 | 2176.275 | 0.40163 | 2176.275 | 0.50472
| 2176.757 | -0.05936 | 2176.757 | -0.02249 | 2176.757 | 0.08993 | 2176.757 | 0.20109 | 2176.757 | 0.26048 | 2176.757 | 0.31691 | 2176.757 | 0.40161 | 2176.757 | 0.50476
| 2177.239 | -0.05947 | 2177.239 | -0.02254 | 2177.239 | 0.08996 | 2177.239 | 0.201 | 2177.239 | 0.26047 | 2177.239 | 0.31692 | 2177.239 | 0.40158 | 2177.239 | 0.50476
| 2177.721 | -0.05956 | 2177.721 | -0.02259 | 2177.721 | 0.09001 | 2177.721 | 0.20091 | 2177.721 | 0.26044 | 2177.721 | 0.31694 | 2177.721 | 0.40156 | 2177.721 | 0.5047
| 2178.203 | -0.05962 | 2178.203 | -0.02265 | 2178.203 | 0.09007 | 2178.203 | 0.20084 | 2178.203 | 0.26042 | 2178.203 | 0.31697 | 2178.203 | 0.40156 | 2178.203 | 0.5046
| 2178.685 | -0.05962 | 2178.685 | -0.02271 | 2178.685 | 0.09014 | 2178.685 | 0.20079 | 2178.685 | 0.26041 | 2178.685 | 0.31702 | 2178.685 | 0.40158 | 2178.685 | 0.50447
| 2179.167 | -0.05956 | 2179.167 | -0.02278 | 2179.167 | 0.0902 | 2179.167 | 0.20076 | 2179.167 | 0.26041 | 2179.167 | 0.31707 | 2179.167 | 0.4016 | 2179.167 | 0.50432
| 2179.649 | -0.05945 | 2179.649 | -0.02286 | 2179.649 | 0.09024 | 2179.649 | 0.20074 | 2179.649 | 0.26041 | 2179.649 | 0.31712 | 2179.649 | 0.40162 | 2179.649 | 0.50417
| 2180.132 | -0.0593 | 2180.132 | -0.02295 | 2180.132 | 0.09025 | 2180.132 | 0.20073 | 2180.132 | 0.26039 | 2180.132 | 0.31716 | 2180.132 | 0.40162 | 2180.132 | 0.50404
| 2180.614 | -0.05916 | 2180.614 | -0.02306 | 2180.614 | 0.09023 | 2180.614 | 0.2007 | 2180.614 | 0.26036 | 2180.614 | 0.31718 | 2180.614 | 0.40159 | 2180.614 | 0.50393
| 2181.096 | -0.05904 | 2181.096 | -0.02318 | 2181.096 | 0.09019 | 2181.096 | 0.20066 | 2181.096 | 0.2603 | 2181.096 | 0.3172 | 2181.096 | 0.40152 | 2181.096 | 0.50384
| 2181.578 | -0.05896 | 2181.578 | -0.02331 | 2181.578 | 0.09012 | 2181.578 | 0.20062 | 2181.578 | 0.26023 | 2181.578 | 0.31721 | 2181.578 | 0.40142 | 2181.578 | 0.50377
| 2182.06 | -0.05892 | 2182.06 | -0.02343 | 2182.06 | 0.09006 | 2182.06 | 0.20057 | 2182.06 | 0.26016 | 2182.06 | 0.31721 | 2182.06 | 0.4013 | 2182.06 | 0.50373
| 2182.542 | -0.05891 | 2182.542 | -0.02353 | 2182.542 | 0.09001 | 2182.542 | 0.20053 | 2182.542 | 0.26011 | 2182.542 | 0.31722 | 2182.542 | 0.40116 | 2182.542 | 0.50372
| 2183.024 | -0.05891 | 2183.024 | -0.02359 | 2183.024 | 0.08998 | 2183.024 | 0.20051 | 2183.024 | 0.26008 | 2183.024 | 0.31722 | 2183.024 | 0.40102 | 2183.024 | 0.50375
| 2183.506 | -0.05891 | 2183.506 | -0.02362 | 2183.506 | 0.08999 | 2183.506 | 0.2005 | 2183.506 | 0.26007 | 2183.506 | 0.31722 | 2183.506 | 0.40088 | 2183.506 | 0.5038
| 2183.989 | -0.0589 | 2183.989 | -0.0236 | 2183.989 | 0.09001 | 2183.989 | 0.20051 | 2183.989 | 0.26008 | 2183.989 | 0.3172 | 2183.989 | 0.40074 | 2183.989 | 0.50387
| 2184.471 | -0.05888 | 2184.471 | -0.02355 | 2184.471 | 0.09005 | 2184.471 | 0.20054 | 2184.471 | 0.26011 | 2184.471 | 0.31715 | 2184.471 | 0.40062 | 2184.471 | 0.50393
| 2184.953 | -0.05887 | 2184.953 | -0.02348 | 2184.953 | 0.09009 | 2184.953 | 0.20058 | 2184.953 | 0.26014 | 2184.953 | 0.31706 | 2184.953 | 0.40052 | 2184.953 | 0.50398
| 2185.435 | -0.05887 | 2185.435 | -0.0234 | 2185.435 | 0.09011 | 2185.435 | 0.20063 | 2185.435 | 0.26018 | 2185.435 | 0.31695 | 2185.435 | 0.40044 | 2185.435 | 0.504
| 2185.917 | -0.05889 | 2185.917 | -0.02332 | 2185.917 | 0.09011 | 2185.917 | 0.20067 | 2185.917 | 0.2602 | 2185.917 | 0.31681 | 2185.917 | 0.40039 | 2185.917 | 0.50397
| 2186.399 | -0.05891 | 2186.399 | -0.02326 | 2186.399 | 0.09009 | 2186.399 | 0.20072 | 2186.399 | 0.26022 | 2186.399 | 0.31666 | 2186.399 | 0.40039 | 2186.399 | 0.5039
| 2186.881 | -0.05893 | 2186.881 | -0.02322 | 2186.881 | 0.09005 | 2186.881 | 0.20076 | 2186.881 | 0.26024 | 2186.881 | 0.31651 | 2186.881 | 0.40041 | 2186.881 | 0.50379
| 2187.363 | -0.05895 | 2187.363 | -0.02322 | 2187.363 | 0.09 | 2187.363 | 0.20079 | 2187.363 | 0.26024 | 2187.363 | 0.31639 | 2187.363 | 0.40046 | 2187.363 | 0.50366
| 2187.845 | -0.05895 | 2187.845 | -0.02325 | 2187.845 | 0.08993 | 2187.845 | 0.2008 | 2187.845 | 0.26023 | 2187.845 | 0.31629 | 2187.845 | 0.40052 | 2187.845 | 0.50351
| 2188.328 | -0.05893 | 2188.328 | -0.02332 | 2188.328 | 0.08986 | 2188.328 | 0.20079 | 2188.328 | 0.26021 | 2188.328 | 0.31622 | 2188.328 | 0.40056 | 2188.328 | 0.50335
| 2188.81 | -0.0589 | 2188.81 | -0.02342 | 2188.81 | 0.08979 | 2188.81 | 0.20076 | 2188.81 | 0.26016 | 2188.81 | 0.31619 | 2188.81 | 0.40056 | 2188.81 | 0.50319
| 2189.292 | -0.05888 | 2189.292 | -0.02354 | 2189.292 | 0.08971 | 2189.292 | 0.2007 | 2189.292 | 0.2601 | 2189.292 | 0.31618 | 2189.292 | 0.40052 | 2189.292 | 0.50304
| 2189.774 | -0.05888 | 2189.774 | -0.02367 | 2189.774 | 0.08963 | 2189.774 | 0.20062 | 2189.774 | 0.26004 | 2189.774 | 0.31618 | 2189.774 | 0.40042 | 2189.774 | 0.50291
| 2190.256 | -0.0589 | 2190.256 | -0.0238 | 2190.256 | 0.08956 | 2190.256 | 0.20054 | 2190.256 | 0.25997 | 2190.256 | 0.31619 | 2190.256 | 0.40026 | 2190.256 | 0.50279
| 2190.738 | -0.05894 | 2190.738 | -0.02392 | 2190.738 | 0.0895 | 2190.738 | 0.20046 | 2190.738 | 0.25993 | 2190.738 | 0.3162 | 2190.738 | 0.40008 | 2190.738 | 0.50268
| 2191.22 | -0.05898 | 2191.22 | -0.02402 | 2191.22 | 0.08945 | 2191.22 | 0.2004 | 2191.22 | 0.25991 | 2191.22 | 0.31619 | 2191.22 | 0.39989 | 2191.22 | 0.5026
| 2191.702 | -0.05901 | 2191.702 | -0.02409 | 2191.702 | 0.08943 | 2191.702 | 0.20035 | 2191.702 | 0.25991 | 2191.702 | 0.31617 | 2191.702 | 0.39972 | 2191.702 | 0.50254
| 2192.185 | -0.059 | 2192.185 | -0.02414 | 2192.185 | 0.08944 | 2192.185 | 0.20032 | 2192.185 | 0.25995 | 2192.185 | 0.31614 | 2192.185 | 0.39961 | 2192.185 | 0.50251
| 2192.667 | -0.05895 | 2192.667 | -0.02416 | 2192.667 | 0.08947 | 2192.667 | 0.20033 | 2192.667 | 0.26001 | 2192.667 | 0.31609 | 2192.667 | 0.39957 | 2192.667 | 0.50249
| 2193.149 | -0.05885 | 2193.149 | -0.02415 | 2193.149 | 0.08952 | 2193.149 | 0.20035 | 2193.149 | 0.26008 | 2193.149 | 0.31605 | 2193.149 | 0.39961 | 2193.149 | 0.50249
| 2193.631 | -0.05872 | 2193.631 | -0.02411 | 2193.631 | 0.08959 | 2193.631 | 0.20039 | 2193.631 | 0.26016 | 2193.631 | 0.316 | 2193.631 | 0.39972 | 2193.631 | 0.5025
| 2194.113 | -0.05857 | 2194.113 | -0.02406 | 2194.113 | 0.08967 | 2194.113 | 0.20044 | 2194.113 | 0.26024 | 2194.113 | 0.31596 | 2194.113 | 0.39988 | 2194.113 | 0.50252
| 2194.595 | -0.05843 | 2194.595 | -0.02401 | 2194.595 | 0.08973 | 2194.595 | 0.20049 | 2194.595 | 0.26032 | 2194.595 | 0.31593 | 2194.595 | 0.40005 | 2194.595 | 0.50252
| 2195.077 | -0.05833 | 2195.077 | -0.02398 | 2195.077 | 0.08978 | 2195.077 | 0.20051 | 2195.077 | 0.26036 | 2195.077 | 0.31591 | 2195.077 | 0.40018 | 2195.077 | 0.50251
| 2195.559 | -0.05829 | 2195.559 | -0.02399 | 2195.559 | 0.0898 | 2195.559 | 0.20051 | 2195.559 | 0.26038 | 2195.559 | 0.31588 | 2195.559 | 0.40026 | 2195.559 | 0.50246
| 2196.042 | -0.05831 | 2196.042 | -0.02404 | 2196.042 | 0.08979 | 2196.042 | 0.20047 | 2196.042 | 0.26034 | 2196.042 | 0.31584 | 2196.042 | 0.40027 | 2196.042 | 0.50239
| 2196.524 | -0.05841 | 2196.524 | -0.02413 | 2196.524 | 0.08977 | 2196.524 | 0.2004 | 2196.524 | 0.26026 | 2196.524 | 0.31579 | 2196.524 | 0.4002 | 2196.524 | 0.50228
| 2197.006 | -0.05857 | 2197.006 | -0.02427 | 2197.006 | 0.08972 | 2197.006 | 0.20031 | 2197.006 | 0.26014 | 2197.006 | 0.31573 | 2197.006 | 0.40009 | 2197.006 | 0.50216
| 2197.488 | -0.05875 | 2197.488 | -0.02442 | 2197.488 | 0.08968 | 2197.488 | 0.20023 | 2197.488 | 0.25999 | 2197.488 | 0.31568 | 2197.488 | 0.39996 | 2197.488 | 0.50204
| 2197.97 | -0.05895 | 2197.97 | -0.02455 | 2197.97 | 0.08965 | 2197.97 | 0.20018 | 2197.97 | 0.25984 | 2197.97 | 0.31564 | 2197.97 | 0.39984 | 2197.97 | 0.50195
| 2198.452 | -0.05911 | 2198.452 | -0.02465 | 2198.452 | 0.08965 | 2198.452 | 0.20016 | 2198.452 | 0.25971 | 2198.452 | 0.31564 | 2198.452 | 0.39976 | 2198.452 | 0.50191
| 2198.934 | -0.05921 | 2198.934 | -0.0247 | 2198.934 | 0.08968 | 2198.934 | 0.20021 | 2198.934 | 0.25963 | 2198.934 | 0.31569 | 2198.934 | 0.39973 | 2198.934 | 0.50192
| 2199.416 | -0.05923 | 2199.416 | -0.02469 | 2199.416 | 0.08976 | 2199.416 | 0.2003 | 2199.416 | 0.2596 | 2199.416 | 0.31578 | 2199.416 | 0.39975 | 2199.416 | 0.50197
| 2199.898 | -0.05917 | 2199.898 | -0.02464 | 2199.898 | 0.08987 | 2199.898 | 0.20043 | 2199.898 | 0.25963 | 2199.898 | 0.31592 | 2199.898 | 0.39979 | 2199.898 | 0.50207
| 2200.381 | -0.05904 | 2200.381 | -0.02455 | 2200.381 | 0.09 | 2200.381 | 0.20058 | 2200.381 | 0.2597 | 2200.381 | 0.31609 | 2200.381 | 0.39985 | 2200.381 | 0.50218
| 2200.863 | -0.05886 | 2200.863 | -0.02444 | 2200.863 | 0.09014 | 2200.863 | 0.20074 | 2200.863 | 0.2598 | 2200.863 | 0.31626 | 2200.863 | 0.3999 | 2200.863 | 0.5023
| 2201.345 | -0.05866 | 2201.345 | -0.02434 | 2201.345 | 0.09027 | 2201.345 | 0.20088 | 2201.345 | 0.25991 | 2201.345 | 0.31641 | 2201.345 | 0.39993 | 2201.345 | 0.50241
| 2201.827 | -0.05847 | 2201.827 | -0.02424 | 2201.827 | 0.09037 | 2201.827 | 0.201 | 2201.827 | 0.26003 | 2201.827 | 0.31651 | 2201.827 | 0.39993 | 2201.827 | 0.5025
| 2202.309 | -0.0583 | 2202.309 | -0.02416 | 2202.309 | 0.09045 | 2202.309 | 0.20109 | 2202.309 | 0.26015 | 2202.309 | 0.31657 | 2202.309 | 0.39992 | 2202.309 | 0.50258
| 2202.791 | -0.05815 | 2202.791 | -0.02409 | 2202.791 | 0.0905 | 2202.791 | 0.20116 | 2202.791 | 0.26027 | 2202.791 | 0.31656 | 2202.791 | 0.39989 | 2202.791 | 0.50264
| 2203.273 | -0.05802 | 2203.273 | -0.02403 | 2203.273 | 0.09052 | 2203.273 | 0.2012 | 2203.273 | 0.26039 | 2203.273 | 0.31649 | 2203.273 | 0.39986 | 2203.273 | 0.5027
| 2203.755 | -0.0579 | 2203.755 | -0.02398 | 2203.755 | 0.09053 | 2203.755 | 0.20123 | 2203.755 | 0.2605 | 2203.755 | 0.31637 | 2203.755 | 0.39984 | 2203.755 | 0.50274
| 2204.238 | -0.05779 | 2204.238 | -0.02394 | 2204.238 | 0.09053 | 2204.238 | 0.20126 | 2204.238 | 0.2606 | 2204.238 | 0.31623 | 2204.238 | 0.39984 | 2204.238 | 0.50275
| 2204.719 | -0.05771 | 2204.719 | -0.02391 | 2204.719 | 0.09052 | 2204.719 | 0.20127 | 2204.719 | 0.26068 | 2204.719 | 0.31607 | 2204.719 | 0.39984 | 2204.719 | 0.50272
| 2205.202 | -0.05767 | 2205.202 | -0.02391 | 2205.202 | 0.09051 | 2205.202 | 0.20127 | 2205.202 | 0.26073 | 2205.202 | 0.31591 | 2205.202 | 0.39985 | 2205.202 | 0.50264
| 2205.684 | -0.05767 | 2205.684 | -0.02393 | 2205.684 | 0.0905 | 2205.684 | 0.20126 | 2205.684 | 0.26074 | 2205.684 | 0.31579 | 2205.684 | 0.39987 | 2205.684 | 0.5025
| 2206.166 | -0.05771 | 2206.166 | -0.02398 | 2206.166 | 0.09049 | 2206.166 | 0.20123 | 2206.166 | 0.26071 | 2206.166 | 0.3157 | 2206.166 | 0.39986 | 2206.166 | 0.50233
| 2206.648 | -0.05778 | 2206.648 | -0.02405 | 2206.648 | 0.09047 | 2206.648 | 0.20117 | 2206.648 | 0.26065 | 2206.648 | 0.31565 | 2206.648 | 0.39983 | 2206.648 | 0.50214
| 2207.13 | -0.05786 | 2207.13 | -0.02414 | 2207.13 | 0.09045 | 2207.13 | 0.20108 | 2207.13 | 0.26056 | 2207.13 | 0.31564 | 2207.13 | 0.39976 | 2207.13 | 0.50196
| 2207.612 | -0.05791 | 2207.612 | -0.02423 | 2207.612 | 0.09044 | 2207.612 | 0.20098 | 2207.612 | 0.26048 | 2207.612 | 0.31568 | 2207.612 | 0.39967 | 2207.612 | 0.50182
| 2208.094 | -0.05792 | 2208.094 | -0.02431 | 2208.094 | 0.09044 | 2208.094 | 0.20088 | 2208.094 | 0.2604 | 2208.094 | 0.31574 | 2208.094 | 0.39957 | 2208.094 | 0.50173
| 2208.576 | -0.05786 | 2208.576 | -0.02436 | 2208.576 | 0.09045 | 2208.576 | 0.2008 | 2208.576 | 0.26035 | 2208.576 | 0.31583 | 2208.576 | 0.39947 | 2208.576 | 0.5017
| 2209.059 | -0.05775 | 2209.059 | -0.02438 | 2209.059 | 0.09048 | 2209.059 | 0.20076 | 2209.059 | 0.26034 | 2209.059 | 0.31594 | 2209.059 | 0.39938 | 2209.059 | 0.50172
| 2209.541 | -0.05761 | 2209.541 | -0.02435 | 2209.541 | 0.09052 | 2209.541 | 0.20076 | 2209.541 | 0.26037 | 2209.541 | 0.31606 | 2209.541 | 0.39933 | 2209.541 | 0.50177
| 2210.023 | -0.05745 | 2210.023 | -0.0243 | 2210.023 | 0.09057 | 2210.023 | 0.2008 | 2210.023 | 0.26044 | 2210.023 | 0.31617 | 2210.023 | 0.39932 | 2210.023 | 0.50183
| 2210.505 | -0.0573 | 2210.505 | -0.02422 | 2210.505 | 0.09063 | 2210.505 | 0.20088 | 2210.505 | 0.26052 | 2210.505 | 0.31629 | 2210.505 | 0.39934 | 2210.505 | 0.50189
| 2210.987 | -0.05718 | 2210.987 | -0.02414 | 2210.987 | 0.09069 | 2210.987 | 0.20097 | 2210.987 | 0.26061 | 2210.987 | 0.31639 | 2210.987 | 0.39938 | 2210.987 | 0.50195
| 2211.469 | -0.05708 | 2211.469 | -0.02407 | 2211.469 | 0.09076 | 2211.469 | 0.20106 | 2211.469 | 0.26069 | 2211.469 | 0.31648 | 2211.469 | 0.39942 | 2211.469 | 0.502
| 2211.951 | -0.057 | 2211.951 | -0.02401 | 2211.951 | 0.09083 | 2211.951 | 0.20113 | 2211.951 | 0.26077 | 2211.951 | 0.31655 | 2211.951 | 0.39947 | 2211.951 | 0.50206
| 2212.433 | -0.05693 | 2212.433 | -0.02398 | 2212.433 | 0.0909 | 2212.433 | 0.20117 | 2212.433 | 0.26083 | 2212.433 | 0.31659 | 2212.433 | 0.3995 | 2212.433 | 0.50213
| 2212.916 | -0.05686 | 2212.916 | -0.02396 | 2212.916 | 0.09097 | 2212.916 | 0.20118 | 2212.916 | 0.26088 | 2212.916 | 0.3166 | 2212.916 | 0.39952 | 2212.916 | 0.50224
| 2213.398 | -0.0568 | 2213.398 | -0.02395 | 2213.398 | 0.09103 | 2213.398 | 0.20118 | 2213.398 | 0.26092 | 2213.398 | 0.31657 | 2213.398 | 0.39952 | 2213.398 | 0.50237
| 2213.88 | -0.05676 | 2213.88 | -0.02395 | 2213.88 | 0.09108 | 2213.88 | 0.20117 | 2213.88 | 0.26095 | 2213.88 | 0.31651 | 2213.88 | 0.3995 | 2213.88 | 0.50251
| 2214.362 | -0.05675 | 2214.362 | -0.02396 | 2214.362 | 0.0911 | 2214.362 | 0.20117 | 2214.362 | 0.26097 | 2214.362 | 0.31642 | 2214.362 | 0.39948 | 2214.362 | 0.50264
| 2214.844 | -0.05677 | 2214.844 | -0.02397 | 2214.844 | 0.09109 | 2214.844 | 0.20119 | 2214.844 | 0.26099 | 2214.844 | 0.31631 | 2214.844 | 0.39945 | 2214.844 | 0.50274
| 2215.326 | -0.05683 | 2215.326 | -0.024 | 2215.326 | 0.09107 | 2215.326 | 0.20121 | 2215.326 | 0.261 | 2215.326 | 0.3162 | 2215.326 | 0.39941 | 2215.326 | 0.50278
| 2215.808 | -0.05689 | 2215.808 | -0.02404 | 2215.808 | 0.09103 | 2215.808 | 0.20123 | 2215.808 | 0.261 | 2215.808 | 0.31609 | 2215.808 | 0.39937 | 2215.808 | 0.50276
| 2216.29 | -0.05695 | 2216.29 | -0.0241 | 2216.29 | 0.09099 | 2216.29 | 0.20124 | 2216.29 | 0.261 | 2216.29 | 0.31599 | 2216.29 | 0.39934 | 2216.29 | 0.50269
| 2216.772 | -0.05697 | 2216.772 | -0.02416 | 2216.772 | 0.09096 | 2216.772 | 0.20124 | 2216.772 | 0.261 | 2216.772 | 0.31592 | 2216.772 | 0.39933 | 2216.772 | 0.50257
| 2217.255 | -0.05696 | 2217.255 | -0.02424 | 2217.255 | 0.09095 | 2217.255 | 0.20122 | 2217.255 | 0.261 | 2217.255 | 0.31587 | 2217.255 | 0.39933 | 2217.255 | 0.50242
| 2217.737 | -0.05693 | 2217.737 | -0.02431 | 2217.737 | 0.09094 | 2217.737 | 0.20119 | 2217.737 | 0.26101 | 2217.737 | 0.31585 | 2217.737 | 0.39934 | 2217.737 | 0.50226
| 2218.219 | -0.05687 | 2218.219 | -0.02438 | 2218.219 | 0.09094 | 2218.219 | 0.20115 | 2218.219 | 0.26101 | 2218.219 | 0.31585 | 2218.219 | 0.39937 | 2218.219 | 0.50209
| 2218.701 | -0.05682 | 2218.701 | -0.02445 | 2218.701 | 0.09094 | 2218.701 | 0.20112 | 2218.701 | 0.26101 | 2218.701 | 0.31586 | 2218.701 | 0.3994 | 2218.701 | 0.50193
| 2219.183 | -0.05677 | 2219.183 | -0.0245 | 2219.183 | 0.09094 | 2219.183 | 0.2011 | 2219.183 | 0.26101 | 2219.183 | 0.31589 | 2219.183 | 0.39943 | 2219.183 | 0.50179
| 2219.665 | -0.05674 | 2219.665 | -0.02454 | 2219.665 | 0.09092 | 2219.665 | 0.20112 | 2219.665 | 0.261 | 2219.665 | 0.31592 | 2219.665 | 0.39947 | 2219.665 | 0.50167
| 2220.147 | -0.05669 | 2220.147 | -0.02457 | 2220.147 | 0.09091 | 2220.147 | 0.20117 | 2220.147 | 0.261 | 2220.147 | 0.31596 | 2220.147 | 0.39951 | 2220.147 | 0.50158
| 2220.629 | -0.05664 | 2220.629 | -0.02458 | 2220.629 | 0.0909 | 2220.629 | 0.20124 | 2220.629 | 0.261 | 2220.629 | 0.31599 | 2220.629 | 0.39956 | 2220.629 | 0.50153
| 2221.112 | -0.05655 | 2221.112 | -0.02456 | 2221.112 | 0.0909 | 2221.112 | 0.20133 | 2221.112 | 0.26101 | 2221.112 | 0.31603 | 2221.112 | 0.39961 | 2221.112 | 0.50152
| 2221.594 | -0.05645 | 2221.594 | -0.02452 | 2221.594 | 0.09091 | 2221.594 | 0.20143 | 2221.594 | 0.26103 | 2221.594 | 0.31607 | 2221.594 | 0.39966 | 2221.594 | 0.50156
| 2222.076 | -0.05633 | 2222.076 | -0.02445 | 2222.076 | 0.09093 | 2222.076 | 0.20151 | 2222.076 | 0.26105 | 2222.076 | 0.31609 | 2222.076 | 0.39969 | 2222.076 | 0.50164
| 2222.558 | -0.05622 | 2222.558 | -0.02439 | 2222.558 | 0.09095 | 2222.558 | 0.20158 | 2222.558 | 0.26106 | 2222.558 | 0.31611 | 2222.558 | 0.39969 | 2222.558 | 0.50173
| 2223.04 | -0.05616 | 2223.04 | -0.02432 | 2223.04 | 0.09098 | 2223.04 | 0.20164 | 2223.04 | 0.26106 | 2223.04 | 0.31612 | 2223.04 | 0.39966 | 2223.04 | 0.50183
| 2223.522 | -0.05614 | 2223.522 | -0.02427 | 2223.522 | 0.09101 | 2223.522 | 0.20167 | 2223.522 | 0.26104 | 2223.522 | 0.31612 | 2223.522 | 0.39959 | 2223.522 | 0.50192
| 2224.004 | -0.05619 | 2224.004 | -0.02423 | 2224.004 | 0.09104 | 2224.004 | 0.2017 | 2224.004 | 0.26101 | 2224.004 | 0.31611 | 2224.004 | 0.3995 | 2224.004 | 0.50198
| 2224.486 | -0.05629 | 2224.486 | -0.02423 | 2224.486 | 0.09107 | 2224.486 | 0.20172 | 2224.486 | 0.26098 | 2224.486 | 0.31611 | 2224.486 | 0.39941 | 2224.486 | 0.50201
| 2224.969 | -0.05642 | 2224.969 | -0.02424 | 2224.969 | 0.09111 | 2224.969 | 0.20173 | 2224.969 | 0.26096 | 2224.969 | 0.31611 | 2224.969 | 0.39932 | 2224.969 | 0.502
| 2225.451 | -0.05655 | 2225.451 | -0.02426 | 2225.451 | 0.09114 | 2225.451 | 0.20174 | 2225.451 | 0.26097 | 2225.451 | 0.31611 | 2225.451 | 0.39925 | 2225.451 | 0.50195
| 2225.933 | -0.05665 | 2225.933 | -0.0243 | 2225.933 | 0.09118 | 2225.933 | 0.20173 | 2225.933 | 0.26099 | 2225.933 | 0.3161 | 2225.933 | 0.39918 | 2225.933 | 0.50187
| 2226.415 | -0.05673 | 2226.415 | -0.02434 | 2226.415 | 0.0912 | 2226.415 | 0.2017 | 2226.415 | 0.26103 | 2226.415 | 0.31607 | 2226.415 | 0.3991 | 2226.415 | 0.50177
| 2226.897 | -0.05675 | 2226.897 | -0.02439 | 2226.897 | 0.09119 | 2226.897 | 0.20164 | 2226.897 | 0.26107 | 2226.897 | 0.31602 | 2226.897 | 0.39901 | 2226.897 | 0.50164
| 2227.379 | -0.05675 | 2227.379 | -0.02444 | 2227.379 | 0.09116 | 2227.379 | 0.20156 | 2227.379 | 0.2611 | 2227.379 | 0.31594 | 2227.379 | 0.3989 | 2227.379 | 0.50151
| 2227.861 | -0.05672 | 2227.861 | -0.0245 | 2227.861 | 0.09111 | 2227.861 | 0.20147 | 2227.861 | 0.26111 | 2227.861 | 0.31586 | 2227.861 | 0.39876 | 2227.861 | 0.50138
| 2228.343 | -0.05668 | 2228.343 | -0.02456 | 2228.343 | 0.09105 | 2228.343 | 0.2014 | 2228.343 | 0.26109 | 2228.343 | 0.31578 | 2228.343 | 0.39862 | 2228.343 | 0.50127
| 2228.825 | -0.05664 | 2228.825 | -0.02462 | 2228.825 | 0.091 | 2228.825 | 0.20134 | 2228.825 | 0.26106 | 2228.825 | 0.31571 | 2228.825 | 0.39848 | 2228.825 | 0.50121
| 2229.308 | -0.05659 | 2229.308 | -0.02466 | 2229.308 | 0.09097 | 2229.308 | 0.20132 | 2229.308 | 0.26101 | 2229.308 | 0.31567 | 2229.308 | 0.39838 | 2229.308 | 0.5012
| 2229.79 | -0.05652 | 2229.79 | -0.02468 | 2229.79 | 0.09097 | 2229.79 | 0.20133 | 2229.79 | 0.26098 | 2229.79 | 0.31566 | 2229.79 | 0.39831 | 2229.79 | 0.50125
| 2230.272 | -0.05643 | 2230.272 | -0.02468 | 2230.272 | 0.091 | 2230.272 | 0.20138 | 2230.272 | 0.26097 | 2230.272 | 0.31568 | 2230.272 | 0.39826 | 2230.272 | 0.50134
| 2230.754 | -0.05629 | 2230.754 | -0.02466 | 2230.754 | 0.09107 | 2230.754 | 0.20144 | 2230.754 | 0.26099 | 2230.754 | 0.31573 | 2230.754 | 0.39824 | 2230.754 | 0.50146
| 2231.236 | -0.05611 | 2231.236 | -0.02463 | 2231.236 | 0.09116 | 2231.236 | 0.20151 | 2231.236 | 0.26105 | 2231.236 | 0.31578 | 2231.236 | 0.39823 | 2231.236 | 0.50161
| 2231.718 | -0.05589 | 2231.718 | -0.02459 | 2231.718 | 0.09126 | 2231.718 | 0.20159 | 2231.718 | 0.26112 | 2231.718 | 0.31584 | 2231.718 | 0.39823 | 2231.718 | 0.50174
| 2232.2 | -0.05566 | 2232.2 | -0.02455 | 2232.2 | 0.09137 | 2232.2 | 0.20166 | 2232.2 | 0.26121 | 2232.2 | 0.31589 | 2232.2 | 0.39824 | 2232.2 | 0.50185
| 2232.682 | -0.05545 | 2232.682 | -0.02452 | 2232.682 | 0.09147 | 2232.682 | 0.20171 | 2232.682 | 0.26129 | 2232.682 | 0.31592 | 2232.682 | 0.39826 | 2232.682 | 0.50192
| 2233.165 | -0.05529 | 2233.165 | -0.02451 | 2233.165 | 0.09156 | 2233.165 | 0.20174 | 2233.165 | 0.26134 | 2233.165 | 0.31592 | 2233.165 | 0.39829 | 2233.165 | 0.50195
| 2233.646 | -0.05522 | 2233.646 | -0.02452 | 2233.646 | 0.09163 | 2233.646 | 0.20175 | 2233.646 | 0.26135 | 2233.646 | 0.3159 | 2233.646 | 0.39834 | 2233.646 | 0.50194
| 2234.129 | -0.05522 | 2234.129 | -0.02455 | 2234.129 | 0.09166 | 2234.129 | 0.20172 | 2234.129 | 0.26132 | 2234.129 | 0.31586 | 2234.129 | 0.39838 | 2234.129 | 0.50187
| 2234.611 | -0.0553 | 2234.611 | -0.02462 | 2234.611 | 0.09167 | 2234.611 | 0.20168 | 2234.611 | 0.26124 | 2234.611 | 0.31581 | 2234.611 | 0.39843 | 2234.611 | 0.50178
| 2235.093 | -0.0554 | 2235.093 | -0.0247 | 2235.093 | 0.09167 | 2235.093 | 0.20163 | 2235.093 | 0.26113 | 2235.093 | 0.31576 | 2235.093 | 0.39847 | 2235.093 | 0.50165
| 2235.575 | -0.05551 | 2235.575 | -0.0248 | 2235.575 | 0.09166 | 2235.575 | 0.20159 | 2235.575 | 0.26101 | 2235.575 | 0.31571 | 2235.575 | 0.3985 | 2235.575 | 0.50151
| 2236.057 | -0.05557 | 2236.057 | -0.02488 | 2236.057 | 0.09166 | 2236.057 | 0.20158 | 2236.057 | 0.26089 | 2236.057 | 0.31568 | 2236.057 | 0.39853 | 2236.057 | 0.50139
| 2236.539 | -0.05558 | 2236.539 | -0.02495 | 2236.539 | 0.09168 | 2236.539 | 0.20162 | 2236.539 | 0.2608 | 2236.539 | 0.31567 | 2236.539 | 0.39858 | 2236.539 | 0.50129
| 2237.021 | -0.05554 | 2237.021 | -0.02497 | 2237.021 | 0.09174 | 2237.021 | 0.2017 | 2237.021 | 0.26074 | 2237.021 | 0.31569 | 2237.021 | 0.39866 | 2237.021 | 0.50123
| 2237.503 | -0.05545 | 2237.503 | -0.02495 | 2237.503 | 0.09183 | 2237.503 | 0.20181 | 2237.503 | 0.26073 | 2237.503 | 0.31573 | 2237.503 | 0.39876 | 2237.503 | 0.50122
| 2237.986 | -0.05534 | 2237.986 | -0.0249 | 2237.986 | 0.09193 | 2237.986 | 0.20195 | 2237.986 | 0.26076 | 2237.986 | 0.31579 | 2237.986 | 0.39888 | 2237.986 | 0.50125
| 2238.468 | -0.05525 | 2238.468 | -0.02482 | 2238.468 | 0.09203 | 2238.468 | 0.20206 | 2238.468 | 0.26081 | 2238.468 | 0.31586 | 2238.468 | 0.39899 | 2238.468 | 0.50132
| 2238.95 | -0.05519 | 2238.95 | -0.02472 | 2238.95 | 0.09212 | 2238.95 | 0.20215 | 2238.95 | 0.26088 | 2238.95 | 0.31594 | 2238.95 | 0.39905 | 2238.95 | 0.5014
| 2239.432 | -0.05516 | 2239.432 | -0.02463 | 2239.432 | 0.09218 | 2239.432 | 0.20219 | 2239.432 | 0.26095 | 2239.432 | 0.31602 | 2239.432 | 0.39904 | 2239.432 | 0.50148
| 2239.914 | -0.05516 | 2239.914 | -0.02456 | 2239.914 | 0.09222 | 2239.914 | 0.20218 | 2239.914 | 0.26102 | 2239.914 | 0.31609 | 2239.914 | 0.39895 | 2239.914 | 0.50155
| 2240.396 | -0.05517 | 2240.396 | -0.02451 | 2240.396 | 0.09225 | 2240.396 | 0.20214 | 2240.396 | 0.26107 | 2240.396 | 0.31615 | 2240.396 | 0.39879 | 2240.396 | 0.50159
| 2240.878 | -0.05517 | 2240.878 | -0.02447 | 2240.878 | 0.09227 | 2240.878 | 0.20208 | 2240.878 | 0.26112 | 2240.878 | 0.31619 | 2240.878 | 0.3986 | 2240.878 | 0.50163
| 2241.36 | -0.05514 | 2241.36 | -0.02445 | 2241.36 | 0.0923 | 2241.36 | 0.20202 | 2241.36 | 0.26116 | 2241.36 | 0.31621 | 2241.36 | 0.39841 | 2241.36 | 0.50165
| 2241.843 | -0.05508 | 2241.843 | -0.02444 | 2241.843 | 0.09234 | 2241.843 | 0.20197 | 2241.843 | 0.2612 | 2241.843 | 0.31622 | 2241.843 | 0.39827 | 2241.843 | 0.50168
| 2242.325 | -0.05498 | 2242.325 | -0.02444 | 2242.325 | 0.09239 | 2242.325 | 0.20195 | 2242.325 | 0.26123 | 2242.325 | 0.31621 | 2242.325 | 0.39819 | 2242.325 | 0.50171
| 2242.807 | -0.05487 | 2242.807 | -0.02445 | 2242.807 | 0.09244 | 2242.807 | 0.20194 | 2242.807 | 0.26127 | 2242.807 | 0.31619 | 2242.807 | 0.39819 | 2242.807 | 0.50174
| 2243.289 | -0.05475 | 2243.289 | -0.02446 | 2243.289 | 0.09249 | 2243.289 | 0.20195 | 2243.289 | 0.26131 | 2243.289 | 0.31616 | 2243.289 | 0.39824 | 2243.289 | 0.50178
| 2243.771 | -0.05464 | 2243.771 | -0.02447 | 2243.771 | 0.09253 | 2243.771 | 0.20197 | 2243.771 | 0.26135 | 2243.771 | 0.31613 | 2243.771 | 0.39834 | 2243.771 | 0.50181
| 2244.253 | -0.05457 | 2244.253 | -0.02449 | 2244.253 | 0.09255 | 2244.253 | 0.202 | 2244.253 | 0.26138 | 2244.253 | 0.31611 | 2244.253 | 0.39845 | 2244.253 | 0.50184
| 2244.735 | -0.05452 | 2244.735 | -0.0245 | 2244.735 | 0.09258 | 2244.735 | 0.20203 | 2244.735 | 0.26141 | 2244.735 | 0.31609 | 2244.735 | 0.39857 | 2244.735 | 0.50186
| 2245.217 | -0.05451 | 2245.217 | -0.02449 | 2245.217 | 0.0926 | 2245.217 | 0.20206 | 2245.217 | 0.26144 | 2245.217 | 0.31606 | 2245.217 | 0.39867 | 2245.217 | 0.50187
| 2245.699 | -0.05451 | 2245.699 | -0.02446 | 2245.699 | 0.09263 | 2245.699 | 0.20209 | 2245.699 | 0.26145 | 2245.699 | 0.31604 | 2245.699 | 0.39876 | 2245.699 | 0.50188
| 2246.182 | -0.05451 | 2246.182 | -0.02442 | 2246.182 | 0.09266 | 2246.182 | 0.20212 | 2246.182 | 0.26144 | 2246.182 | 0.31602 | 2246.182 | 0.39882 | 2246.182 | 0.50189
| 2246.664 | -0.0545 | 2246.664 | -0.02437 | 2246.664 | 0.0927 | 2246.664 | 0.20214 | 2246.664 | 0.26142 | 2246.664 | 0.316 | 2246.664 | 0.39886 | 2246.664 | 0.50188
| 2247.146 | -0.05448 | 2247.146 | -0.02432 | 2247.146 | 0.09273 | 2247.146 | 0.20215 | 2247.146 | 0.26139 | 2247.146 | 0.31598 | 2247.146 | 0.39887 | 2247.146 | 0.50185
| 2247.628 | -0.05445 | 2247.628 | -0.02429 | 2247.628 | 0.09276 | 2247.628 | 0.20215 | 2247.628 | 0.26134 | 2247.628 | 0.31597 | 2247.628 | 0.39883 | 2247.628 | 0.5018
| 2248.11 | -0.05443 | 2248.11 | -0.02428 | 2248.11 | 0.09278 | 2248.11 | 0.20214 | 2248.11 | 0.26131 | 2248.11 | 0.31597 | 2248.11 | 0.39877 | 2248.11 | 0.50172
| 2248.592 | -0.05442 | 2248.592 | -0.0243 | 2248.592 | 0.0928 | 2248.592 | 0.20212 | 2248.592 | 0.26129 | 2248.592 | 0.31597 | 2248.592 | 0.39867 | 2248.592 | 0.50162
| 2249.074 | -0.05444 | 2249.074 | -0.02434 | 2249.074 | 0.09282 | 2249.074 | 0.2021 | 2249.074 | 0.26129 | 2249.074 | 0.31599 | 2249.074 | 0.39857 | 2249.074 | 0.50152
| 2249.556 | -0.05448 | 2249.556 | -0.0244 | 2249.556 | 0.09285 | 2249.556 | 0.20209 | 2249.556 | 0.26133 | 2249.556 | 0.31601 | 2249.556 | 0.39846 | 2249.556 | 0.50143
| 2250.039 | -0.05452 | 2250.039 | -0.02445 | 2250.039 | 0.09288 | 2250.039 | 0.20209 | 2250.039 | 0.2614 | 2250.039 | 0.31603 | 2250.039 | 0.39838 | 2250.039 | 0.50136
| 2250.521 | -0.05455 | 2250.521 | -0.0245 | 2250.521 | 0.09293 | 2250.521 | 0.2021 | 2250.521 | 0.26149 | 2250.521 | 0.31604 | 2250.521 | 0.39834 | 2250.521 | 0.50132
| 2251.003 | -0.05456 | 2251.003 | -0.02452 | 2251.003 | 0.09296 | 2251.003 | 0.20214 | 2251.003 | 0.26158 | 2251.003 | 0.31604 | 2251.003 | 0.39835 | 2251.003 | 0.50132
| 2251.485 | -0.05453 | 2251.485 | -0.02454 | 2251.485 | 0.09299 | 2251.485 | 0.20219 | 2251.485 | 0.26166 | 2251.485 | 0.31602 | 2251.485 | 0.3984 | 2251.485 | 0.50135
| 2251.967 | -0.05447 | 2251.967 | -0.02455 | 2251.967 | 0.09299 | 2251.967 | 0.20225 | 2251.967 | 0.26171 | 2251.967 | 0.31598 | 2251.967 | 0.39847 | 2251.967 | 0.50139
| 2252.449 | -0.0544 | 2252.449 | -0.02457 | 2252.449 | 0.09297 | 2252.449 | 0.20231 | 2252.449 | 0.26174 | 2252.449 | 0.31591 | 2252.449 | 0.39856 | 2252.449 | 0.50143
| 2252.931 | -0.05433 | 2252.931 | -0.02461 | 2252.931 | 0.09292 | 2252.931 | 0.20236 | 2252.931 | 0.26173 | 2252.931 | 0.31583 | 2252.931 | 0.39863 | 2252.931 | 0.50146
| 2253.413 | -0.05428 | 2253.413 | -0.02467 | 2253.413 | 0.09286 | 2253.413 | 0.2024 | 2253.413 | 0.26169 | 2253.413 | 0.31573 | 2253.413 | 0.39868 | 2253.413 | 0.50147
| 2253.896 | -0.05425 | 2253.896 | -0.02474 | 2253.896 | 0.0928 | 2253.896 | 0.20244 | 2253.896 | 0.26164 | 2253.896 | 0.31565 | 2253.896 | 0.39869 | 2253.896 | 0.50148
| 2254.378 | -0.05424 | 2254.378 | -0.02482 | 2254.378 | 0.09276 | 2254.378 | 0.20246 | 2254.378 | 0.26158 | 2254.378 | 0.31557 | 2254.378 | 0.39865 | 2254.378 | 0.50147
| 2254.86 | -0.05424 | 2254.86 | -0.02488 | 2254.86 | 0.09273 | 2254.86 | 0.20248 | 2254.86 | 0.26152 | 2254.86 | 0.31553 | 2254.86 | 0.39858 | 2254.86 | 0.50147
| 2255.342 | -0.05423 | 2255.342 | -0.02493 | 2255.342 | 0.09272 | 2255.342 | 0.20251 | 2255.342 | 0.26147 | 2255.342 | 0.31553 | 2255.342 | 0.39847 | 2255.342 | 0.50146
| 2255.824 | -0.05421 | 2255.824 | -0.02496 | 2255.824 | 0.09272 | 2255.824 | 0.20253 | 2255.824 | 0.26144 | 2255.824 | 0.31556 | 2255.824 | 0.39834 | 2255.824 | 0.50144
| 2256.306 | -0.05418 | 2256.306 | -0.02498 | 2256.306 | 0.09273 | 2256.306 | 0.20255 | 2256.306 | 0.26141 | 2256.306 | 0.31561 | 2256.306 | 0.39822 | 2256.306 | 0.50141
| 2256.788 | -0.05414 | 2256.788 | -0.025 | 2256.788 | 0.09274 | 2256.788 | 0.20256 | 2256.788 | 0.2614 | 2256.788 | 0.31567 | 2256.788 | 0.39811 | 2256.788 | 0.50134
| 2257.27 | -0.0541 | 2257.27 | -0.02502 | 2257.27 | 0.09274 | 2257.27 | 0.20256 | 2257.27 | 0.26138 | 2257.27 | 0.31572 | 2257.27 | 0.39805 | 2257.27 | 0.50125
| 2257.752 | -0.05407 | 2257.752 | -0.02506 | 2257.752 | 0.09273 | 2257.752 | 0.20255 | 2257.752 | 0.26137 | 2257.752 | 0.31575 | 2257.752 | 0.39804 | 2257.752 | 0.50114
| 2258.235 | -0.05405 | 2258.235 | -0.02512 | 2258.235 | 0.09272 | 2258.235 | 0.20253 | 2258.235 | 0.26136 | 2258.235 | 0.31574 | 2258.235 | 0.39809 | 2258.235 | 0.50102
| 2258.717 | -0.05405 | 2258.717 | -0.02518 | 2258.717 | 0.09272 | 2258.717 | 0.20252 | 2258.717 | 0.26134 | 2258.717 | 0.31569 | 2258.717 | 0.39819 | 2258.717 | 0.50089
| 2259.199 | -0.05404 | 2259.199 | -0.02526 | 2259.199 | 0.09272 | 2259.199 | 0.20251 | 2259.199 | 0.26132 | 2259.199 | 0.31559 | 2259.199 | 0.39832 | 2259.199 | 0.50078
| 2259.681 | -0.05404 | 2259.681 | -0.02535 | 2259.681 | 0.09273 | 2259.681 | 0.20251 | 2259.681 | 0.26129 | 2259.681 | 0.31545 | 2259.681 | 0.39844 | 2259.681 | 0.50069
| 2260.163 | -0.05403 | 2260.163 | -0.02545 | 2260.163 | 0.09276 | 2260.163 | 0.20253 | 2260.163 | 0.26125 | 2260.163 | 0.31529 | 2260.163 | 0.39852 | 2260.163 | 0.50061
| 2260.645 | -0.05402 | 2260.645 | -0.02556 | 2260.645 | 0.09279 | 2260.645 | 0.20255 | 2260.645 | 0.2612 | 2260.645 | 0.3151 | 2260.645 | 0.39855 | 2260.645 | 0.50054
| 2261.127 | -0.05401 | 2261.127 | -0.02567 | 2261.127 | 0.09283 | 2261.127 | 0.20258 | 2261.127 | 0.26115 | 2261.127 | 0.31491 | 2261.127 | 0.39851 | 2261.127 | 0.50049
| 2261.609 | -0.054 | 2261.609 | -0.02577 | 2261.609 | 0.09289 | 2261.609 | 0.20262 | 2261.609 | 0.26109 | 2261.609 | 0.31474 | 2261.609 | 0.39843 | 2261.609 | 0.50045
| 2262.092 | -0.05399 | 2262.092 | -0.02585 | 2262.092 | 0.09295 | 2262.092 | 0.20266 | 2262.092 | 0.26103 | 2262.092 | 0.3146 | 2262.092 | 0.39832 | 2262.092 | 0.50044
| 2262.573 | -0.05399 | 2262.573 | -0.0259 | 2262.573 | 0.09302 | 2262.573 | 0.20271 | 2262.573 | 0.26099 | 2262.573 | 0.31452 | 2262.573 | 0.39822 | 2262.573 | 0.50044
| 2263.056 | -0.05399 | 2263.056 | -0.02591 | 2263.056 | 0.09312 | 2263.056 | 0.20276 | 2263.056 | 0.26097 | 2263.056 | 0.31449 | 2263.056 | 0.39816 | 2263.056 | 0.50047
| 2263.538 | -0.05398 | 2263.538 | -0.02588 | 2263.538 | 0.09321 | 2263.538 | 0.2028 | 2263.538 | 0.26097 | 2263.538 | 0.31451 | 2263.538 | 0.39815 | 2263.538 | 0.50051
| 2264.02 | -0.05398 | 2264.02 | -0.02583 | 2264.02 | 0.09331 | 2264.02 | 0.20282 | 2264.02 | 0.26099 | 2264.02 | 0.31456 | 2264.02 | 0.39819 | 2264.02 | 0.50054
| 2264.502 | -0.05397 | 2264.502 | -0.02579 | 2264.502 | 0.09338 | 2264.502 | 0.20281 | 2264.502 | 0.26103 | 2264.502 | 0.31461 | 2264.502 | 0.39824 | 2264.502 | 0.50055
| 2264.984 | -0.05398 | 2264.984 | -0.02578 | 2264.984 | 0.09341 | 2264.984 | 0.20276 | 2264.984 | 0.26107 | 2264.984 | 0.31465 | 2264.984 | 0.39829 | 2264.984 | 0.50052
| 2265.466 | -0.054 | 2265.466 | -0.02581 | 2265.466 | 0.09339 | 2265.466 | 0.20267 | 2265.466 | 0.2611 | 2265.466 | 0.31465 | 2265.466 | 0.3983 | 2265.466 | 0.50045
| 2265.948 | -0.05402 | 2265.948 | -0.02589 | 2265.948 | 0.09334 | 2265.948 | 0.20256 | 2265.948 | 0.26111 | 2265.948 | 0.31461 | 2265.948 | 0.39826 | 2265.948 | 0.50034
| 2266.43 | -0.05403 | 2266.43 | -0.02599 | 2266.43 | 0.09324 | 2266.43 | 0.20245 | 2266.43 | 0.2611 | 2266.43 | 0.31456 | 2266.43 | 0.39818 | 2266.43 | 0.50022
| 2266.913 | -0.05402 | 2266.913 | -0.0261 | 2266.913 | 0.09314 | 2266.913 | 0.20235 | 2266.913 | 0.26108 | 2266.913 | 0.3145 | 2266.913 | 0.39809 | 2266.913 | 0.5001
| 2267.395 | -0.05398 | 2267.395 | -0.0262 | 2267.395 | 0.09304 | 2267.395 | 0.20227 | 2267.395 | 0.26104 | 2267.395 | 0.31444 | 2267.395 | 0.39801 | 2267.395 | 0.50001
| 2267.877 | -0.05391 | 2267.877 | -0.02628 | 2267.877 | 0.09297 | 2267.877 | 0.20224 | 2267.877 | 0.26101 | 2267.877 | 0.31439 | 2267.877 | 0.39795 | 2267.877 | 0.49995
| 2268.359 | -0.0538 | 2268.359 | -0.02632 | 2268.359 | 0.09292 | 2268.359 | 0.20223 | 2268.359 | 0.26097 | 2268.359 | 0.31436 | 2268.359 | 0.39792 | 2268.359 | 0.49992
| 2268.841 | -0.05368 | 2268.841 | -0.02635 | 2268.841 | 0.09289 | 2268.841 | 0.20223 | 2268.841 | 0.26094 | 2268.841 | 0.31431 | 2268.841 | 0.39791 | 2268.841 | 0.49991
| 2269.323 | -0.05355 | 2269.323 | -0.02638 | 2269.323 | 0.09287 | 2269.323 | 0.20224 | 2269.323 | 0.2609 | 2269.323 | 0.31426 | 2269.323 | 0.39789 | 2269.323 | 0.49991
| 2269.805 | -0.05343 | 2269.805 | -0.02641 | 2269.805 | 0.09285 | 2269.805 | 0.20224 | 2269.805 | 0.26087 | 2269.805 | 0.3142 | 2269.805 | 0.39784 | 2269.805 | 0.49992
| 2270.287 | -0.05334 | 2270.287 | -0.02644 | 2270.287 | 0.09282 | 2270.287 | 0.20222 | 2270.287 | 0.26082 | 2270.287 | 0.31412 | 2270.287 | 0.39777 | 2270.287 | 0.49992
| 2270.77 | -0.05327 | 2270.77 | -0.02648 | 2270.77 | 0.0928 | 2270.77 | 0.20221 | 2270.77 | 0.26077 | 2270.77 | 0.31406 | 2270.77 | 0.39767 | 2270.77 | 0.49992
| 2271.252 | -0.05323 | 2271.252 | -0.02651 | 2271.252 | 0.09278 | 2271.252 | 0.2022 | 2271.252 | 0.26072 | 2271.252 | 0.31401 | 2271.252 | 0.39756 | 2271.252 | 0.49991
| 2271.734 | -0.05322 | 2271.734 | -0.02652 | 2271.734 | 0.09277 | 2271.734 | 0.20221 | 2271.734 | 0.26067 | 2271.734 | 0.31399 | 2271.734 | 0.39747 | 2271.734 | 0.49988
| 2272.216 | -0.05324 | 2272.216 | -0.02652 | 2272.216 | 0.09277 | 2272.216 | 0.20223 | 2272.216 | 0.26063 | 2272.216 | 0.314 | 2272.216 | 0.3974 | 2272.216 | 0.49984
| 2272.698 | -0.05328 | 2272.698 | -0.02649 | 2272.698 | 0.09278 | 2272.698 | 0.20226 | 2272.698 | 0.26059 | 2272.698 | 0.31403 | 2272.698 | 0.39736 | 2272.698 | 0.49976
| 2273.18 | -0.05334 | 2273.18 | -0.02646 | 2273.18 | 0.09279 | 2273.18 | 0.20229 | 2273.18 | 0.26055 | 2273.18 | 0.31407 | 2273.18 | 0.39735 | 2273.18 | 0.49964
| 2273.662 | -0.05341 | 2273.662 | -0.02644 | 2273.662 | 0.09277 | 2273.662 | 0.2023 | 2273.662 | 0.2605 | 2273.662 | 0.3141 | 2273.662 | 0.39734 | 2273.662 | 0.4995
| 2274.144 | -0.0535 | 2274.144 | -0.02643 | 2274.144 | 0.09271 | 2274.144 | 0.20227 | 2274.144 | 0.26043 | 2274.144 | 0.3141 | 2274.144 | 0.39732 | 2274.144 | 0.49935
| 2274.626 | -0.0536 | 2274.626 | -0.02646 | 2274.626 | 0.09262 | 2274.626 | 0.2022 | 2274.626 | 0.26035 | 2274.626 | 0.31406 | 2274.626 | 0.39729 | 2274.626 | 0.49919
| 2275.109 | -0.0537 | 2275.109 | -0.02652 | 2275.109 | 0.0925 | 2275.109 | 0.20209 | 2275.109 | 0.26025 | 2275.109 | 0.31399 | 2275.109 | 0.39723 | 2275.109 | 0.49904
| 2275.591 | -0.0538 | 2275.591 | -0.02662 | 2275.591 | 0.09237 | 2275.591 | 0.20194 | 2275.591 | 0.26014 | 2275.591 | 0.31389 | 2275.591 | 0.39716 | 2275.591 | 0.49891
| 2276.073 | -0.05392 | 2276.073 | -0.02675 | 2276.073 | 0.09224 | 2276.073 | 0.20177 | 2276.073 | 0.26001 | 2276.073 | 0.31376 | 2276.073 | 0.39709 | 2276.073 | 0.4988
| 2276.555 | -0.05406 | 2276.555 | -0.02692 | 2276.555 | 0.09213 | 2276.555 | 0.20159 | 2276.555 | 0.25989 | 2276.555 | 0.31362 | 2276.555 | 0.39702 | 2276.555 | 0.49869
| 2277.037 | -0.05422 | 2277.037 | -0.0271 | 2277.037 | 0.09203 | 2277.037 | 0.20143 | 2277.037 | 0.25975 | 2277.037 | 0.31347 | 2277.037 | 0.39695 | 2277.037 | 0.49859
| 2277.519 | -0.0544 | 2277.519 | -0.02729 | 2277.519 | 0.09197 | 2277.519 | 0.20128 | 2277.519 | 0.25962 | 2277.519 | 0.31333 | 2277.519 | 0.3969 | 2277.519 | 0.49849
| 2278.001 | -0.05458 | 2278.001 | -0.02747 | 2278.001 | 0.09193 | 2278.001 | 0.20117 | 2278.001 | 0.25948 | 2278.001 | 0.31321 | 2278.001 | 0.39684 | 2278.001 | 0.49841
| 2278.483 | -0.05474 | 2278.483 | -0.02762 | 2278.483 | 0.09191 | 2278.483 | 0.20108 | 2278.483 | 0.25935 | 2278.483 | 0.3131 | 2278.483 | 0.39678 | 2278.483 | 0.49834
| 2278.966 | -0.05487 | 2278.966 | -0.02774 | 2278.966 | 0.0919 | 2278.966 | 0.20103 | 2278.966 | 0.25924 | 2278.966 | 0.31303 | 2278.966 | 0.3967 | 2278.966 | 0.49831
| 2279.448 | -0.05495 | 2279.448 | -0.02783 | 2279.448 | 0.09191 | 2279.448 | 0.20099 | 2279.448 | 0.25915 | 2279.448 | 0.31298 | 2279.448 | 0.39661 | 2279.448 | 0.49831
| 2279.93 | -0.05498 | 2279.93 | -0.02789 | 2279.93 | 0.09191 | 2279.93 | 0.20096 | 2279.93 | 0.25909 | 2279.93 | 0.31295 | 2279.93 | 0.3965 | 2279.93 | 0.49834
| 2280.412 | -0.05497 | 2280.412 | -0.02794 | 2280.412 | 0.09192 | 2280.412 | 0.20093 | 2280.412 | 0.25907 | 2280.412 | 0.31293 | 2280.412 | 0.39638 | 2280.412 | 0.4984
| 2280.894 | -0.05493 | 2280.894 | -0.02798 | 2280.894 | 0.09193 | 2280.894 | 0.20088 | 2280.894 | 0.25908 | 2280.894 | 0.31293 | 2280.894 | 0.39625 | 2280.894 | 0.49845
| 2281.376 | -0.05489 | 2281.376 | -0.02804 | 2281.376 | 0.09192 | 2281.376 | 0.20082 | 2281.376 | 0.2591 | 2281.376 | 0.31293 | 2281.376 | 0.39614 | 2281.376 | 0.49849
| 2281.858 | -0.05487 | 2281.858 | -0.02811 | 2281.858 | 0.09189 | 2281.858 | 0.20075 | 2281.858 | 0.25914 | 2281.858 | 0.31293 | 2281.858 | 0.39603 | 2281.858 | 0.4985
| 2282.34 | -0.05486 | 2282.34 | -0.0282 | 2282.34 | 0.09185 | 2282.34 | 0.20068 | 2282.34 | 0.25917 | 2282.34 | 0.31292 | 2282.34 | 0.39594 | 2282.34 | 0.49849
| 2282.823 | -0.05488 | 2282.823 | -0.02829 | 2282.823 | 0.09181 | 2282.823 | 0.20063 | 2282.823 | 0.25919 | 2282.823 | 0.31291 | 2282.823 | 0.39587 | 2282.823 | 0.49845
| 2283.305 | -0.05491 | 2283.305 | -0.02838 | 2283.305 | 0.09175 | 2283.305 | 0.20058 | 2283.305 | 0.25921 | 2283.305 | 0.31289 | 2283.305 | 0.39581 | 2283.305 | 0.49838
| 2283.787 | -0.05495 | 2283.787 | -0.02847 | 2283.787 | 0.0917 | 2283.787 | 0.20054 | 2283.787 | 0.25921 | 2283.787 | 0.31285 | 2283.787 | 0.39575 | 2283.787 | 0.49829
| 2284.269 | -0.05498 | 2284.269 | -0.02855 | 2284.269 | 0.09165 | 2284.269 | 0.20051 | 2284.269 | 0.25921 | 2284.269 | 0.3128 | 2284.269 | 0.3957 | 2284.269 | 0.49819
| 2284.751 | -0.055 | 2284.751 | -0.02861 | 2284.751 | 0.09161 | 2284.751 | 0.20048 | 2284.751 | 0.25921 | 2284.751 | 0.31273 | 2284.751 | 0.39565 | 2284.751 | 0.49807
| 2285.233 | -0.055 | 2285.233 | -0.02866 | 2285.233 | 0.09157 | 2285.233 | 0.20044 | 2285.233 | 0.2592 | 2285.233 | 0.31264 | 2285.233 | 0.3956 | 2285.233 | 0.49795
| 2285.715 | -0.05499 | 2285.715 | -0.02869 | 2285.715 | 0.09153 | 2285.715 | 0.2004 | 2285.715 | 0.25919 | 2285.715 | 0.31255 | 2285.715 | 0.39554 | 2285.715 | 0.49782
| 2286.197 | -0.05497 | 2286.197 | -0.02871 | 2286.197 | 0.09148 | 2286.197 | 0.20036 | 2286.197 | 0.25916 | 2286.197 | 0.31246 | 2286.197 | 0.39548 | 2286.197 | 0.4977
| 2286.679 | -0.05493 | 2286.679 | -0.02871 | 2286.679 | 0.09143 | 2286.679 | 0.20033 | 2286.679 | 0.25912 | 2286.679 | 0.31238 | 2286.679 | 0.39541 | 2286.679 | 0.49759
| 2287.162 | -0.0549 | 2287.162 | -0.02869 | 2287.162 | 0.09139 | 2287.162 | 0.20032 | 2287.162 | 0.25904 | 2287.162 | 0.31231 | 2287.162 | 0.39533 | 2287.162 | 0.4975
| 2287.644 | -0.05486 | 2287.644 | -0.02866 | 2287.644 | 0.09135 | 2287.644 | 0.20032 | 2287.644 | 0.25894 | 2287.644 | 0.31226 | 2287.644 | 0.39525 | 2287.644 | 0.49742
| 2288.126 | -0.05482 | 2288.126 | -0.02863 | 2288.126 | 0.09133 | 2288.126 | 0.20035 | 2288.126 | 0.25883 | 2288.126 | 0.31222 | 2288.126 | 0.39516 | 2288.126 | 0.49735
| 2288.608 | -0.05479 | 2288.608 | -0.02862 | 2288.608 | 0.09132 | 2288.608 | 0.2004 | 2288.608 | 0.25873 | 2288.608 | 0.31218 | 2288.608 | 0.39509 | 2288.608 | 0.49728
| 2289.09 | -0.05476 | 2289.09 | -0.02864 | 2289.09 | 0.09133 | 2289.09 | 0.20046 | 2289.09 | 0.25865 | 2289.09 | 0.31214 | 2289.09 | 0.39503 | 2289.09 | 0.49723
| 2289.572 | -0.05474 | 2289.572 | -0.02869 | 2289.572 | 0.09134 | 2289.572 | 0.20053 | 2289.572 | 0.2586 | 2289.572 | 0.31211 | 2289.572 | 0.39501 | 2289.572 | 0.49719
| 2290.054 | -0.05472 | 2290.054 | -0.02876 | 2290.054 | 0.09136 | 2290.054 | 0.20059 | 2290.054 | 0.2586 | 2290.054 | 0.31209 | 2290.054 | 0.39502 | 2290.054 | 0.49717
| 2290.536 | -0.0547 | 2290.536 | -0.02886 | 2290.536 | 0.09138 | 2290.536 | 0.20064 | 2290.536 | 0.25863 | 2290.536 | 0.31206 | 2290.536 | 0.39506 | 2290.536 | 0.49717
| 2291.019 | -0.05468 | 2291.019 | -0.02898 | 2291.019 | 0.09139 | 2291.019 | 0.20068 | 2291.019 | 0.25868 | 2291.019 | 0.31204 | 2291.019 | 0.39511 | 2291.019 | 0.4972
| 2291.5 | -0.05466 | 2291.5 | -0.0291 | 2291.5 | 0.09139 | 2291.5 | 0.20068 | 2291.5 | 0.25874 | 2291.5 | 0.31202 | 2291.5 | 0.39513 | 2291.5 | 0.49723
| 2291.983 | -0.05463 | 2291.983 | -0.02922 | 2291.983 | 0.09138 | 2291.983 | 0.20066 | 2291.983 | 0.2588 | 2291.983 | 0.31198 | 2291.983 | 0.39512 | 2291.983 | 0.49727
| 2292.465 | -0.05461 | 2292.465 | -0.02934 | 2292.465 | 0.09137 | 2292.465 | 0.20061 | 2292.465 | 0.25882 | 2292.465 | 0.31192 | 2292.465 | 0.39505 | 2292.465 | 0.49729
| 2292.947 | -0.05459 | 2292.947 | -0.02945 | 2292.947 | 0.09136 | 2292.947 | 0.20053 | 2292.947 | 0.25881 | 2292.947 | 0.31185 | 2292.947 | 0.39493 | 2292.947 | 0.49728
| 2293.429 | -0.05458 | 2293.429 | -0.02955 | 2293.429 | 0.09136 | 2293.429 | 0.20045 | 2293.429 | 0.25878 | 2293.429 | 0.31176 | 2293.429 | 0.39478 | 2293.429 | 0.49725
| 2293.911 | -0.05458 | 2293.911 | -0.02963 | 2293.911 | 0.09136 | 2293.911 | 0.20036 | 2293.911 | 0.25873 | 2293.911 | 0.31167 | 2293.911 | 0.39464 | 2293.911 | 0.4972
| 2294.393 | -0.05458 | 2294.393 | -0.02969 | 2294.393 | 0.09138 | 2294.393 | 0.20029 | 2294.393 | 0.25867 | 2294.393 | 0.31157 | 2294.393 | 0.39452 | 2294.393 | 0.49713
| 2294.875 | -0.05459 | 2294.875 | -0.02973 | 2294.875 | 0.09141 | 2294.875 | 0.20023 | 2294.875 | 0.25862 | 2294.875 | 0.31148 | 2294.875 | 0.39445 | 2294.875 | 0.49706
| 2295.357 | -0.05459 | 2295.357 | -0.02976 | 2295.357 | 0.09145 | 2295.357 | 0.2002 | 2295.357 | 0.25858 | 2295.357 | 0.3114 | 2295.357 | 0.39442 | 2295.357 | 0.49697
| 2295.84 | -0.05456 | 2295.84 | -0.02979 | 2295.84 | 0.09149 | 2295.84 | 0.20019 | 2295.84 | 0.25855 | 2295.84 | 0.3113 | 2295.84 | 0.39441 | 2295.84 | 0.49687
| 2296.322 | -0.0545 | 2296.322 | -0.02983 | 2296.322 | 0.09153 | 2296.322 | 0.20019 | 2296.322 | 0.25853 | 2296.322 | 0.31119 | 2296.322 | 0.3944 | 2296.322 | 0.49676
| 2296.804 | -0.05441 | 2296.804 | -0.02988 | 2296.804 | 0.09157 | 2296.804 | 0.20019 | 2296.804 | 0.2585 | 2296.804 | 0.31107 | 2296.804 | 0.39436 | 2296.804 | 0.49664
| 2297.286 | -0.0543 | 2297.286 | -0.02995 | 2297.286 | 0.09161 | 2297.286 | 0.20019 | 2297.286 | 0.25848 | 2297.286 | 0.31094 | 2297.286 | 0.39428 | 2297.286 | 0.49652
| 2297.768 | -0.05418 | 2297.768 | -0.03002 | 2297.768 | 0.09165 | 2297.768 | 0.20019 | 2297.768 | 0.25845 | 2297.768 | 0.31082 | 2297.768 | 0.39415 | 2297.768 | 0.4964
| 2298.25 | -0.05406 | 2298.25 | -0.03008 | 2298.25 | 0.09169 | 2298.25 | 0.20019 | 2298.25 | 0.25844 | 2298.25 | 0.31073 | 2298.25 | 0.394 | 2298.25 | 0.49631
| 2298.732 | -0.05397 | 2298.732 | -0.03012 | 2298.732 | 0.09174 | 2298.732 | 0.20019 | 2298.732 | 0.25844 | 2298.732 | 0.31067 | 2298.732 | 0.39384 | 2298.732 | 0.49625
| 2299.214 | -0.05391 | 2299.214 | -0.03015 | 2299.214 | 0.09179 | 2299.214 | 0.20018 | 2299.214 | 0.25845 | 2299.214 | 0.31065 | 2299.214 | 0.39369 | 2299.214 | 0.49622
| 2299.697 | -0.05389 | 2299.697 | -0.03017 | 2299.697 | 0.09183 | 2299.697 | 0.20015 | 2299.697 | 0.25846 | 2299.697 | 0.31066 | 2299.697 | 0.39357 | 2299.697 | 0.4962
| 2300.179 | -0.0539 | 2300.179 | -0.0302 | 2300.179 | 0.09185 | 2300.179 | 0.2001 | 2300.179 | 0.25846 | 2300.179 | 0.31069 | 2300.179 | 0.39347 | 2300.179 | 0.49618
| 2300.661 | -0.05394 | 2300.661 | -0.03024 | 2300.661 | 0.09184 | 2300.661 | 0.20002 | 2300.661 | 0.25843 | 2300.661 | 0.31071 | 2300.661 | 0.3934 | 2300.661 | 0.49615
| 2301.143 | -0.054 | 2301.143 | -0.03031 | 2301.143 | 0.0918 | 2301.143 | 0.19992 | 2301.143 | 0.25835 | 2301.143 | 0.31071 | 2301.143 | 0.39335 | 2301.143 | 0.49611
| 2301.625 | -0.05407 | 2301.625 | -0.0304 | 2301.625 | 0.09171 | 2301.625 | 0.19981 | 2301.625 | 0.25823 | 2301.625 | 0.31067 | 2301.625 | 0.39332 | 2301.625 | 0.49605
| 2302.107 | -0.05415 | 2302.107 | -0.03051 | 2302.107 | 0.09159 | 2302.107 | 0.1997 | 2302.107 | 0.25808 | 2302.107 | 0.3106 | 2302.107 | 0.39329 | 2302.107 | 0.49599
| 2302.589 | -0.05422 | 2302.589 | -0.03062 | 2302.589 | 0.09145 | 2302.589 | 0.19959 | 2302.589 | 0.25789 | 2302.589 | 0.3105 | 2302.589 | 0.39327 | 2302.589 | 0.49595
| 2303.071 | -0.05431 | 2303.071 | -0.03073 | 2303.071 | 0.09129 | 2303.071 | 0.19951 | 2303.071 | 0.25771 | 2303.071 | 0.31037 | 2303.071 | 0.39326 | 2303.071 | 0.49592
| 2303.553 | -0.05442 | 2303.553 | -0.03084 | 2303.553 | 0.09113 | 2303.553 | 0.19943 | 2303.553 | 0.25755 | 2303.553 | 0.31022 | 2303.553 | 0.39324 | 2303.553 | 0.49592
| 2304.036 | -0.05456 | 2304.036 | -0.03094 | 2304.036 | 0.09097 | 2304.036 | 0.19935 | 2304.036 | 0.25742 | 2304.036 | 0.31005 | 2304.036 | 0.39322 | 2304.036 | 0.49592
| 2304.518 | -0.05473 | 2304.518 | -0.03105 | 2304.518 | 0.09082 | 2304.518 | 0.19926 | 2304.518 | 0.25732 | 2304.518 | 0.30986 | 2304.518 | 0.39318 | 2304.518 | 0.4959
| 2305 | -0.05494 | 2305 | -0.03117 | 2305 | 0.09068 | 2305 | 0.19914 | 2305 | 0.25725 | 2305 | 0.30966 | 2305 | 0.39312 | 2305 | 0.49585
| 2305.482 | -0.05518 | 2305.482 | -0.0313 | 2305.482 | 0.09055 | 2305.482 | 0.19901 | 2305.482 | 0.2572 | 2305.482 | 0.30946 | 2305.482 | 0.39303 | 2305.482 | 0.49576
| 2305.964 | -0.05544 | 2305.964 | -0.03143 | 2305.964 | 0.09042 | 2305.964 | 0.19887 | 2305.964 | 0.25716 | 2305.964 | 0.30927 | 2305.964 | 0.39292 | 2305.964 | 0.49563
| 2306.446 | -0.05572 | 2306.446 | -0.03156 | 2306.446 | 0.0903 | 2306.446 | 0.19872 | 2306.446 | 0.25711 | 2306.446 | 0.30911 | 2306.446 | 0.39279 | 2306.446 | 0.49546
| 2306.928 | -0.05598 | 2306.928 | -0.03168 | 2306.928 | 0.09019 | 2306.928 | 0.1986 | 2306.928 | 0.25705 | 2306.928 | 0.30897 | 2306.928 | 0.39263 | 2306.928 | 0.49527
| 2307.41 | -0.05623 | 2307.41 | -0.03179 | 2307.41 | 0.09008 | 2307.41 | 0.1985 | 2307.41 | 0.25697 | 2307.41 | 0.30888 | 2307.41 | 0.39247 | 2307.41 | 0.49507
| 2307.893 | -0.05643 | 2307.893 | -0.03188 | 2307.893 | 0.08998 | 2307.893 | 0.19843 | 2307.893 | 0.25688 | 2307.893 | 0.30883 | 2307.893 | 0.39229 | 2307.893 | 0.49489
| 2308.375 | -0.05658 | 2308.375 | -0.03196 | 2308.375 | 0.08989 | 2308.375 | 0.19839 | 2308.375 | 0.25678 | 2308.375 | 0.30882 | 2308.375 | 0.39212 | 2308.375 | 0.49473
| 2308.857 | -0.05668 | 2308.857 | -0.03202 | 2308.857 | 0.08981 | 2308.857 | 0.19835 | 2308.857 | 0.25667 | 2308.857 | 0.30883 | 2308.857 | 0.39195 | 2308.857 | 0.4946
| 2309.339 | -0.05674 | 2309.339 | -0.03208 | 2309.339 | 0.08974 | 2309.339 | 0.19832 | 2309.339 | 0.25656 | 2309.339 | 0.30886 | 2309.339 | 0.39181 | 2309.339 | 0.4945
| 2309.821 | -0.05676 | 2309.821 | -0.03214 | 2309.821 | 0.08969 | 2309.821 | 0.19827 | 2309.821 | 0.25645 | 2309.821 | 0.30889 | 2309.821 | 0.3917 | 2309.821 | 0.49445
| 2310.303 | -0.05675 | 2310.303 | -0.03218 | 2310.303 | 0.08966 | 2310.303 | 0.1982 | 2310.303 | 0.25634 | 2310.303 | 0.30892 | 2310.303 | 0.39164 | 2310.303 | 0.49443
| 2310.785 | -0.05673 | 2310.785 | -0.0322 | 2310.785 | 0.08964 | 2310.785 | 0.19813 | 2310.785 | 0.25625 | 2310.785 | 0.30894 | 2310.785 | 0.39165 | 2310.785 | 0.49444
| 2311.267 | -0.05671 | 2311.267 | -0.03219 | 2311.267 | 0.08964 | 2311.267 | 0.19805 | 2311.267 | 0.25619 | 2311.267 | 0.30896 | 2311.267 | 0.3917 | 2311.267 | 0.49447
| 2311.75 | -0.05669 | 2311.75 | -0.03217 | 2311.75 | 0.08966 | 2311.75 | 0.19799 | 2311.75 | 0.25614 | 2311.75 | 0.30897 | 2311.75 | 0.3918 | 2311.75 | 0.4945
| 2312.232 | -0.05666 | 2312.232 | -0.03212 | 2312.232 | 0.08968 | 2312.232 | 0.19796 | 2312.232 | 0.25612 | 2312.232 | 0.30897 | 2312.232 | 0.39194 | 2312.232 | 0.49453
| 2312.714 | -0.05661 | 2312.714 | -0.03205 | 2312.714 | 0.08969 | 2312.714 | 0.19796 | 2312.714 | 0.25612 | 2312.714 | 0.30896 | 2312.714 | 0.39209 | 2312.714 | 0.49455
| 2313.196 | -0.05655 | 2313.196 | -0.03199 | 2313.196 | 0.08968 | 2313.196 | 0.19801 | 2313.196 | 0.25612 | 2313.196 | 0.30895 | 2313.196 | 0.39222 | 2313.196 | 0.49454
| 2313.678 | -0.05648 | 2313.678 | -0.03195 | 2313.678 | 0.08966 | 2313.678 | 0.19809 | 2313.678 | 0.25613 | 2313.678 | 0.30891 | 2313.678 | 0.39233 | 2313.678 | 0.4945
| 2314.16 | -0.05641 | 2314.16 | -0.03194 | 2314.16 | 0.0896 | 2314.16 | 0.19818 | 2314.16 | 0.25611 | 2314.16 | 0.30883 | 2314.16 | 0.3924 | 2314.16 | 0.49442
| 2314.642 | -0.05636 | 2314.642 | -0.03197 | 2314.642 | 0.08952 | 2314.642 | 0.19826 | 2314.642 | 0.25606 | 2314.642 | 0.3087 | 2314.642 | 0.39241 | 2314.642 | 0.4943
| 2315.124 | -0.05636 | 2315.124 | -0.03206 | 2315.124 | 0.08941 | 2315.124 | 0.19831 | 2315.124 | 0.25598 | 2315.124 | 0.30852 | 2315.124 | 0.39237 | 2315.124 | 0.49415
| 2315.606 | -0.05641 | 2315.606 | -0.03221 | 2315.606 | 0.08928 | 2315.606 | 0.1983 | 2315.606 | 0.25586 | 2315.606 | 0.30828 | 2315.606 | 0.39228 | 2315.606 | 0.49396
| 2316.089 | -0.05654 | 2316.089 | -0.0324 | 2316.089 | 0.08913 | 2316.089 | 0.19822 | 2316.089 | 0.2557 | 2316.089 | 0.30801 | 2316.089 | 0.39213 | 2316.089 | 0.49373
| 2316.571 | -0.05673 | 2316.571 | -0.03263 | 2316.571 | 0.08897 | 2316.571 | 0.19808 | 2316.571 | 0.25551 | 2316.571 | 0.30772 | 2316.571 | 0.39194 | 2316.571 | 0.49349
| 2317.053 | -0.05696 | 2317.053 | -0.03286 | 2317.053 | 0.0888 | 2317.053 | 0.19789 | 2317.053 | 0.2553 | 2317.053 | 0.30745 | 2317.053 | 0.39173 | 2317.053 | 0.49325
| 2317.535 | -0.05722 | 2317.535 | -0.0331 | 2317.535 | 0.08863 | 2317.535 | 0.19767 | 2317.535 | 0.25507 | 2317.535 | 0.30723 | 2317.535 | 0.3915 | 2317.535 | 0.49303
| 2318.017 | -0.05746 | 2318.017 | -0.03331 | 2318.017 | 0.08847 | 2318.017 | 0.19744 | 2318.017 | 0.25486 | 2318.017 | 0.30708 | 2318.017 | 0.39127 | 2318.017 | 0.49285
| 2318.499 | -0.05766 | 2318.499 | -0.03348 | 2318.499 | 0.08832 | 2318.499 | 0.19722 | 2318.499 | 0.25467 | 2318.499 | 0.30699 | 2318.499 | 0.39105 | 2318.499 | 0.49273
| 2318.981 | -0.05782 | 2318.981 | -0.03361 | 2318.981 | 0.0882 | 2318.981 | 0.19704 | 2318.981 | 0.25451 | 2318.981 | 0.30694 | 2318.981 | 0.39086 | 2318.981 | 0.49267
| 2319.463 | -0.05791 | 2319.463 | -0.0337 | 2319.463 | 0.08812 | 2319.463 | 0.19689 | 2319.463 | 0.25441 | 2319.463 | 0.30692 | 2319.463 | 0.39069 | 2319.463 | 0.49266
| 2319.946 | -0.05795 | 2319.946 | -0.03376 | 2319.946 | 0.08807 | 2319.946 | 0.19678 | 2319.946 | 0.25435 | 2319.946 | 0.3069 | 2319.946 | 0.39056 | 2319.946 | 0.49271
| 2320.427 | -0.05795 | 2320.427 | -0.03378 | 2320.427 | 0.08805 | 2320.427 | 0.19671 | 2320.427 | 0.25433 | 2320.427 | 0.30686 | 2320.427 | 0.39045 | 2320.427 | 0.49279
| 2320.91 | -0.05792 | 2320.91 | -0.03379 | 2320.91 | 0.08806 | 2320.91 | 0.19666 | 2320.91 | 0.25434 | 2320.91 | 0.30678 | 2320.91 | 0.39037 | 2320.91 | 0.4929
| 2321.392 | -0.05788 | 2321.392 | -0.03378 | 2321.392 | 0.08809 | 2321.392 | 0.19662 | 2321.392 | 0.25436 | 2321.392 | 0.30668 | 2321.392 | 0.39031 | 2321.392 | 0.49302
| 2321.874 | -0.05784 | 2321.874 | -0.03377 | 2321.874 | 0.08815 | 2321.874 | 0.19658 | 2321.874 | 0.25438 | 2321.874 | 0.30656 | 2321.874 | 0.39025 | 2321.874 | 0.49312
| 2322.356 | -0.05781 | 2322.356 | -0.03377 | 2322.356 | 0.08821 | 2322.356 | 0.19654 | 2322.356 | 0.25437 | 2322.356 | 0.30643 | 2322.356 | 0.39017 | 2322.356 | 0.4932
| 2322.838 | -0.05779 | 2322.838 | -0.03379 | 2322.838 | 0.08828 | 2322.838 | 0.19649 | 2322.838 | 0.25435 | 2322.838 | 0.30629 | 2322.838 | 0.39008 | 2322.838 | 0.49324
| 2323.32 | -0.05777 | 2323.32 | -0.03384 | 2323.32 | 0.08834 | 2323.32 | 0.19643 | 2323.32 | 0.2543 | 2323.32 | 0.30615 | 2323.32 | 0.38999 | 2323.32 | 0.49325
| 2323.802 | -0.05776 | 2323.802 | -0.03391 | 2323.802 | 0.08839 | 2323.802 | 0.19636 | 2323.802 | 0.25424 | 2323.802 | 0.30602 | 2323.802 | 0.38991 | 2323.802 | 0.49321
| 2324.284 | -0.05776 | 2324.284 | -0.03399 | 2324.284 | 0.08843 | 2324.284 | 0.19629 | 2324.284 | 0.25419 | 2324.284 | 0.30588 | 2324.284 | 0.38987 | 2324.284 | 0.49314
| 2324.767 | -0.05776 | 2324.767 | -0.03408 | 2324.767 | 0.08844 | 2324.767 | 0.19623 | 2324.767 | 0.25415 | 2324.767 | 0.30576 | 2324.767 | 0.38988 | 2324.767 | 0.49305
| 2325.249 | -0.05778 | 2325.249 | -0.03417 | 2325.249 | 0.08842 | 2325.249 | 0.19618 | 2325.249 | 0.25412 | 2325.249 | 0.30567 | 2325.249 | 0.38994 | 2325.249 | 0.49294
| 2325.731 | -0.05783 | 2325.731 | -0.03426 | 2325.731 | 0.08839 | 2325.731 | 0.19615 | 2325.731 | 0.2541 | 2325.731 | 0.30561 | 2325.731 | 0.39006 | 2325.731 | 0.49283
| 2326.213 | -0.0579 | 2326.213 | -0.03433 | 2326.213 | 0.08833 | 2326.213 | 0.19612 | 2326.213 | 0.25408 | 2326.213 | 0.30559 | 2326.213 | 0.39019 | 2326.213 | 0.49271
| 2326.695 | -0.058 | 2326.695 | -0.03441 | 2326.695 | 0.08827 | 2326.695 | 0.1961 | 2326.695 | 0.25405 | 2326.695 | 0.30561 | 2326.695 | 0.39032 | 2326.695 | 0.49258
| 2327.177 | -0.05814 | 2327.177 | -0.03449 | 2327.177 | 0.08819 | 2327.177 | 0.19607 | 2327.177 | 0.25399 | 2327.177 | 0.30566 | 2327.177 | 0.39041 | 2327.177 | 0.49244
| 2327.659 | -0.0583 | 2327.659 | -0.03458 | 2327.659 | 0.08812 | 2327.659 | 0.19604 | 2327.659 | 0.25392 | 2327.659 | 0.30573 | 2327.659 | 0.39046 | 2327.659 | 0.4923
| 2328.141 | -0.05847 | 2328.141 | -0.03468 | 2328.141 | 0.08807 | 2328.141 | 0.19602 | 2328.141 | 0.25382 | 2328.141 | 0.3058 | 2328.141 | 0.39046 | 2328.141 | 0.49216
| 2328.624 | -0.05864 | 2328.624 | -0.03477 | 2328.624 | 0.08805 | 2328.624 | 0.19601 | 2328.624 | 0.25373 | 2328.624 | 0.30587 | 2328.624 | 0.39045 | 2328.624 | 0.49205
| 2329.106 | -0.05879 | 2329.106 | -0.03484 | 2329.106 | 0.08804 | 2329.106 | 0.19603 | 2329.106 | 0.25365 | 2329.106 | 0.30594 | 2329.106 | 0.39045 | 2329.106 | 0.49197
| 2329.588 | -0.05891 | 2329.588 | -0.03489 | 2329.588 | 0.08806 | 2329.588 | 0.19607 | 2329.588 | 0.25358 | 2329.588 | 0.306 | 2329.588 | 0.39047 | 2329.588 | 0.49195
| 2330.07 | -0.05899 | 2330.07 | -0.03492 | 2330.07 | 0.08809 | 2330.07 | 0.19613 | 2330.07 | 0.25352 | 2330.07 | 0.30604 | 2330.07 | 0.39054 | 2330.07 | 0.49199
| 2330.552 | -0.05904 | 2330.552 | -0.03492 | 2330.552 | 0.08811 | 2330.552 | 0.19619 | 2330.552 | 0.25346 | 2330.552 | 0.30607 | 2330.552 | 0.39063 | 2330.552 | 0.49206
| 2331.034 | -0.05906 | 2331.034 | -0.03491 | 2331.034 | 0.08811 | 2331.034 | 0.19623 | 2331.034 | 0.25341 | 2331.034 | 0.30607 | 2331.034 | 0.39074 | 2331.034 | 0.49215
| 2331.516 | -0.05907 | 2331.516 | -0.03492 | 2331.516 | 0.08808 | 2331.516 | 0.19623 | 2331.516 | 0.25335 | 2331.516 | 0.30603 | 2331.516 | 0.39085 | 2331.516 | 0.49223
| 2331.998 | -0.05906 | 2331.998 | -0.03495 | 2331.998 | 0.08802 | 2331.998 | 0.19617 | 2331.998 | 0.25329 | 2331.998 | 0.30594 | 2331.998 | 0.39094 | 2331.998 | 0.49228
| 2332.48 | -0.05904 | 2332.48 | -0.03499 | 2332.48 | 0.08796 | 2332.48 | 0.19607 | 2332.48 | 0.25323 | 2332.48 | 0.30581 | 2332.48 | 0.391 | 2332.48 | 0.49229
| 2332.963 | -0.05902 | 2332.963 | -0.03503 | 2332.963 | 0.0879 | 2332.963 | 0.19593 | 2332.963 | 0.25318 | 2332.963 | 0.30567 | 2332.963 | 0.39106 | 2332.963 | 0.49226
| 2333.445 | -0.05899 | 2333.445 | -0.03505 | 2333.445 | 0.08787 | 2333.445 | 0.19579 | 2333.445 | 0.25316 | 2333.445 | 0.30553 | 2333.445 | 0.39112 | 2333.445 | 0.49221
| 2333.927 | -0.05895 | 2333.927 | -0.03503 | 2333.927 | 0.08787 | 2333.927 | 0.19567 | 2333.927 | 0.25317 | 2333.927 | 0.30541 | 2333.927 | 0.3912 | 2333.927 | 0.49216
| 2334.409 | -0.05893 | 2334.409 | -0.03495 | 2334.409 | 0.0879 | 2334.409 | 0.19559 | 2334.409 | 0.2532 | 2334.409 | 0.30535 | 2334.409 | 0.39131 | 2334.409 | 0.49213
| 2334.891 | -0.05891 | 2334.891 | -0.03481 | 2334.891 | 0.08795 | 2334.891 | 0.19557 | 2334.891 | 0.25325 | 2334.891 | 0.30534 | 2334.891 | 0.39143 | 2334.891 | 0.49216
| 2335.373 | -0.05892 | 2335.373 | -0.03464 | 2335.373 | 0.08798 | 2335.373 | 0.19558 | 2335.373 | 0.2533 | 2335.373 | 0.30537 | 2335.373 | 0.39154 | 2335.373 | 0.49224
| 2335.855 | -0.05895 | 2335.855 | -0.03446 | 2335.855 | 0.08798 | 2335.855 | 0.19562 | 2335.855 | 0.25334 | 2335.855 | 0.30543 | 2335.855 | 0.39162 | 2335.855 | 0.49236
| 2336.337 | -0.059 | 2336.337 | -0.03431 | 2336.337 | 0.08794 | 2336.337 | 0.19565 | 2336.337 | 0.25336 | 2336.337 | 0.30548 | 2336.337 | 0.39164 | 2336.337 | 0.4925
| 2336.82 | -0.05906 | 2336.82 | -0.03423 | 2336.82 | 0.08784 | 2336.82 | 0.19564 | 2336.82 | 0.25333 | 2336.82 | 0.30551 | 2336.82 | 0.39158 | 2336.82 | 0.49262
| 2337.302 | -0.05912 | 2337.302 | -0.03423 | 2337.302 | 0.0877 | 2337.302 | 0.19557 | 2337.302 | 0.25327 | 2337.302 | 0.3055 | 2337.302 | 0.39145 | 2337.302 | 0.49269
| 2337.784 | -0.05916 | 2337.784 | -0.03433 | 2337.784 | 0.08755 | 2337.784 | 0.19544 | 2337.784 | 0.25318 | 2337.784 | 0.30546 | 2337.784 | 0.39128 | 2337.784 | 0.4927
| 2338.266 | -0.05919 | 2338.266 | -0.0345 | 2338.266 | 0.08739 | 2338.266 | 0.19526 | 2338.266 | 0.25305 | 2338.266 | 0.30539 | 2338.266 | 0.3911 | 2338.266 | 0.49263
| 2338.748 | -0.05923 | 2338.748 | -0.03471 | 2338.748 | 0.08726 | 2338.748 | 0.19506 | 2338.748 | 0.25289 | 2338.748 | 0.30532 | 2338.748 | 0.39095 | 2338.748 | 0.4925
| 2339.23 | -0.05928 | 2339.23 | -0.03494 | 2339.23 | 0.08714 | 2339.23 | 0.19486 | 2339.23 | 0.25272 | 2339.23 | 0.30526 | 2339.23 | 0.39086 | 2339.23 | 0.49236
| 2339.712 | -0.05936 | 2339.712 | -0.03514 | 2339.712 | 0.08705 | 2339.712 | 0.19468 | 2339.712 | 0.25254 | 2339.712 | 0.30522 | 2339.712 | 0.39086 | 2339.712 | 0.49223
| 2340.194 | -0.0595 | 2340.194 | -0.03529 | 2340.194 | 0.08698 | 2340.194 | 0.19455 | 2340.194 | 0.25236 | 2340.194 | 0.30521 | 2340.194 | 0.39091 | 2340.194 | 0.49215
| 2340.677 | -0.05967 | 2340.677 | -0.0354 | 2340.677 | 0.08691 | 2340.677 | 0.19447 | 2340.677 | 0.25219 | 2340.677 | 0.30521 | 2340.677 | 0.391 | 2340.677 | 0.49212
| 2341.159 | -0.05986 | 2341.159 | -0.03546 | 2341.159 | 0.08686 | 2341.159 | 0.19443 | 2341.159 | 0.25205 | 2341.159 | 0.30521 | 2341.159 | 0.39109 | 2341.159 | 0.49214
| 2341.641 | -0.06004 | 2341.641 | -0.0355 | 2341.641 | 0.08681 | 2341.641 | 0.19443 | 2341.641 | 0.25194 | 2341.641 | 0.30519 | 2341.641 | 0.39113 | 2341.641 | 0.49217
| 2342.123 | -0.06015 | 2342.123 | -0.03552 | 2342.123 | 0.08677 | 2342.123 | 0.19445 | 2342.123 | 0.25185 | 2342.123 | 0.30511 | 2342.123 | 0.39113 | 2342.123 | 0.49219
| 2342.605 | -0.0602 | 2342.605 | -0.03555 | 2342.605 | 0.08674 | 2342.605 | 0.19447 | 2342.605 | 0.2518 | 2342.605 | 0.30499 | 2342.605 | 0.39113 | 2342.605 | 0.49219
| 2343.087 | -0.06017 | 2343.087 | -0.03558 | 2343.087 | 0.08673 | 2343.087 | 0.19448 | 2343.087 | 0.25177 | 2343.087 | 0.30482 | 2343.087 | 0.39114 | 2343.087 | 0.49216
| 2343.569 | -0.0601 | 2343.569 | -0.03563 | 2343.569 | 0.08672 | 2343.569 | 0.19447 | 2343.569 | 0.25176 | 2343.569 | 0.30462 | 2343.569 | 0.39118 | 2343.569 | 0.49211
| 2344.051 | -0.06002 | 2344.051 | -0.0357 | 2344.051 | 0.08669 | 2344.051 | 0.19443 | 2344.051 | 0.25176 | 2344.051 | 0.30443 | 2344.051 | 0.39122 | 2344.051 | 0.49205
| 2344.533 | -0.05993 | 2344.533 | -0.03578 | 2344.533 | 0.08666 | 2344.533 | 0.19438 | 2344.533 | 0.25176 | 2344.533 | 0.30427 | 2344.533 | 0.39125 | 2344.533 | 0.49199
| 2345.016 | -0.05986 | 2345.016 | -0.03585 | 2345.016 | 0.08662 | 2345.016 | 0.19435 | 2345.016 | 0.25176 | 2345.016 | 0.30416 | 2345.016 | 0.39125 | 2345.016 | 0.49195
| 2345.498 | -0.05981 | 2345.498 | -0.0359 | 2345.498 | 0.08659 | 2345.498 | 0.19435 | 2345.498 | 0.25177 | 2345.498 | 0.30411 | 2345.498 | 0.3912 | 2345.498 | 0.49192
| 2345.98 | -0.05979 | 2345.98 | -0.03594 | 2345.98 | 0.08658 | 2345.98 | 0.19438 | 2345.98 | 0.25176 | 2345.98 | 0.30409 | 2345.98 | 0.39111 | 2345.98 | 0.49191
| 2346.462 | -0.05981 | 2346.462 | -0.03598 | 2346.462 | 0.08656 | 2346.462 | 0.19441 | 2346.462 | 0.25173 | 2346.462 | 0.30408 | 2346.462 | 0.391 | 2346.462 | 0.4919
| 2346.944 | -0.05987 | 2346.944 | -0.03604 | 2346.944 | 0.08653 | 2346.944 | 0.19442 | 2346.944 | 0.25167 | 2346.944 | 0.30405 | 2346.944 | 0.39087 | 2346.944 | 0.49189
| 2347.426 | -0.05998 | 2347.426 | -0.03613 | 2347.426 | 0.08648 | 2347.426 | 0.19437 | 2347.426 | 0.25157 | 2347.426 | 0.30399 | 2347.426 | 0.39074 | 2347.426 | 0.49186
| 2347.908 | -0.0601 | 2347.908 | -0.03625 | 2347.908 | 0.08642 | 2347.908 | 0.19428 | 2347.908 | 0.25147 | 2347.908 | 0.3039 | 2347.908 | 0.39064 | 2347.908 | 0.49182
| 2348.39 | -0.06021 | 2348.39 | -0.03637 | 2348.39 | 0.08637 | 2348.39 | 0.19418 | 2348.39 | 0.25136 | 2348.39 | 0.3038 | 2348.39 | 0.39057 | 2348.39 | 0.49179
| 2348.873 | -0.06027 | 2348.873 | -0.03648 | 2348.873 | 0.08633 | 2348.873 | 0.19407 | 2348.873 | 0.25128 | 2348.873 | 0.30369 | 2348.873 | 0.39053 | 2348.873 | 0.49178
| 2349.354 | -0.06028 | 2349.354 | -0.03656 | 2349.354 | 0.08631 | 2349.354 | 0.194 | 2349.354 | 0.25123 | 2349.354 | 0.30359 | 2349.354 | 0.39051 | 2349.354 | 0.49179
| 2349.837 | -0.06023 | 2349.837 | -0.0366 | 2349.837 | 0.08632 | 2349.837 | 0.19398 | 2349.837 | 0.25122 | 2349.837 | 0.30352 | 2349.837 | 0.3905 | 2349.837 | 0.49181
| 2350.319 | -0.06015 | 2350.319 | -0.0366 | 2350.319 | 0.08634 | 2350.319 | 0.19399 | 2350.319 | 0.25123 | 2350.319 | 0.30348 | 2350.319 | 0.39047 | 2350.319 | 0.49183
| 2350.801 | -0.06008 | 2350.801 | -0.03659 | 2350.801 | 0.08636 | 2350.801 | 0.19403 | 2350.801 | 0.25126 | 2350.801 | 0.30346 | 2350.801 | 0.3904 | 2350.801 | 0.49183
| 2351.283 | -0.06005 | 2351.283 | -0.03658 | 2351.283 | 0.08635 | 2351.283 | 0.19406 | 2351.283 | 0.25127 | 2351.283 | 0.30345 | 2351.283 | 0.39027 | 2351.283 | 0.49179
| 2351.765 | -0.06011 | 2351.765 | -0.03661 | 2351.765 | 0.0863 | 2351.765 | 0.19405 | 2351.765 | 0.25126 | 2351.765 | 0.30344 | 2351.765 | 0.39007 | 2351.765 | 0.49171
| 2352.247 | -0.06027 | 2352.247 | -0.03672 | 2352.247 | 0.08619 | 2352.247 | 0.19396 | 2352.247 | 0.2512 | 2352.247 | 0.3034 | 2352.247 | 0.38981 | 2352.247 | 0.49158
| 2352.729 | -0.06051 | 2352.729 | -0.03689 | 2352.729 | 0.08603 | 2352.729 | 0.19381 | 2352.729 | 0.2511 | 2352.729 | 0.30331 | 2352.729 | 0.38954 | 2352.729 | 0.49142
| 2353.211 | -0.0608 | 2353.211 | -0.03712 | 2353.211 | 0.08585 | 2353.211 | 0.19362 | 2353.211 | 0.25096 | 2353.211 | 0.30316 | 2353.211 | 0.38929 | 2353.211 | 0.49124
| 2353.694 | -0.06107 | 2353.694 | -0.03736 | 2353.694 | 0.08567 | 2353.694 | 0.19342 | 2353.694 | 0.2508 | 2353.694 | 0.30298 | 2353.694 | 0.3891 | 2353.694 | 0.49108
| 2354.176 | -0.0613 | 2354.176 | -0.03758 | 2354.176 | 0.08553 | 2354.176 | 0.19326 | 2354.176 | 0.25064 | 2354.176 | 0.30278 | 2354.176 | 0.38898 | 2354.176 | 0.49094
| 2354.658 | -0.06148 | 2354.658 | -0.03775 | 2354.658 | 0.08545 | 2354.658 | 0.19314 | 2354.658 | 0.25049 | 2354.658 | 0.30261 | 2354.658 | 0.38892 | 2354.658 | 0.49086
| 2355.14 | -0.06161 | 2355.14 | -0.03786 | 2355.14 | 0.08541 | 2355.14 | 0.19309 | 2355.14 | 0.25037 | 2355.14 | 0.30247 | 2355.14 | 0.3889 | 2355.14 | 0.49084
| 2355.622 | -0.06169 | 2355.622 | -0.03791 | 2355.622 | 0.08541 | 2355.622 | 0.19308 | 2355.622 | 0.25028 | 2355.622 | 0.30238 | 2355.622 | 0.38886 | 2355.622 | 0.49086
| 2356.104 | -0.06172 | 2356.104 | -0.03793 | 2356.104 | 0.08541 | 2356.104 | 0.19309 | 2356.104 | 0.25021 | 2356.104 | 0.30235 | 2356.104 | 0.38874 | 2356.104 | 0.49091
| 2356.586 | -0.0617 | 2356.586 | -0.03793 | 2356.586 | 0.0854 | 2356.586 | 0.19311 | 2356.586 | 0.25016 | 2356.586 | 0.30235 | 2356.586 | 0.38851 | 2356.586 | 0.49095
| 2357.068 | -0.06165 | 2357.068 | -0.03796 | 2357.068 | 0.08536 | 2357.068 | 0.19311 | 2357.068 | 0.2501 | 2357.068 | 0.30237 | 2357.068 | 0.38819 | 2357.068 | 0.49097
| 2357.551 | -0.06158 | 2357.551 | -0.03801 | 2357.551 | 0.08531 | 2357.551 | 0.19308 | 2357.551 | 0.25004 | 2357.551 | 0.30239 | 2357.551 | 0.38784 | 2357.551 | 0.49096
| 2358.033 | -0.06155 | 2358.033 | -0.0381 | 2358.033 | 0.08526 | 2358.033 | 0.19301 | 2358.033 | 0.24996 | 2358.033 | 0.30239 | 2358.033 | 0.38757 | 2358.033 | 0.49093
| 2358.515 | -0.06158 | 2358.515 | -0.03821 | 2358.515 | 0.08521 | 2358.515 | 0.19293 | 2358.515 | 0.24988 | 2358.515 | 0.30235 | 2358.515 | 0.38745 | 2358.515 | 0.49089
| 2358.997 | -0.06169 | 2358.997 | -0.03832 | 2358.997 | 0.08517 | 2358.997 | 0.19283 | 2358.997 | 0.24981 | 2358.997 | 0.30227 | 2358.997 | 0.38746 | 2358.997 | 0.49083
| 2359.479 | -0.06183 | 2359.479 | -0.03841 | 2359.479 | 0.08513 | 2359.479 | 0.19272 | 2359.479 | 0.24973 | 2359.479 | 0.30213 | 2359.479 | 0.38751 | 2359.479 | 0.49073
| 2359.961 | -0.06198 | 2359.961 | -0.03852 | 2359.961 | 0.08507 | 2359.961 | 0.1926 | 2359.961 | 0.24965 | 2359.961 | 0.30196 | 2359.961 | 0.38748 | 2359.961 | 0.49055
| 2360.443 | -0.06212 | 2360.443 | -0.03864 | 2360.443 | 0.08499 | 2360.443 | 0.19245 | 2360.443 | 0.24957 | 2360.443 | 0.30178 | 2360.443 | 0.38734 | 2360.443 | 0.49033
| 2360.925 | -0.06224 | 2360.925 | -0.03876 | 2360.925 | 0.08492 | 2360.925 | 0.1923 | 2360.925 | 0.24951 | 2360.925 | 0.30161 | 2360.925 | 0.38719 | 2360.925 | 0.49014
| 2361.407 | -0.06234 | 2361.407 | -0.03886 | 2361.407 | 0.08489 | 2361.407 | 0.19217 | 2361.407 | 0.24949 | 2361.407 | 0.30151 | 2361.407 | 0.38713 | 2361.407 | 0.49006
| 2361.89 | -0.06241 | 2361.89 | -0.03893 | 2361.89 | 0.0849 | 2361.89 | 0.19208 | 2361.89 | 0.24949 | 2361.89 | 0.30147 | 2361.89 | 0.38718 | 2361.89 | 0.49009
| 2362.372 | -0.06246 | 2362.372 | -0.03897 | 2362.372 | 0.08493 | 2362.372 | 0.192 | 2362.372 | 0.24949 | 2362.372 | 0.30151 | 2362.372 | 0.38727 | 2362.372 | 0.49021
| 2362.854 | -0.06248 | 2362.854 | -0.03901 | 2362.854 | 0.08495 | 2362.854 | 0.19194 | 2362.854 | 0.24945 | 2362.854 | 0.3016 | 2362.854 | 0.38734 | 2362.854 | 0.49033
| 2363.336 | -0.06247 | 2363.336 | -0.03908 | 2363.336 | 0.08494 | 2363.336 | 0.19188 | 2363.336 | 0.24935 | 2363.336 | 0.3017 | 2363.336 | 0.38729 | 2363.336 | 0.49038
| 2363.818 | -0.06245 | 2363.818 | -0.03919 | 2363.818 | 0.08489 | 2363.818 | 0.19179 | 2363.818 | 0.2492 | 2363.818 | 0.30177 | 2363.818 | 0.38713 | 2363.818 | 0.49032
| 2364.3 | -0.06245 | 2364.3 | -0.03934 | 2364.3 | 0.08482 | 2364.3 | 0.1917 | 2364.3 | 0.24903 | 2364.3 | 0.30181 | 2364.3 | 0.38687 | 2364.3 | 0.49018
| 2364.782 | -0.06248 | 2364.782 | -0.03948 | 2364.782 | 0.08474 | 2364.782 | 0.19161 | 2364.782 | 0.24887 | 2364.782 | 0.30179 | 2364.782 | 0.38659 | 2364.782 | 0.49
| 2365.264 | -0.06255 | 2365.264 | -0.03961 | 2365.264 | 0.08466 | 2365.264 | 0.19153 | 2365.264 | 0.24875 | 2365.264 | 0.30173 | 2365.264 | 0.38633 | 2365.264 | 0.48983
| 2365.747 | -0.06266 | 2365.747 | -0.03969 | 2365.747 | 0.08458 | 2365.747 | 0.19146 | 2365.747 | 0.24866 | 2365.747 | 0.30163 | 2365.747 | 0.38608 | 2365.747 | 0.48969
| 2366.229 | -0.06281 | 2366.229 | -0.03974 | 2366.229 | 0.0845 | 2366.229 | 0.19142 | 2366.229 | 0.2486 | 2366.229 | 0.30148 | 2366.229 | 0.38585 | 2366.229 | 0.48959
| 2366.711 | -0.06297 | 2366.711 | -0.03978 | 2366.711 | 0.08439 | 2366.711 | 0.19139 | 2366.711 | 0.24854 | 2366.711 | 0.3013 | 2366.711 | 0.38563 | 2366.711 | 0.48953
| 2367.193 | -0.06314 | 2367.193 | -0.03982 | 2367.193 | 0.08427 | 2367.193 | 0.19136 | 2367.193 | 0.24846 | 2367.193 | 0.3011 | 2367.193 | 0.38541 | 2367.193 | 0.48949
| 2367.675 | -0.06331 | 2367.675 | -0.03989 | 2367.675 | 0.08414 | 2367.675 | 0.19132 | 2367.675 | 0.24836 | 2367.675 | 0.3009 | 2367.675 | 0.38523 | 2367.675 | 0.48949
| 2368.157 | -0.06348 | 2368.157 | -0.03999 | 2368.157 | 0.08402 | 2368.157 | 0.19128 | 2368.157 | 0.24825 | 2368.157 | 0.30073 | 2368.157 | 0.38511 | 2368.157 | 0.48952
| 2368.639 | -0.06364 | 2368.639 | -0.0401 | 2368.639 | 0.08393 | 2368.639 | 0.19121 | 2368.639 | 0.24814 | 2368.639 | 0.30059 | 2368.639 | 0.38509 | 2368.639 | 0.48958
| 2369.121 | -0.06377 | 2369.121 | -0.04021 | 2369.121 | 0.08391 | 2369.121 | 0.19114 | 2369.121 | 0.24804 | 2369.121 | 0.30052 | 2369.121 | 0.38514 | 2369.121 | 0.48969
| 2369.604 | -0.06388 | 2369.604 | -0.04031 | 2369.604 | 0.08394 | 2369.604 | 0.19106 | 2369.604 | 0.24797 | 2369.604 | 0.30052 | 2369.604 | 0.38523 | 2369.604 | 0.48981
| 2370.086 | -0.06396 | 2370.086 | -0.04039 | 2370.086 | 0.08401 | 2370.086 | 0.19098 | 2370.086 | 0.24792 | 2370.086 | 0.30056 | 2370.086 | 0.38531 | 2370.086 | 0.48991
| 2370.568 | -0.06403 | 2370.568 | -0.04046 | 2370.568 | 0.0841 | 2370.568 | 0.1909 | 2370.568 | 0.24789 | 2370.568 | 0.30062 | 2370.568 | 0.38534 | 2370.568 | 0.48995
| 2371.05 | -0.06409 | 2371.05 | -0.04052 | 2371.05 | 0.08416 | 2371.05 | 0.19081 | 2371.05 | 0.24786 | 2371.05 | 0.30068 | 2371.05 | 0.38528 | 2371.05 | 0.48993
| 2371.532 | -0.06416 | 2371.532 | -0.04059 | 2371.532 | 0.08418 | 2371.532 | 0.19072 | 2371.532 | 0.24782 | 2371.532 | 0.3007 | 2371.532 | 0.38514 | 2371.532 | 0.48982
| 2372.014 | -0.06425 | 2372.014 | -0.04069 | 2372.014 | 0.08414 | 2372.014 | 0.19063 | 2372.014 | 0.24775 | 2372.014 | 0.30067 | 2372.014 | 0.38492 | 2372.014 | 0.48964
| 2372.496 | -0.06436 | 2372.496 | -0.0408 | 2372.496 | 0.08405 | 2372.496 | 0.19052 | 2372.496 | 0.24766 | 2372.496 | 0.3006 | 2372.496 | 0.38467 | 2372.496 | 0.48941
| 2372.978 | -0.06449 | 2372.978 | -0.04094 | 2372.978 | 0.08393 | 2372.978 | 0.1904 | 2372.978 | 0.24755 | 2372.978 | 0.30049 | 2372.978 | 0.38441 | 2372.978 | 0.48915
| 2373.46 | -0.06463 | 2373.46 | -0.04109 | 2373.46 | 0.08378 | 2373.46 | 0.19028 | 2373.46 | 0.24743 | 2373.46 | 0.30035 | 2373.46 | 0.38416 | 2373.46 | 0.48888
| 2373.943 | -0.06477 | 2373.943 | -0.04123 | 2373.943 | 0.08363 | 2373.943 | 0.19014 | 2373.943 | 0.24731 | 2373.943 | 0.30022 | 2373.943 | 0.38393 | 2373.943 | 0.48864
| 2374.425 | -0.06492 | 2374.425 | -0.04137 | 2374.425 | 0.0835 | 2374.425 | 0.19001 | 2374.425 | 0.2472 | 2374.425 | 0.30008 | 2374.425 | 0.38374 | 2374.425 | 0.48842
| 2374.907 | -0.06506 | 2374.907 | -0.04148 | 2374.907 | 0.08339 | 2374.907 | 0.18988 | 2374.907 | 0.2471 | 2374.907 | 0.29995 | 2374.907 | 0.38358 | 2374.907 | 0.48825
| 2375.389 | -0.0652 | 2375.389 | -0.04156 | 2375.389 | 0.08331 | 2375.389 | 0.18975 | 2375.389 | 0.24703 | 2375.389 | 0.29983 | 2375.389 | 0.38346 | 2375.389 | 0.48813
| 2375.871 | -0.06532 | 2375.871 | -0.0416 | 2375.871 | 0.08325 | 2375.871 | 0.18963 | 2375.871 | 0.24698 | 2375.871 | 0.29973 | 2375.871 | 0.38336 | 2375.871 | 0.48806
| 2376.353 | -0.06542 | 2376.353 | -0.04162 | 2376.353 | 0.08321 | 2376.353 | 0.18953 | 2376.353 | 0.24695 | 2376.353 | 0.29963 | 2376.353 | 0.38331 | 2376.353 | 0.48804
| 2376.835 | -0.0655 | 2376.835 | -0.04161 | 2376.835 | 0.08317 | 2376.835 | 0.18946 | 2376.835 | 0.24693 | 2376.835 | 0.29955 | 2376.835 | 0.38328 | 2376.835 | 0.48804
| 2377.317 | -0.06556 | 2377.317 | -0.04159 | 2377.317 | 0.08313 | 2377.317 | 0.18941 | 2377.317 | 0.24691 | 2377.317 | 0.29949 | 2377.317 | 0.38327 | 2377.317 | 0.48806
| 2377.8 | -0.06561 | 2377.8 | -0.04158 | 2377.8 | 0.08307 | 2377.8 | 0.18939 | 2377.8 | 0.24688 | 2377.8 | 0.29944 | 2377.8 | 0.38327 | 2377.8 | 0.48807
| 2378.281 | -0.06566 | 2378.281 | -0.0416 | 2378.281 | 0.08299 | 2378.281 | 0.18939 | 2378.281 | 0.24684 | 2378.281 | 0.29941 | 2378.281 | 0.38328 | 2378.281 | 0.48805
| 2378.764 | -0.06571 | 2378.764 | -0.04165 | 2378.764 | 0.08289 | 2378.764 | 0.1894 | 2378.764 | 0.24677 | 2378.764 | 0.29939 | 2378.764 | 0.38326 | 2378.764 | 0.48798
| 2379.246 | -0.06578 | 2379.246 | -0.04175 | 2379.246 | 0.08276 | 2379.246 | 0.18941 | 2379.246 | 0.24669 | 2379.246 | 0.29938 | 2379.246 | 0.38323 | 2379.246 | 0.48788
| 2379.728 | -0.06586 | 2379.728 | -0.04188 | 2379.728 | 0.08263 | 2379.728 | 0.18941 | 2379.728 | 0.24658 | 2379.728 | 0.29937 | 2379.728 | 0.38317 | 2379.728 | 0.48775
| 2380.21 | -0.06595 | 2380.21 | -0.04203 | 2380.21 | 0.08249 | 2380.21 | 0.18938 | 2380.21 | 0.24646 | 2380.21 | 0.29934 | 2380.21 | 0.38307 | 2380.21 | 0.48761
| 2380.692 | -0.06605 | 2380.692 | -0.0422 | 2380.692 | 0.08236 | 2380.692 | 0.18932 | 2380.692 | 0.24633 | 2380.692 | 0.2993 | 2380.692 | 0.38294 | 2380.692 | 0.48748
| 2381.174 | -0.06615 | 2381.174 | -0.04236 | 2381.174 | 0.08224 | 2381.174 | 0.18923 | 2381.174 | 0.2462 | 2381.174 | 0.29925 | 2381.174 | 0.38279 | 2381.174 | 0.48737
| 2381.656 | -0.06624 | 2381.656 | -0.04249 | 2381.656 | 0.08214 | 2381.656 | 0.18911 | 2381.656 | 0.24608 | 2381.656 | 0.29918 | 2381.656 | 0.38263 | 2381.656 | 0.48729
| 2382.138 | -0.06632 | 2382.138 | -0.0426 | 2382.138 | 0.08206 | 2382.138 | 0.18898 | 2382.138 | 0.24597 | 2382.138 | 0.29909 | 2382.138 | 0.38248 | 2382.138 | 0.48723
| 2382.621 | -0.06638 | 2382.621 | -0.04267 | 2382.621 | 0.08199 | 2382.621 | 0.18884 | 2382.621 | 0.2459 | 2382.621 | 0.29899 | 2382.621 | 0.38235 | 2382.621 | 0.48718
| 2383.103 | -0.06642 | 2383.103 | -0.0427 | 2383.103 | 0.08195 | 2383.103 | 0.18872 | 2383.103 | 0.24585 | 2383.103 | 0.29888 | 2383.103 | 0.38228 | 2383.103 | 0.48716
| 2383.585 | -0.06644 | 2383.585 | -0.04271 | 2383.585 | 0.08194 | 2383.585 | 0.18863 | 2383.585 | 0.24583 | 2383.585 | 0.29877 | 2383.585 | 0.38225 | 2383.585 | 0.48714
| 2384.067 | -0.06645 | 2384.067 | -0.04271 | 2384.067 | 0.08196 | 2384.067 | 0.18857 | 2384.067 | 0.24583 | 2384.067 | 0.29867 | 2384.067 | 0.38227 | 2384.067 | 0.48714
| 2384.549 | -0.06644 | 2384.549 | -0.0427 | 2384.549 | 0.08201 | 2384.549 | 0.18855 | 2384.549 | 0.24583 | 2384.549 | 0.29858 | 2384.549 | 0.38233 | 2384.549 | 0.48716
| 2385.031 | -0.06642 | 2385.031 | -0.04269 | 2385.031 | 0.08208 | 2385.031 | 0.18856 | 2385.031 | 0.24582 | 2385.031 | 0.29851 | 2385.031 | 0.38242 | 2385.031 | 0.48719
| 2385.513 | -0.0664 | 2385.513 | -0.04269 | 2385.513 | 0.08216 | 2385.513 | 0.18859 | 2385.513 | 0.24579 | 2385.513 | 0.29845 | 2385.513 | 0.38251 | 2385.513 | 0.48724
| 2385.995 | -0.06637 | 2385.995 | -0.04271 | 2385.995 | 0.08224 | 2385.995 | 0.18864 | 2385.995 | 0.24573 | 2385.995 | 0.2984 | 2385.995 | 0.3826 | 2385.995 | 0.48729
| 2386.478 | -0.06635 | 2386.478 | -0.04273 | 2386.478 | 0.08228 | 2386.478 | 0.18868 | 2386.478 | 0.24566 | 2386.478 | 0.29837 | 2386.478 | 0.38267 | 2386.478 | 0.48734
| 2386.96 | -0.06634 | 2386.96 | -0.04276 | 2386.96 | 0.08229 | 2386.96 | 0.18871 | 2386.96 | 0.24557 | 2386.96 | 0.29834 | 2386.96 | 0.38273 | 2386.96 | 0.48739
| 2387.442 | -0.06635 | 2387.442 | -0.04278 | 2387.442 | 0.08225 | 2387.442 | 0.18873 | 2387.442 | 0.24549 | 2387.442 | 0.29831 | 2387.442 | 0.38277 | 2387.442 | 0.48741
| 2387.924 | -0.06637 | 2387.924 | -0.04281 | 2387.924 | 0.08219 | 2387.924 | 0.18873 | 2387.924 | 0.24541 | 2387.924 | 0.29828 | 2387.924 | 0.3828 | 2387.924 | 0.48742
| 2388.406 | -0.06641 | 2388.406 | -0.04283 | 2388.406 | 0.0821 | 2388.406 | 0.18871 | 2388.406 | 0.24532 | 2388.406 | 0.29823 | 2388.406 | 0.38283 | 2388.406 | 0.48741
| 2388.888 | -0.06645 | 2388.888 | -0.04286 | 2388.888 | 0.08201 | 2388.888 | 0.18868 | 2388.888 | 0.24524 | 2388.888 | 0.29818 | 2388.888 | 0.38284 | 2388.888 | 0.48737
| 2389.37 | -0.06651 | 2389.37 | -0.0429 | 2389.37 | 0.08193 | 2389.37 | 0.18865 | 2389.37 | 0.24514 | 2389.37 | 0.2981 | 2389.37 | 0.38283 | 2389.37 | 0.48731
| 2389.852 | -0.06657 | 2389.852 | -0.04295 | 2389.852 | 0.08186 | 2389.852 | 0.18861 | 2389.852 | 0.24502 | 2389.852 | 0.29801 | 2389.852 | 0.38282 | 2389.852 | 0.48724
| 2390.334 | -0.06663 | 2390.334 | -0.04302 | 2390.334 | 0.0818 | 2390.334 | 0.18856 | 2390.334 | 0.2449 | 2390.334 | 0.29792 | 2390.334 | 0.38279 | 2390.334 | 0.48718
| 2390.817 | -0.0667 | 2390.817 | -0.04309 | 2390.817 | 0.08175 | 2390.817 | 0.18852 | 2390.817 | 0.24479 | 2390.817 | 0.29782 | 2390.817 | 0.38274 | 2390.817 | 0.48714
| 2391.299 | -0.06676 | 2391.299 | -0.04318 | 2391.299 | 0.0817 | 2391.299 | 0.18848 | 2391.299 | 0.24469 | 2391.299 | 0.29773 | 2391.299 | 0.38269 | 2391.299 | 0.48712
| 2391.781 | -0.06683 | 2391.781 | -0.04327 | 2391.781 | 0.08164 | 2391.781 | 0.18843 | 2391.781 | 0.24462 | 2391.781 | 0.29765 | 2391.781 | 0.38261 | 2391.781 | 0.48714
| 2392.263 | -0.06689 | 2392.263 | -0.04338 | 2392.263 | 0.08158 | 2392.263 | 0.18838 | 2392.263 | 0.24458 | 2392.263 | 0.29759 | 2392.263 | 0.38251 | 2392.263 | 0.48717
| 2392.745 | -0.06694 | 2392.745 | -0.04349 | 2392.745 | 0.08151 | 2392.745 | 0.18832 | 2392.745 | 0.24456 | 2392.745 | 0.29753 | 2392.745 | 0.3824 | 2392.745 | 0.4872
| 2393.227 | -0.06697 | 2393.227 | -0.0436 | 2393.227 | 0.08144 | 2393.227 | 0.18823 | 2393.227 | 0.24453 | 2393.227 | 0.29747 | 2393.227 | 0.38225 | 2393.227 | 0.4872
| 2393.709 | -0.06699 | 2393.709 | -0.04373 | 2393.709 | 0.08136 | 2393.709 | 0.18814 | 2393.709 | 0.24449 | 2393.709 | 0.29741 | 2393.709 | 0.3821 | 2393.709 | 0.48715
| 2394.191 | -0.06699 | 2394.191 | -0.04385 | 2394.191 | 0.08129 | 2394.191 | 0.18804 | 2394.191 | 0.24443 | 2394.191 | 0.29733 | 2394.191 | 0.38193 | 2394.191 | 0.48705
| 2394.674 | -0.06698 | 2394.674 | -0.04397 | 2394.674 | 0.08122 | 2394.674 | 0.18793 | 2394.674 | 0.24435 | 2394.674 | 0.29723 | 2394.674 | 0.38178 | 2394.674 | 0.4869
| 2395.156 | -0.06695 | 2395.156 | -0.04406 | 2395.156 | 0.08117 | 2395.156 | 0.18783 | 2395.156 | 0.24426 | 2395.156 | 0.29713 | 2395.156 | 0.38166 | 2395.156 | 0.48675
| 2395.638 | -0.06691 | 2395.638 | -0.04413 | 2395.638 | 0.08113 | 2395.638 | 0.18775 | 2395.638 | 0.2442 | 2395.638 | 0.29703 | 2395.638 | 0.38159 | 2395.638 | 0.48662
| 2396.12 | -0.06687 | 2396.12 | -0.04417 | 2396.12 | 0.08113 | 2396.12 | 0.18768 | 2396.12 | 0.24415 | 2396.12 | 0.29694 | 2396.12 | 0.38156 | 2396.12 | 0.48654
| 2396.602 | -0.06684 | 2396.602 | -0.04419 | 2396.602 | 0.08115 | 2396.602 | 0.18763 | 2396.602 | 0.24414 | 2396.602 | 0.29686 | 2396.602 | 0.38157 | 2396.602 | 0.48654
| 2397.084 | -0.06682 | 2397.084 | -0.0442 | 2397.084 | 0.08118 | 2397.084 | 0.1876 | 2397.084 | 0.24414 | 2397.084 | 0.29681 | 2397.084 | 0.3816 | 2397.084 | 0.4866
| 2397.566 | -0.06683 | 2397.566 | -0.04422 | 2397.566 | 0.08122 | 2397.566 | 0.18757 | 2397.566 | 0.24413 | 2397.566 | 0.29676 | 2397.566 | 0.38165 | 2397.566 | 0.4867
| 2398.048 | -0.06686 | 2398.048 | -0.04426 | 2398.048 | 0.08124 | 2398.048 | 0.18753 | 2398.048 | 0.24411 | 2398.048 | 0.29672 | 2398.048 | 0.38169 | 2398.048 | 0.4868
| 2398.531 | -0.06691 | 2398.531 | -0.04432 | 2398.531 | 0.08124 | 2398.531 | 0.18747 | 2398.531 | 0.24407 | 2398.531 | 0.29667 | 2398.531 | 0.3817 | 2398.531 | 0.48686
| 2399.013 | -0.06699 | 2399.013 | -0.0444 | 2399.013 | 0.0812 | 2399.013 | 0.18739 | 2399.013 | 0.244 | 2399.013 | 0.2966 | 2399.013 | 0.38168 | 2399.013 | 0.48686
| 2399.495 | -0.06709 | 2399.495 | -0.04449 | 2399.495 | 0.08113 | 2399.495 | 0.18729 | 2399.495 | 0.24393 | 2399.495 | 0.29652 | 2399.495 | 0.38163 | 2399.495 | 0.48679
| 2399.977 | -0.0672 | 2399.977 | -0.0446 | 2399.977 | 0.08103 | 2399.977 | 0.18717 | 2399.977 | 0.24387 | 2399.977 | 0.29642 | 2399.977 | 0.38155 | 2399.977 | 0.48667
| 2400.459 | -0.06734 | 2400.459 | -0.0447 | 2400.459 | 0.08091 | 2400.459 | 0.18704 | 2400.459 | 0.24383 | 2400.459 | 0.29632 | 2400.459 | 0.38144 | 2400.459 | 0.48652
| 2400.941 | -0.06749 | 2400.941 | -0.0448 | 2400.941 | 0.0808 | 2400.941 | 0.18692 | 2400.941 | 0.24381 | 2400.941 | 0.29623 | 2400.941 | 0.38133 | 2400.941 | 0.48637
| 2401.423 | -0.06767 | 2401.423 | -0.04489 | 2401.423 | 0.08069 | 2401.423 | 0.18681 | 2401.423 | 0.24381 | 2401.423 | 0.29616 | 2401.423 | 0.38122 | 2401.423 | 0.48625
| 2401.905 | -0.06787 | 2401.905 | -0.04497 | 2401.905 | 0.08061 | 2401.905 | 0.18672 | 2401.905 | 0.24381 | 2401.905 | 0.29611 | 2401.905 | 0.38112 | 2401.905 | 0.48616
| 2402.387 | -0.06807 | 2402.387 | -0.04504 | 2402.387 | 0.08056 | 2402.387 | 0.18668 | 2402.387 | 0.24381 | 2402.387 | 0.2961 | 2402.387 | 0.38104 | 2402.387 | 0.48612
| 2402.87 | -0.06826 | 2402.87 | -0.04509 | 2402.87 | 0.08054 | 2402.87 | 0.18666 | 2402.87 | 0.24378 | 2402.87 | 0.29611 | 2402.87 | 0.38099 | 2402.87 | 0.48612
| 2403.352 | -0.06843 | 2403.352 | -0.04513 | 2403.352 | 0.08054 | 2403.352 | 0.18669 | 2403.352 | 0.24373 | 2403.352 | 0.29613 | 2403.352 | 0.38097 | 2403.352 | 0.48615
| 2403.834 | -0.06856 | 2403.834 | -0.04516 | 2403.834 | 0.08054 | 2403.834 | 0.18673 | 2403.834 | 0.24366 | 2403.834 | 0.29616 | 2403.834 | 0.38097 | 2403.834 | 0.4862
| 2404.316 | -0.06864 | 2404.316 | -0.04518 | 2404.316 | 0.08055 | 2404.316 | 0.18679 | 2404.316 | 0.24358 | 2404.316 | 0.29617 | 2404.316 | 0.38099 | 2404.316 | 0.48627
| 2404.798 | -0.06869 | 2404.798 | -0.0452 | 2404.798 | 0.08055 | 2404.798 | 0.18684 | 2404.798 | 0.24349 | 2404.798 | 0.29617 | 2404.798 | 0.381 | 2404.798 | 0.48634
| 2405.28 | -0.0687 | 2405.28 | -0.04523 | 2405.28 | 0.08053 | 2405.28 | 0.18687 | 2405.28 | 0.24339 | 2405.28 | 0.29614 | 2405.28 | 0.38101 | 2405.28 | 0.48639
| 2405.762 | -0.0687 | 2405.762 | -0.04527 | 2405.762 | 0.08048 | 2405.762 | 0.18688 | 2405.762 | 0.24329 | 2405.762 | 0.29609 | 2405.762 | 0.38101 | 2405.762 | 0.48643
| 2406.244 | -0.06869 | 2406.244 | -0.04532 | 2406.244 | 0.08041 | 2406.244 | 0.18687 | 2406.244 | 0.24319 | 2406.244 | 0.29602 | 2406.244 | 0.38099 | 2406.244 | 0.48646
| 2406.727 | -0.06867 | 2406.727 | -0.04536 | 2406.727 | 0.08032 | 2406.727 | 0.18685 | 2406.727 | 0.2431 | 2406.727 | 0.29595 | 2406.727 | 0.38097 | 2406.727 | 0.48647
| 2407.208 | -0.06864 | 2407.208 | -0.04541 | 2407.208 | 0.08024 | 2407.208 | 0.18683 | 2407.208 | 0.24301 | 2407.208 | 0.29588 | 2407.208 | 0.38095 | 2407.208 | 0.48646
| 2407.691 | -0.06861 | 2407.691 | -0.04545 | 2407.691 | 0.08017 | 2407.691 | 0.18681 | 2407.691 | 0.24295 | 2407.691 | 0.29583 | 2407.691 | 0.38093 | 2407.691 | 0.48646
| 2408.173 | -0.06856 | 2408.173 | -0.04549 | 2408.173 | 0.08014 | 2408.173 | 0.18679 | 2408.173 | 0.2429 | 2408.173 | 0.29581 | 2408.173 | 0.38092 | 2408.173 | 0.48645
| 2408.655 | -0.0685 | 2408.655 | -0.04553 | 2408.655 | 0.08013 | 2408.655 | 0.18679 | 2408.655 | 0.24288 | 2408.655 | 0.2958 | 2408.655 | 0.38092 | 2408.655 | 0.48644
| 2409.137 | -0.06844 | 2409.137 | -0.04557 | 2409.137 | 0.08016 | 2409.137 | 0.1868 | 2409.137 | 0.24288 | 2409.137 | 0.29581 | 2409.137 | 0.38092 | 2409.137 | 0.48643
| 2409.619 | -0.06841 | 2409.619 | -0.04561 | 2409.619 | 0.08022 | 2409.619 | 0.18681 | 2409.619 | 0.2429 | 2409.619 | 0.29583 | 2409.619 | 0.38092 | 2409.619 | 0.48642
| 2410.101 | -0.0684 | 2410.101 | -0.04565 | 2410.101 | 0.08028 | 2410.101 | 0.18683 | 2410.101 | 0.24293 | 2410.101 | 0.29585 | 2410.101 | 0.38092 | 2410.101 | 0.4864
| 2410.583 | -0.06844 | 2410.583 | -0.04568 | 2410.583 | 0.08035 | 2410.583 | 0.18684 | 2410.583 | 0.24295 | 2410.583 | 0.29586 | 2410.583 | 0.38093 | 2410.583 | 0.48637
| 2411.065 | -0.06851 | 2411.065 | -0.0457 | 2411.065 | 0.08041 | 2411.065 | 0.18684 | 2411.065 | 0.24297 | 2411.065 | 0.29585 | 2411.065 | 0.38095 | 2411.065 | 0.48633
| 2411.548 | -0.06862 | 2411.548 | -0.04571 | 2411.548 | 0.08045 | 2411.548 | 0.18682 | 2411.548 | 0.24297 | 2411.548 | 0.29581 | 2411.548 | 0.38098 | 2411.548 | 0.48628
| 2412.03 | -0.06873 | 2412.03 | -0.04572 | 2412.03 | 0.08045 | 2412.03 | 0.1868 | 2412.03 | 0.24295 | 2412.03 | 0.29575 | 2412.03 | 0.38101 | 2412.03 | 0.48622
| 2412.512 | -0.06883 | 2412.512 | -0.04574 | 2412.512 | 0.08043 | 2412.512 | 0.18676 | 2412.512 | 0.24292 | 2412.512 | 0.29565 | 2412.512 | 0.38101 | 2412.512 | 0.48615
| 2412.994 | -0.06891 | 2412.994 | -0.04577 | 2412.994 | 0.08039 | 2412.994 | 0.18671 | 2412.994 | 0.24287 | 2412.994 | 0.29554 | 2412.994 | 0.38097 | 2412.994 | 0.48608
| 2413.476 | -0.06897 | 2413.476 | -0.04581 | 2413.476 | 0.08032 | 2413.476 | 0.18667 | 2413.476 | 0.24282 | 2413.476 | 0.2954 | 2413.476 | 0.38087 | 2413.476 | 0.48602
| 2413.958 | -0.06901 | 2413.958 | -0.04586 | 2413.958 | 0.08025 | 2413.958 | 0.18663 | 2413.958 | 0.24275 | 2413.958 | 0.29526 | 2413.958 | 0.38072 | 2413.958 | 0.48598
| 2414.44 | -0.06904 | 2414.44 | -0.04591 | 2414.44 | 0.08017 | 2414.44 | 0.1866 | 2414.44 | 0.24269 | 2414.44 | 0.29513 | 2414.44 | 0.38053 | 2414.44 | 0.48598
| 2414.922 | -0.06907 | 2414.922 | -0.04595 | 2414.922 | 0.08011 | 2414.922 | 0.18658 | 2414.922 | 0.24262 | 2414.922 | 0.295 | 2414.922 | 0.38034 | 2414.922 | 0.48601
| 2415.405 | -0.0691 | 2415.405 | -0.04599 | 2415.405 | 0.08007 | 2415.405 | 0.18657 | 2415.405 | 0.24256 | 2415.405 | 0.2949 | 2415.405 | 0.38016 | 2415.405 | 0.48608
| 2415.887 | -0.06915 | 2415.887 | -0.04602 | 2415.887 | 0.08005 | 2415.887 | 0.18656 | 2415.887 | 0.2425 | 2415.887 | 0.29482 | 2415.887 | 0.38005 | 2415.887 | 0.48618
| 2416.369 | -0.06919 | 2416.369 | -0.04603 | 2416.369 | 0.08005 | 2416.369 | 0.18655 | 2416.369 | 0.24244 | 2416.369 | 0.29478 | 2416.369 | 0.38 | 2416.369 | 0.48628
| 2416.851 | -0.06922 | 2416.851 | -0.04604 | 2416.851 | 0.08008 | 2416.851 | 0.18653 | 2416.851 | 0.24238 | 2416.851 | 0.29478 | 2416.851 | 0.38004 | 2416.851 | 0.48638
| 2417.333 | -0.06924 | 2417.333 | -0.04605 | 2417.333 | 0.08012 | 2417.333 | 0.18651 | 2417.333 | 0.24233 | 2417.333 | 0.29481 | 2417.333 | 0.38014 | 2417.333 | 0.48644
| 2417.815 | -0.06923 | 2417.815 | -0.04606 | 2417.815 | 0.08016 | 2417.815 | 0.1865 | 2417.815 | 0.24229 | 2417.815 | 0.29487 | 2417.815 | 0.38028 | 2417.815 | 0.48646
| 2418.297 | -0.06921 | 2418.297 | -0.04606 | 2418.297 | 0.08021 | 2418.297 | 0.18649 | 2418.297 | 0.24226 | 2418.297 | 0.29496 | 2418.297 | 0.38045 | 2418.297 | 0.48645
| 2418.779 | -0.06919 | 2418.779 | -0.04607 | 2418.779 | 0.08025 | 2418.779 | 0.18649 | 2418.779 | 0.24225 | 2418.779 | 0.29506 | 2418.779 | 0.38061 | 2418.779 | 0.4864
| 2419.261 | -0.06917 | 2419.261 | -0.04609 | 2419.261 | 0.08029 | 2419.261 | 0.18649 | 2419.261 | 0.24226 | 2419.261 | 0.29515 | 2419.261 | 0.38074 | 2419.261 | 0.48634
| 2419.744 | -0.06918 | 2419.744 | -0.04613 | 2419.744 | 0.08031 | 2419.744 | 0.1865 | 2419.744 | 0.24226 | 2419.744 | 0.2952 | 2419.744 | 0.38083 | 2419.744 | 0.48628
| 2420.226 | -0.06922 | 2420.226 | -0.04619 | 2420.226 | 0.0803 | 2420.226 | 0.18649 | 2420.226 | 0.24225 | 2420.226 | 0.29521 | 2420.226 | 0.38085 | 2420.226 | 0.48623
| 2420.708 | -0.06929 | 2420.708 | -0.0463 | 2420.708 | 0.08027 | 2420.708 | 0.18647 | 2420.708 | 0.24221 | 2420.708 | 0.29517 | 2420.708 | 0.38081 | 2420.708 | 0.48619
| 2421.19 | -0.06937 | 2421.19 | -0.04645 | 2421.19 | 0.08021 | 2421.19 | 0.18642 | 2421.19 | 0.24213 | 2421.19 | 0.29509 | 2421.19 | 0.38071 | 2421.19 | 0.48615
| 2421.672 | -0.06945 | 2421.672 | -0.04663 | 2421.672 | 0.08013 | 2421.672 | 0.18635 | 2421.672 | 0.24202 | 2421.672 | 0.29497 | 2421.672 | 0.38058 | 2421.672 | 0.48612
| 2422.154 | -0.06952 | 2422.154 | -0.04681 | 2422.154 | 0.08005 | 2422.154 | 0.18626 | 2422.154 | 0.24189 | 2422.154 | 0.29483 | 2422.154 | 0.38043 | 2422.154 | 0.4861
| 2422.636 | -0.06957 | 2422.636 | -0.04698 | 2422.636 | 0.07996 | 2422.636 | 0.18618 | 2422.636 | 0.24177 | 2422.636 | 0.29471 | 2422.636 | 0.38028 | 2422.636 | 0.48608
| 2423.118 | -0.06959 | 2423.118 | -0.04711 | 2423.118 | 0.07989 | 2423.118 | 0.18611 | 2423.118 | 0.24166 | 2423.118 | 0.29461 | 2423.118 | 0.38017 | 2423.118 | 0.48607
| 2423.601 | -0.0696 | 2423.601 | -0.04719 | 2423.601 | 0.07984 | 2423.601 | 0.18606 | 2423.601 | 0.24159 | 2423.601 | 0.29453 | 2423.601 | 0.38009 | 2423.601 | 0.48607
| 2424.083 | -0.06959 | 2424.083 | -0.04722 | 2424.083 | 0.07981 | 2424.083 | 0.18604 | 2424.083 | 0.24155 | 2424.083 | 0.29448 | 2424.083 | 0.38004 | 2424.083 | 0.48607
| 2424.565 | -0.06959 | 2424.565 | -0.04722 | 2424.565 | 0.0798 | 2424.565 | 0.18603 | 2424.565 | 0.24154 | 2424.565 | 0.29445 | 2424.565 | 0.38003 | 2424.565 | 0.48606
| 2425.047 | -0.06959 | 2425.047 | -0.04718 | 2425.047 | 0.0798 | 2425.047 | 0.18604 | 2425.047 | 0.24154 | 2425.047 | 0.29443 | 2425.047 | 0.38002 | 2425.047 | 0.48606
| 2425.529 | -0.0696 | 2425.529 | -0.04714 | 2425.529 | 0.07981 | 2425.529 | 0.18604 | 2425.529 | 0.24156 | 2425.529 | 0.2944 | 2425.529 | 0.38 | 2425.529 | 0.48605
| 2426.011 | -0.06962 | 2426.011 | -0.0471 | 2426.011 | 0.07983 | 2426.011 | 0.18604 | 2426.011 | 0.24156 | 2426.011 | 0.29438 | 2426.011 | 0.37998 | 2426.011 | 0.48604
| 2426.493 | -0.06963 | 2426.493 | -0.04705 | 2426.493 | 0.07985 | 2426.493 | 0.18604 | 2426.493 | 0.24157 | 2426.493 | 0.29434 | 2426.493 | 0.37995 | 2426.493 | 0.48604
| 2426.975 | -0.06962 | 2426.975 | -0.04702 | 2426.975 | 0.07989 | 2426.975 | 0.18605 | 2426.975 | 0.24158 | 2426.975 | 0.29431 | 2426.975 | 0.37993 | 2426.975 | 0.48607
| 2427.458 | -0.06958 | 2427.458 | -0.04698 | 2427.458 | 0.07993 | 2427.458 | 0.18607 | 2427.458 | 0.24158 | 2427.458 | 0.29429 | 2427.458 | 0.37991 | 2427.458 | 0.48612
| 2427.94 | -0.06951 | 2427.94 | -0.04695 | 2427.94 | 0.07999 | 2427.94 | 0.18611 | 2427.94 | 0.2416 | 2427.94 | 0.29427 | 2427.94 | 0.37991 | 2427.94 | 0.4862
| 2428.422 | -0.06942 | 2428.422 | -0.04692 | 2428.422 | 0.08004 | 2428.422 | 0.18617 | 2428.422 | 0.24162 | 2428.422 | 0.29426 | 2428.422 | 0.37993 | 2428.422 | 0.48629
| 2428.904 | -0.06934 | 2428.904 | -0.0469 | 2428.904 | 0.08009 | 2428.904 | 0.18624 | 2428.904 | 0.24164 | 2428.904 | 0.29427 | 2428.904 | 0.37996 | 2428.904 | 0.48639
| 2429.386 | -0.06927 | 2429.386 | -0.04688 | 2429.386 | 0.08013 | 2429.386 | 0.18632 | 2429.386 | 0.24164 | 2429.386 | 0.29429 | 2429.386 | 0.38 | 2429.386 | 0.48648
| 2429.868 | -0.06924 | 2429.868 | -0.04687 | 2429.868 | 0.08015 | 2429.868 | 0.18639 | 2429.868 | 0.24163 | 2429.868 | 0.29433 | 2429.868 | 0.38003 | 2429.868 | 0.48654
| 2430.35 | -0.06925 | 2430.35 | -0.04688 | 2430.35 | 0.08015 | 2430.35 | 0.18643 | 2430.35 | 0.24158 | 2430.35 | 0.29437 | 2430.35 | 0.38004 | 2430.35 | 0.48658
| 2430.832 | -0.0693 | 2430.832 | -0.04688 | 2430.832 | 0.08015 | 2430.832 | 0.18644 | 2430.832 | 0.24151 | 2430.832 | 0.29441 | 2430.832 | 0.38004 | 2430.832 | 0.48659
| 2431.314 | -0.06936 | 2431.314 | -0.0469 | 2431.314 | 0.08014 | 2431.314 | 0.18641 | 2431.314 | 0.24141 | 2431.314 | 0.29443 | 2431.314 | 0.38001 | 2431.314 | 0.48657
| 2431.797 | -0.06943 | 2431.797 | -0.04692 | 2431.797 | 0.08013 | 2431.797 | 0.18635 | 2431.797 | 0.2413 | 2431.797 | 0.29444 | 2431.797 | 0.37996 | 2431.797 | 0.48654
| 2432.279 | -0.06948 | 2432.279 | -0.04695 | 2432.279 | 0.08012 | 2432.279 | 0.18627 | 2432.279 | 0.24118 | 2432.279 | 0.29441 | 2432.279 | 0.37988 | 2432.279 | 0.48649
| 2432.761 | -0.06951 | 2432.761 | -0.04699 | 2432.761 | 0.08012 | 2432.761 | 0.18618 | 2432.761 | 0.24107 | 2432.761 | 0.29435 | 2432.761 | 0.37979 | 2432.761 | 0.48642
| 2433.243 | -0.0695 | 2433.243 | -0.04704 | 2433.243 | 0.08013 | 2433.243 | 0.18609 | 2433.243 | 0.24097 | 2433.243 | 0.29428 | 2433.243 | 0.37968 | 2433.243 | 0.48634
| 2433.725 | -0.06946 | 2433.725 | -0.04708 | 2433.725 | 0.08014 | 2433.725 | 0.18602 | 2433.725 | 0.2409 | 2433.725 | 0.2942 | 2433.725 | 0.37956 | 2433.725 | 0.48624
| 2434.207 | -0.06941 | 2434.207 | -0.04711 | 2434.207 | 0.08015 | 2434.207 | 0.18597 | 2434.207 | 0.24086 | 2434.207 | 0.29413 | 2434.207 | 0.37944 | 2434.207 | 0.48614
| 2434.689 | -0.06934 | 2434.689 | -0.04713 | 2434.689 | 0.08016 | 2434.689 | 0.18595 | 2434.689 | 0.24084 | 2434.689 | 0.29407 | 2434.689 | 0.37932 | 2434.689 | 0.48604
| 2435.171 | -0.06928 | 2435.171 | -0.04714 | 2435.171 | 0.08016 | 2435.171 | 0.18594 | 2435.171 | 0.24084 | 2435.171 | 0.29403 | 2435.171 | 0.3792 | 2435.171 | 0.48594
| 2435.654 | -0.06924 | 2435.654 | -0.04714 | 2435.654 | 0.08015 | 2435.654 | 0.18595 | 2435.654 | 0.24086 | 2435.654 | 0.294 | 2435.654 | 0.37911 | 2435.654 | 0.48586
| 2436.135 | -0.06922 | 2436.135 | -0.04714 | 2436.135 | 0.0801 | 2436.135 | 0.18596 | 2436.135 | 0.24088 | 2436.135 | 0.29395 | 2436.135 | 0.37905 | 2436.135 | 0.48579
| 2436.618 | -0.06923 | 2436.618 | -0.04714 | 2436.618 | 0.08004 | 2436.618 | 0.18597 | 2436.618 | 0.24088 | 2436.618 | 0.29387 | 2436.618 | 0.37903 | 2436.618 | 0.48573
| 2437.1 | -0.06928 | 2437.1 | -0.04715 | 2437.1 | 0.07996 | 2437.1 | 0.18599 | 2437.1 | 0.24087 | 2437.1 | 0.29375 | 2437.1 | 0.37904 | 2437.1 | 0.48568
| 2437.582 | -0.06935 | 2437.582 | -0.04717 | 2437.582 | 0.07988 | 2437.582 | 0.18602 | 2437.582 | 0.24084 | 2437.582 | 0.29361 | 2437.582 | 0.3791 | 2437.582 | 0.48565
| 2438.064 | -0.06945 | 2438.064 | -0.04719 | 2438.064 | 0.07983 | 2438.064 | 0.18605 | 2438.064 | 0.2408 | 2438.064 | 0.29347 | 2438.064 | 0.3792 | 2438.064 | 0.48564
| 2438.546 | -0.06955 | 2438.546 | -0.04719 | 2438.546 | 0.07982 | 2438.546 | 0.18611 | 2438.546 | 0.24077 | 2438.546 | 0.29333 | 2438.546 | 0.37931 | 2438.546 | 0.48565
| 2439.028 | -0.06964 | 2439.028 | -0.04717 | 2439.028 | 0.07985 | 2439.028 | 0.1862 | 2439.028 | 0.24075 | 2439.028 | 0.29324 | 2439.028 | 0.37944 | 2439.028 | 0.48569
| 2439.51 | -0.0697 | 2439.51 | -0.04713 | 2439.51 | 0.07993 | 2439.51 | 0.1863 | 2439.51 | 0.24075 | 2439.51 | 0.29319 | 2439.51 | 0.37956 | 2439.51 | 0.48577
| 2439.992 | -0.06971 | 2439.992 | -0.04707 | 2439.992 | 0.08003 | 2439.992 | 0.18642 | 2439.992 | 0.24078 | 2439.992 | 0.29319 | 2439.992 | 0.37965 | 2439.992 | 0.48588
| 2440.475 | -0.06967 | 2440.475 | -0.047 | 2440.475 | 0.08014 | 2440.475 | 0.18653 | 2440.475 | 0.24083 | 2440.475 | 0.29322 | 2440.475 | 0.37971 | 2440.475 | 0.48601
| 2440.957 | -0.0696 | 2440.957 | -0.04694 | 2440.957 | 0.08024 | 2440.957 | 0.18662 | 2440.957 | 0.24089 | 2440.957 | 0.29327 | 2440.957 | 0.37973 | 2440.957 | 0.48616
| 2441.439 | -0.06951 | 2441.439 | -0.04689 | 2441.439 | 0.08031 | 2441.439 | 0.18669 | 2441.439 | 0.24094 | 2441.439 | 0.29331 | 2441.439 | 0.37973 | 2441.439 | 0.4863
| 2441.921 | -0.06943 | 2441.921 | -0.04687 | 2441.921 | 0.08035 | 2441.921 | 0.18673 | 2441.921 | 0.24098 | 2441.921 | 0.29333 | 2441.921 | 0.37971 | 2441.921 | 0.48644
| 2442.403 | -0.06937 | 2442.403 | -0.04686 | 2442.403 | 0.08038 | 2442.403 | 0.18675 | 2442.403 | 0.241 | 2442.403 | 0.29335 | 2442.403 | 0.3797 | 2442.403 | 0.48656
| 2442.885 | -0.06934 | 2442.885 | -0.04688 | 2442.885 | 0.0804 | 2442.885 | 0.18674 | 2442.885 | 0.241 | 2442.885 | 0.29337 | 2442.885 | 0.3797 | 2442.885 | 0.48666
| 2443.367 | -0.06934 | 2443.367 | -0.04691 | 2443.367 | 0.08042 | 2443.367 | 0.18671 | 2443.367 | 0.24098 | 2443.367 | 0.2934 | 2443.367 | 0.37972 | 2443.367 | 0.48674
| 2443.849 | -0.06936 | 2443.849 | -0.04695 | 2443.849 | 0.08045 | 2443.849 | 0.18669 | 2443.849 | 0.24095 | 2443.849 | 0.29344 | 2443.849 | 0.37976 | 2443.849 | 0.48679
| 2444.332 | -0.0694 | 2444.332 | -0.04699 | 2444.332 | 0.08049 | 2444.332 | 0.18667 | 2444.332 | 0.2409 | 2444.332 | 0.29351 | 2444.332 | 0.37979 | 2444.332 | 0.48681
| 2444.814 | -0.06944 | 2444.814 | -0.04704 | 2444.814 | 0.08052 | 2444.814 | 0.18666 | 2444.814 | 0.24085 | 2444.814 | 0.2936 | 2444.814 | 0.37981 | 2444.814 | 0.48679
| 2445.296 | -0.06949 | 2445.296 | -0.04709 | 2445.296 | 0.08054 | 2445.296 | 0.18666 | 2445.296 | 0.24078 | 2445.296 | 0.29368 | 2445.296 | 0.37982 | 2445.296 | 0.48675
| 2445.778 | -0.06954 | 2445.778 | -0.04714 | 2445.778 | 0.08054 | 2445.778 | 0.18667 | 2445.778 | 0.2407 | 2445.778 | 0.29375 | 2445.778 | 0.37979 | 2445.778 | 0.48669
| 2446.26 | -0.06961 | 2446.26 | -0.04718 | 2446.26 | 0.08052 | 2446.26 | 0.1867 | 2446.26 | 0.24061 | 2446.26 | 0.2938 | 2446.26 | 0.37976 | 2446.26 | 0.48662
| 2446.742 | -0.06969 | 2446.742 | -0.04722 | 2446.742 | 0.08048 | 2446.742 | 0.18672 | 2446.742 | 0.24053 | 2446.742 | 0.29382 | 2446.742 | 0.37972 | 2446.742 | 0.48657
| 2447.224 | -0.06977 | 2447.224 | -0.04726 | 2447.224 | 0.08044 | 2447.224 | 0.18676 | 2447.224 | 0.24046 | 2447.224 | 0.29383 | 2447.224 | 0.37968 | 2447.224 | 0.48654
| 2447.706 | -0.06985 | 2447.706 | -0.04731 | 2447.706 | 0.0804 | 2447.706 | 0.18679 | 2447.706 | 0.24041 | 2447.706 | 0.29383 | 2447.706 | 0.37967 | 2447.706 | 0.48654
| 2448.188 | -0.06991 | 2448.188 | -0.04736 | 2448.188 | 0.08036 | 2448.188 | 0.18683 | 2448.188 | 0.24038 | 2448.188 | 0.29383 | 2448.188 | 0.37967 | 2448.188 | 0.48656
| 2448.671 | -0.06993 | 2448.671 | -0.04741 | 2448.671 | 0.08035 | 2448.671 | 0.18687 | 2448.671 | 0.24037 | 2448.671 | 0.29385 | 2448.671 | 0.37969 | 2448.671 | 0.4866
| 2449.153 | -0.06993 | 2449.153 | -0.04746 | 2449.153 | 0.08034 | 2449.153 | 0.18691 | 2449.153 | 0.24037 | 2449.153 | 0.29388 | 2449.153 | 0.37973 | 2449.153 | 0.48663
| 2449.635 | -0.06991 | 2449.635 | -0.0475 | 2449.635 | 0.08035 | 2449.635 | 0.18696 | 2449.635 | 0.24037 | 2449.635 | 0.29391 | 2449.635 | 0.37977 | 2449.635 | 0.48665
| 2450.117 | -0.06988 | 2450.117 | -0.04752 | 2450.117 | 0.08037 | 2450.117 | 0.18701 | 2450.117 | 0.24037 | 2450.117 | 0.29395 | 2450.117 | 0.37981 | 2450.117 | 0.48665
| 2450.599 | -0.06984 | 2450.599 | -0.04749 | 2450.599 | 0.08039 | 2450.599 | 0.18708 | 2450.599 | 0.24035 | 2450.599 | 0.29398 | 2450.599 | 0.37985 | 2450.599 | 0.48663
| 2451.081 | -0.06982 | 2451.081 | -0.04743 | 2451.081 | 0.08043 | 2451.081 | 0.18715 | 2451.081 | 0.24033 | 2451.081 | 0.294 | 2451.081 | 0.37988 | 2451.081 | 0.48661
| 2451.563 | -0.06981 | 2451.563 | -0.04733 | 2451.563 | 0.08047 | 2451.563 | 0.18723 | 2451.563 | 0.24031 | 2451.563 | 0.294 | 2451.563 | 0.3799 | 2451.563 | 0.48661
| 2452.045 | -0.06979 | 2452.045 | -0.0472 | 2452.045 | 0.08052 | 2452.045 | 0.18732 | 2452.045 | 0.24031 | 2452.045 | 0.29397 | 2452.045 | 0.37992 | 2452.045 | 0.48663
| 2452.528 | -0.06977 | 2452.528 | -0.04706 | 2452.528 | 0.08059 | 2452.528 | 0.18739 | 2452.528 | 0.24034 | 2452.528 | 0.29394 | 2452.528 | 0.37992 | 2452.528 | 0.48668
| 2453.01 | -0.06974 | 2453.01 | -0.04693 | 2453.01 | 0.08066 | 2453.01 | 0.18744 | 2453.01 | 0.2404 | 2453.01 | 0.29389 | 2453.01 | 0.37993 | 2453.01 | 0.48677
| 2453.492 | -0.0697 | 2453.492 | -0.04682 | 2453.492 | 0.08074 | 2453.492 | 0.18748 | 2453.492 | 0.24049 | 2453.492 | 0.29385 | 2453.492 | 0.37992 | 2453.492 | 0.48687
| 2453.974 | -0.06965 | 2453.974 | -0.04673 | 2453.974 | 0.08083 | 2453.974 | 0.1875 | 2453.974 | 0.24061 | 2453.974 | 0.29382 | 2453.974 | 0.37991 | 2453.974 | 0.48699
| 2454.456 | -0.06959 | 2454.456 | -0.04668 | 2454.456 | 0.08093 | 2454.456 | 0.18751 | 2454.456 | 0.24073 | 2454.456 | 0.29382 | 2454.456 | 0.3799 | 2454.456 | 0.48711
| 2454.938 | -0.06953 | 2454.938 | -0.04665 | 2454.938 | 0.08102 | 2454.938 | 0.18753 | 2454.938 | 0.24084 | 2454.938 | 0.29384 | 2454.938 | 0.37989 | 2454.938 | 0.48723
| 2455.42 | -0.06945 | 2455.42 | -0.04664 | 2455.42 | 0.08112 | 2455.42 | 0.18758 | 2455.42 | 0.24094 | 2455.42 | 0.29387 | 2455.42 | 0.3799 | 2455.42 | 0.48736
| 2455.902 | -0.06934 | 2455.902 | -0.04665 | 2455.902 | 0.0812 | 2455.902 | 0.18765 | 2455.902 | 0.24102 | 2455.902 | 0.29392 | 2455.902 | 0.37992 | 2455.902 | 0.48748
| 2456.385 | -0.06921 | 2456.385 | -0.04666 | 2456.385 | 0.08128 | 2456.385 | 0.18775 | 2456.385 | 0.24107 | 2456.385 | 0.29396 | 2456.385 | 0.37996 | 2456.385 | 0.48761
| 2456.867 | -0.06904 | 2456.867 | -0.04667 | 2456.867 | 0.08134 | 2456.867 | 0.18787 | 2456.867 | 0.24112 | 2456.867 | 0.29399 | 2456.867 | 0.38002 | 2456.867 | 0.48773
| 2457.349 | -0.06886 | 2457.349 | -0.0467 | 2457.349 | 0.08139 | 2457.349 | 0.188 | 2457.349 | 0.24115 | 2457.349 | 0.29399 | 2457.349 | 0.3801 | 2457.349 | 0.48783
| 2457.831 | -0.06868 | 2457.831 | -0.04673 | 2457.831 | 0.08142 | 2457.831 | 0.1881 | 2457.831 | 0.24118 | 2457.831 | 0.29398 | 2457.831 | 0.38018 | 2457.831 | 0.48791
| 2458.313 | -0.06853 | 2458.313 | -0.04676 | 2458.313 | 0.08145 | 2458.313 | 0.18818 | 2458.313 | 0.2412 | 2458.313 | 0.29395 | 2458.313 | 0.38027 | 2458.313 | 0.48794
| 2458.795 | -0.06844 | 2458.795 | -0.04679 | 2458.795 | 0.08147 | 2458.795 | 0.18823 | 2458.795 | 0.2412 | 2458.795 | 0.29391 | 2458.795 | 0.38035 | 2458.795 | 0.48793
| 2459.277 | -0.06841 | 2459.277 | -0.04682 | 2459.277 | 0.08149 | 2459.277 | 0.18825 | 2459.277 | 0.24118 | 2459.277 | 0.29388 | 2459.277 | 0.38041 | 2459.277 | 0.48788
| 2459.759 | -0.06844 | 2459.759 | -0.04683 | 2459.759 | 0.08152 | 2459.759 | 0.18824 | 2459.759 | 0.24114 | 2459.759 | 0.29387 | 2459.759 | 0.38045 | 2459.759 | 0.48779
| 2460.241 | -0.06851 | 2460.241 | -0.04682 | 2460.241 | 0.08155 | 2460.241 | 0.18824 | 2460.241 | 0.24106 | 2460.241 | 0.29387 | 2460.241 | 0.38045 | 2460.241 | 0.48769
| 2460.724 | -0.06859 | 2460.724 | -0.04679 | 2460.724 | 0.08159 | 2460.724 | 0.18823 | 2460.724 | 0.24096 | 2460.724 | 0.29388 | 2460.724 | 0.38042 | 2460.724 | 0.48759
| 2461.206 | -0.06865 | 2461.206 | -0.04676 | 2461.206 | 0.08163 | 2461.206 | 0.18825 | 2461.206 | 0.24086 | 2461.206 | 0.29389 | 2461.206 | 0.38037 | 2461.206 | 0.4875
| 2461.688 | -0.06867 | 2461.688 | -0.04673 | 2461.688 | 0.08167 | 2461.688 | 0.18828 | 2461.688 | 0.24076 | 2461.688 | 0.29391 | 2461.688 | 0.38029 | 2461.688 | 0.48745
| 2462.17 | -0.06865 | 2462.17 | -0.04671 | 2462.17 | 0.08169 | 2462.17 | 0.18832 | 2462.17 | 0.24067 | 2462.17 | 0.2939 | 2462.17 | 0.38021 | 2462.17 | 0.48743
| 2462.652 | -0.06859 | 2462.652 | -0.04671 | 2462.652 | 0.0817 | 2462.652 | 0.18836 | 2462.652 | 0.24062 | 2462.652 | 0.29388 | 2462.652 | 0.38012 | 2462.652 | 0.48745
| 2463.134 | -0.06851 | 2463.134 | -0.04673 | 2463.134 | 0.08168 | 2463.134 | 0.18839 | 2463.134 | 0.24059 | 2463.134 | 0.29383 | 2463.134 | 0.38005 | 2463.134 | 0.48749
| 2463.616 | -0.06842 | 2463.616 | -0.04678 | 2463.616 | 0.08164 | 2463.616 | 0.18841 | 2463.616 | 0.24059 | 2463.616 | 0.29376 | 2463.616 | 0.37998 | 2463.616 | 0.48755
| 2464.098 | -0.06833 | 2464.098 | -0.04683 | 2464.098 | 0.08158 | 2464.098 | 0.18841 | 2464.098 | 0.24061 | 2464.098 | 0.29367 | 2464.098 | 0.37993 | 2464.098 | 0.48761
| 2464.581 | -0.06826 | 2464.581 | -0.04688 | 2464.581 | 0.08151 | 2464.581 | 0.1884 | 2464.581 | 0.24064 | 2464.581 | 0.29356 | 2464.581 | 0.37988 | 2464.581 | 0.48765
| 2465.063 | -0.06821 | 2465.063 | -0.04693 | 2465.063 | 0.08144 | 2465.063 | 0.18837 | 2465.063 | 0.24067 | 2465.063 | 0.29346 | 2465.063 | 0.37982 | 2465.063 | 0.48768
| 2465.545 | -0.06818 | 2465.545 | -0.04696 | 2465.545 | 0.08138 | 2465.545 | 0.18833 | 2465.545 | 0.2407 | 2465.545 | 0.29336 | 2465.545 | 0.37976 | 2465.545 | 0.48767
| 2466.027 | -0.06819 | 2466.027 | -0.04699 | 2466.027 | 0.08133 | 2466.027 | 0.18828 | 2466.027 | 0.24071 | 2466.027 | 0.29328 | 2466.027 | 0.37968 | 2466.027 | 0.48765
| 2466.509 | -0.06822 | 2466.509 | -0.04701 | 2466.509 | 0.08131 | 2466.509 | 0.18823 | 2466.509 | 0.24069 | 2466.509 | 0.29322 | 2466.509 | 0.37962 | 2466.509 | 0.48762
| 2466.991 | -0.06828 | 2466.991 | -0.04703 | 2466.991 | 0.0813 | 2466.991 | 0.18818 | 2466.991 | 0.24066 | 2466.991 | 0.29319 | 2466.991 | 0.37956 | 2466.991 | 0.48758
| 2467.473 | -0.06836 | 2467.473 | -0.04705 | 2467.473 | 0.0813 | 2467.473 | 0.18813 | 2467.473 | 0.24061 | 2467.473 | 0.29319 | 2467.473 | 0.37954 | 2467.473 | 0.48756
| 2467.955 | -0.06845 | 2467.955 | -0.04707 | 2467.955 | 0.0813 | 2467.955 | 0.18809 | 2467.955 | 0.24055 | 2467.955 | 0.29321 | 2467.955 | 0.37956 | 2467.955 | 0.48756
| 2468.438 | -0.06853 | 2468.438 | -0.04708 | 2468.438 | 0.08131 | 2468.438 | 0.18804 | 2468.438 | 0.24051 | 2468.438 | 0.29325 | 2468.438 | 0.37961 | 2468.438 | 0.48758
| 2468.919 | -0.0686 | 2468.919 | -0.04709 | 2468.919 | 0.08133 | 2468.919 | 0.188 | 2468.919 | 0.24049 | 2468.919 | 0.29332 | 2468.919 | 0.37969 | 2468.919 | 0.48763
| 2469.402 | -0.06865 | 2469.402 | -0.04708 | 2469.402 | 0.08135 | 2469.402 | 0.18797 | 2469.402 | 0.24049 | 2469.402 | 0.2934 | 2469.402 | 0.37978 | 2469.402 | 0.48767
| 2469.884 | -0.06867 | 2469.884 | -0.04708 | 2469.884 | 0.08138 | 2469.884 | 0.18794 | 2469.884 | 0.2405 | 2469.884 | 0.29349 | 2469.884 | 0.37986 | 2469.884 | 0.48771
| 2470.366 | -0.06865 | 2470.366 | -0.04707 | 2470.366 | 0.08143 | 2470.366 | 0.18793 | 2470.366 | 0.24053 | 2470.366 | 0.29358 | 2470.366 | 0.3799 | 2470.366 | 0.48772
| 2470.848 | -0.06861 | 2470.848 | -0.04708 | 2470.848 | 0.08148 | 2470.848 | 0.18793 | 2470.848 | 0.24056 | 2470.848 | 0.29367 | 2470.848 | 0.37989 | 2470.848 | 0.48769
| 2471.33 | -0.06854 | 2471.33 | -0.0471 | 2471.33 | 0.08153 | 2471.33 | 0.18794 | 2471.33 | 0.24057 | 2471.33 | 0.29374 | 2471.33 | 0.37984 | 2471.33 | 0.48763
| 2471.812 | -0.06845 | 2471.812 | -0.04714 | 2471.812 | 0.08158 | 2471.812 | 0.18797 | 2471.812 | 0.24057 | 2471.812 | 0.2938 | 2471.812 | 0.37976 | 2471.812 | 0.48753
| 2472.294 | -0.06835 | 2472.294 | -0.04717 | 2472.294 | 0.08162 | 2472.294 | 0.18803 | 2472.294 | 0.24056 | 2472.294 | 0.29382 | 2472.294 | 0.37968 | 2472.294 | 0.48743
| 2472.776 | -0.06825 | 2472.776 | -0.0472 | 2472.776 | 0.08164 | 2472.776 | 0.18811 | 2472.776 | 0.24054 | 2472.776 | 0.29383 | 2472.776 | 0.37961 | 2472.776 | 0.48733
| 2473.259 | -0.06816 | 2473.259 | -0.04721 | 2473.259 | 0.08164 | 2473.259 | 0.1882 | 2473.259 | 0.24052 | 2473.259 | 0.29382 | 2473.259 | 0.37957 | 2473.259 | 0.48725
| 2473.741 | -0.0681 | 2473.741 | -0.04719 | 2473.741 | 0.08164 | 2473.741 | 0.1883 | 2473.741 | 0.24051 | 2473.741 | 0.29381 | 2473.741 | 0.37957 | 2473.741 | 0.48721
| 2474.223 | -0.06809 | 2474.223 | -0.04715 | 2474.223 | 0.08163 | 2474.223 | 0.1884 | 2474.223 | 0.24051 | 2474.223 | 0.29379 | 2474.223 | 0.37959 | 2474.223 | 0.4872
| 2474.705 | -0.06813 | 2474.705 | -0.0471 | 2474.705 | 0.08161 | 2474.705 | 0.18848 | 2474.705 | 0.24051 | 2474.705 | 0.29376 | 2474.705 | 0.37963 | 2474.705 | 0.48721
| 2475.187 | -0.06822 | 2475.187 | -0.04705 | 2475.187 | 0.08158 | 2475.187 | 0.18854 | 2475.187 | 0.24052 | 2475.187 | 0.29374 | 2475.187 | 0.37965 | 2475.187 | 0.48724
| 2475.669 | -0.06833 | 2475.669 | -0.04702 | 2475.669 | 0.08156 | 2475.669 | 0.18857 | 2475.669 | 0.24053 | 2475.669 | 0.2937 | 2475.669 | 0.37965 | 2475.669 | 0.48727
| 2476.151 | -0.06846 | 2476.151 | -0.04703 | 2476.151 | 0.08153 | 2476.151 | 0.18858 | 2476.151 | 0.24053 | 2476.151 | 0.29365 | 2476.151 | 0.37961 | 2476.151 | 0.48729
| 2476.633 | -0.06857 | 2476.633 | -0.04707 | 2476.633 | 0.08151 | 2476.633 | 0.18855 | 2476.633 | 0.24053 | 2476.633 | 0.29356 | 2476.633 | 0.37954 | 2476.633 | 0.48731
| 2477.115 | -0.06867 | 2477.115 | -0.04714 | 2477.115 | 0.0815 | 2477.115 | 0.18852 | 2477.115 | 0.24052 | 2477.115 | 0.29345 | 2477.115 | 0.37944 | 2477.115 | 0.48733
| 2477.598 | -0.06874 | 2477.598 | -0.04723 | 2477.598 | 0.08149 | 2477.598 | 0.18848 | 2477.598 | 0.2405 | 2477.598 | 0.29332 | 2477.598 | 0.37933 | 2477.598 | 0.48735
| 2478.08 | -0.06879 | 2478.08 | -0.04733 | 2478.08 | 0.08149 | 2478.08 | 0.18845 | 2478.08 | 0.24047 | 2478.08 | 0.29319 | 2478.08 | 0.37924 | 2478.08 | 0.48738
| 2478.562 | -0.06881 | 2478.562 | -0.04742 | 2478.562 | 0.0815 | 2478.562 | 0.18842 | 2478.562 | 0.24043 | 2478.562 | 0.29306 | 2478.562 | 0.37918 | 2478.562 | 0.48741
| 2479.044 | -0.06882 | 2479.044 | -0.0475 | 2479.044 | 0.08151 | 2479.044 | 0.1884 | 2479.044 | 0.24038 | 2479.044 | 0.29297 | 2479.044 | 0.37917 | 2479.044 | 0.48746
| 2479.526 | -0.06882 | 2479.526 | -0.04755 | 2479.526 | 0.08152 | 2479.526 | 0.1884 | 2479.526 | 0.24031 | 2479.526 | 0.29291 | 2479.526 | 0.3792 | 2479.526 | 0.48751
| 2480.008 | -0.0688 | 2480.008 | -0.04757 | 2480.008 | 0.08153 | 2480.008 | 0.1884 | 2480.008 | 0.24023 | 2480.008 | 0.29289 | 2480.008 | 0.37928 | 2480.008 | 0.48756
| 2480.49 | -0.06878 | 2480.49 | -0.04756 | 2480.49 | 0.08154 | 2480.49 | 0.18841 | 2480.49 | 0.24015 | 2480.49 | 0.29291 | 2480.49 | 0.37938 | 2480.49 | 0.4876
| 2480.972 | -0.06874 | 2480.972 | -0.04753 | 2480.972 | 0.08155 | 2480.972 | 0.18842 | 2480.972 | 0.24008 | 2480.972 | 0.29294 | 2480.972 | 0.37948 | 2480.972 | 0.48762
| 2481.455 | -0.06871 | 2481.455 | -0.04749 | 2481.455 | 0.08155 | 2481.455 | 0.18844 | 2481.455 | 0.24003 | 2481.455 | 0.29299 | 2481.455 | 0.37956 | 2481.455 | 0.48763
| 2481.937 | -0.06869 | 2481.937 | -0.04746 | 2481.937 | 0.08156 | 2481.937 | 0.18846 | 2481.937 | 0.24 | 2481.937 | 0.29302 | 2481.937 | 0.37961 | 2481.937 | 0.48761
| 2482.419 | -0.06869 | 2482.419 | -0.04743 | 2482.419 | 0.08157 | 2482.419 | 0.18849 | 2482.419 | 0.24001 | 2482.419 | 0.29305 | 2482.419 | 0.37962 | 2482.419 | 0.48759
| 2482.901 | -0.06873 | 2482.901 | -0.04743 | 2482.901 | 0.08158 | 2482.901 | 0.18854 | 2482.901 | 0.24004 | 2482.901 | 0.29306 | 2482.901 | 0.37959 | 2482.901 | 0.48755
| 2483.383 | -0.06879 | 2483.383 | -0.04745 | 2483.383 | 0.0816 | 2483.383 | 0.18859 | 2483.383 | 0.2401 | 2483.383 | 0.29306 | 2483.383 | 0.37955 | 2483.383 | 0.48751
| 2483.865 | -0.06886 | 2483.865 | -0.04748 | 2483.865 | 0.08164 | 2483.865 | 0.18865 | 2483.865 | 0.24019 | 2483.865 | 0.29305 | 2483.865 | 0.3795 | 2483.865 | 0.48747
| 2484.347 | -0.06894 | 2484.347 | -0.0475 | 2484.347 | 0.0817 | 2484.347 | 0.18871 | 2484.347 | 0.24029 | 2484.347 | 0.29304 | 2484.347 | 0.37947 | 2484.347 | 0.48745
| 2484.829 | -0.069 | 2484.829 | -0.04752 | 2484.829 | 0.08178 | 2484.829 | 0.18879 | 2484.829 | 0.24039 | 2484.829 | 0.29304 | 2484.829 | 0.37947 | 2484.829 | 0.48744
| 2485.312 | -0.06903 | 2485.312 | -0.04753 | 2485.312 | 0.08187 | 2485.312 | 0.18886 | 2485.312 | 0.24048 | 2485.312 | 0.29303 | 2485.312 | 0.37948 | 2485.312 | 0.48744
| 2485.794 | -0.06904 | 2485.794 | -0.04753 | 2485.794 | 0.08196 | 2485.794 | 0.18892 | 2485.794 | 0.24054 | 2485.794 | 0.29303 | 2485.794 | 0.37951 | 2485.794 | 0.48744
| 2486.276 | -0.06902 | 2486.276 | -0.04754 | 2486.276 | 0.08204 | 2486.276 | 0.18896 | 2486.276 | 0.24056 | 2486.276 | 0.29301 | 2486.276 | 0.37954 | 2486.276 | 0.48744
| 2486.758 | -0.06898 | 2486.758 | -0.04756 | 2486.758 | 0.08209 | 2486.758 | 0.18899 | 2486.758 | 0.24053 | 2486.758 | 0.29299 | 2486.758 | 0.37955 | 2486.758 | 0.48743
| 2487.24 | -0.06893 | 2487.24 | -0.04759 | 2487.24 | 0.08212 | 2487.24 | 0.189 | 2487.24 | 0.24046 | 2487.24 | 0.29297 | 2487.24 | 0.37953 | 2487.24 | 0.48741
| 2487.722 | -0.06886 | 2487.722 | -0.04763 | 2487.722 | 0.08212 | 2487.722 | 0.18901 | 2487.722 | 0.24037 | 2487.722 | 0.29295 | 2487.722 | 0.3795 | 2487.722 | 0.48741
| 2488.204 | -0.06877 | 2488.204 | -0.04766 | 2488.204 | 0.08212 | 2488.204 | 0.18903 | 2488.204 | 0.24026 | 2488.204 | 0.29296 | 2488.204 | 0.37947 | 2488.204 | 0.48742
| 2488.686 | -0.06866 | 2488.686 | -0.04765 | 2488.686 | 0.08214 | 2488.686 | 0.18907 | 2488.686 | 0.24017 | 2488.686 | 0.29299 | 2488.686 | 0.37944 | 2488.686 | 0.48746
| 2489.168 | -0.06853 | 2489.168 | -0.0476 | 2489.168 | 0.08217 | 2489.168 | 0.18914 | 2489.168 | 0.24011 | 2489.168 | 0.29306 | 2489.168 | 0.37942 | 2489.168 | 0.48754
| 2489.651 | -0.06838 | 2489.651 | -0.04751 | 2489.651 | 0.08224 | 2489.651 | 0.18923 | 2489.651 | 0.24008 | 2489.651 | 0.29315 | 2489.651 | 0.37943 | 2489.651 | 0.48765
| 2490.133 | -0.06822 | 2490.133 | -0.04738 | 2490.133 | 0.08233 | 2490.133 | 0.18934 | 2490.133 | 0.24008 | 2490.133 | 0.29325 | 2490.133 | 0.37946 | 2490.133 | 0.48777
| 2490.615 | -0.06808 | 2490.615 | -0.04725 | 2490.615 | 0.08242 | 2490.615 | 0.18944 | 2490.615 | 0.2401 | 2490.615 | 0.29335 | 2490.615 | 0.37948 | 2490.615 | 0.48789
| 2491.097 | -0.06796 | 2491.097 | -0.04713 | 2491.097 | 0.0825 | 2491.097 | 0.1895 | 2491.097 | 0.24013 | 2491.097 | 0.29342 | 2491.097 | 0.37949 | 2491.097 | 0.48798
| 2491.579 | -0.06788 | 2491.579 | -0.04705 | 2491.579 | 0.08255 | 2491.579 | 0.18952 | 2491.579 | 0.24014 | 2491.579 | 0.29347 | 2491.579 | 0.37947 | 2491.579 | 0.48803
| 2492.061 | -0.06783 | 2492.061 | -0.04701 | 2492.061 | 0.08259 | 2492.061 | 0.18949 | 2492.061 | 0.24014 | 2492.061 | 0.29348 | 2492.061 | 0.37942 | 2492.061 | 0.48804
| 2492.543 | -0.06779 | 2492.543 | -0.04702 | 2492.543 | 0.08261 | 2492.543 | 0.18943 | 2492.543 | 0.24013 | 2492.543 | 0.29347 | 2492.543 | 0.37936 | 2492.543 | 0.48802
| 2493.025 | -0.06776 | 2493.025 | -0.04703 | 2493.025 | 0.08264 | 2493.025 | 0.18937 | 2493.025 | 0.24014 | 2493.025 | 0.29346 | 2493.025 | 0.37929 | 2493.025 | 0.48799
| 2493.508 | -0.0677 | 2493.508 | -0.04704 | 2493.508 | 0.08268 | 2493.508 | 0.18933 | 2493.508 | 0.24016 | 2493.508 | 0.29346 | 2493.508 | 0.37925 | 2493.508 | 0.48797
| 2493.99 | -0.06762 | 2493.99 | -0.04702 | 2493.99 | 0.08276 | 2493.99 | 0.18934 | 2493.99 | 0.24023 | 2493.99 | 0.29349 | 2493.99 | 0.37925 | 2493.99 | 0.48797
| 2494.472 | -0.06751 | 2494.472 | -0.04697 | 2494.472 | 0.08286 | 2494.472 | 0.18943 | 2494.472 | 0.24033 | 2494.472 | 0.29355 | 2494.472 | 0.3793 | 2494.472 | 0.48802
| 2494.954 | -0.06739 | 2494.954 | -0.04688 | 2494.954 | 0.08299 | 2494.954 | 0.18957 | 2494.954 | 0.24047 | 2494.954 | 0.29363 | 2494.954 | 0.37939 | 2494.954 | 0.48811
| 2495.436 | -0.06727 | 2495.436 | -0.04679 | 2495.436 | 0.08311 | 2495.436 | 0.18976 | 2495.436 | 0.24063 | 2495.436 | 0.29372 | 2495.436 | 0.37951 | 2495.436 | 0.48823
| 2495.918 | -0.06718 | 2495.918 | -0.0467 | 2495.918 | 0.08322 | 2495.918 | 0.18996 | 2495.918 | 0.24078 | 2495.918 | 0.2938 | 2495.918 | 0.37962 | 2495.918 | 0.48837
| 2496.4 | -0.06712 | 2496.4 | -0.04664 | 2496.4 | 0.0833 | 2496.4 | 0.19015 | 2496.4 | 0.24091 | 2496.4 | 0.29385 | 2496.4 | 0.37972 | 2496.4 | 0.48851
| 2496.882 | -0.06709 | 2496.882 | -0.04663 | 2496.882 | 0.08335 | 2496.882 | 0.19031 | 2496.882 | 0.241 | 2496.882 | 0.29388 | 2496.882 | 0.37977 | 2496.882 | 0.48866
| 2497.365 | -0.06711 | 2497.365 | -0.04664 | 2497.365 | 0.08336 | 2497.365 | 0.19042 | 2497.365 | 0.24103 | 2497.365 | 0.29388 | 2497.365 | 0.37979 | 2497.365 | 0.48879
| 2497.846 | -0.06714 | 2497.846 | -0.04668 | 2497.846 | 0.08335 | 2497.846 | 0.1905 | 2497.846 | 0.24102 | 2497.846 | 0.29386 | 2497.846 | 0.37977 | 2497.846 | 0.48892
| 2498.329 | -0.06719 | 2498.329 | -0.04674 | 2498.329 | 0.08334 | 2498.329 | 0.19054 | 2498.329 | 0.24098 | 2498.329 | 0.29383 | 2498.329 | 0.37974 | 2498.329 | 0.48905
| 2498.811 | -0.06723 | 2498.811 | -0.04678 | 2498.811 | 0.08334 | 2498.811 | 0.19058 | 2498.811 | 0.24092 | 2498.811 | 0.2938 | 2498.811 | 0.37972 | 2498.811 | 0.48916
| 2499.293 | -0.06725 | 2499.293 | -0.04681 | 2499.293 | 0.08335 | 2499.293 | 0.19061 | 2499.293 | 0.24087 | 2499.293 | 0.29378 | 2499.293 | 0.37972 | 2499.293 | 0.48926
| 2499.775 | -0.06724 | 2499.775 | -0.04682 | 2499.775 | 0.08338 | 2499.775 | 0.19065 | 2499.775 | 0.24084 | 2499.775 | 0.29376 | 2499.775 | 0.37976 | 2499.775 | 0.48933
| 2500.257 | -0.06719 | 2500.257 | -0.0468 | 2500.257 | 0.08343 | 2500.257 | 0.19071 | 2500.257 | 0.24085 | 2500.257 | 0.29375 | 2500.257 | 0.37983 | 2500.257 | 0.48937
| 2500.739 | -0.06712 | 2500.739 | -0.04676 | 2500.739 | 0.0835 | 2500.739 | 0.19077 | 2500.739 | 0.2409 | 2500.739 | 0.29374 | 2500.739 | 0.37992 | 2500.739 | 0.48936
| 2501.221 | -0.06702 | 2501.221 | -0.0467 | 2501.221 | 0.08356 | 2501.221 | 0.19083 | 2501.221 | 0.24098 | 2501.221 | 0.29373 | 2501.221 | 0.38003 | 2501.221 | 0.48931
| 2501.703 | -0.06691 | 2501.703 | -0.04663 | 2501.703 | 0.08362 | 2501.703 | 0.1909 | 2501.703 | 0.24106 | 2501.703 | 0.2937 | 2501.703 | 0.38014 | 2501.703 | 0.48922
| 2502.186 | -0.0668 | 2502.186 | -0.04655 | 2502.186 | 0.08365 | 2502.186 | 0.19096 | 2502.186 | 0.24115 | 2502.186 | 0.29367 | 2502.186 | 0.38023 | 2502.186 | 0.48912
| 2502.668 | -0.0667 | 2502.668 | -0.04646 | 2502.668 | 0.08367 | 2502.668 | 0.19103 | 2502.668 | 0.24122 | 2502.668 | 0.29363 | 2502.668 | 0.3803 | 2502.668 | 0.48902
| 2503.15 | -0.06661 | 2503.15 | -0.04637 | 2503.15 | 0.08368 | 2503.15 | 0.1911 | 2503.15 | 0.24128 | 2503.15 | 0.2936 | 2503.15 | 0.38035 | 2503.15 | 0.48896
| 2503.632 | -0.06652 | 2503.632 | -0.04628 | 2503.632 | 0.08369 | 2503.632 | 0.19117 | 2503.632 | 0.24132 | 2503.632 | 0.29358 | 2503.632 | 0.3804 | 2503.632 | 0.48895
| 2504.114 | -0.06642 | 2504.114 | -0.04619 | 2504.114 | 0.08372 | 2504.114 | 0.19125 | 2504.114 | 0.24138 | 2504.114 | 0.29359 | 2504.114 | 0.38045 | 2504.114 | 0.489
| 2504.596 | -0.06631 | 2504.596 | -0.0461 | 2504.596 | 0.08377 | 2504.596 | 0.19133 | 2504.596 | 0.24144 | 2504.596 | 0.29365 | 2504.596 | 0.38052 | 2504.596 | 0.48911
| 2505.078 | -0.06619 | 2505.078 | -0.04603 | 2505.078 | 0.08386 | 2505.078 | 0.19141 | 2505.078 | 0.24154 | 2505.078 | 0.29374 | 2505.078 | 0.38061 | 2505.078 | 0.48928
| 2505.56 | -0.06605 | 2505.56 | -0.04597 | 2505.56 | 0.08396 | 2505.56 | 0.19149 | 2505.56 | 0.24166 | 2505.56 | 0.29389 | 2505.56 | 0.38071 | 2505.56 | 0.48947
| 2506.042 | -0.0659 | 2506.042 | -0.04593 | 2506.042 | 0.08406 | 2506.042 | 0.19156 | 2506.042 | 0.2418 | 2506.042 | 0.29406 | 2506.042 | 0.38082 | 2506.042 | 0.48968
| 2506.525 | -0.06577 | 2506.525 | -0.0459 | 2506.525 | 0.08416 | 2506.525 | 0.19163 | 2506.525 | 0.24194 | 2506.525 | 0.29425 | 2506.525 | 0.38091 | 2506.525 | 0.48986
| 2507.007 | -0.06565 | 2507.007 | -0.04589 | 2507.007 | 0.08423 | 2507.007 | 0.19169 | 2507.007 | 0.24208 | 2507.007 | 0.29442 | 2507.007 | 0.38097 | 2507.007 | 0.49
| 2507.489 | -0.06555 | 2507.489 | -0.04588 | 2507.489 | 0.08427 | 2507.489 | 0.19176 | 2507.489 | 0.2422 | 2507.489 | 0.29456 | 2507.489 | 0.381 | 2507.489 | 0.4901
| 2507.971 | -0.06547 | 2507.971 | -0.04588 | 2507.971 | 0.08428 | 2507.971 | 0.19183 | 2507.971 | 0.24229 | 2507.971 | 0.29466 | 2507.971 | 0.381 | 2507.971 | 0.49016
| 2508.453 | -0.0654 | 2508.453 | -0.04587 | 2508.453 | 0.08428 | 2508.453 | 0.19191 | 2508.453 | 0.24235 | 2508.453 | 0.29471 | 2508.453 | 0.38098 | 2508.453 | 0.49017
| 2508.935 | -0.06534 | 2508.935 | -0.04584 | 2508.935 | 0.08428 | 2508.935 | 0.19199 | 2508.935 | 0.24239 | 2508.935 | 0.29472 | 2508.935 | 0.38096 | 2508.935 | 0.49017
| 2509.417 | -0.06528 | 2509.417 | -0.0458 | 2509.417 | 0.08429 | 2509.417 | 0.19207 | 2509.417 | 0.24242 | 2509.417 | 0.29471 | 2509.417 | 0.38095 | 2509.417 | 0.49016
| 2509.899 | -0.06521 | 2509.899 | -0.04575 | 2509.899 | 0.08433 | 2509.899 | 0.19214 | 2509.899 | 0.24244 | 2509.899 | 0.29469 | 2509.899 | 0.38096 | 2509.899 | 0.49017
| 2510.382 | -0.06513 | 2510.382 | -0.04568 | 2510.382 | 0.0844 | 2510.382 | 0.19221 | 2510.382 | 0.24248 | 2510.382 | 0.29467 | 2510.382 | 0.381 | 2510.382 | 0.49018
| 2510.864 | -0.06504 | 2510.864 | -0.0456 | 2510.864 | 0.0845 | 2510.864 | 0.19228 | 2510.864 | 0.24254 | 2510.864 | 0.29468 | 2510.864 | 0.38106 | 2510.864 | 0.49022
| 2511.346 | -0.06493 | 2511.346 | -0.0455 | 2511.346 | 0.08463 | 2511.346 | 0.19234 | 2511.346 | 0.24262 | 2511.346 | 0.29472 | 2511.346 | 0.38114 | 2511.346 | 0.49027
| 2511.828 | -0.0648 | 2511.828 | -0.04539 | 2511.828 | 0.08478 | 2511.828 | 0.19241 | 2511.828 | 0.24274 | 2511.828 | 0.29479 | 2511.828 | 0.38124 | 2511.828 | 0.49034
| 2512.31 | -0.06465 | 2512.31 | -0.04525 | 2512.31 | 0.08497 | 2512.31 | 0.1925 | 2512.31 | 0.24288 | 2512.31 | 0.29489 | 2512.31 | 0.38135 | 2512.31 | 0.49043
| 2512.792 | -0.06448 | 2512.792 | -0.04511 | 2512.792 | 0.08519 | 2512.792 | 0.19261 | 2512.792 | 0.24305 | 2512.792 | 0.29502 | 2512.792 | 0.38148 | 2512.792 | 0.49052
| 2513.274 | -0.06431 | 2513.274 | -0.04495 | 2513.274 | 0.08542 | 2513.274 | 0.19276 | 2513.274 | 0.24322 | 2513.274 | 0.29516 | 2513.274 | 0.38165 | 2513.274 | 0.49063
| 2513.756 | -0.06414 | 2513.756 | -0.0448 | 2513.756 | 0.08567 | 2513.756 | 0.19293 | 2513.756 | 0.2434 | 2513.756 | 0.29531 | 2513.756 | 0.38184 | 2513.756 | 0.49076
| 2514.239 | -0.064 | 2514.239 | -0.04466 | 2514.239 | 0.08591 | 2514.239 | 0.19311 | 2514.239 | 0.24355 | 2514.239 | 0.29546 | 2514.239 | 0.38206 | 2514.239 | 0.49091
| 2514.721 | -0.06391 | 2514.721 | -0.04454 | 2514.721 | 0.08612 | 2514.721 | 0.19328 | 2514.721 | 0.24367 | 2514.721 | 0.2956 | 2514.721 | 0.38228 | 2514.721 | 0.49105
| 2515.203 | -0.06388 | 2515.203 | -0.04447 | 2515.203 | 0.08628 | 2515.203 | 0.19344 | 2515.203 | 0.24373 | 2515.203 | 0.29572 | 2515.203 | 0.38248 | 2515.203 | 0.49119
| 2515.685 | -0.06391 | 2515.685 | -0.04445 | 2515.685 | 0.08638 | 2515.685 | 0.19356 | 2515.685 | 0.24374 | 2515.685 | 0.29581 | 2515.685 | 0.38261 | 2515.685 | 0.49131
| 2516.167 | -0.064 | 2516.167 | -0.04446 | 2516.167 | 0.08642 | 2516.167 | 0.19365 | 2516.167 | 0.24369 | 2516.167 | 0.29587 | 2516.167 | 0.38267 | 2516.167 | 0.49139
| 2516.649 | -0.06411 | 2516.649 | -0.04451 | 2516.649 | 0.08641 | 2516.649 | 0.19371 | 2516.649 | 0.24361 | 2516.649 | 0.29591 | 2516.649 | 0.38265 | 2516.649 | 0.49144
| 2517.131 | -0.06421 | 2517.131 | -0.04457 | 2517.131 | 0.08637 | 2517.131 | 0.19377 | 2517.131 | 0.24351 | 2517.131 | 0.29593 | 2517.131 | 0.38256 | 2517.131 | 0.49145
| 2517.613 | -0.06428 | 2517.613 | -0.04463 | 2517.613 | 0.08632 | 2517.613 | 0.19384 | 2517.613 | 0.24342 | 2517.613 | 0.29595 | 2517.613 | 0.38245 | 2517.613 | 0.49143
| 2518.095 | -0.06429 | 2518.095 | -0.04468 | 2518.095 | 0.0863 | 2518.095 | 0.19391 | 2518.095 | 0.24334 | 2518.095 | 0.29598 | 2518.095 | 0.38236 | 2518.095 | 0.49142
| 2518.578 | -0.06423 | 2518.578 | -0.04471 | 2518.578 | 0.08631 | 2518.578 | 0.194 | 2518.578 | 0.24331 | 2518.578 | 0.29602 | 2518.578 | 0.38231 | 2518.578 | 0.49141
| 2519.06 | -0.06412 | 2519.06 | -0.04472 | 2519.06 | 0.08634 | 2519.06 | 0.1941 | 2519.06 | 0.2433 | 2519.06 | 0.29609 | 2519.06 | 0.38233 | 2519.06 | 0.49142
| 2519.542 | -0.06398 | 2519.542 | -0.04472 | 2519.542 | 0.0864 | 2519.542 | 0.19419 | 2519.542 | 0.24332 | 2519.542 | 0.29616 | 2519.542 | 0.3824 | 2519.542 | 0.49145
| 2520.024 | -0.06384 | 2520.024 | -0.04473 | 2520.024 | 0.08646 | 2520.024 | 0.19427 | 2520.024 | 0.24336 | 2520.024 | 0.29624 | 2520.024 | 0.3825 | 2520.024 | 0.49149
| 2520.506 | -0.06372 | 2520.506 | -0.04475 | 2520.506 | 0.08651 | 2520.506 | 0.19434 | 2520.506 | 0.24339 | 2520.506 | 0.2963 | 2520.506 | 0.38259 | 2520.506 | 0.49153
| 2520.988 | -0.06362 | 2520.988 | -0.04477 | 2520.988 | 0.08655 | 2520.988 | 0.19439 | 2520.988 | 0.24342 | 2520.988 | 0.29634 | 2520.988 | 0.38265 | 2520.988 | 0.49158
| 2521.47 | -0.06355 | 2521.47 | -0.04479 | 2521.47 | 0.08657 | 2521.47 | 0.19443 | 2521.47 | 0.24344 | 2521.47 | 0.29636 | 2521.47 | 0.38266 | 2521.47 | 0.49164
| 2521.952 | -0.06349 | 2521.952 | -0.04477 | 2521.952 | 0.0866 | 2521.952 | 0.19449 | 2521.952 | 0.24347 | 2521.952 | 0.29637 | 2521.952 | 0.38262 | 2521.952 | 0.49172
| 2522.435 | -0.06341 | 2522.435 | -0.0447 | 2522.435 | 0.08665 | 2522.435 | 0.19457 | 2522.435 | 0.24351 | 2522.435 | 0.29639 | 2522.435 | 0.38255 | 2522.435 | 0.49183
| 2522.917 | -0.06331 | 2522.917 | -0.04458 | 2522.917 | 0.08673 | 2522.917 | 0.19468 | 2522.917 | 0.24358 | 2522.917 | 0.29642 | 2522.917 | 0.38249 | 2522.917 | 0.49197
| 2523.399 | -0.06317 | 2523.399 | -0.04438 | 2523.399 | 0.08686 | 2523.399 | 0.19482 | 2523.399 | 0.24367 | 2523.399 | 0.29647 | 2523.399 | 0.38244 | 2523.399 | 0.49214
| 2523.881 | -0.063 | 2523.881 | -0.04414 | 2523.881 | 0.08702 | 2523.881 | 0.19499 | 2523.881 | 0.24378 | 2523.881 | 0.29655 | 2523.881 | 0.38244 | 2523.881 | 0.49231
| 2524.363 | -0.06282 | 2524.363 | -0.04388 | 2524.363 | 0.08722 | 2524.363 | 0.19518 | 2524.363 | 0.24389 | 2524.363 | 0.29666 | 2524.363 | 0.38249 | 2524.363 | 0.49247
| 2524.845 | -0.06266 | 2524.845 | -0.04362 | 2524.845 | 0.08741 | 2524.845 | 0.19538 | 2524.845 | 0.24398 | 2524.845 | 0.29677 | 2524.845 | 0.38257 | 2524.845 | 0.4926
| 2525.327 | -0.06252 | 2525.327 | -0.0434 | 2525.327 | 0.08759 | 2525.327 | 0.19557 | 2525.327 | 0.24406 | 2525.327 | 0.29688 | 2525.327 | 0.38267 | 2525.327 | 0.49268
| 2525.809 | -0.06242 | 2525.809 | -0.04323 | 2525.809 | 0.08775 | 2525.809 | 0.19574 | 2525.809 | 0.24411 | 2525.809 | 0.29697 | 2525.809 | 0.38277 | 2525.809 | 0.49272
| 2526.292 | -0.06235 | 2526.292 | -0.04313 | 2526.292 | 0.08787 | 2526.292 | 0.1959 | 2526.292 | 0.24414 | 2526.292 | 0.29703 | 2526.292 | 0.38287 | 2526.292 | 0.49274
| 2526.773 | -0.06231 | 2526.773 | -0.04308 | 2526.773 | 0.08797 | 2526.773 | 0.19603 | 2526.773 | 0.24415 | 2526.773 | 0.29707 | 2526.773 | 0.38296 | 2526.773 | 0.49277
| 2527.256 | -0.06227 | 2527.256 | -0.04306 | 2527.256 | 0.08806 | 2527.256 | 0.19613 | 2527.256 | 0.24418 | 2527.256 | 0.29709 | 2527.256 | 0.38303 | 2527.256 | 0.49282
| 2527.738 | -0.06224 | 2527.738 | -0.04306 | 2527.738 | 0.08815 | 2527.738 | 0.19621 | 2527.738 | 0.24422 | 2527.738 | 0.2971 | 2527.738 | 0.3831 | 2527.738 | 0.49291
| 2528.22 | -0.06219 | 2528.22 | -0.04307 | 2528.22 | 0.08824 | 2528.22 | 0.19629 | 2528.22 | 0.24428 | 2528.22 | 0.29712 | 2528.22 | 0.38316 | 2528.22 | 0.49304
| 2528.702 | -0.06214 | 2528.702 | -0.04305 | 2528.702 | 0.08834 | 2528.702 | 0.19636 | 2528.702 | 0.24435 | 2528.702 | 0.29715 | 2528.702 | 0.38324 | 2528.702 | 0.49319
| 2529.184 | -0.06209 | 2529.184 | -0.04302 | 2529.184 | 0.08844 | 2529.184 | 0.19645 | 2529.184 | 0.24443 | 2529.184 | 0.29721 | 2529.184 | 0.38333 | 2529.184 | 0.49335
| 2529.666 | -0.06204 | 2529.666 | -0.04297 | 2529.666 | 0.08855 | 2529.666 | 0.19656 | 2529.666 | 0.24452 | 2529.666 | 0.29729 | 2529.666 | 0.38343 | 2529.666 | 0.4935
| 2530.148 | -0.06199 | 2530.148 | -0.0429 | 2530.148 | 0.08864 | 2530.148 | 0.19669 | 2530.148 | 0.2446 | 2530.148 | 0.29738 | 2530.148 | 0.38355 | 2530.148 | 0.49363
| 2530.63 | -0.06195 | 2530.63 | -0.04283 | 2530.63 | 0.08873 | 2530.63 | 0.19685 | 2530.63 | 0.24468 | 2530.63 | 0.29747 | 2530.63 | 0.38366 | 2530.63 | 0.49375
| 2531.113 | -0.0619 | 2531.113 | -0.04277 | 2531.113 | 0.0888 | 2531.113 | 0.197 | 2531.113 | 0.24474 | 2531.113 | 0.29755 | 2531.113 | 0.38375 | 2531.113 | 0.49386
| 2531.595 | -0.06184 | 2531.595 | -0.04273 | 2531.595 | 0.08886 | 2531.595 | 0.19714 | 2531.595 | 0.2448 | 2531.595 | 0.29762 | 2531.595 | 0.3838 | 2531.595 | 0.49395
| 2532.077 | -0.06178 | 2532.077 | -0.04272 | 2532.077 | 0.0889 | 2532.077 | 0.19726 | 2532.077 | 0.24485 | 2532.077 | 0.29767 | 2532.077 | 0.3838 | 2532.077 | 0.49401
| 2532.559 | -0.06171 | 2532.559 | -0.04274 | 2532.559 | 0.08892 | 2532.559 | 0.19733 | 2532.559 | 0.24487 | 2532.559 | 0.2977 | 2532.559 | 0.38375 | 2532.559 | 0.49406
| 2533.041 | -0.06162 | 2533.041 | -0.04278 | 2533.041 | 0.08891 | 2533.041 | 0.19737 | 2533.041 | 0.24488 | 2533.041 | 0.29772 | 2533.041 | 0.38365 | 2533.041 | 0.49407
| 2533.523 | -0.06152 | 2533.523 | -0.04282 | 2533.523 | 0.08889 | 2533.523 | 0.19738 | 2533.523 | 0.24486 | 2533.523 | 0.29774 | 2533.523 | 0.38354 | 2533.523 | 0.49405
| 2534.005 | -0.06141 | 2534.005 | -0.04286 | 2534.005 | 0.08885 | 2534.005 | 0.19738 | 2534.005 | 0.24483 | 2534.005 | 0.29778 | 2534.005 | 0.38343 | 2534.005 | 0.49401
| 2534.487 | -0.06129 | 2534.487 | -0.04286 | 2534.487 | 0.08883 | 2534.487 | 0.19739 | 2534.487 | 0.24481 | 2534.487 | 0.29785 | 2534.487 | 0.38336 | 2534.487 | 0.49396
| 2534.969 | -0.06114 | 2534.969 | -0.04283 | 2534.969 | 0.08882 | 2534.969 | 0.19743 | 2534.969 | 0.24479 | 2534.969 | 0.29794 | 2534.969 | 0.38334 | 2534.969 | 0.49392
| 2535.452 | -0.06098 | 2535.452 | -0.04277 | 2535.452 | 0.08884 | 2535.452 | 0.19751 | 2535.452 | 0.24479 | 2535.452 | 0.29805 | 2535.452 | 0.38336 | 2535.452 | 0.4939
| 2535.934 | -0.0608 | 2535.934 | -0.04267 | 2535.934 | 0.08891 | 2535.934 | 0.19764 | 2535.934 | 0.24482 | 2535.934 | 0.29818 | 2535.934 | 0.38342 | 2535.934 | 0.49391
| 2536.416 | -0.06062 | 2536.416 | -0.04256 | 2536.416 | 0.08901 | 2536.416 | 0.19781 | 2536.416 | 0.24486 | 2536.416 | 0.29831 | 2536.416 | 0.3835 | 2536.416 | 0.49395
| 2536.898 | -0.06045 | 2536.898 | -0.04243 | 2536.898 | 0.08914 | 2536.898 | 0.19799 | 2536.898 | 0.24492 | 2536.898 | 0.29842 | 2536.898 | 0.38359 | 2536.898 | 0.49402
| 2537.38 | -0.0603 | 2537.38 | -0.04231 | 2537.38 | 0.08929 | 2537.38 | 0.19818 | 2537.38 | 0.24497 | 2537.38 | 0.29851 | 2537.38 | 0.38367 | 2537.38 | 0.4941
| 2537.862 | -0.06019 | 2537.862 | -0.0422 | 2537.862 | 0.08946 | 2537.862 | 0.19837 | 2537.862 | 0.24502 | 2537.862 | 0.29855 | 2537.862 | 0.38374 | 2537.862 | 0.49417
| 2538.344 | -0.06012 | 2538.344 | -0.04209 | 2538.344 | 0.08962 | 2538.344 | 0.19853 | 2538.344 | 0.24505 | 2538.344 | 0.29857 | 2538.344 | 0.3838 | 2538.344 | 0.49425
| 2538.826 | -0.0601 | 2538.826 | -0.04199 | 2538.826 | 0.08977 | 2538.826 | 0.19866 | 2538.826 | 0.24507 | 2538.826 | 0.29856 | 2538.826 | 0.38385 | 2538.826 | 0.49434
| 2539.309 | -0.0601 | 2539.309 | -0.0419 | 2539.309 | 0.08993 | 2539.309 | 0.19877 | 2539.309 | 0.2451 | 2539.309 | 0.29856 | 2539.309 | 0.38389 | 2539.309 | 0.49444
| 2539.791 | -0.06012 | 2539.791 | -0.04181 | 2539.791 | 0.09007 | 2539.791 | 0.19885 | 2539.791 | 0.24514 | 2539.791 | 0.29857 | 2539.791 | 0.38392 | 2539.791 | 0.49456
| 2540.273 | -0.06015 | 2540.273 | -0.04174 | 2540.273 | 0.0902 | 2540.273 | 0.19891 | 2540.273 | 0.2452 | 2540.273 | 0.29861 | 2540.273 | 0.38394 | 2540.273 | 0.49469
| 2540.755 | -0.06018 | 2540.755 | -0.04169 | 2540.755 | 0.09031 | 2540.755 | 0.19896 | 2540.755 | 0.24529 | 2540.755 | 0.29868 | 2540.755 | 0.38395 | 2540.755 | 0.49483
| 2541.237 | -0.0602 | 2541.237 | -0.04165 | 2541.237 | 0.0904 | 2541.237 | 0.199 | 2541.237 | 0.2454 | 2541.237 | 0.29878 | 2541.237 | 0.38396 | 2541.237 | 0.49496
| 2541.719 | -0.06022 | 2541.719 | -0.04165 | 2541.719 | 0.09048 | 2541.719 | 0.19904 | 2541.719 | 0.24553 | 2541.719 | 0.29889 | 2541.719 | 0.38397 | 2541.719 | 0.49506
| 2542.201 | -0.06022 | 2542.201 | -0.04165 | 2542.201 | 0.09054 | 2542.201 | 0.1991 | 2542.201 | 0.24566 | 2542.201 | 0.299 | 2542.201 | 0.38401 | 2542.201 | 0.49513
| 2542.683 | -0.0602 | 2542.683 | -0.04166 | 2542.683 | 0.0906 | 2542.683 | 0.19919 | 2542.683 | 0.24581 | 2542.683 | 0.29909 | 2542.683 | 0.38408 | 2542.683 | 0.49518
| 2543.166 | -0.06017 | 2543.166 | -0.04166 | 2543.166 | 0.09067 | 2543.166 | 0.1993 | 2543.166 | 0.24594 | 2543.166 | 0.29914 | 2543.166 | 0.38418 | 2543.166 | 0.49522
| 2543.648 | -0.06012 | 2543.648 | -0.04165 | 2543.648 | 0.09075 | 2543.648 | 0.19943 | 2543.648 | 0.24607 | 2543.648 | 0.29917 | 2543.648 | 0.38431 | 2543.648 | 0.49526
| 2544.13 | -0.06003 | 2544.13 | -0.0416 | 2544.13 | 0.09086 | 2544.13 | 0.19959 | 2544.13 | 0.24619 | 2544.13 | 0.29918 | 2544.13 | 0.38446 | 2544.13 | 0.49534
| 2544.612 | -0.05991 | 2544.612 | -0.04151 | 2544.612 | 0.091 | 2544.612 | 0.19976 | 2544.612 | 0.24629 | 2544.612 | 0.29916 | 2544.612 | 0.38462 | 2544.612 | 0.49546
| 2545.094 | -0.05974 | 2545.094 | -0.04139 | 2545.094 | 0.09115 | 2545.094 | 0.19992 | 2545.094 | 0.24636 | 2545.094 | 0.29915 | 2545.094 | 0.38477 | 2545.094 | 0.49562
| 2545.576 | -0.05954 | 2545.576 | -0.04124 | 2545.576 | 0.09129 | 2545.576 | 0.20007 | 2545.576 | 0.24642 | 2545.576 | 0.29913 | 2545.576 | 0.38491 | 2545.576 | 0.49581
| 2546.058 | -0.0593 | 2546.058 | -0.04107 | 2546.058 | 0.09142 | 2546.058 | 0.20019 | 2546.058 | 0.24645 | 2546.058 | 0.29912 | 2546.058 | 0.38503 | 2546.058 | 0.49601
| 2546.54 | -0.05905 | 2546.54 | -0.0409 | 2546.54 | 0.09151 | 2546.54 | 0.20028 | 2546.54 | 0.24647 | 2546.54 | 0.29912 | 2546.54 | 0.38512 | 2546.54 | 0.49619
| 2547.022 | -0.05879 | 2547.022 | -0.04074 | 2547.022 | 0.09156 | 2547.022 | 0.20035 | 2547.022 | 0.24646 | 2547.022 | 0.29913 | 2547.022 | 0.38518 | 2547.022 | 0.49633
| 2547.505 | -0.05854 | 2547.505 | -0.04061 | 2547.505 | 0.09156 | 2547.505 | 0.20041 | 2547.505 | 0.24644 | 2547.505 | 0.29913 | 2547.505 | 0.38521 | 2547.505 | 0.49641
| 2547.987 | -0.05832 | 2547.987 | -0.04053 | 2547.987 | 0.09151 | 2547.987 | 0.20046 | 2547.987 | 0.2464 | 2547.987 | 0.29912 | 2547.987 | 0.38522 | 2547.987 | 0.49644
| 2548.469 | -0.05814 | 2548.469 | -0.04047 | 2548.469 | 0.09143 | 2548.469 | 0.20052 | 2548.469 | 0.24635 | 2548.469 | 0.29912 | 2548.469 | 0.38521 | 2548.469 | 0.49643
| 2548.951 | -0.05801 | 2548.951 | -0.04045 | 2548.951 | 0.09133 | 2548.951 | 0.20058 | 2548.951 | 0.2463 | 2548.951 | 0.29911 | 2548.951 | 0.3852 | 2548.951 | 0.49639
| 2549.433 | -0.05791 | 2549.433 | -0.04043 | 2549.433 | 0.09125 | 2549.433 | 0.20067 | 2549.433 | 0.24625 | 2549.433 | 0.29912 | 2549.433 | 0.38521 | 2549.433 | 0.49636
| 2549.915 | -0.05783 | 2549.915 | -0.04041 | 2549.915 | 0.09121 | 2549.915 | 0.20078 | 2549.915 | 0.24623 | 2549.915 | 0.29915 | 2549.915 | 0.38525 | 2549.915 | 0.49635
| 2550.397 | -0.05776 | 2550.397 | -0.04035 | 2550.397 | 0.09123 | 2550.397 | 0.20092 | 2550.397 | 0.24624 | 2550.397 | 0.29919 | 2550.397 | 0.38534 | 2550.397 | 0.49638
| 2550.879 | -0.05769 | 2550.879 | -0.04027 | 2550.879 | 0.09131 | 2550.879 | 0.20109 | 2550.879 | 0.24631 | 2550.879 | 0.29926 | 2550.879 | 0.38547 | 2550.879 | 0.49646
| 2551.362 | -0.05762 | 2551.362 | -0.04017 | 2551.362 | 0.09147 | 2551.362 | 0.20128 | 2551.362 | 0.24641 | 2551.362 | 0.29934 | 2551.362 | 0.38564 | 2551.362 | 0.49656
| 2551.844 | -0.05753 | 2551.844 | -0.04007 | 2551.844 | 0.09167 | 2551.844 | 0.20148 | 2551.844 | 0.24655 | 2551.844 | 0.29941 | 2551.844 | 0.38581 | 2551.844 | 0.49667
| 2552.326 | -0.05745 | 2552.326 | -0.03999 | 2552.326 | 0.09189 | 2552.326 | 0.20167 | 2552.326 | 0.24671 | 2552.326 | 0.29948 | 2552.326 | 0.38595 | 2552.326 | 0.49678
| 2552.808 | -0.05738 | 2552.808 | -0.03995 | 2552.808 | 0.09211 | 2552.808 | 0.20185 | 2552.808 | 0.24686 | 2552.808 | 0.29953 | 2552.808 | 0.38604 | 2552.808 | 0.49685
| 2553.29 | -0.05733 | 2553.29 | -0.03995 | 2553.29 | 0.0923 | 2553.29 | 0.20199 | 2553.29 | 0.24698 | 2553.29 | 0.29957 | 2553.29 | 0.38607 | 2553.29 | 0.4969
| 2553.772 | -0.05729 | 2553.772 | -0.03998 | 2553.772 | 0.09244 | 2553.772 | 0.20208 | 2553.772 | 0.24707 | 2553.772 | 0.29961 | 2553.772 | 0.38602 | 2553.772 | 0.49692
| 2554.254 | -0.05726 | 2554.254 | -0.04002 | 2554.254 | 0.09255 | 2554.254 | 0.20213 | 2554.254 | 0.24713 | 2554.254 | 0.29967 | 2554.254 | 0.38592 | 2554.254 | 0.49693
| 2554.736 | -0.05723 | 2554.736 | -0.04005 | 2554.736 | 0.09263 | 2554.736 | 0.20214 | 2554.736 | 0.24717 | 2554.736 | 0.29976 | 2554.736 | 0.38578 | 2554.736 | 0.49693
| 2555.219 | -0.05716 | 2555.219 | -0.04004 | 2555.219 | 0.0927 | 2555.219 | 0.20215 | 2555.219 | 0.24721 | 2555.219 | 0.29989 | 2555.219 | 0.38563 | 2555.219 | 0.49696
| 2555.7 | -0.05705 | 2555.7 | -0.03998 | 2555.7 | 0.09278 | 2555.7 | 0.20217 | 2555.7 | 0.24725 | 2555.7 | 0.30005 | 2555.7 | 0.38552 | 2555.7 | 0.49702
| 2556.183 | -0.05689 | 2556.183 | -0.03987 | 2556.183 | 0.09289 | 2556.183 | 0.20223 | 2556.183 | 0.24731 | 2556.183 | 0.30023 | 2556.183 | 0.38547 | 2556.183 | 0.49711
| 2556.665 | -0.0567 | 2556.665 | -0.03974 | 2556.665 | 0.09303 | 2556.665 | 0.20235 | 2556.665 | 0.24739 | 2556.665 | 0.30042 | 2556.665 | 0.3855 | 2556.665 | 0.49722
| 2557.147 | -0.05648 | 2557.147 | -0.03958 | 2557.147 | 0.0932 | 2557.147 | 0.20252 | 2557.147 | 0.24749 | 2557.147 | 0.30059 | 2557.147 | 0.38561 | 2557.147 | 0.49735
| 2557.629 | -0.05627 | 2557.629 | -0.03942 | 2557.629 | 0.0934 | 2557.629 | 0.20272 | 2557.629 | 0.2476 | 2557.629 | 0.30074 | 2557.629 | 0.38579 | 2557.629 | 0.49748
| 2558.111 | -0.05608 | 2558.111 | -0.03927 | 2558.111 | 0.09361 | 2558.111 | 0.20295 | 2558.111 | 0.24771 | 2558.111 | 0.30087 | 2558.111 | 0.38603 | 2558.111 | 0.49759
| 2558.593 | -0.05594 | 2558.593 | -0.03914 | 2558.593 | 0.09382 | 2558.593 | 0.20318 | 2558.593 | 0.24782 | 2558.593 | 0.30096 | 2558.593 | 0.38627 | 2558.593 | 0.49768
| 2559.075 | -0.05586 | 2559.075 | -0.03903 | 2559.075 | 0.09401 | 2559.075 | 0.20339 | 2559.075 | 0.24791 | 2559.075 | 0.30104 | 2559.075 | 0.3865 | 2559.075 | 0.49775
| 2559.557 | -0.05583 | 2559.557 | -0.03893 | 2559.557 | 0.09417 | 2559.557 | 0.20356 | 2559.557 | 0.248 | 2559.557 | 0.30111 | 2559.557 | 0.38668 | 2559.557 | 0.4978
| 2560.04 | -0.05584 | 2560.04 | -0.03885 | 2560.04 | 0.0943 | 2560.04 | 0.20371 | 2560.04 | 0.24808 | 2560.04 | 0.30117 | 2560.04 | 0.3868 | 2560.04 | 0.49785
| 2560.522 | -0.05586 | 2560.522 | -0.03877 | 2560.522 | 0.0944 | 2560.522 | 0.20383 | 2560.522 | 0.24815 | 2560.522 | 0.30122 | 2560.522 | 0.38687 | 2560.522 | 0.4979
| 2561.004 | -0.05587 | 2561.004 | -0.03868 | 2561.004 | 0.09447 | 2561.004 | 0.20393 | 2561.004 | 0.24822 | 2561.004 | 0.30125 | 2561.004 | 0.3869 | 2561.004 | 0.49796
| 2561.486 | -0.05585 | 2561.486 | -0.03859 | 2561.486 | 0.09452 | 2561.486 | 0.20403 | 2561.486 | 0.24831 | 2561.486 | 0.30127 | 2561.486 | 0.38691 | 2561.486 | 0.49803
| 2561.968 | -0.05579 | 2561.968 | -0.03849 | 2561.968 | 0.09458 | 2561.968 | 0.20411 | 2561.968 | 0.2484 | 2561.968 | 0.30128 | 2561.968 | 0.38691 | 2561.968 | 0.49811
| 2562.45 | -0.05569 | 2562.45 | -0.03838 | 2562.45 | 0.09464 | 2562.45 | 0.20419 | 2562.45 | 0.24851 | 2562.45 | 0.30129 | 2562.45 | 0.38693 | 2562.45 | 0.49821
| 2562.932 | -0.05555 | 2562.932 | -0.03828 | 2562.932 | 0.09471 | 2562.932 | 0.20426 | 2562.932 | 0.24862 | 2562.932 | 0.30132 | 2562.932 | 0.38696 | 2562.932 | 0.49832
| 2563.414 | -0.05539 | 2563.414 | -0.03817 | 2563.414 | 0.09478 | 2563.414 | 0.20431 | 2563.414 | 0.24873 | 2563.414 | 0.30139 | 2563.414 | 0.38699 | 2563.414 | 0.49843
| 2563.896 | -0.05521 | 2563.896 | -0.03808 | 2563.896 | 0.09486 | 2563.896 | 0.20436 | 2563.896 | 0.24882 | 2563.896 | 0.3015 | 2563.896 | 0.38703 | 2563.896 | 0.49854
| 2564.379 | -0.05504 | 2564.379 | -0.03799 | 2564.379 | 0.09493 | 2564.379 | 0.20441 | 2564.379 | 0.2489 | 2564.379 | 0.30165 | 2564.379 | 0.38706 | 2564.379 | 0.49865
| 2564.861 | -0.05489 | 2564.861 | -0.03791 | 2564.861 | 0.095 | 2564.861 | 0.20446 | 2564.861 | 0.24895 | 2564.861 | 0.30182 | 2564.861 | 0.38709 | 2564.861 | 0.49876
| 2565.343 | -0.05476 | 2565.343 | -0.03783 | 2565.343 | 0.09507 | 2565.343 | 0.20454 | 2565.343 | 0.24899 | 2565.343 | 0.302 | 2565.343 | 0.38712 | 2565.343 | 0.49887
| 2565.825 | -0.05465 | 2565.825 | -0.03774 | 2565.825 | 0.09513 | 2565.825 | 0.20464 | 2565.825 | 0.24902 | 2565.825 | 0.30215 | 2565.825 | 0.38716 | 2565.825 | 0.499
| 2566.307 | -0.05456 | 2566.307 | -0.03765 | 2566.307 | 0.09519 | 2566.307 | 0.20478 | 2566.307 | 0.24905 | 2566.307 | 0.30228 | 2566.307 | 0.3872 | 2566.307 | 0.49913
| 2566.789 | -0.05448 | 2566.789 | -0.03754 | 2566.789 | 0.09526 | 2566.789 | 0.20494 | 2566.789 | 0.24909 | 2566.789 | 0.30236 | 2566.789 | 0.38724 | 2566.789 | 0.49928
| 2567.271 | -0.0544 | 2567.271 | -0.03743 | 2567.271 | 0.09533 | 2567.271 | 0.20514 | 2567.271 | 0.24915 | 2567.271 | 0.30241 | 2567.271 | 0.38729 | 2567.271 | 0.49942
| 2567.753 | -0.0543 | 2567.753 | -0.03731 | 2567.753 | 0.09541 | 2567.753 | 0.20535 | 2567.753 | 0.24924 | 2567.753 | 0.30244 | 2567.753 | 0.38734 | 2567.753 | 0.49957
| 2568.236 | -0.0542 | 2568.236 | -0.03719 | 2568.236 | 0.09549 | 2568.236 | 0.20556 | 2568.236 | 0.24934 | 2568.236 | 0.30247 | 2568.236 | 0.38739 | 2568.236 | 0.49972
| 2568.718 | -0.05407 | 2568.718 | -0.03708 | 2568.718 | 0.09559 | 2568.718 | 0.20578 | 2568.718 | 0.24946 | 2568.718 | 0.30251 | 2568.718 | 0.38742 | 2568.718 | 0.49987
| 2569.2 | -0.05394 | 2569.2 | -0.03698 | 2569.2 | 0.09571 | 2569.2 | 0.20598 | 2569.2 | 0.24958 | 2569.2 | 0.30257 | 2569.2 | 0.38747 | 2569.2 | 0.50001
| 2569.682 | -0.0538 | 2569.682 | -0.03688 | 2569.682 | 0.09584 | 2569.682 | 0.20618 | 2569.682 | 0.24971 | 2569.682 | 0.30265 | 2569.682 | 0.38751 | 2569.682 | 0.50013
| 2570.164 | -0.05365 | 2570.164 | -0.03678 | 2570.164 | 0.09599 | 2570.164 | 0.20636 | 2570.164 | 0.24984 | 2570.164 | 0.30274 | 2570.164 | 0.38758 | 2570.164 | 0.50024
| 2570.646 | -0.05351 | 2570.646 | -0.03668 | 2570.646 | 0.09617 | 2570.646 | 0.20655 | 2570.646 | 0.24998 | 2570.646 | 0.30283 | 2570.646 | 0.38767 | 2570.646 | 0.50032
| 2571.128 | -0.05337 | 2571.128 | -0.03658 | 2571.128 | 0.09636 | 2571.128 | 0.20673 | 2571.128 | 0.25013 | 2571.128 | 0.30292 | 2571.128 | 0.38777 | 2571.128 | 0.50038
| 2571.61 | -0.05322 | 2571.61 | -0.03648 | 2571.61 | 0.09657 | 2571.61 | 0.20692 | 2571.61 | 0.25028 | 2571.61 | 0.30301 | 2571.61 | 0.38789 | 2571.61 | 0.50042
| 2572.093 | -0.05307 | 2572.093 | -0.03638 | 2572.093 | 0.09677 | 2572.093 | 0.20711 | 2572.093 | 0.25042 | 2572.093 | 0.3031 | 2572.093 | 0.38801 | 2572.093 | 0.50044
| 2572.575 | -0.05291 | 2572.575 | -0.03628 | 2572.575 | 0.09697 | 2572.575 | 0.20729 | 2572.575 | 0.25057 | 2572.575 | 0.30319 | 2572.575 | 0.38813 | 2572.575 | 0.50047
| 2573.057 | -0.05275 | 2573.057 | -0.03618 | 2573.057 | 0.09714 | 2573.057 | 0.20746 | 2573.057 | 0.2507 | 2573.057 | 0.30329 | 2573.057 | 0.38825 | 2573.057 | 0.50052
| 2573.539 | -0.05258 | 2573.539 | -0.03606 | 2573.539 | 0.09729 | 2573.539 | 0.20761 | 2573.539 | 0.25081 | 2573.539 | 0.30341 | 2573.539 | 0.38835 | 2573.539 | 0.50058
| 2574.021 | -0.05244 | 2574.021 | -0.03594 | 2574.021 | 0.0974 | 2574.021 | 0.20774 | 2574.021 | 0.2509 | 2574.021 | 0.30353 | 2574.021 | 0.38844 | 2574.021 | 0.50068
| 2574.503 | -0.05232 | 2574.503 | -0.03581 | 2574.503 | 0.09747 | 2574.503 | 0.20783 | 2574.503 | 0.25098 | 2574.503 | 0.30365 | 2574.503 | 0.3885 | 2574.503 | 0.50081
| 2574.985 | -0.05223 | 2574.985 | -0.03569 | 2574.985 | 0.09751 | 2574.985 | 0.20789 | 2574.985 | 0.25105 | 2574.985 | 0.30377 | 2574.985 | 0.38855 | 2574.985 | 0.50096
| 2575.467 | -0.05219 | 2575.467 | -0.03558 | 2575.467 | 0.09752 | 2575.467 | 0.20794 | 2575.467 | 0.25112 | 2575.467 | 0.30387 | 2575.467 | 0.38858 | 2575.467 | 0.50111
| 2575.949 | -0.05218 | 2575.949 | -0.03549 | 2575.949 | 0.09752 | 2575.949 | 0.20797 | 2575.949 | 0.25119 | 2575.949 | 0.30395 | 2575.949 | 0.3886 | 2575.949 | 0.50127
| 2576.432 | -0.0522 | 2576.432 | -0.03541 | 2576.432 | 0.09753 | 2576.432 | 0.208 | 2576.432 | 0.25126 | 2576.432 | 0.304 | 2576.432 | 0.3886 | 2576.432 | 0.50141
| 2576.914 | -0.05222 | 2576.914 | -0.03536 | 2576.914 | 0.09755 | 2576.914 | 0.20804 | 2576.914 | 0.25135 | 2576.914 | 0.30401 | 2576.914 | 0.3886 | 2576.914 | 0.50156
| 2577.396 | -0.05222 | 2577.396 | -0.03531 | 2577.396 | 0.09761 | 2577.396 | 0.20809 | 2577.396 | 0.25144 | 2577.396 | 0.30401 | 2577.396 | 0.3886 | 2577.396 | 0.5017
| 2577.878 | -0.05217 | 2577.878 | -0.03526 | 2577.878 | 0.09771 | 2577.878 | 0.20816 | 2577.878 | 0.25154 | 2577.878 | 0.30399 | 2577.878 | 0.3886 | 2577.878 | 0.50184
| 2578.36 | -0.05208 | 2578.36 | -0.03521 | 2578.36 | 0.09785 | 2578.36 | 0.20826 | 2578.36 | 0.25164 | 2578.36 | 0.30397 | 2578.36 | 0.38861 | 2578.36 | 0.50197
| 2578.842 | -0.05192 | 2578.842 | -0.03515 | 2578.842 | 0.09802 | 2578.842 | 0.20839 | 2578.842 | 0.25174 | 2578.842 | 0.30397 | 2578.842 | 0.38864 | 2578.842 | 0.50208
| 2579.324 | -0.05171 | 2579.324 | -0.03507 | 2579.324 | 0.09821 | 2579.324 | 0.20855 | 2579.324 | 0.25185 | 2579.324 | 0.30399 | 2579.324 | 0.38868 | 2579.324 | 0.50217
| 2579.806 | -0.05146 | 2579.806 | -0.03497 | 2579.806 | 0.0984 | 2579.806 | 0.20874 | 2579.806 | 0.25196 | 2579.806 | 0.30405 | 2579.806 | 0.38876 | 2579.806 | 0.50223
| 2580.289 | -0.0512 | 2580.289 | -0.03486 | 2580.289 | 0.09857 | 2580.289 | 0.20896 | 2580.289 | 0.25207 | 2580.289 | 0.30415 | 2580.289 | 0.38887 | 2580.289 | 0.50226
| 2580.771 | -0.05094 | 2580.771 | -0.03475 | 2580.771 | 0.0987 | 2580.771 | 0.2092 | 2580.771 | 0.25218 | 2580.771 | 0.30427 | 2580.771 | 0.38902 | 2580.771 | 0.50228
| 2581.253 | -0.05072 | 2581.253 | -0.03463 | 2581.253 | 0.0988 | 2581.253 | 0.20944 | 2581.253 | 0.2523 | 2581.253 | 0.3044 | 2581.253 | 0.38922 | 2581.253 | 0.50231
| 2581.735 | -0.05057 | 2581.735 | -0.03451 | 2581.735 | 0.09886 | 2581.735 | 0.20968 | 2581.735 | 0.25241 | 2581.735 | 0.30454 | 2581.735 | 0.38944 | 2581.735 | 0.50236
| 2582.217 | -0.05048 | 2582.217 | -0.03441 | 2582.217 | 0.09888 | 2582.217 | 0.2099 | 2582.217 | 0.25253 | 2582.217 | 0.30465 | 2582.217 | 0.38967 | 2582.217 | 0.50244
| 2582.699 | -0.05047 | 2582.699 | -0.03432 | 2582.699 | 0.09888 | 2582.699 | 0.21008 | 2582.699 | 0.25263 | 2582.699 | 0.30474 | 2582.699 | 0.38988 | 2582.699 | 0.50255
| 2583.181 | -0.05051 | 2583.181 | -0.03423 | 2583.181 | 0.09888 | 2583.181 | 0.21022 | 2583.181 | 0.25274 | 2583.181 | 0.3048 | 2583.181 | 0.39004 | 2583.181 | 0.50268
| 2583.663 | -0.05058 | 2583.663 | -0.03416 | 2583.663 | 0.09887 | 2583.663 | 0.21033 | 2583.663 | 0.25283 | 2583.663 | 0.30485 | 2583.663 | 0.39013 | 2583.663 | 0.5028
| 2584.146 | -0.05065 | 2584.146 | -0.03407 | 2584.146 | 0.09888 | 2584.146 | 0.21041 | 2584.146 | 0.25293 | 2584.146 | 0.30488 | 2584.146 | 0.39015 | 2584.146 | 0.5029
| 2584.627 | -0.05068 | 2584.627 | -0.03398 | 2584.627 | 0.09891 | 2584.627 | 0.21047 | 2584.627 | 0.25302 | 2584.627 | 0.30492 | 2584.627 | 0.39011 | 2584.627 | 0.50296
| 2585.11 | -0.05065 | 2585.11 | -0.03387 | 2585.11 | 0.09897 | 2585.11 | 0.21052 | 2585.11 | 0.25311 | 2585.11 | 0.30498 | 2585.11 | 0.39003 | 2585.11 | 0.50299
| 2585.592 | -0.05057 | 2585.592 | -0.03375 | 2585.592 | 0.09907 | 2585.592 | 0.21058 | 2585.592 | 0.25319 | 2585.592 | 0.30506 | 2585.592 | 0.38993 | 2585.592 | 0.50299
| 2586.074 | -0.05043 | 2586.074 | -0.03362 | 2586.074 | 0.09918 | 2586.074 | 0.21065 | 2586.074 | 0.25326 | 2586.074 | 0.30516 | 2586.074 | 0.38985 | 2586.074 | 0.50298
| 2586.556 | -0.05025 | 2586.556 | -0.03349 | 2586.556 | 0.09932 | 2586.556 | 0.21074 | 2586.556 | 0.25333 | 2586.556 | 0.30528 | 2586.556 | 0.38979 | 2586.556 | 0.50298
| 2587.038 | -0.05006 | 2587.038 | -0.03339 | 2587.038 | 0.09946 | 2587.038 | 0.21084 | 2587.038 | 0.25338 | 2587.038 | 0.30541 | 2587.038 | 0.38979 | 2587.038 | 0.50301
| 2587.52 | -0.04986 | 2587.52 | -0.03332 | 2587.52 | 0.09961 | 2587.52 | 0.21096 | 2587.52 | 0.25343 | 2587.52 | 0.30556 | 2587.52 | 0.38984 | 2587.52 | 0.50309
| 2588.002 | -0.04968 | 2588.002 | -0.03328 | 2588.002 | 0.09975 | 2588.002 | 0.2111 | 2588.002 | 0.25348 | 2588.002 | 0.30571 | 2588.002 | 0.38996 | 2588.002 | 0.50322
| 2588.484 | -0.0495 | 2588.484 | -0.03326 | 2588.484 | 0.09989 | 2588.484 | 0.21127 | 2588.484 | 0.25354 | 2588.484 | 0.30587 | 2588.484 | 0.39011 | 2588.484 | 0.50341
| 2588.967 | -0.04934 | 2588.967 | -0.03326 | 2588.967 | 0.10004 | 2588.967 | 0.21146 | 2588.967 | 0.25362 | 2588.967 | 0.30604 | 2588.967 | 0.3903 | 2588.967 | 0.50364
| 2589.449 | -0.04919 | 2589.449 | -0.03325 | 2589.449 | 0.10018 | 2589.449 | 0.21167 | 2589.449 | 0.2537 | 2589.449 | 0.30621 | 2589.449 | 0.39051 | 2589.449 | 0.50389
| 2589.931 | -0.04907 | 2589.931 | -0.03324 | 2589.931 | 0.10031 | 2589.931 | 0.2119 | 2589.931 | 0.2538 | 2589.931 | 0.30637 | 2589.931 | 0.39069 | 2589.931 | 0.50415
| 2590.413 | -0.04897 | 2590.413 | -0.03321 | 2590.413 | 0.10043 | 2590.413 | 0.21213 | 2590.413 | 0.2539 | 2590.413 | 0.30651 | 2590.413 | 0.39085 | 2590.413 | 0.50437
| 2590.895 | -0.0489 | 2590.895 | -0.03317 | 2590.895 | 0.10053 | 2590.895 | 0.21234 | 2590.895 | 0.25399 | 2590.895 | 0.30662 | 2590.895 | 0.39096 | 2590.895 | 0.50454
| 2591.377 | -0.04886 | 2591.377 | -0.03312 | 2591.377 | 0.1006 | 2591.377 | 0.21251 | 2591.377 | 0.25408 | 2591.377 | 0.30669 | 2591.377 | 0.39102 | 2591.377 | 0.50464
| 2591.859 | -0.04885 | 2591.859 | -0.03306 | 2591.859 | 0.10065 | 2591.859 | 0.21265 | 2591.859 | 0.25417 | 2591.859 | 0.30672 | 2591.859 | 0.39105 | 2591.859 | 0.50466
| 2592.341 | -0.04883 | 2592.341 | -0.03297 | 2592.341 | 0.1007 | 2592.341 | 0.21276 | 2592.341 | 0.25425 | 2592.341 | 0.30672 | 2592.341 | 0.39107 | 2592.341 | 0.50462
| 2592.823 | -0.0488 | 2592.823 | -0.03286 | 2592.823 | 0.10076 | 2592.823 | 0.21284 | 2592.823 | 0.25434 | 2592.823 | 0.3067 | 2592.823 | 0.3911 | 2592.823 | 0.50454
| 2593.306 | -0.04872 | 2593.306 | -0.03272 | 2593.306 | 0.10085 | 2593.306 | 0.21293 | 2593.306 | 0.25444 | 2593.306 | 0.30668 | 2593.306 | 0.39116 | 2593.306 | 0.50448
| 2593.788 | -0.04858 | 2593.788 | -0.03255 | 2593.788 | 0.10099 | 2593.788 | 0.21302 | 2593.788 | 0.25455 | 2593.788 | 0.30666 | 2593.788 | 0.39125 | 2593.788 | 0.50445
| 2594.27 | -0.04839 | 2594.27 | -0.03237 | 2594.27 | 0.10115 | 2594.27 | 0.21314 | 2594.27 | 0.25467 | 2594.27 | 0.30666 | 2594.27 | 0.39139 | 2594.27 | 0.50449
| 2594.752 | -0.04816 | 2594.752 | -0.03219 | 2594.752 | 0.10133 | 2594.752 | 0.21328 | 2594.752 | 0.25479 | 2594.752 | 0.30669 | 2594.752 | 0.39154 | 2594.752 | 0.50459
| 2595.234 | -0.04792 | 2595.234 | -0.03201 | 2595.234 | 0.10152 | 2595.234 | 0.21343 | 2595.234 | 0.25489 | 2595.234 | 0.30674 | 2595.234 | 0.3917 | 2595.234 | 0.50474
| 2595.716 | -0.0477 | 2595.716 | -0.03186 | 2595.716 | 0.10168 | 2595.716 | 0.21358 | 2595.716 | 0.25498 | 2595.716 | 0.30683 | 2595.716 | 0.39184 | 2595.716 | 0.50491
| 2596.198 | -0.04753 | 2596.198 | -0.03173 | 2596.198 | 0.10183 | 2596.198 | 0.2137 | 2596.198 | 0.25506 | 2596.198 | 0.30694 | 2596.198 | 0.39198 | 2596.198 | 0.50508
| 2596.68 | -0.04742 | 2596.68 | -0.0316 | 2596.68 | 0.10196 | 2596.68 | 0.2138 | 2596.68 | 0.25512 | 2596.68 | 0.30708 | 2596.68 | 0.3921 | 2596.68 | 0.50524
| 2597.163 | -0.04736 | 2597.163 | -0.03148 | 2597.163 | 0.10208 | 2597.163 | 0.21387 | 2597.163 | 0.25517 | 2597.163 | 0.30724 | 2597.163 | 0.39221 | 2597.163 | 0.50538
| 2597.645 | -0.04735 | 2597.645 | -0.03135 | 2597.645 | 0.10222 | 2597.645 | 0.21392 | 2597.645 | 0.25523 | 2597.645 | 0.30741 | 2597.645 | 0.39232 | 2597.645 | 0.50549
| 2598.127 | -0.04734 | 2598.127 | -0.03121 | 2598.127 | 0.10239 | 2598.127 | 0.21396 | 2598.127 | 0.2553 | 2598.127 | 0.30759 | 2598.127 | 0.39242 | 2598.127 | 0.5056
| 2598.609 | -0.04733 | 2598.609 | -0.03106 | 2598.609 | 0.10258 | 2598.609 | 0.21401 | 2598.609 | 0.25538 | 2598.609 | 0.30775 | 2598.609 | 0.39252 | 2598.609 | 0.50572
| 2599.091 | -0.04727 | 2599.091 | -0.03092 | 2599.091 | 0.10279 | 2599.091 | 0.2141 | 2599.091 | 0.25547 | 2599.091 | 0.30788 | 2599.091 | 0.39259 | 2599.091 | 0.50585
| 2599.573 | -0.04717 | 2599.573 | -0.03079 | 2599.573 | 0.103 | 2599.573 | 0.21422 | 2599.573 | 0.25557 | 2599.573 | 0.30799 | 2599.573 | 0.39264 | 2599.573 | 0.50598
| 2600.055 | -0.04701 | 2600.055 | -0.03068 | 2600.055 | 0.10318 | 2600.055 | 0.21438 | 2600.055 | 0.25566 | 2600.055 | 0.30808 | 2600.055 | 0.39266 | 2600.055 | 0.50612
| 2600.537 | -0.04681 | 2600.537 | -0.03058 | 2600.537 | 0.10333 | 2600.537 | 0.21457 | 2600.537 | 0.25575 | 2600.537 | 0.30817 | 2600.537 | 0.39266 | 2600.537 | 0.50624
| 2601.02 | -0.04659 | 2601.02 | -0.03051 | 2601.02 | 0.10344 | 2601.02 | 0.21478 | 2601.02 | 0.25582 | 2601.02 | 0.30826 | 2601.02 | 0.39265 | 2601.02 | 0.50635
| 2601.502 | -0.04635 | 2601.502 | -0.03044 | 2601.502 | 0.10351 | 2601.502 | 0.21499 | 2601.502 | 0.25587 | 2601.502 | 0.30836 | 2601.502 | 0.39265 | 2601.502 | 0.50644
| 2601.984 | -0.04613 | 2601.984 | -0.03038 | 2601.984 | 0.10356 | 2601.984 | 0.21519 | 2601.984 | 0.25591 | 2601.984 | 0.30848 | 2601.984 | 0.39266 | 2601.984 | 0.50651
| 2602.466 | -0.04595 | 2602.466 | -0.03032 | 2602.466 | 0.10358 | 2602.466 | 0.21536 | 2602.466 | 0.25595 | 2602.466 | 0.3086 | 2602.466 | 0.3927 | 2602.466 | 0.50657
| 2602.948 | -0.04581 | 2602.948 | -0.03026 | 2602.948 | 0.1036 | 2602.948 | 0.21549 | 2602.948 | 0.25599 | 2602.948 | 0.30871 | 2602.948 | 0.39276 | 2602.948 | 0.50662
| 2603.43 | -0.04572 | 2603.43 | -0.03019 | 2603.43 | 0.10361 | 2603.43 | 0.2156 | 2603.43 | 0.25605 | 2603.43 | 0.30878 | 2603.43 | 0.39284 | 2603.43 | 0.50666
| 2603.912 | -0.04567 | 2603.912 | -0.03012 | 2603.912 | 0.10363 | 2603.912 | 0.21567 | 2603.912 | 0.25613 | 2603.912 | 0.30881 | 2603.912 | 0.39292 | 2603.912 | 0.50668
| 2604.394 | -0.04565 | 2604.394 | -0.03004 | 2604.394 | 0.10365 | 2604.394 | 0.21572 | 2604.394 | 0.25624 | 2604.394 | 0.30882 | 2604.394 | 0.39299 | 2604.394 | 0.5067
| 2604.876 | -0.04564 | 2604.876 | -0.02994 | 2604.876 | 0.10368 | 2604.876 | 0.21577 | 2604.876 | 0.25637 | 2604.876 | 0.30881 | 2604.876 | 0.39302 | 2604.876 | 0.50671
| 2605.359 | -0.0456 | 2605.359 | -0.02983 | 2605.359 | 0.10373 | 2605.359 | 0.21583 | 2605.359 | 0.25652 | 2605.359 | 0.30882 | 2605.359 | 0.39302 | 2605.359 | 0.50672
| 2605.841 | -0.04554 | 2605.841 | -0.02971 | 2605.841 | 0.1038 | 2605.841 | 0.21592 | 2605.841 | 0.25665 | 2605.841 | 0.30886 | 2605.841 | 0.39299 | 2605.841 | 0.50674
| 2606.323 | -0.04545 | 2606.323 | -0.02959 | 2606.323 | 0.10388 | 2606.323 | 0.21602 | 2606.323 | 0.25677 | 2606.323 | 0.30895 | 2606.323 | 0.39295 | 2606.323 | 0.50677
| 2606.805 | -0.04534 | 2606.805 | -0.02946 | 2606.805 | 0.10399 | 2606.805 | 0.21615 | 2606.805 | 0.25688 | 2606.805 | 0.30909 | 2606.805 | 0.3929 | 2606.805 | 0.50684
| 2607.287 | -0.04523 | 2607.287 | -0.02935 | 2607.287 | 0.1041 | 2607.287 | 0.21629 | 2607.287 | 0.25698 | 2607.287 | 0.30926 | 2607.287 | 0.39289 | 2607.287 | 0.50693
| 2607.769 | -0.04512 | 2607.769 | -0.02925 | 2607.769 | 0.10422 | 2607.769 | 0.21643 | 2607.769 | 0.25709 | 2607.769 | 0.30943 | 2607.769 | 0.39293 | 2607.769 | 0.50705
| 2608.251 | -0.04503 | 2608.251 | -0.02917 | 2608.251 | 0.10434 | 2608.251 | 0.21657 | 2608.251 | 0.25721 | 2608.251 | 0.30959 | 2608.251 | 0.39303 | 2608.251 | 0.50719
| 2608.733 | -0.04495 | 2608.733 | -0.02909 | 2608.733 | 0.10444 | 2608.733 | 0.2167 | 2608.733 | 0.25738 | 2608.733 | 0.30971 | 2608.733 | 0.39321 | 2608.733 | 0.50735
| 2609.216 | -0.04486 | 2609.216 | -0.02902 | 2609.216 | 0.10452 | 2609.216 | 0.21682 | 2609.216 | 0.25757 | 2609.216 | 0.30979 | 2609.216 | 0.39343 | 2609.216 | 0.50753
| 2609.698 | -0.04476 | 2609.698 | -0.02895 | 2609.698 | 0.1046 | 2609.698 | 0.21694 | 2609.698 | 0.25779 | 2609.698 | 0.30985 | 2609.698 | 0.39368 | 2609.698 | 0.50771
| 2610.18 | -0.04463 | 2610.18 | -0.02887 | 2610.18 | 0.10467 | 2610.18 | 0.21706 | 2610.18 | 0.25799 | 2610.18 | 0.30989 | 2610.18 | 0.39392 | 2610.18 | 0.50791
| 2610.662 | -0.04445 | 2610.662 | -0.02878 | 2610.662 | 0.10474 | 2610.662 | 0.21719 | 2610.662 | 0.25817 | 2610.662 | 0.30994 | 2610.662 | 0.39413 | 2610.662 | 0.5081
| 2611.144 | -0.04422 | 2611.144 | -0.02868 | 2611.144 | 0.10483 | 2611.144 | 0.21733 | 2611.144 | 0.25829 | 2611.144 | 0.31001 | 2611.144 | 0.39428 | 2611.144 | 0.50829
| 2611.626 | -0.04397 | 2611.626 | -0.02859 | 2611.626 | 0.10492 | 2611.626 | 0.21748 | 2611.626 | 0.25835 | 2611.626 | 0.31012 | 2611.626 | 0.39437 | 2611.626 | 0.50846
| 2612.108 | -0.04371 | 2612.108 | -0.02848 | 2612.108 | 0.10503 | 2612.108 | 0.21765 | 2612.108 | 0.25836 | 2612.108 | 0.31026 | 2612.108 | 0.39441 | 2612.108 | 0.50861
| 2612.59 | -0.04347 | 2612.59 | -0.02836 | 2612.59 | 0.10516 | 2612.59 | 0.21783 | 2612.59 | 0.25834 | 2612.59 | 0.31043 | 2612.59 | 0.39442 | 2612.59 | 0.50875
| 2613.073 | -0.04325 | 2613.073 | -0.02824 | 2613.073 | 0.10531 | 2613.073 | 0.21803 | 2613.073 | 0.25832 | 2613.073 | 0.31062 | 2613.073 | 0.39441 | 2613.073 | 0.50886
| 2613.554 | -0.04307 | 2613.554 | -0.02809 | 2613.554 | 0.10547 | 2613.554 | 0.21824 | 2613.554 | 0.25833 | 2613.554 | 0.31081 | 2613.554 | 0.39442 | 2613.554 | 0.50898
| 2614.037 | -0.04292 | 2614.037 | -0.02795 | 2614.037 | 0.10564 | 2614.037 | 0.21846 | 2614.037 | 0.25838 | 2614.037 | 0.31099 | 2614.037 | 0.39444 | 2614.037 | 0.5091
| 2614.519 | -0.04281 | 2614.519 | -0.0278 | 2614.519 | 0.10581 | 2614.519 | 0.21868 | 2614.519 | 0.25847 | 2614.519 | 0.31113 | 2614.519 | 0.39448 | 2614.519 | 0.50923
| 2615.001 | -0.04274 | 2615.001 | -0.02766 | 2615.001 | 0.10599 | 2615.001 | 0.21888 | 2615.001 | 0.2586 | 2615.001 | 0.31124 | 2615.001 | 0.39454 | 2615.001 | 0.50938
| 2615.483 | -0.04269 | 2615.483 | -0.02753 | 2615.483 | 0.10615 | 2615.483 | 0.21906 | 2615.483 | 0.25874 | 2615.483 | 0.31131 | 2615.483 | 0.3946 | 2615.483 | 0.50952
| 2615.965 | -0.04267 | 2615.965 | -0.02742 | 2615.965 | 0.10629 | 2615.965 | 0.21921 | 2615.965 | 0.25889 | 2615.965 | 0.31134 | 2615.965 | 0.39467 | 2615.965 | 0.50965
| 2616.447 | -0.04266 | 2616.447 | -0.02733 | 2616.447 | 0.1064 | 2616.447 | 0.21934 | 2616.447 | 0.25902 | 2616.447 | 0.31136 | 2616.447 | 0.39474 | 2616.447 | 0.50974
| 2616.929 | -0.04266 | 2616.929 | -0.02726 | 2616.929 | 0.10648 | 2616.929 | 0.21944 | 2616.929 | 0.25914 | 2616.929 | 0.31137 | 2616.929 | 0.39483 | 2616.929 | 0.50979
| 2617.411 | -0.04263 | 2617.411 | -0.02718 | 2617.411 | 0.10653 | 2617.411 | 0.21954 | 2617.411 | 0.25924 | 2617.411 | 0.3114 | 2617.411 | 0.39493 | 2617.411 | 0.50979
| 2617.894 | -0.04256 | 2617.894 | -0.02712 | 2617.894 | 0.10654 | 2617.894 | 0.21963 | 2617.894 | 0.25933 | 2617.894 | 0.31145 | 2617.894 | 0.39506 | 2617.894 | 0.50977
| 2618.376 | -0.04244 | 2618.376 | -0.02705 | 2618.376 | 0.10654 | 2618.376 | 0.21974 | 2618.376 | 0.25942 | 2618.376 | 0.31152 | 2618.376 | 0.39519 | 2618.376 | 0.50975
| 2618.858 | -0.04227 | 2618.858 | -0.027 | 2618.858 | 0.10654 | 2618.858 | 0.21985 | 2618.858 | 0.2595 | 2618.858 | 0.31161 | 2618.858 | 0.39531 | 2618.858 | 0.50975
| 2619.34 | -0.04206 | 2619.34 | -0.02697 | 2619.34 | 0.10655 | 2619.34 | 0.21996 | 2619.34 | 0.25959 | 2619.34 | 0.31171 | 2619.34 | 0.39541 | 2619.34 | 0.50978
| 2619.822 | -0.04185 | 2619.822 | -0.02696 | 2619.822 | 0.10659 | 2619.822 | 0.22008 | 2619.822 | 0.25968 | 2619.822 | 0.31179 | 2619.822 | 0.39547 | 2619.822 | 0.50986
| 2620.304 | -0.04168 | 2620.304 | -0.02698 | 2620.304 | 0.10665 | 2620.304 | 0.22018 | 2620.304 | 0.25975 | 2620.304 | 0.31187 | 2620.304 | 0.39548 | 2620.304 | 0.50999
| 2620.786 | -0.04157 | 2620.786 | -0.02702 | 2620.786 | 0.10676 | 2620.786 | 0.22028 | 2620.786 | 0.25981 | 2620.786 | 0.31194 | 2620.786 | 0.39544 | 2620.786 | 0.51013
| 2621.268 | -0.04155 | 2621.268 | -0.02708 | 2621.268 | 0.10688 | 2621.268 | 0.22037 | 2621.268 | 0.25985 | 2621.268 | 0.312 | 2621.268 | 0.39537 | 2621.268 | 0.51028
| 2621.75 | -0.04159 | 2621.75 | -0.02713 | 2621.75 | 0.10702 | 2621.75 | 0.22045 | 2621.75 | 0.25987 | 2621.75 | 0.31208 | 2621.75 | 0.39529 | 2621.75 | 0.5104
| 2622.233 | -0.04167 | 2622.233 | -0.02716 | 2622.233 | 0.10716 | 2622.233 | 0.22054 | 2622.233 | 0.25988 | 2622.233 | 0.31218 | 2622.233 | 0.39522 | 2622.233 | 0.51048
| 2622.715 | -0.04175 | 2622.715 | -0.02715 | 2622.715 | 0.10727 | 2622.715 | 0.22063 | 2622.715 | 0.25989 | 2622.715 | 0.31229 | 2622.715 | 0.39518 | 2622.715 | 0.51052
| 2623.197 | -0.0418 | 2623.197 | -0.02708 | 2623.197 | 0.10736 | 2623.197 | 0.22073 | 2623.197 | 0.25991 | 2623.197 | 0.3124 | 2623.197 | 0.39519 | 2623.197 | 0.51051
| 2623.679 | -0.04179 | 2623.679 | -0.02695 | 2623.679 | 0.10741 | 2623.679 | 0.22084 | 2623.679 | 0.25996 | 2623.679 | 0.31249 | 2623.679 | 0.39524 | 2623.679 | 0.51047
| 2624.161 | -0.04172 | 2624.161 | -0.02677 | 2624.161 | 0.10743 | 2624.161 | 0.22096 | 2624.161 | 0.26004 | 2624.161 | 0.31255 | 2624.161 | 0.39532 | 2624.161 | 0.51042
| 2624.643 | -0.0416 | 2624.643 | -0.02657 | 2624.643 | 0.10742 | 2624.643 | 0.22108 | 2624.643 | 0.26014 | 2624.643 | 0.31257 | 2624.643 | 0.39542 | 2624.643 | 0.51037
| 2625.125 | -0.04146 | 2625.125 | -0.02637 | 2625.125 | 0.1074 | 2625.125 | 0.22119 | 2625.125 | 0.26026 | 2625.125 | 0.31254 | 2625.125 | 0.39552 | 2625.125 | 0.51034
| 2625.607 | -0.04131 | 2625.607 | -0.02619 | 2625.607 | 0.10738 | 2625.607 | 0.22131 | 2625.607 | 0.26039 | 2625.607 | 0.31247 | 2625.607 | 0.39562 | 2625.607 | 0.51035
| 2626.09 | -0.04116 | 2626.09 | -0.02603 | 2626.09 | 0.10739 | 2626.09 | 0.22144 | 2626.09 | 0.26052 | 2626.09 | 0.31239 | 2626.09 | 0.39571 | 2626.09 | 0.51041
| 2626.572 | -0.04101 | 2626.572 | -0.02591 | 2626.572 | 0.10743 | 2626.572 | 0.22158 | 2626.572 | 0.26065 | 2626.572 | 0.31231 | 2626.572 | 0.39581 | 2626.572 | 0.51051
| 2627.054 | -0.04085 | 2627.054 | -0.02581 | 2627.054 | 0.10752 | 2627.054 | 0.22174 | 2627.054 | 0.26079 | 2627.054 | 0.31227 | 2627.054 | 0.39592 | 2627.054 | 0.51066
| 2627.536 | -0.04069 | 2627.536 | -0.0257 | 2627.536 | 0.10766 | 2627.536 | 0.22191 | 2627.536 | 0.26093 | 2627.536 | 0.31227 | 2627.536 | 0.39603 | 2627.536 | 0.51082
| 2628.018 | -0.04053 | 2628.018 | -0.0256 | 2628.018 | 0.10783 | 2628.018 | 0.22208 | 2628.018 | 0.26108 | 2628.018 | 0.31232 | 2628.018 | 0.39614 | 2628.018 | 0.511
| 2628.5 | -0.04037 | 2628.5 | -0.02547 | 2628.5 | 0.10802 | 2628.5 | 0.22224 | 2628.5 | 0.26123 | 2628.5 | 0.31241 | 2628.5 | 0.39624 | 2628.5 | 0.51115
| 2628.982 | -0.04025 | 2628.982 | -0.02534 | 2628.982 | 0.10821 | 2628.982 | 0.22237 | 2628.982 | 0.26138 | 2628.982 | 0.31254 | 2628.982 | 0.39631 | 2628.982 | 0.51129
| 2629.464 | -0.04015 | 2629.464 | -0.02521 | 2629.464 | 0.10837 | 2629.464 | 0.22246 | 2629.464 | 0.26152 | 2629.464 | 0.3127 | 2629.464 | 0.39634 | 2629.464 | 0.51139
| 2629.947 | -0.04007 | 2629.947 | -0.02509 | 2629.947 | 0.10851 | 2629.947 | 0.22252 | 2629.947 | 0.26165 | 2629.947 | 0.31287 | 2629.947 | 0.39634 | 2629.947 | 0.51146
| 2630.428 | -0.04001 | 2630.428 | -0.02496 | 2630.428 | 0.10862 | 2630.428 | 0.22256 | 2630.428 | 0.26176 | 2630.428 | 0.31306 | 2630.428 | 0.39631 | 2630.428 | 0.51153
| 2630.911 | -0.03992 | 2630.911 | -0.02484 | 2630.911 | 0.10873 | 2630.911 | 0.22258 | 2630.911 | 0.26185 | 2630.911 | 0.31326 | 2630.911 | 0.39627 | 2630.911 | 0.5116
| 2631.393 | -0.03981 | 2631.393 | -0.02472 | 2631.393 | 0.10885 | 2631.393 | 0.22261 | 2631.393 | 0.26194 | 2631.393 | 0.31347 | 2631.393 | 0.39626 | 2631.393 | 0.5117
| 2631.875 | -0.03965 | 2631.875 | -0.02458 | 2631.875 | 0.10899 | 2631.875 | 0.22266 | 2631.875 | 0.26203 | 2631.875 | 0.31369 | 2631.875 | 0.39629 | 2631.875 | 0.51182
| 2632.357 | -0.03945 | 2632.357 | -0.02443 | 2632.357 | 0.10916 | 2632.357 | 0.22275 | 2632.357 | 0.26212 | 2632.357 | 0.31391 | 2632.357 | 0.39637 | 2632.357 | 0.51197
| 2632.839 | -0.03923 | 2632.839 | -0.02428 | 2632.839 | 0.10935 | 2632.839 | 0.22289 | 2632.839 | 0.26222 | 2632.839 | 0.31411 | 2632.839 | 0.39651 | 2632.839 | 0.51214
| 2633.321 | -0.03901 | 2633.321 | -0.02413 | 2633.321 | 0.10956 | 2633.321 | 0.22308 | 2633.321 | 0.26232 | 2633.321 | 0.3143 | 2633.321 | 0.39668 | 2633.321 | 0.51232
| 2633.803 | -0.03881 | 2633.803 | -0.02399 | 2633.803 | 0.10976 | 2633.803 | 0.2233 | 2633.803 | 0.26241 | 2633.803 | 0.31445 | 2633.803 | 0.39686 | 2633.803 | 0.51251
| 2634.285 | -0.03865 | 2634.285 | -0.02388 | 2634.285 | 0.10994 | 2634.285 | 0.22356 | 2634.285 | 0.2625 | 2634.285 | 0.31457 | 2634.285 | 0.39703 | 2634.285 | 0.51268
| 2634.768 | -0.03853 | 2634.768 | -0.02379 | 2634.768 | 0.1101 | 2634.768 | 0.22382 | 2634.768 | 0.26258 | 2634.768 | 0.31466 | 2634.768 | 0.39718 | 2634.768 | 0.51284
| 2635.25 | -0.03844 | 2635.25 | -0.02371 | 2635.25 | 0.11023 | 2635.25 | 0.22409 | 2635.25 | 0.26266 | 2635.25 | 0.31473 | 2635.25 | 0.3973 | 2635.25 | 0.513
| 2635.732 | -0.03836 | 2635.732 | -0.02363 | 2635.732 | 0.11034 | 2635.732 | 0.22435 | 2635.732 | 0.26273 | 2635.732 | 0.31479 | 2635.732 | 0.3974 | 2635.732 | 0.51314
| 2636.214 | -0.0383 | 2636.214 | -0.02353 | 2636.214 | 0.11043 | 2636.214 | 0.22458 | 2636.214 | 0.2628 | 2636.214 | 0.31486 | 2636.214 | 0.39748 | 2636.214 | 0.51326
| 2636.696 | -0.03826 | 2636.696 | -0.02342 | 2636.696 | 0.11052 | 2636.696 | 0.22479 | 2636.696 | 0.26288 | 2636.696 | 0.31494 | 2636.696 | 0.39756 | 2636.696 | 0.51337
| 2637.178 | -0.03823 | 2637.178 | -0.02329 | 2637.178 | 0.1106 | 2637.178 | 0.22496 | 2637.178 | 0.26296 | 2637.178 | 0.31503 | 2637.178 | 0.39765 | 2637.178 | 0.51347
| 2637.66 | -0.03822 | 2637.66 | -0.02316 | 2637.66 | 0.11067 | 2637.66 | 0.2251 | 2637.66 | 0.26304 | 2637.66 | 0.31513 | 2637.66 | 0.39774 | 2637.66 | 0.51355
| 2638.142 | -0.03823 | 2638.142 | -0.02305 | 2638.142 | 0.11072 | 2638.142 | 0.22521 | 2638.142 | 0.26311 | 2638.142 | 0.31523 | 2638.142 | 0.39784 | 2638.142 | 0.51363
| 2638.625 | -0.03825 | 2638.625 | -0.02296 | 2638.625 | 0.11075 | 2638.625 | 0.22529 | 2638.625 | 0.26318 | 2638.625 | 0.31532 | 2638.625 | 0.39794 | 2638.625 | 0.51371
| 2639.107 | -0.03827 | 2639.107 | -0.0229 | 2639.107 | 0.11077 | 2639.107 | 0.22534 | 2639.107 | 0.26323 | 2639.107 | 0.31537 | 2639.107 | 0.39804 | 2639.107 | 0.51379
| 2639.589 | -0.03828 | 2639.589 | -0.02286 | 2639.589 | 0.1108 | 2639.589 | 0.22539 | 2639.589 | 0.26326 | 2639.589 | 0.3154 | 2639.589 | 0.39812 | 2639.589 | 0.51389
| 2640.071 | -0.03826 | 2640.071 | -0.02283 | 2640.071 | 0.11083 | 2640.071 | 0.22543 | 2640.071 | 0.26329 | 2640.071 | 0.31541 | 2640.071 | 0.3982 | 2640.071 | 0.514
| 2640.553 | -0.0382 | 2640.553 | -0.02281 | 2640.553 | 0.11089 | 2640.553 | 0.22548 | 2640.553 | 0.2633 | 2640.553 | 0.31541 | 2640.553 | 0.39827 | 2640.553 | 0.51412
| 2641.035 | -0.03811 | 2641.035 | -0.02278 | 2641.035 | 0.11098 | 2641.035 | 0.22555 | 2641.035 | 0.26331 | 2641.035 | 0.31541 | 2641.035 | 0.39833 | 2641.035 | 0.51426
| 2641.517 | -0.03796 | 2641.517 | -0.02273 | 2641.517 | 0.11111 | 2641.517 | 0.22566 | 2641.517 | 0.26332 | 2641.517 | 0.31542 | 2641.517 | 0.3984 | 2641.517 | 0.5144
| 2641.999 | -0.03776 | 2641.999 | -0.02267 | 2641.999 | 0.11125 | 2641.999 | 0.22579 | 2641.999 | 0.26334 | 2641.999 | 0.31547 | 2641.999 | 0.39847 | 2641.999 | 0.51456
| 2642.481 | -0.03753 | 2642.481 | -0.02259 | 2642.481 | 0.11141 | 2642.481 | 0.22597 | 2642.481 | 0.26337 | 2642.481 | 0.31553 | 2642.481 | 0.39856 | 2642.481 | 0.51471
| 2642.964 | -0.03726 | 2642.964 | -0.02249 | 2642.964 | 0.11157 | 2642.964 | 0.22617 | 2642.964 | 0.26342 | 2642.964 | 0.31561 | 2642.964 | 0.39867 | 2642.964 | 0.51487
| 2643.446 | -0.03699 | 2643.446 | -0.02238 | 2643.446 | 0.1117 | 2643.446 | 0.22639 | 2643.446 | 0.2635 | 2643.446 | 0.31569 | 2643.446 | 0.39878 | 2643.446 | 0.51501
| 2643.928 | -0.03673 | 2643.928 | -0.02226 | 2643.928 | 0.11181 | 2643.928 | 0.2266 | 2643.928 | 0.26362 | 2643.928 | 0.31577 | 2643.928 | 0.39889 | 2643.928 | 0.51513
| 2644.41 | -0.03652 | 2644.41 | -0.02215 | 2644.41 | 0.11188 | 2644.41 | 0.22679 | 2644.41 | 0.26375 | 2644.41 | 0.31584 | 2644.41 | 0.39897 | 2644.41 | 0.51523
| 2644.892 | -0.03639 | 2644.892 | -0.02204 | 2644.892 | 0.11192 | 2644.892 | 0.22695 | 2644.892 | 0.26391 | 2644.892 | 0.3159 | 2644.892 | 0.39902 | 2644.892 | 0.51529
| 2645.374 | -0.03634 | 2645.374 | -0.02194 | 2645.374 | 0.11193 | 2645.374 | 0.22706 | 2645.374 | 0.26407 | 2645.374 | 0.31595 | 2645.374 | 0.39903 | 2645.374 | 0.51533
| 2645.856 | -0.03637 | 2645.856 | -0.02186 | 2645.856 | 0.11193 | 2645.856 | 0.22712 | 2645.856 | 0.26423 | 2645.856 | 0.31601 | 2645.856 | 0.399 | 2645.856 | 0.51535
| 2646.338 | -0.03645 | 2646.338 | -0.02178 | 2646.338 | 0.11192 | 2646.338 | 0.22716 | 2646.338 | 0.26439 | 2646.338 | 0.31607 | 2646.338 | 0.39897 | 2646.338 | 0.51537
| 2646.821 | -0.03653 | 2646.821 | -0.02169 | 2646.821 | 0.11193 | 2646.821 | 0.22718 | 2646.821 | 0.26453 | 2646.821 | 0.31614 | 2646.821 | 0.39893 | 2646.821 | 0.5154
| 2647.303 | -0.03657 | 2647.303 | -0.02159 | 2647.303 | 0.11195 | 2647.303 | 0.22722 | 2647.303 | 0.26467 | 2647.303 | 0.31622 | 2647.303 | 0.39893 | 2647.303 | 0.51546
| 2647.785 | -0.03653 | 2647.785 | -0.02146 | 2647.785 | 0.11201 | 2647.785 | 0.2273 | 2647.785 | 0.2648 | 2647.785 | 0.31631 | 2647.785 | 0.39897 | 2647.785 | 0.51557
| 2648.267 | -0.0364 | 2648.267 | -0.02131 | 2648.267 | 0.1121 | 2648.267 | 0.22744 | 2648.267 | 0.26492 | 2648.267 | 0.31642 | 2648.267 | 0.39906 | 2648.267 | 0.5157
| 2648.749 | -0.03617 | 2648.749 | -0.02114 | 2648.749 | 0.11222 | 2648.749 | 0.22762 | 2648.749 | 0.26502 | 2648.749 | 0.31653 | 2648.749 | 0.39919 | 2648.749 | 0.51586
| 2649.231 | -0.03588 | 2649.231 | -0.02097 | 2649.231 | 0.11236 | 2649.231 | 0.22785 | 2649.231 | 0.26512 | 2649.231 | 0.31666 | 2649.231 | 0.39935 | 2649.231 | 0.51603
| 2649.713 | -0.03556 | 2649.713 | -0.02081 | 2649.713 | 0.11252 | 2649.713 | 0.2281 | 2649.713 | 0.26521 | 2649.713 | 0.3168 | 2649.713 | 0.39951 | 2649.713 | 0.51619
| 2650.195 | -0.03525 | 2650.195 | -0.02067 | 2650.195 | 0.11268 | 2650.195 | 0.22835 | 2650.195 | 0.26528 | 2650.195 | 0.31695 | 2650.195 | 0.39966 | 2650.195 | 0.51632
| 2650.677 | -0.035 | 2650.677 | -0.02055 | 2650.677 | 0.11283 | 2650.677 | 0.22857 | 2650.677 | 0.26534 | 2650.677 | 0.31709 | 2650.677 | 0.39977 | 2650.677 | 0.51643
| 2651.16 | -0.03481 | 2651.16 | -0.02045 | 2651.16 | 0.11296 | 2651.16 | 0.22875 | 2651.16 | 0.2654 | 2651.16 | 0.31724 | 2651.16 | 0.39985 | 2651.16 | 0.51651
| 2651.642 | -0.03469 | 2651.642 | -0.02037 | 2651.642 | 0.11306 | 2651.642 | 0.22889 | 2651.642 | 0.26545 | 2651.642 | 0.31737 | 2651.642 | 0.39988 | 2651.642 | 0.51657
| 2652.124 | -0.03464 | 2652.124 | -0.02029 | 2652.124 | 0.11312 | 2652.124 | 0.22899 | 2652.124 | 0.26551 | 2652.124 | 0.31748 | 2652.124 | 0.39987 | 2652.124 | 0.51662
| 2652.606 | -0.03463 | 2652.606 | -0.02022 | 2652.606 | 0.11316 | 2652.606 | 0.22906 | 2652.606 | 0.26556 | 2652.606 | 0.31758 | 2652.606 | 0.39984 | 2652.606 | 0.51667
| 2653.088 | -0.03465 | 2653.088 | -0.02016 | 2653.088 | 0.11318 | 2653.088 | 0.22912 | 2653.088 | 0.26563 | 2653.088 | 0.31767 | 2653.088 | 0.3998 | 2653.088 | 0.51671
| 2653.57 | -0.03468 | 2653.57 | -0.02008 | 2653.57 | 0.1132 | 2653.57 | 0.22918 | 2653.57 | 0.26569 | 2653.57 | 0.31776 | 2653.57 | 0.39978 | 2653.57 | 0.51676
| 2654.052 | -0.0347 | 2654.052 | -0.02001 | 2654.052 | 0.11325 | 2654.052 | 0.22925 | 2654.052 | 0.26577 | 2654.052 | 0.31786 | 2654.052 | 0.39982 | 2654.052 | 0.51681
| 2654.534 | -0.03471 | 2654.534 | -0.01993 | 2654.534 | 0.11333 | 2654.534 | 0.22934 | 2654.534 | 0.26586 | 2654.534 | 0.31798 | 2654.534 | 0.39991 | 2654.534 | 0.51687
| 2655.017 | -0.03469 | 2655.017 | -0.01983 | 2655.017 | 0.11345 | 2655.017 | 0.22946 | 2655.017 | 0.26597 | 2655.017 | 0.3181 | 2655.017 | 0.40008 | 2655.017 | 0.51694
| 2655.499 | -0.03467 | 2655.499 | -0.01973 | 2655.499 | 0.11361 | 2655.499 | 0.2296 | 2655.499 | 0.26609 | 2655.499 | 0.31822 | 2655.499 | 0.4003 | 2655.499 | 0.51702
| 2655.981 | -0.03463 | 2655.981 | -0.01962 | 2655.981 | 0.11378 | 2655.981 | 0.22975 | 2655.981 | 0.26624 | 2655.981 | 0.31832 | 2655.981 | 0.40055 | 2655.981 | 0.51712
| 2656.463 | -0.0346 | 2656.463 | -0.01951 | 2656.463 | 0.11396 | 2656.463 | 0.22993 | 2656.463 | 0.26639 | 2656.463 | 0.3184 | 2656.463 | 0.4008 | 2656.463 | 0.51724
| 2656.945 | -0.03457 | 2656.945 | -0.0194 | 2656.945 | 0.11413 | 2656.945 | 0.2301 | 2656.945 | 0.26654 | 2656.945 | 0.31846 | 2656.945 | 0.401 | 2656.945 | 0.51738
| 2657.427 | -0.03454 | 2657.427 | -0.0193 | 2657.427 | 0.11427 | 2657.427 | 0.23028 | 2657.427 | 0.26668 | 2657.427 | 0.31848 | 2657.427 | 0.40114 | 2657.427 | 0.51753
| 2657.909 | -0.0345 | 2657.909 | -0.0192 | 2657.909 | 0.11439 | 2657.909 | 0.23044 | 2657.909 | 0.26681 | 2657.909 | 0.31848 | 2657.909 | 0.40123 | 2657.909 | 0.51768
| 2658.391 | -0.03444 | 2658.391 | -0.01909 | 2658.391 | 0.11449 | 2658.391 | 0.2306 | 2658.391 | 0.26693 | 2658.391 | 0.31847 | 2658.391 | 0.40129 | 2658.391 | 0.51782
| 2658.874 | -0.03433 | 2658.874 | -0.01897 | 2658.874 | 0.11459 | 2658.874 | 0.23074 | 2658.874 | 0.26705 | 2658.874 | 0.31849 | 2658.874 | 0.40134 | 2658.874 | 0.51793
| 2659.355 | -0.03417 | 2659.355 | -0.01882 | 2659.355 | 0.1147 | 2659.355 | 0.23087 | 2659.355 | 0.26717 | 2659.355 | 0.31855 | 2659.355 | 0.40142 | 2659.355 | 0.518
| 2659.838 | -0.03394 | 2659.838 | -0.01865 | 2659.838 | 0.11481 | 2659.838 | 0.231 | 2659.838 | 0.26729 | 2659.838 | 0.31866 | 2659.838 | 0.40155 | 2659.838 | 0.51804
| 2660.32 | -0.03366 | 2660.32 | -0.01846 | 2660.32 | 0.11494 | 2660.32 | 0.23114 | 2660.32 | 0.26742 | 2660.32 | 0.31882 | 2660.32 | 0.40171 | 2660.32 | 0.51805
| 2660.802 | -0.03336 | 2660.802 | -0.01827 | 2660.802 | 0.11507 | 2660.802 | 0.23127 | 2660.802 | 0.26756 | 2660.802 | 0.31901 | 2660.802 | 0.40189 | 2660.802 | 0.51805
| 2661.284 | -0.03308 | 2661.284 | -0.0181 | 2661.284 | 0.11518 | 2661.284 | 0.2314 | 2661.284 | 0.26768 | 2661.284 | 0.31922 | 2661.284 | 0.40205 | 2661.284 | 0.51806
| 2661.766 | -0.03286 | 2661.766 | -0.01797 | 2661.766 | 0.11524 | 2661.766 | 0.23152 | 2661.766 | 0.26777 | 2661.766 | 0.3194 | 2661.766 | 0.40215 | 2661.766 | 0.51809
| 2662.248 | -0.03273 | 2662.248 | -0.01789 | 2662.248 | 0.11526 | 2662.248 | 0.23163 | 2662.248 | 0.26781 | 2662.248 | 0.31953 | 2662.248 | 0.40217 | 2662.248 | 0.51814
| 2662.73 | -0.03271 | 2662.73 | -0.01787 | 2662.73 | 0.11521 | 2662.73 | 0.23171 | 2662.73 | 0.26781 | 2662.73 | 0.31958 | 2662.73 | 0.40211 | 2662.73 | 0.5182
| 2663.212 | -0.03279 | 2663.212 | -0.01791 | 2663.212 | 0.11512 | 2663.212 | 0.23178 | 2663.212 | 0.26776 | 2663.212 | 0.31955 | 2663.212 | 0.40199 | 2663.212 | 0.51824
| 2663.695 | -0.03293 | 2663.695 | -0.018 | 2663.695 | 0.115 | 2663.695 | 0.23182 | 2663.695 | 0.26768 | 2663.695 | 0.31944 | 2663.695 | 0.40184 | 2663.695 | 0.51826
| 2664.177 | -0.0331 | 2664.177 | -0.01813 | 2664.177 | 0.11489 | 2664.177 | 0.23186 | 2664.177 | 0.26759 | 2664.177 | 0.31929 | 2664.177 | 0.40169 | 2664.177 | 0.51825
| 2664.659 | -0.03325 | 2664.659 | -0.01828 | 2664.659 | 0.1148 | 2664.659 | 0.23191 | 2664.659 | 0.26752 | 2664.659 | 0.31913 | 2664.659 | 0.40159 | 2664.659 | 0.5182
| 2665.141 | -0.03335 | 2665.141 | -0.01841 | 2665.141 | 0.11478 | 2665.141 | 0.23197 | 2665.141 | 0.26749 | 2665.141 | 0.319 | 2665.141 | 0.40153 | 2665.141 | 0.51814
| 2665.623 | -0.03337 | 2665.623 | -0.01852 | 2665.623 | 0.11481 | 2665.623 | 0.23204 | 2665.623 | 0.26751 | 2665.623 | 0.31892 | 2665.623 | 0.40153 | 2665.623 | 0.51809
| 2666.105 | -0.03331 | 2666.105 | -0.01858 | 2666.105 | 0.1149 | 2666.105 | 0.23214 | 2666.105 | 0.2676 | 2666.105 | 0.31891 | 2666.105 | 0.40158 | 2666.105 | 0.51808
| 2666.587 | -0.03319 | 2666.587 | -0.01858 | 2666.587 | 0.11504 | 2666.587 | 0.23224 | 2666.587 | 0.26773 | 2666.587 | 0.31895 | 2666.587 | 0.40165 | 2666.587 | 0.51811
| 2667.069 | -0.03304 | 2667.069 | -0.01852 | 2667.069 | 0.11518 | 2667.069 | 0.23235 | 2667.069 | 0.26788 | 2667.069 | 0.31904 | 2667.069 | 0.40174 | 2667.069 | 0.5182
| 2667.552 | -0.03288 | 2667.552 | -0.01842 | 2667.552 | 0.1153 | 2667.552 | 0.23246 | 2667.552 | 0.26803 | 2667.552 | 0.31914 | 2667.552 | 0.40182 | 2667.552 | 0.51833
| 2668.034 | -0.03273 | 2668.034 | -0.0183 | 2668.034 | 0.11538 | 2668.034 | 0.23256 | 2668.034 | 0.26816 | 2668.034 | 0.31924 | 2668.034 | 0.40188 | 2668.034 | 0.51848
| 2668.516 | -0.03261 | 2668.516 | -0.01818 | 2668.516 | 0.11542 | 2668.516 | 0.23264 | 2668.516 | 0.26825 | 2668.516 | 0.31934 | 2668.516 | 0.40194 | 2668.516 | 0.51863
| 2668.998 | -0.03251 | 2668.998 | -0.01807 | 2668.998 | 0.11541 | 2668.998 | 0.23273 | 2668.998 | 0.2683 | 2668.998 | 0.31944 | 2668.998 | 0.40198 | 2668.998 | 0.51877
| 2669.48 | -0.03243 | 2669.48 | -0.01797 | 2669.48 | 0.11538 | 2669.48 | 0.23282 | 2669.48 | 0.2683 | 2669.48 | 0.31955 | 2669.48 | 0.40201 | 2669.48 | 0.5189
| 2669.962 | -0.03236 | 2669.962 | -0.01788 | 2669.962 | 0.11536 | 2669.962 | 0.23292 | 2669.962 | 0.26827 | 2669.962 | 0.31968 | 2669.962 | 0.40204 | 2669.962 | 0.51902
| 2670.444 | -0.03229 | 2670.444 | -0.01779 | 2670.444 | 0.11535 | 2670.444 | 0.23303 | 2670.444 | 0.26823 | 2670.444 | 0.31983 | 2670.444 | 0.40209 | 2670.444 | 0.51914
| 2670.926 | -0.03222 | 2670.926 | -0.01769 | 2670.926 | 0.11536 | 2670.926 | 0.23314 | 2670.926 | 0.26819 | 2670.926 | 0.31998 | 2670.926 | 0.40214 | 2670.926 | 0.51926
| 2671.408 | -0.03215 | 2671.408 | -0.0176 | 2671.408 | 0.11541 | 2671.408 | 0.23324 | 2671.408 | 0.26815 | 2671.408 | 0.32012 | 2671.408 | 0.4022 | 2671.408 | 0.51938
| 2671.891 | -0.03208 | 2671.891 | -0.01751 | 2671.891 | 0.11546 | 2671.891 | 0.23332 | 2671.891 | 0.26814 | 2671.891 | 0.32023 | 2671.891 | 0.40227 | 2671.891 | 0.51948
| 2672.373 | -0.03202 | 2672.373 | -0.01745 | 2672.373 | 0.11552 | 2672.373 | 0.23337 | 2672.373 | 0.26814 | 2672.373 | 0.3203 | 2672.373 | 0.40234 | 2672.373 | 0.51955
| 2672.855 | -0.03198 | 2672.855 | -0.01743 | 2672.855 | 0.11556 | 2672.855 | 0.23339 | 2672.855 | 0.26816 | 2672.855 | 0.32031 | 2672.855 | 0.40242 | 2672.855 | 0.51957
| 2673.337 | -0.03196 | 2673.337 | -0.01746 | 2673.337 | 0.11559 | 2673.337 | 0.23337 | 2673.337 | 0.26819 | 2673.337 | 0.32026 | 2673.337 | 0.4025 | 2673.337 | 0.51954
| 2673.819 | -0.03196 | 2673.819 | -0.01754 | 2673.819 | 0.11561 | 2673.819 | 0.23333 | 2673.819 | 0.26824 | 2673.819 | 0.32018 | 2673.819 | 0.40258 | 2673.819 | 0.51947
| 2674.301 | -0.03199 | 2674.301 | -0.01764 | 2674.301 | 0.11561 | 2674.301 | 0.23328 | 2674.301 | 0.26829 | 2674.301 | 0.32008 | 2674.301 | 0.40264 | 2674.301 | 0.51939
| 2674.783 | -0.03203 | 2674.783 | -0.01775 | 2674.783 | 0.11562 | 2674.783 | 0.23324 | 2674.783 | 0.26834 | 2674.783 | 0.31998 | 2674.783 | 0.40269 | 2674.783 | 0.5193
| 2675.265 | -0.03207 | 2675.265 | -0.01783 | 2675.265 | 0.11564 | 2675.265 | 0.23322 | 2675.265 | 0.26837 | 2675.265 | 0.31988 | 2675.265 | 0.40271 | 2675.265 | 0.51923
| 2675.748 | -0.03211 | 2675.748 | -0.01787 | 2675.748 | 0.11567 | 2675.748 | 0.23324 | 2675.748 | 0.26839 | 2675.748 | 0.31982 | 2675.748 | 0.4027 | 2675.748 | 0.51919
| 2676.23 | -0.03212 | 2676.23 | -0.01786 | 2676.23 | 0.11573 | 2676.23 | 0.2333 | 2676.23 | 0.2684 | 2676.23 | 0.31978 | 2676.23 | 0.40266 | 2676.23 | 0.5192
| 2676.712 | -0.03209 | 2676.712 | -0.01779 | 2676.712 | 0.1158 | 2676.712 | 0.2334 | 2676.712 | 0.26841 | 2676.712 | 0.31979 | 2676.712 | 0.40259 | 2676.712 | 0.51925
| 2677.194 | -0.03203 | 2677.194 | -0.01769 | 2677.194 | 0.11589 | 2677.194 | 0.23353 | 2677.194 | 0.26843 | 2677.194 | 0.31983 | 2677.194 | 0.40252 | 2677.194 | 0.51934
| 2677.676 | -0.03192 | 2677.676 | -0.01756 | 2677.676 | 0.11599 | 2677.676 | 0.23368 | 2677.676 | 0.26849 | 2677.676 | 0.31992 | 2677.676 | 0.40245 | 2677.676 | 0.51948
| 2678.158 | -0.03179 | 2678.158 | -0.01741 | 2678.158 | 0.11611 | 2678.158 | 0.23385 | 2678.158 | 0.26858 | 2678.158 | 0.32005 | 2678.158 | 0.40241 | 2678.158 | 0.51964
| 2678.64 | -0.03167 | 2678.64 | -0.01726 | 2678.64 | 0.11624 | 2678.64 | 0.23405 | 2678.64 | 0.26872 | 2678.64 | 0.32022 | 2678.64 | 0.4024 | 2678.64 | 0.51983
| 2679.122 | -0.03155 | 2679.122 | -0.01711 | 2679.122 | 0.11638 | 2679.122 | 0.23427 | 2679.122 | 0.2689 | 2679.122 | 0.32042 | 2679.122 | 0.40243 | 2679.122 | 0.52005
| 2679.604 | -0.03147 | 2679.604 | -0.01696 | 2679.604 | 0.11653 | 2679.604 | 0.23451 | 2679.604 | 0.26909 | 2679.604 | 0.32062 | 2679.604 | 0.40248 | 2679.604 | 0.52027
| 2680.087 | -0.03141 | 2680.087 | -0.0168 | 2680.087 | 0.11667 | 2680.087 | 0.23476 | 2680.087 | 0.26928 | 2680.087 | 0.32083 | 2680.087 | 0.40254 | 2680.087 | 0.5205
| 2680.569 | -0.03136 | 2680.569 | -0.01664 | 2680.569 | 0.11682 | 2680.569 | 0.23502 | 2680.569 | 0.26945 | 2680.569 | 0.32103 | 2680.569 | 0.40259 | 2680.569 | 0.52072
| 2681.051 | -0.03129 | 2681.051 | -0.01648 | 2681.051 | 0.11695 | 2681.051 | 0.23528 | 2681.051 | 0.2696 | 2681.051 | 0.3212 | 2681.051 | 0.40261 | 2681.051 | 0.52093
| 2681.533 | -0.0312 | 2681.533 | -0.01633 | 2681.533 | 0.11707 | 2681.533 | 0.2355 | 2681.533 | 0.26972 | 2681.533 | 0.32135 | 2681.533 | 0.40262 | 2681.533 | 0.52111
| 2682.015 | -0.03108 | 2682.015 | -0.01621 | 2682.015 | 0.11717 | 2682.015 | 0.23569 | 2682.015 | 0.26982 | 2682.015 | 0.32146 | 2682.015 | 0.40261 | 2682.015 | 0.52125
| 2682.497 | -0.03091 | 2682.497 | -0.0161 | 2682.497 | 0.11726 | 2682.497 | 0.23583 | 2682.497 | 0.26991 | 2682.497 | 0.32155 | 2682.497 | 0.40261 | 2682.497 | 0.52135
| 2682.979 | -0.03072 | 2682.979 | -0.01602 | 2682.979 | 0.11732 | 2682.979 | 0.23592 | 2682.979 | 0.26999 | 2682.979 | 0.3216 | 2682.979 | 0.40262 | 2682.979 | 0.5214
| 2683.461 | -0.03052 | 2683.461 | -0.01595 | 2683.461 | 0.11736 | 2683.461 | 0.23599 | 2683.461 | 0.27008 | 2683.461 | 0.32163 | 2683.461 | 0.40267 | 2683.461 | 0.52141
| 2683.944 | -0.03034 | 2683.944 | -0.0159 | 2683.944 | 0.1174 | 2683.944 | 0.23604 | 2683.944 | 0.27018 | 2683.944 | 0.32163 | 2683.944 | 0.40274 | 2683.944 | 0.52137
| 2684.426 | -0.03019 | 2684.426 | -0.01586 | 2684.426 | 0.11742 | 2684.426 | 0.23609 | 2684.426 | 0.27028 | 2684.426 | 0.32163 | 2684.426 | 0.40284 | 2684.426 | 0.52131
| 2684.908 | -0.03007 | 2684.908 | -0.01582 | 2684.908 | 0.11744 | 2684.908 | 0.23614 | 2684.908 | 0.2704 | 2684.908 | 0.32162 | 2684.908 | 0.40295 | 2684.908 | 0.52125
| 2685.39 | -0.02999 | 2685.39 | -0.01578 | 2685.39 | 0.11745 | 2685.39 | 0.23622 | 2685.39 | 0.27052 | 2685.39 | 0.3216 | 2685.39 | 0.40304 | 2685.39 | 0.52121
| 2685.872 | -0.02994 | 2685.872 | -0.01576 | 2685.872 | 0.11745 | 2685.872 | 0.2363 | 2685.872 | 0.27065 | 2685.872 | 0.32158 | 2685.872 | 0.4031 | 2685.872 | 0.5212
| 2686.354 | -0.02991 | 2686.354 | -0.01575 | 2686.354 | 0.11745 | 2686.354 | 0.23638 | 2686.354 | 0.27077 | 2686.354 | 0.32155 | 2686.354 | 0.40312 | 2686.354 | 0.52122
| 2686.836 | -0.02992 | 2686.836 | -0.01575 | 2686.836 | 0.11743 | 2686.836 | 0.23645 | 2686.836 | 0.27087 | 2686.836 | 0.3215 | 2686.836 | 0.40311 | 2686.836 | 0.52127
| 2687.318 | -0.02995 | 2687.318 | -0.01576 | 2687.318 | 0.11741 | 2687.318 | 0.2365 | 2687.318 | 0.27094 | 2687.318 | 0.32145 | 2687.318 | 0.40307 | 2687.318 | 0.52134
| 2687.801 | -0.03002 | 2687.801 | -0.01578 | 2687.801 | 0.11738 | 2687.801 | 0.23655 | 2687.801 | 0.27097 | 2687.801 | 0.32138 | 2687.801 | 0.40301 | 2687.801 | 0.52141
| 2688.282 | -0.03011 | 2688.282 | -0.01579 | 2688.282 | 0.11736 | 2688.282 | 0.23659 | 2688.282 | 0.27097 | 2688.282 | 0.32132 | 2688.282 | 0.40295 | 2688.282 | 0.52148
| 2688.765 | -0.03023 | 2688.765 | -0.0158 | 2688.765 | 0.11735 | 2688.765 | 0.23663 | 2688.765 | 0.27093 | 2688.765 | 0.32127 | 2688.765 | 0.40289 | 2688.765 | 0.52154
| 2689.247 | -0.03036 | 2689.247 | -0.01579 | 2689.247 | 0.11735 | 2689.247 | 0.23669 | 2689.247 | 0.27088 | 2689.247 | 0.32124 | 2689.247 | 0.40285 | 2689.247 | 0.52159
| 2689.729 | -0.03048 | 2689.729 | -0.01577 | 2689.729 | 0.11737 | 2689.729 | 0.23676 | 2689.729 | 0.27082 | 2689.729 | 0.32124 | 2689.729 | 0.40283 | 2689.729 | 0.52164
| 2690.211 | -0.03059 | 2690.211 | -0.01574 | 2690.211 | 0.1174 | 2690.211 | 0.23683 | 2690.211 | 0.27076 | 2690.211 | 0.32126 | 2690.211 | 0.40282 | 2690.211 | 0.52168
| 2690.693 | -0.03066 | 2690.693 | -0.0157 | 2690.693 | 0.11742 | 2690.693 | 0.23691 | 2690.693 | 0.27072 | 2690.693 | 0.3213 | 2690.693 | 0.40284 | 2690.693 | 0.5217
| 2691.175 | -0.0307 | 2691.175 | -0.01567 | 2691.175 | 0.11744 | 2691.175 | 0.23698 | 2691.175 | 0.2707 | 2691.175 | 0.32134 | 2691.175 | 0.40288 | 2691.175 | 0.5217
| 2691.657 | -0.03069 | 2691.657 | -0.01563 | 2691.657 | 0.11746 | 2691.657 | 0.23706 | 2691.657 | 0.27069 | 2691.657 | 0.32138 | 2691.657 | 0.40295 | 2691.657 | 0.5217
| 2692.139 | -0.03063 | 2692.139 | -0.01558 | 2692.139 | 0.11749 | 2692.139 | 0.23713 | 2692.139 | 0.27071 | 2692.139 | 0.32143 | 2692.139 | 0.40306 | 2692.139 | 0.52169
| 2692.622 | -0.03051 | 2692.622 | -0.01551 | 2692.622 | 0.11756 | 2692.622 | 0.23723 | 2692.622 | 0.27075 | 2692.622 | 0.32149 | 2692.622 | 0.4032 | 2692.622 | 0.5217
| 2693.104 | -0.03034 | 2693.104 | -0.0154 | 2693.104 | 0.11769 | 2693.104 | 0.23735 | 2693.104 | 0.27083 | 2693.104 | 0.32157 | 2693.104 | 0.40337 | 2693.104 | 0.52175
| 2693.586 | -0.03011 | 2693.586 | -0.01525 | 2693.586 | 0.11787 | 2693.586 | 0.23751 | 2693.586 | 0.27094 | 2693.586 | 0.32169 | 2693.586 | 0.40357 | 2693.586 | 0.52185
| 2694.068 | -0.02983 | 2694.068 | -0.01506 | 2694.068 | 0.1181 | 2694.068 | 0.2377 | 2694.068 | 0.27108 | 2694.068 | 0.32184 | 2694.068 | 0.40379 | 2694.068 | 0.522
| 2694.55 | -0.02952 | 2694.55 | -0.01484 | 2694.55 | 0.11837 | 2694.55 | 0.23793 | 2694.55 | 0.27126 | 2694.55 | 0.32203 | 2694.55 | 0.40401 | 2694.55 | 0.52219
| 2695.032 | -0.0292 | 2695.032 | -0.0146 | 2695.032 | 0.11865 | 2695.032 | 0.23815 | 2695.032 | 0.27144 | 2695.032 | 0.32224 | 2695.032 | 0.4042 | 2695.032 | 0.52237
| 2695.514 | -0.02892 | 2695.514 | -0.01437 | 2695.514 | 0.11889 | 2695.514 | 0.23836 | 2695.514 | 0.27163 | 2695.514 | 0.32244 | 2695.514 | 0.40434 | 2695.514 | 0.52253
| 2695.996 | -0.02869 | 2695.996 | -0.01416 | 2695.996 | 0.11908 | 2695.996 | 0.23854 | 2695.996 | 0.27179 | 2695.996 | 0.32261 | 2695.996 | 0.40443 | 2695.996 | 0.52262
| 2696.479 | -0.02856 | 2696.479 | -0.01399 | 2696.479 | 0.1192 | 2696.479 | 0.23866 | 2696.479 | 0.27193 | 2696.479 | 0.32274 | 2696.479 | 0.40445 | 2696.479 | 0.52265
| 2696.961 | -0.02854 | 2696.961 | -0.01386 | 2696.961 | 0.11926 | 2696.961 | 0.23874 | 2696.961 | 0.27202 | 2696.961 | 0.32282 | 2696.961 | 0.40442 | 2696.961 | 0.5226
| 2697.443 | -0.02861 | 2697.443 | -0.01376 | 2697.443 | 0.11926 | 2697.443 | 0.23879 | 2697.443 | 0.27209 | 2697.443 | 0.32286 | 2697.443 | 0.40437 | 2697.443 | 0.52252
| 2697.925 | -0.02876 | 2697.925 | -0.01369 | 2697.925 | 0.11923 | 2697.925 | 0.23882 | 2697.925 | 0.27212 | 2697.925 | 0.32287 | 2697.925 | 0.40431 | 2697.925 | 0.52244
| 2698.407 | -0.02894 | 2698.407 | -0.01364 | 2698.407 | 0.11919 | 2698.407 | 0.23885 | 2698.407 | 0.27214 | 2698.407 | 0.32288 | 2698.407 | 0.40426 | 2698.407 | 0.52239
| 2698.889 | -0.02912 | 2698.889 | -0.0136 | 2698.889 | 0.11915 | 2698.889 | 0.23891 | 2698.889 | 0.27215 | 2698.889 | 0.32289 | 2698.889 | 0.40424 | 2698.889 | 0.52238
| 2699.371 | -0.02926 | 2699.371 | -0.01355 | 2699.371 | 0.11911 | 2699.371 | 0.239 | 2699.371 | 0.27216 | 2699.371 | 0.32293 | 2699.371 | 0.40425 | 2699.371 | 0.52244
| 2699.853 | -0.02934 | 2699.853 | -0.01351 | 2699.853 | 0.11908 | 2699.853 | 0.23911 | 2699.853 | 0.27217 | 2699.853 | 0.32298 | 2699.853 | 0.40429 | 2699.853 | 0.52256
| 2700.335 | -0.02934 | 2700.335 | -0.01346 | 2700.335 | 0.11904 | 2700.335 | 0.23922 | 2700.335 | 0.27217 | 2700.335 | 0.32304 | 2700.335 | 0.40434 | 2700.335 | 0.52272
| 2700.818 | -0.02929 | 2700.818 | -0.01341 | 2700.818 | 0.11899 | 2700.818 | 0.23933 | 2700.818 | 0.27217 | 2700.818 | 0.3231 | 2700.818 | 0.40438 | 2700.818 | 0.52289
| 2701.3 | -0.02919 | 2701.3 | -0.01337 | 2701.3 | 0.11893 | 2701.3 | 0.23941 | 2701.3 | 0.27216 | 2701.3 | 0.32313 | 2701.3 | 0.40439 | 2701.3 | 0.52306
| 2701.782 | -0.02909 | 2701.782 | -0.01333 | 2701.782 | 0.11885 | 2701.782 | 0.23945 | 2701.782 | 0.27214 | 2701.782 | 0.32312 | 2701.782 | 0.40438 | 2701.782 | 0.5232
| 2702.264 | -0.02901 | 2702.264 | -0.01331 | 2702.264 | 0.11877 | 2702.264 | 0.23946 | 2702.264 | 0.27212 | 2702.264 | 0.32307 | 2702.264 | 0.40435 | 2702.264 | 0.5233
| 2702.746 | -0.02894 | 2702.746 | -0.0133 | 2702.746 | 0.11867 | 2702.746 | 0.23944 | 2702.746 | 0.27209 | 2702.746 | 0.32299 | 2702.746 | 0.40432 | 2702.746 | 0.52335
| 2703.228 | -0.0289 | 2703.228 | -0.0133 | 2703.228 | 0.11859 | 2703.228 | 0.23941 | 2703.228 | 0.27207 | 2703.228 | 0.3229 | 2703.228 | 0.40429 | 2703.228 | 0.52335
| 2703.71 | -0.02887 | 2703.71 | -0.0133 | 2703.71 | 0.11852 | 2703.71 | 0.2394 | 2703.71 | 0.27206 | 2703.71 | 0.32281 | 2703.71 | 0.40429 | 2703.71 | 0.52331
| 2704.192 | -0.02884 | 2704.192 | -0.0133 | 2704.192 | 0.11849 | 2704.192 | 0.2394 | 2704.192 | 0.27209 | 2704.192 | 0.32276 | 2704.192 | 0.40433 | 2704.192 | 0.52325
| 2704.675 | -0.02879 | 2704.675 | -0.01327 | 2704.675 | 0.11851 | 2704.675 | 0.23945 | 2704.675 | 0.27216 | 2704.675 | 0.32275 | 2704.675 | 0.4044 | 2704.675 | 0.5232
| 2705.157 | -0.02874 | 2705.157 | -0.01322 | 2705.157 | 0.11857 | 2705.157 | 0.23953 | 2705.157 | 0.27227 | 2705.157 | 0.3228 | 2705.157 | 0.4045 | 2705.157 | 0.52317
| 2705.639 | -0.02868 | 2705.639 | -0.01315 | 2705.639 | 0.11867 | 2705.639 | 0.23965 | 2705.639 | 0.27242 | 2705.639 | 0.32291 | 2705.639 | 0.40463 | 2705.639 | 0.52318
| 2706.121 | -0.02862 | 2706.121 | -0.01305 | 2706.121 | 0.11882 | 2706.121 | 0.23979 | 2706.121 | 0.27259 | 2706.121 | 0.32307 | 2706.121 | 0.40476 | 2706.121 | 0.52324
| 2706.603 | -0.02858 | 2706.603 | -0.01294 | 2706.603 | 0.11899 | 2706.603 | 0.23995 | 2706.603 | 0.27277 | 2706.603 | 0.32326 | 2706.603 | 0.4049 | 2706.603 | 0.52335
| 2707.085 | -0.02855 | 2707.085 | -0.01282 | 2707.085 | 0.11917 | 2707.085 | 0.24011 | 2707.085 | 0.27295 | 2707.085 | 0.32347 | 2707.085 | 0.40502 | 2707.085 | 0.52349
| 2707.567 | -0.02852 | 2707.567 | -0.01269 | 2707.567 | 0.11936 | 2707.567 | 0.24028 | 2707.567 | 0.27311 | 2707.567 | 0.32369 | 2707.567 | 0.40513 | 2707.567 | 0.52365
| 2708.049 | -0.02847 | 2708.049 | -0.01257 | 2708.049 | 0.11953 | 2708.049 | 0.24042 | 2708.049 | 0.27323 | 2708.049 | 0.32392 | 2708.049 | 0.40523 | 2708.049 | 0.52382
| 2708.531 | -0.02839 | 2708.531 | -0.01244 | 2708.531 | 0.11969 | 2708.531 | 0.24055 | 2708.531 | 0.27332 | 2708.531 | 0.32413 | 2708.531 | 0.40531 | 2708.531 | 0.52397
| 2709.014 | -0.02828 | 2709.014 | -0.01232 | 2709.014 | 0.11983 | 2709.014 | 0.24065 | 2709.014 | 0.27338 | 2709.014 | 0.32432 | 2709.014 | 0.40538 | 2709.014 | 0.52411
| 2709.496 | -0.02813 | 2709.496 | -0.01221 | 2709.496 | 0.11995 | 2709.496 | 0.24073 | 2709.496 | 0.27341 | 2709.496 | 0.32449 | 2709.496 | 0.40543 | 2709.496 | 0.52422
| 2709.978 | -0.02796 | 2709.978 | -0.01209 | 2709.978 | 0.12005 | 2709.978 | 0.24077 | 2709.978 | 0.27341 | 2709.978 | 0.32463 | 2709.978 | 0.40546 | 2709.978 | 0.52431
| 2710.46 | -0.02779 | 2710.46 | -0.01198 | 2710.46 | 0.12014 | 2710.46 | 0.24081 | 2710.46 | 0.2734 | 2710.46 | 0.32472 | 2710.46 | 0.40548 | 2710.46 | 0.52438
| 2710.942 | -0.02764 | 2710.942 | -0.01186 | 2710.942 | 0.12022 | 2710.942 | 0.24083 | 2710.942 | 0.2734 | 2710.942 | 0.32478 | 2710.942 | 0.40547 | 2710.942 | 0.52443
| 2711.424 | -0.02753 | 2711.424 | -0.01172 | 2711.424 | 0.1203 | 2711.424 | 0.24088 | 2711.424 | 0.27342 | 2711.424 | 0.3248 | 2711.424 | 0.40546 | 2711.424 | 0.52448
| 2711.906 | -0.02746 | 2711.906 | -0.01156 | 2711.906 | 0.12037 | 2711.906 | 0.24095 | 2711.906 | 0.27347 | 2711.906 | 0.3248 | 2711.906 | 0.40543 | 2711.906 | 0.52453
| 2712.388 | -0.02744 | 2712.388 | -0.01138 | 2712.388 | 0.12044 | 2712.388 | 0.24107 | 2712.388 | 0.27355 | 2712.388 | 0.3248 | 2712.388 | 0.4054 | 2712.388 | 0.5246
| 2712.871 | -0.02747 | 2712.871 | -0.0112 | 2712.871 | 0.12049 | 2712.871 | 0.24122 | 2712.871 | 0.27366 | 2712.871 | 0.32481 | 2712.871 | 0.40537 | 2712.871 | 0.52468
| 2713.353 | -0.02755 | 2713.353 | -0.01102 | 2713.353 | 0.12052 | 2713.353 | 0.2414 | 2713.353 | 0.27379 | 2713.353 | 0.32483 | 2713.353 | 0.40534 | 2713.353 | 0.52477
| 2713.835 | -0.02766 | 2713.835 | -0.01087 | 2713.835 | 0.12051 | 2713.835 | 0.24159 | 2713.835 | 0.2739 | 2713.835 | 0.32486 | 2713.835 | 0.40529 | 2713.835 | 0.52485
| 2714.317 | -0.0278 | 2714.317 | -0.01079 | 2714.317 | 0.12047 | 2714.317 | 0.24176 | 2714.317 | 0.274 | 2714.317 | 0.32488 | 2714.317 | 0.40523 | 2714.317 | 0.52492
| 2714.799 | -0.02795 | 2714.799 | -0.01079 | 2714.799 | 0.1204 | 2714.799 | 0.2419 | 2714.799 | 0.27405 | 2714.799 | 0.3249 | 2714.799 | 0.40516 | 2714.799 | 0.52496
| 2715.281 | -0.02809 | 2715.281 | -0.01085 | 2715.281 | 0.12032 | 2715.281 | 0.24201 | 2715.281 | 0.27407 | 2715.281 | 0.3249 | 2715.281 | 0.40508 | 2715.281 | 0.52497
| 2715.763 | -0.02819 | 2715.763 | -0.01096 | 2715.763 | 0.12025 | 2715.763 | 0.24208 | 2715.763 | 0.27408 | 2715.763 | 0.3249 | 2715.763 | 0.40502 | 2715.763 | 0.52497
| 2716.245 | -0.02823 | 2716.245 | -0.01109 | 2716.245 | 0.1202 | 2716.245 | 0.24213 | 2716.245 | 0.27409 | 2716.245 | 0.3249 | 2716.245 | 0.40498 | 2716.245 | 0.52498
| 2716.728 | -0.02819 | 2716.728 | -0.01119 | 2716.728 | 0.1202 | 2716.728 | 0.24218 | 2716.728 | 0.27414 | 2716.728 | 0.32492 | 2716.728 | 0.40498 | 2716.728 | 0.52501
| 2717.209 | -0.02807 | 2717.209 | -0.01124 | 2717.209 | 0.12025 | 2717.209 | 0.24224 | 2717.209 | 0.27422 | 2717.209 | 0.32496 | 2717.209 | 0.40502 | 2717.209 | 0.52509
| 2717.692 | -0.02787 | 2717.692 | -0.01123 | 2717.692 | 0.12033 | 2717.692 | 0.24232 | 2717.692 | 0.27435 | 2717.692 | 0.32502 | 2717.692 | 0.4051 | 2717.692 | 0.52521
| 2718.174 | -0.02762 | 2718.174 | -0.01118 | 2718.174 | 0.12041 | 2718.174 | 0.24243 | 2718.174 | 0.2745 | 2718.174 | 0.32507 | 2718.174 | 0.40521 | 2718.174 | 0.52537
| 2718.656 | -0.02733 | 2718.656 | -0.01109 | 2718.656 | 0.1205 | 2718.656 | 0.24255 | 2718.656 | 0.27465 | 2718.656 | 0.32512 | 2718.656 | 0.40535 | 2718.656 | 0.52554
| 2719.138 | -0.02703 | 2719.138 | -0.011 | 2719.138 | 0.12057 | 2719.138 | 0.24267 | 2719.138 | 0.27477 | 2719.138 | 0.32513 | 2719.138 | 0.40548 | 2719.138 | 0.5257
| 2719.62 | -0.02677 | 2719.62 | -0.01093 | 2719.62 | 0.12063 | 2719.62 | 0.2428 | 2719.62 | 0.27485 | 2719.62 | 0.32512 | 2719.62 | 0.40561 | 2719.62 | 0.52584
| 2720.102 | -0.02656 | 2720.102 | -0.01087 | 2720.102 | 0.12068 | 2720.102 | 0.24291 | 2720.102 | 0.27489 | 2720.102 | 0.32509 | 2720.102 | 0.40572 | 2720.102 | 0.52594
| 2720.584 | -0.02643 | 2720.584 | -0.01082 | 2720.584 | 0.12075 | 2720.584 | 0.24302 | 2720.584 | 0.2749 | 2720.584 | 0.32504 | 2720.584 | 0.40581 | 2720.584 | 0.526
| 2721.066 | -0.02639 | 2721.066 | -0.01076 | 2721.066 | 0.12083 | 2721.066 | 0.24311 | 2721.066 | 0.27491 | 2721.066 | 0.32501 | 2721.066 | 0.4059 | 2721.066 | 0.52604
| 2721.549 | -0.02643 | 2721.549 | -0.01069 | 2721.549 | 0.12094 | 2721.549 | 0.24321 | 2721.549 | 0.27492 | 2721.549 | 0.325 | 2721.549 | 0.40597 | 2721.549 | 0.52607
| 2722.031 | -0.02655 | 2722.031 | -0.0106 | 2722.031 | 0.12106 | 2722.031 | 0.2433 | 2722.031 | 0.27495 | 2722.031 | 0.325 | 2722.031 | 0.40604 | 2722.031 | 0.52609
| 2722.513 | -0.02672 | 2722.513 | -0.0105 | 2722.513 | 0.12118 | 2722.513 | 0.2434 | 2722.513 | 0.27499 | 2722.513 | 0.32501 | 2722.513 | 0.4061 | 2722.513 | 0.52609
| 2722.995 | -0.02689 | 2722.995 | -0.01038 | 2722.995 | 0.12127 | 2722.995 | 0.2435 | 2722.995 | 0.27504 | 2722.995 | 0.32502 | 2722.995 | 0.40616 | 2722.995 | 0.52608
| 2723.477 | -0.02704 | 2723.477 | -0.01028 | 2723.477 | 0.12134 | 2723.477 | 0.2436 | 2723.477 | 0.2751 | 2723.477 | 0.32501 | 2723.477 | 0.40621 | 2723.477 | 0.52605
| 2723.959 | -0.02712 | 2723.959 | -0.0102 | 2723.959 | 0.12138 | 2723.959 | 0.2437 | 2723.959 | 0.27516 | 2723.959 | 0.32497 | 2723.959 | 0.40624 | 2723.959 | 0.52601
| 2724.441 | -0.02713 | 2724.441 | -0.01015 | 2724.441 | 0.12139 | 2724.441 | 0.24381 | 2724.441 | 0.27521 | 2724.441 | 0.32493 | 2724.441 | 0.40627 | 2724.441 | 0.52597
| 2724.923 | -0.02704 | 2724.923 | -0.01014 | 2724.923 | 0.12139 | 2724.923 | 0.24392 | 2724.923 | 0.27528 | 2724.923 | 0.3249 | 2724.923 | 0.4063 | 2724.923 | 0.52593
| 2725.406 | -0.02689 | 2725.406 | -0.01016 | 2725.406 | 0.12139 | 2725.406 | 0.24403 | 2725.406 | 0.27536 | 2725.406 | 0.3249 | 2725.406 | 0.40633 | 2725.406 | 0.5259
| 2725.888 | -0.02671 | 2725.888 | -0.01021 | 2725.888 | 0.1214 | 2725.888 | 0.24415 | 2725.888 | 0.27543 | 2725.888 | 0.32495 | 2725.888 | 0.40636 | 2725.888 | 0.5259
| 2726.37 | -0.02653 | 2726.37 | -0.01028 | 2726.37 | 0.12141 | 2726.37 | 0.24427 | 2726.37 | 0.27551 | 2726.37 | 0.32505 | 2726.37 | 0.40639 | 2726.37 | 0.52592
| 2726.852 | -0.02638 | 2726.852 | -0.01036 | 2726.852 | 0.12143 | 2726.852 | 0.2444 | 2726.852 | 0.27557 | 2726.852 | 0.32518 | 2726.852 | 0.40643 | 2726.852 | 0.52596
| 2727.334 | -0.0263 | 2727.334 | -0.01044 | 2727.334 | 0.12145 | 2727.334 | 0.24452 | 2727.334 | 0.27561 | 2727.334 | 0.32532 | 2727.334 | 0.40648 | 2727.334 | 0.52601
| 2727.816 | -0.02629 | 2727.816 | -0.0105 | 2727.816 | 0.12148 | 2727.816 | 0.24463 | 2727.816 | 0.27562 | 2727.816 | 0.32545 | 2727.816 | 0.40652 | 2727.816 | 0.52606
| 2728.298 | -0.02634 | 2728.298 | -0.01053 | 2728.298 | 0.12152 | 2728.298 | 0.24474 | 2728.298 | 0.27562 | 2728.298 | 0.32554 | 2728.298 | 0.40657 | 2728.298 | 0.52613
| 2728.78 | -0.02644 | 2728.78 | -0.01052 | 2728.78 | 0.12156 | 2728.78 | 0.24484 | 2728.78 | 0.27562 | 2728.78 | 0.3256 | 2728.78 | 0.4066 | 2728.78 | 0.52621
| 2729.262 | -0.02655 | 2729.262 | -0.01046 | 2729.262 | 0.12162 | 2729.262 | 0.24493 | 2729.262 | 0.27562 | 2729.262 | 0.32562 | 2729.262 | 0.40664 | 2729.262 | 0.5263
| 2729.745 | -0.02666 | 2729.745 | -0.01036 | 2729.745 | 0.12168 | 2729.745 | 0.24501 | 2729.745 | 0.27565 | 2729.745 | 0.32563 | 2729.745 | 0.40667 | 2729.745 | 0.52643
| 2730.227 | -0.02674 | 2730.227 | -0.01022 | 2730.227 | 0.12174 | 2730.227 | 0.2451 | 2730.227 | 0.2757 | 2730.227 | 0.32565 | 2730.227 | 0.4067 | 2730.227 | 0.52658
| 2730.709 | -0.02677 | 2730.709 | -0.01005 | 2730.709 | 0.12179 | 2730.709 | 0.24518 | 2730.709 | 0.27578 | 2730.709 | 0.3257 | 2730.709 | 0.40675 | 2730.709 | 0.52675
| 2731.191 | -0.02675 | 2731.191 | -0.00984 | 2731.191 | 0.12184 | 2731.191 | 0.24528 | 2731.191 | 0.27588 | 2731.191 | 0.3258 | 2731.191 | 0.40682 | 2731.191 | 0.52694
| 2731.673 | -0.02667 | 2731.673 | -0.00961 | 2731.673 | 0.12188 | 2731.673 | 0.24539 | 2731.673 | 0.27602 | 2731.673 | 0.32596 | 2731.673 | 0.40691 | 2731.673 | 0.52714
| 2732.155 | -0.02653 | 2732.155 | -0.00936 | 2732.155 | 0.12191 | 2732.155 | 0.24553 | 2732.155 | 0.27618 | 2732.155 | 0.32617 | 2732.155 | 0.40703 | 2732.155 | 0.52736
| 2732.637 | -0.02635 | 2732.637 | -0.00908 | 2732.637 | 0.12196 | 2732.637 | 0.2457 | 2732.637 | 0.27638 | 2732.637 | 0.32641 | 2732.637 | 0.40717 | 2732.637 | 0.52759
| 2733.119 | -0.02612 | 2733.119 | -0.00881 | 2733.119 | 0.12203 | 2733.119 | 0.24591 | 2733.119 | 0.27659 | 2733.119 | 0.32666 | 2733.119 | 0.40734 | 2733.119 | 0.52783
| 2733.602 | -0.02588 | 2733.602 | -0.00855 | 2733.602 | 0.12213 | 2733.602 | 0.24615 | 2733.602 | 0.27681 | 2733.602 | 0.3269 | 2733.602 | 0.40752 | 2733.602 | 0.52808
| 2734.084 | -0.02562 | 2734.084 | -0.00832 | 2734.084 | 0.12226 | 2734.084 | 0.24642 | 2734.084 | 0.27703 | 2734.084 | 0.32712 | 2734.084 | 0.4077 | 2734.084 | 0.52833
| 2734.566 | -0.02535 | 2734.566 | -0.00813 | 2734.566 | 0.12243 | 2734.566 | 0.24671 | 2734.566 | 0.27722 | 2734.566 | 0.32731 | 2734.566 | 0.40787 | 2734.566 | 0.52856
| 2735.048 | -0.02511 | 2735.048 | -0.00798 | 2735.048 | 0.12261 | 2735.048 | 0.24701 | 2735.048 | 0.27736 | 2735.048 | 0.32747 | 2735.048 | 0.40803 | 2735.048 | 0.52877
| 2735.53 | -0.02488 | 2735.53 | -0.00786 | 2735.53 | 0.1228 | 2735.53 | 0.2473 | 2735.53 | 0.27746 | 2735.53 | 0.32759 | 2735.53 | 0.40817 | 2735.53 | 0.52894
| 2736.012 | -0.0247 | 2736.012 | -0.00776 | 2736.012 | 0.12298 | 2736.012 | 0.24756 | 2736.012 | 0.27751 | 2736.012 | 0.32768 | 2736.012 | 0.40829 | 2736.012 | 0.52906
| 2736.494 | -0.02456 | 2736.494 | -0.00767 | 2736.494 | 0.12315 | 2736.494 | 0.24778 | 2736.494 | 0.27752 | 2736.494 | 0.32775 | 2736.494 | 0.40838 | 2736.494 | 0.52914
| 2736.976 | -0.02448 | 2736.976 | -0.00756 | 2736.976 | 0.12329 | 2736.976 | 0.24795 | 2736.976 | 0.2775 | 2736.976 | 0.32779 | 2736.976 | 0.40845 | 2736.976 | 0.52918
| 2737.458 | -0.02444 | 2737.458 | -0.00744 | 2737.458 | 0.1234 | 2737.458 | 0.24805 | 2737.458 | 0.27748 | 2737.458 | 0.32781 | 2737.458 | 0.4085 | 2737.458 | 0.52918
| 2737.941 | -0.02445 | 2737.941 | -0.00732 | 2737.941 | 0.12348 | 2737.941 | 0.24808 | 2737.941 | 0.27746 | 2737.941 | 0.3278 | 2737.941 | 0.40853 | 2737.941 | 0.52917
| 2738.423 | -0.02449 | 2738.423 | -0.00722 | 2738.423 | 0.12353 | 2738.423 | 0.24806 | 2738.423 | 0.27744 | 2738.423 | 0.32777 | 2738.423 | 0.40853 | 2738.423 | 0.52914
| 2738.905 | -0.02455 | 2738.905 | -0.00714 | 2738.905 | 0.12355 | 2738.905 | 0.24801 | 2738.905 | 0.27742 | 2738.905 | 0.32773 | 2738.905 | 0.40852 | 2738.905 | 0.52912
| 2739.387 | -0.02461 | 2739.387 | -0.00709 | 2739.387 | 0.12356 | 2739.387 | 0.24794 | 2739.387 | 0.27741 | 2739.387 | 0.32767 | 2739.387 | 0.4085 | 2739.387 | 0.52911
| 2739.869 | -0.02467 | 2739.869 | -0.00707 | 2739.869 | 0.12354 | 2739.869 | 0.24788 | 2739.869 | 0.2774 | 2739.869 | 0.32762 | 2739.869 | 0.40847 | 2739.869 | 0.52912
| 2740.351 | -0.02472 | 2740.351 | -0.00707 | 2740.351 | 0.1235 | 2740.351 | 0.24786 | 2740.351 | 0.2774 | 2740.351 | 0.32758 | 2740.351 | 0.40844 | 2740.351 | 0.52915
| 2740.833 | -0.02477 | 2740.833 | -0.00707 | 2740.833 | 0.12344 | 2740.833 | 0.24787 | 2740.833 | 0.27741 | 2740.833 | 0.32754 | 2740.833 | 0.40842 | 2740.833 | 0.5292
| 2741.315 | -0.02481 | 2741.315 | -0.00707 | 2741.315 | 0.12336 | 2741.315 | 0.24792 | 2741.315 | 0.27743 | 2741.315 | 0.32752 | 2741.315 | 0.4084 | 2741.315 | 0.52925
| 2741.798 | -0.02485 | 2741.798 | -0.00707 | 2741.798 | 0.12328 | 2741.798 | 0.248 | 2741.798 | 0.27746 | 2741.798 | 0.3275 | 2741.798 | 0.4084 | 2741.798 | 0.52931
| 2742.28 | -0.02488 | 2742.28 | -0.00704 | 2742.28 | 0.12321 | 2742.28 | 0.24809 | 2742.28 | 0.27749 | 2742.28 | 0.3275 | 2742.28 | 0.4084 | 2742.28 | 0.52936
| 2742.762 | -0.02489 | 2742.762 | -0.007 | 2742.762 | 0.12317 | 2742.762 | 0.24819 | 2742.762 | 0.27754 | 2742.762 | 0.3275 | 2742.762 | 0.40842 | 2742.762 | 0.52942
| 2743.244 | -0.02489 | 2743.244 | -0.00694 | 2743.244 | 0.12317 | 2743.244 | 0.24829 | 2743.244 | 0.27759 | 2743.244 | 0.32752 | 2743.244 | 0.40845 | 2743.244 | 0.52947
| 2743.726 | -0.02488 | 2743.726 | -0.00687 | 2743.726 | 0.12323 | 2743.726 | 0.2484 | 2743.726 | 0.27764 | 2743.726 | 0.32755 | 2743.726 | 0.40849 | 2743.726 | 0.52954
| 2744.208 | -0.02485 | 2744.208 | -0.00678 | 2744.208 | 0.12333 | 2744.208 | 0.24851 | 2744.208 | 0.2777 | 2744.208 | 0.32761 | 2744.208 | 0.40855 | 2744.208 | 0.52963
| 2744.69 | -0.02481 | 2744.69 | -0.00667 | 2744.69 | 0.12347 | 2744.69 | 0.24864 | 2744.69 | 0.27775 | 2744.69 | 0.32769 | 2744.69 | 0.40862 | 2744.69 | 0.52975
| 2745.172 | -0.02476 | 2745.172 | -0.00655 | 2745.172 | 0.12364 | 2745.172 | 0.2488 | 2745.172 | 0.27782 | 2745.172 | 0.32779 | 2745.172 | 0.40871 | 2745.172 | 0.5299
| 2745.655 | -0.02471 | 2745.655 | -0.00641 | 2745.655 | 0.12382 | 2745.655 | 0.24898 | 2745.655 | 0.27789 | 2745.655 | 0.3279 | 2745.655 | 0.4088 | 2745.655 | 0.53009
| 2746.136 | -0.02464 | 2746.136 | -0.00626 | 2746.136 | 0.12398 | 2746.136 | 0.24918 | 2746.136 | 0.27798 | 2746.136 | 0.32802 | 2746.136 | 0.4089 | 2746.136 | 0.5303
| 2746.619 | -0.02454 | 2746.619 | -0.00611 | 2746.619 | 0.12412 | 2746.619 | 0.24939 | 2746.619 | 0.27808 | 2746.619 | 0.32814 | 2746.619 | 0.40897 | 2746.619 | 0.53052
| 2747.101 | -0.02441 | 2747.101 | -0.00596 | 2747.101 | 0.12423 | 2747.101 | 0.2496 | 2747.101 | 0.27819 | 2747.101 | 0.32825 | 2747.101 | 0.40903 | 2747.101 | 0.53074
| 2747.583 | -0.02425 | 2747.583 | -0.00582 | 2747.583 | 0.12431 | 2747.583 | 0.2498 | 2747.583 | 0.2783 | 2747.583 | 0.32835 | 2747.583 | 0.40906 | 2747.583 | 0.53095
| 2748.065 | -0.02407 | 2748.065 | -0.00571 | 2748.065 | 0.12438 | 2748.065 | 0.24997 | 2748.065 | 0.2784 | 2748.065 | 0.32844 | 2748.065 | 0.40907 | 2748.065 | 0.53114
| 2748.547 | -0.02389 | 2748.547 | -0.00562 | 2748.547 | 0.12442 | 2748.547 | 0.25013 | 2748.547 | 0.27849 | 2748.547 | 0.32852 | 2748.547 | 0.40906 | 2748.547 | 0.5313
| 2749.029 | -0.02372 | 2749.029 | -0.00557 | 2749.029 | 0.12447 | 2749.029 | 0.25025 | 2749.029 | 0.27855 | 2749.029 | 0.3286 | 2749.029 | 0.40904 | 2749.029 | 0.53143
| 2749.511 | -0.0236 | 2749.511 | -0.00555 | 2749.511 | 0.12451 | 2749.511 | 0.25034 | 2749.511 | 0.27857 | 2749.511 | 0.32867 | 2749.511 | 0.40903 | 2749.511 | 0.53153
| 2749.993 | -0.02352 | 2749.993 | -0.00555 | 2749.993 | 0.12456 | 2749.993 | 0.25042 | 2749.993 | 0.27857 | 2749.993 | 0.32875 | 2749.993 | 0.40903 | 2749.993 | 0.5316
| 2750.476 | -0.02349 | 2750.476 | -0.00556 | 2750.476 | 0.12463 | 2750.476 | 0.25048 | 2750.476 | 0.27855 | 2750.476 | 0.32884 | 2750.476 | 0.40906 | 2750.476 | 0.53163
| 2750.958 | -0.02348 | 2750.958 | -0.00556 | 2750.958 | 0.12472 | 2750.958 | 0.25055 | 2750.958 | 0.27853 | 2750.958 | 0.32894 | 2750.958 | 0.4091 | 2750.958 | 0.53165
| 2751.44 | -0.02349 | 2751.44 | -0.00553 | 2751.44 | 0.12484 | 2751.44 | 0.25062 | 2751.44 | 0.27851 | 2751.44 | 0.32906 | 2751.44 | 0.40915 | 2751.44 | 0.53166
| 2751.922 | -0.02349 | 2751.922 | -0.00546 | 2751.922 | 0.12497 | 2751.922 | 0.2507 | 2751.922 | 0.27852 | 2751.922 | 0.32918 | 2751.922 | 0.40921 | 2751.922 | 0.53166
| 2752.404 | -0.02348 | 2752.404 | -0.00535 | 2752.404 | 0.1251 | 2752.404 | 0.25079 | 2752.404 | 0.27855 | 2752.404 | 0.3293 | 2752.404 | 0.40927 | 2752.404 | 0.53167
| 2752.886 | -0.02346 | 2752.886 | -0.00523 | 2752.886 | 0.1252 | 2752.886 | 0.25087 | 2752.886 | 0.27862 | 2752.886 | 0.32941 | 2752.886 | 0.40932 | 2752.886 | 0.53168
| 2753.368 | -0.02345 | 2753.368 | -0.0051 | 2753.368 | 0.12527 | 2753.368 | 0.25093 | 2753.368 | 0.2787 | 2753.368 | 0.3295 | 2753.368 | 0.40938 | 2753.368 | 0.5317
| 2753.85 | -0.02346 | 2753.85 | -0.00498 | 2753.85 | 0.12528 | 2753.85 | 0.25097 | 2753.85 | 0.2788 | 2753.85 | 0.32957 | 2753.85 | 0.40943 | 2753.85 | 0.53172
| 2754.333 | -0.02349 | 2754.333 | -0.00487 | 2754.333 | 0.12526 | 2754.333 | 0.251 | 2754.333 | 0.27889 | 2754.333 | 0.32961 | 2754.333 | 0.4095 | 2754.333 | 0.53174
| 2754.815 | -0.02355 | 2754.815 | -0.00478 | 2754.815 | 0.1252 | 2754.815 | 0.25101 | 2754.815 | 0.27897 | 2754.815 | 0.32964 | 2754.815 | 0.40958 | 2754.815 | 0.53176
| 2755.297 | -0.02363 | 2755.297 | -0.00469 | 2755.297 | 0.12513 | 2755.297 | 0.25103 | 2755.297 | 0.27904 | 2755.297 | 0.32968 | 2755.297 | 0.40966 | 2755.297 | 0.53179
| 2755.779 | -0.02371 | 2755.779 | -0.00458 | 2755.779 | 0.12507 | 2755.779 | 0.25108 | 2755.779 | 0.27911 | 2755.779 | 0.32973 | 2755.779 | 0.40974 | 2755.779 | 0.53182
| 2756.261 | -0.02377 | 2756.261 | -0.00445 | 2756.261 | 0.12504 | 2756.261 | 0.25118 | 2756.261 | 0.27917 | 2756.261 | 0.3298 | 2756.261 | 0.4098 | 2756.261 | 0.53187
| 2756.743 | -0.0238 | 2756.743 | -0.00431 | 2756.743 | 0.12502 | 2756.743 | 0.25133 | 2756.743 | 0.27922 | 2756.743 | 0.32988 | 2756.743 | 0.40985 | 2756.743 | 0.53195
| 2757.225 | -0.0238 | 2757.225 | -0.00416 | 2757.225 | 0.12503 | 2757.225 | 0.25153 | 2757.225 | 0.27927 | 2757.225 | 0.32996 | 2757.225 | 0.40988 | 2757.225 | 0.53205
| 2757.707 | -0.02377 | 2757.707 | -0.00404 | 2757.707 | 0.12503 | 2757.707 | 0.25176 | 2757.707 | 0.27932 | 2757.707 | 0.33002 | 2757.707 | 0.4099 | 2757.707 | 0.53217
| 2758.189 | -0.02372 | 2758.189 | -0.00396 | 2758.189 | 0.12503 | 2758.189 | 0.25199 | 2758.189 | 0.27936 | 2758.189 | 0.33004 | 2758.189 | 0.40991 | 2758.189 | 0.53229
| 2758.672 | -0.02365 | 2758.672 | -0.00394 | 2758.672 | 0.12501 | 2758.672 | 0.25221 | 2758.672 | 0.2794 | 2758.672 | 0.33001 | 2758.672 | 0.40992 | 2758.672 | 0.5324
| 2759.154 | -0.02358 | 2759.154 | -0.00396 | 2759.154 | 0.12498 | 2759.154 | 0.25239 | 2759.154 | 0.27946 | 2759.154 | 0.32994 | 2759.154 | 0.40994 | 2759.154 | 0.53248
| 2759.636 | -0.02352 | 2759.636 | -0.00402 | 2759.636 | 0.12496 | 2759.636 | 0.25254 | 2759.636 | 0.27952 | 2759.636 | 0.32985 | 2759.636 | 0.40999 | 2759.636 | 0.53253
| 2760.118 | -0.02345 | 2760.118 | -0.00408 | 2760.118 | 0.12495 | 2760.118 | 0.25266 | 2760.118 | 0.27961 | 2760.118 | 0.32976 | 2760.118 | 0.41005 | 2760.118 | 0.53256
| 2760.6 | -0.02337 | 2760.6 | -0.00412 | 2760.6 | 0.12497 | 2760.6 | 0.25275 | 2760.6 | 0.27971 | 2760.6 | 0.3297 | 2760.6 | 0.41013 | 2760.6 | 0.53257
| 2761.082 | -0.0233 | 2761.082 | -0.00413 | 2761.082 | 0.12502 | 2761.082 | 0.25281 | 2761.082 | 0.27983 | 2761.082 | 0.3297 | 2761.082 | 0.41022 | 2761.082 | 0.53257
| 2761.564 | -0.02323 | 2761.564 | -0.00409 | 2761.564 | 0.12511 | 2761.564 | 0.25287 | 2761.564 | 0.27996 | 2761.564 | 0.32974 | 2761.564 | 0.4103 | 2761.564 | 0.53258
| 2762.046 | -0.02318 | 2762.046 | -0.00401 | 2762.046 | 0.12522 | 2762.046 | 0.25292 | 2762.046 | 0.28009 | 2762.046 | 0.32984 | 2762.046 | 0.41038 | 2762.046 | 0.5326
| 2762.529 | -0.02317 | 2762.529 | -0.00391 | 2762.529 | 0.12534 | 2762.529 | 0.25295 | 2762.529 | 0.28021 | 2762.529 | 0.32999 | 2762.529 | 0.41045 | 2762.529 | 0.53265
| 2763.011 | -0.0232 | 2763.011 | -0.00381 | 2763.011 | 0.12547 | 2763.011 | 0.25298 | 2763.011 | 0.28033 | 2763.011 | 0.33015 | 2763.011 | 0.41051 | 2763.011 | 0.53273
| 2763.493 | -0.02327 | 2763.493 | -0.00371 | 2763.493 | 0.12558 | 2763.493 | 0.25301 | 2763.493 | 0.28044 | 2763.493 | 0.33033 | 2763.493 | 0.41057 | 2763.493 | 0.53283
| 2763.975 | -0.02337 | 2763.975 | -0.00363 | 2763.975 | 0.12568 | 2763.975 | 0.25304 | 2763.975 | 0.28055 | 2763.975 | 0.3305 | 2763.975 | 0.41063 | 2763.975 | 0.53294
| 2764.457 | -0.02346 | 2764.457 | -0.00357 | 2764.457 | 0.12576 | 2764.457 | 0.25309 | 2764.457 | 0.28065 | 2764.457 | 0.33066 | 2764.457 | 0.4107 | 2764.457 | 0.53308
| 2764.939 | -0.02352 | 2764.939 | -0.00354 | 2764.939 | 0.12581 | 2764.939 | 0.25315 | 2764.939 | 0.28074 | 2764.939 | 0.3308 | 2764.939 | 0.41077 | 2764.939 | 0.53323
| 2765.421 | -0.0235 | 2765.421 | -0.00352 | 2765.421 | 0.12583 | 2765.421 | 0.25323 | 2765.421 | 0.28082 | 2765.421 | 0.33091 | 2765.421 | 0.41084 | 2765.421 | 0.53338
| 2765.903 | -0.0234 | 2765.903 | -0.00351 | 2765.903 | 0.12583 | 2765.903 | 0.25332 | 2765.903 | 0.28087 | 2765.903 | 0.33099 | 2765.903 | 0.4109 | 2765.903 | 0.53355
| 2766.385 | -0.02322 | 2766.385 | -0.00352 | 2766.385 | 0.12581 | 2766.385 | 0.25341 | 2766.385 | 0.28088 | 2766.385 | 0.33104 | 2766.385 | 0.41093 | 2766.385 | 0.53371
| 2766.868 | -0.02299 | 2766.868 | -0.00353 | 2766.868 | 0.12577 | 2766.868 | 0.25349 | 2766.868 | 0.28087 | 2766.868 | 0.33104 | 2766.868 | 0.41092 | 2766.868 | 0.53386
| 2767.35 | -0.02275 | 2767.35 | -0.00353 | 2767.35 | 0.12574 | 2767.35 | 0.25354 | 2767.35 | 0.28084 | 2767.35 | 0.33102 | 2767.35 | 0.41087 | 2767.35 | 0.53399
| 2767.832 | -0.02255 | 2767.832 | -0.00353 | 2767.832 | 0.12571 | 2767.832 | 0.25358 | 2767.832 | 0.28081 | 2767.832 | 0.33096 | 2767.832 | 0.41078 | 2767.832 | 0.5341
| 2768.314 | -0.02243 | 2768.314 | -0.00351 | 2768.314 | 0.12569 | 2768.314 | 0.2536 | 2768.314 | 0.2808 | 2768.314 | 0.33089 | 2768.314 | 0.41068 | 2768.314 | 0.53417
| 2768.796 | -0.02238 | 2768.796 | -0.00346 | 2768.796 | 0.12569 | 2768.796 | 0.25363 | 2768.796 | 0.28083 | 2768.796 | 0.33083 | 2768.796 | 0.41057 | 2768.796 | 0.53422
| 2769.278 | -0.02238 | 2769.278 | -0.00339 | 2769.278 | 0.12571 | 2769.278 | 0.25367 | 2769.278 | 0.2809 | 2769.278 | 0.3308 | 2769.278 | 0.4105 | 2769.278 | 0.53425
| 2769.76 | -0.02242 | 2769.76 | -0.00329 | 2769.76 | 0.12576 | 2769.76 | 0.25376 | 2769.76 | 0.28102 | 2769.76 | 0.33081 | 2769.76 | 0.41046 | 2769.76 | 0.53427
| 2770.242 | -0.02243 | 2770.242 | -0.00316 | 2770.242 | 0.12581 | 2770.242 | 0.25389 | 2770.242 | 0.28117 | 2770.242 | 0.33088 | 2770.242 | 0.41049 | 2770.242 | 0.5343
| 2770.725 | -0.02241 | 2770.725 | -0.003 | 2770.725 | 0.12589 | 2770.725 | 0.25408 | 2770.725 | 0.28135 | 2770.725 | 0.331 | 2770.725 | 0.41058 | 2770.725 | 0.53435
| 2771.207 | -0.02233 | 2771.207 | -0.00282 | 2771.207 | 0.12598 | 2771.207 | 0.25432 | 2771.207 | 0.28156 | 2771.207 | 0.33119 | 2771.207 | 0.41073 | 2771.207 | 0.53443
| 2771.689 | -0.0222 | 2771.689 | -0.00263 | 2771.689 | 0.12608 | 2771.689 | 0.25461 | 2771.689 | 0.28177 | 2771.689 | 0.33141 | 2771.689 | 0.41092 | 2771.689 | 0.53453
| 2772.171 | -0.02207 | 2772.171 | -0.00243 | 2772.171 | 0.1262 | 2772.171 | 0.25492 | 2772.171 | 0.28199 | 2772.171 | 0.33165 | 2772.171 | 0.41114 | 2772.171 | 0.53467
| 2772.653 | -0.02194 | 2772.653 | -0.00224 | 2772.653 | 0.12633 | 2772.653 | 0.25524 | 2772.653 | 0.2822 | 2772.653 | 0.33187 | 2772.653 | 0.41136 | 2772.653 | 0.53482
| 2773.135 | -0.02187 | 2773.135 | -0.00205 | 2773.135 | 0.12647 | 2773.135 | 0.25555 | 2773.135 | 0.28239 | 2773.135 | 0.33205 | 2773.135 | 0.41157 | 2773.135 | 0.53497
| 2773.617 | -0.02185 | 2773.617 | -0.00188 | 2773.617 | 0.12661 | 2773.617 | 0.25581 | 2773.617 | 0.28255 | 2773.617 | 0.33216 | 2773.617 | 0.41174 | 2773.617 | 0.53511
| 2774.099 | -0.02189 | 2774.099 | -0.00175 | 2774.099 | 0.12674 | 2774.099 | 0.25602 | 2774.099 | 0.28264 | 2774.099 | 0.33217 | 2774.099 | 0.41185 | 2774.099 | 0.53522
| 2774.582 | -0.02199 | 2774.582 | -0.00166 | 2774.582 | 0.12683 | 2774.582 | 0.25615 | 2774.582 | 0.28268 | 2774.582 | 0.3321 | 2774.582 | 0.4119 | 2774.582 | 0.53531
| 2775.063 | -0.02213 | 2775.063 | -0.00162 | 2775.063 | 0.12686 | 2775.063 | 0.25621 | 2775.063 | 0.28266 | 2775.063 | 0.33195 | 2775.063 | 0.41187 | 2775.063 | 0.53535
| 2775.546 | -0.0223 | 2775.546 | -0.00163 | 2775.546 | 0.12683 | 2775.546 | 0.25621 | 2775.546 | 0.28261 | 2775.546 | 0.33174 | 2775.546 | 0.41177 | 2775.546 | 0.53534
| 2776.028 | -0.02246 | 2776.028 | -0.00169 | 2776.028 | 0.12675 | 2776.028 | 0.25617 | 2776.028 | 0.28253 | 2776.028 | 0.33153 | 2776.028 | 0.41162 | 2776.028 | 0.53531
| 2776.51 | -0.02259 | 2776.51 | -0.00177 | 2776.51 | 0.12664 | 2776.51 | 0.2561 | 2776.51 | 0.28248 | 2776.51 | 0.33134 | 2776.51 | 0.41145 | 2776.51 | 0.53525
| 2776.992 | -0.02268 | 2776.992 | -0.00185 | 2776.992 | 0.12651 | 2776.992 | 0.25604 | 2776.992 | 0.28246 | 2776.992 | 0.33121 | 2776.992 | 0.41129 | 2776.992 | 0.53519
| 2777.474 | -0.02272 | 2777.474 | -0.0019 | 2777.474 | 0.12641 | 2777.474 | 0.25602 | 2777.474 | 0.28249 | 2777.474 | 0.33116 | 2777.474 | 0.41117 | 2777.474 | 0.53514
| 2777.956 | -0.02269 | 2777.956 | -0.00192 | 2777.956 | 0.12634 | 2777.956 | 0.25604 | 2777.956 | 0.28259 | 2777.956 | 0.33118 | 2777.956 | 0.41112 | 2777.956 | 0.53511
| 2778.438 | -0.02261 | 2778.438 | -0.00189 | 2778.438 | 0.12632 | 2778.438 | 0.2561 | 2778.438 | 0.28273 | 2778.438 | 0.33126 | 2778.438 | 0.41114 | 2778.438 | 0.53511
| 2778.92 | -0.02251 | 2778.92 | -0.00181 | 2778.92 | 0.12634 | 2778.92 | 0.2562 | 2778.92 | 0.28289 | 2778.92 | 0.33138 | 2778.92 | 0.41121 | 2778.92 | 0.53514
| 2779.403 | -0.02241 | 2779.403 | -0.0017 | 2779.403 | 0.12638 | 2779.403 | 0.25631 | 2779.403 | 0.28307 | 2779.403 | 0.3315 | 2779.403 | 0.41131 | 2779.403 | 0.53518
| 2779.885 | -0.02233 | 2779.885 | -0.00159 | 2779.885 | 0.12641 | 2779.885 | 0.25641 | 2779.885 | 0.28323 | 2779.885 | 0.33161 | 2779.885 | 0.41141 | 2779.885 | 0.53523
| 2780.367 | -0.02231 | 2780.367 | -0.00148 | 2780.367 | 0.12642 | 2780.367 | 0.25649 | 2780.367 | 0.28336 | 2780.367 | 0.33169 | 2780.367 | 0.41149 | 2780.367 | 0.53528
| 2780.849 | -0.02234 | 2780.849 | -0.00139 | 2780.849 | 0.12639 | 2780.849 | 0.25654 | 2780.849 | 0.28346 | 2780.849 | 0.33174 | 2780.849 | 0.41154 | 2780.849 | 0.53532
| 2781.331 | -0.02241 | 2781.331 | -0.00133 | 2781.331 | 0.12633 | 2781.331 | 0.25657 | 2781.331 | 0.28353 | 2781.331 | 0.33178 | 2781.331 | 0.41158 | 2781.331 | 0.53535
| 2781.813 | -0.02249 | 2781.813 | -0.00128 | 2781.813 | 0.12625 | 2781.813 | 0.2566 | 2781.813 | 0.28357 | 2781.813 | 0.33182 | 2781.813 | 0.41162 | 2781.813 | 0.53538
| 2782.295 | -0.02255 | 2782.295 | -0.00122 | 2782.295 | 0.12617 | 2782.295 | 0.25662 | 2782.295 | 0.28359 | 2782.295 | 0.33186 | 2782.295 | 0.41168 | 2782.295 | 0.53542
| 2782.777 | -0.02259 | 2782.777 | -0.00114 | 2782.777 | 0.1261 | 2782.777 | 0.25666 | 2782.777 | 0.2836 | 2782.777 | 0.33193 | 2782.777 | 0.41177 | 2782.777 | 0.53548
| 2783.26 | -0.02258 | 2783.26 | -0.00103 | 2783.26 | 0.12605 | 2783.26 | 0.25671 | 2783.26 | 0.2836 | 2783.26 | 0.33201 | 2783.26 | 0.4119 | 2783.26 | 0.53557
| 2783.742 | -0.02254 | 2783.742 | -0.000893681 | 2783.742 | 0.12604 | 2783.742 | 0.25678 | 2783.742 | 0.28362 | 2783.742 | 0.33212 | 2783.742 | 0.41205 | 2783.742 | 0.53568
| 2784.224 | -0.02247 | 2784.224 | -0.000729201 | 2784.224 | 0.12607 | 2784.224 | 0.25686 | 2784.224 | 0.28364 | 2784.224 | 0.33224 | 2784.224 | 0.41221 | 2784.224 | 0.53582
| 2784.706 | -0.0224 | 2784.706 | -0.000553081 | 2784.706 | 0.12614 | 2784.706 | 0.25694 | 2784.706 | 0.28369 | 2784.706 | 0.33238 | 2784.706 | 0.41237 | 2784.706 | 0.53598
| 2785.188 | -0.02233 | 2785.188 | -0.000380201 | 2785.188 | 0.12623 | 2785.188 | 0.25704 | 2785.188 | 0.28377 | 2785.188 | 0.33252 | 2785.188 | 0.4125 | 2785.188 | 0.53615
| 2785.67 | -0.02228 | 2785.67 | -0.000223461 | 2785.67 | 0.12636 | 2785.67 | 0.25714 | 2785.67 | 0.28387 | 2785.67 | 0.33268 | 2785.67 | 0.4126 | 2785.67 | 0.53633
| 2786.152 | -0.02224 | 2786.152 | -9.09609e-05 | 2786.152 | 0.1265 | 2786.152 | 0.25727 | 2786.152 | 0.28401 | 2786.152 | 0.33285 | 2786.152 | 0.41267 | 2786.152 | 0.53652
| 2786.634 | -0.0222 | 2786.634 | 1.43691e-05 | 2786.634 | 0.12665 | 2786.634 | 0.25742 | 2786.634 | 0.28419 | 2786.634 | 0.33302 | 2786.634 | 0.41272 | 2786.634 | 0.5367
| 2787.116 | -0.02217 | 2787.116 | 9.46191e-05 | 2787.116 | 0.1268 | 2787.116 | 0.25761 | 2787.116 | 0.2844 | 2787.116 | 0.33319 | 2787.116 | 0.41277 | 2787.116 | 0.53688
| 2787.599 | -0.02212 | 2787.599 | 0.000155829 | 2787.599 | 0.12693 | 2787.599 | 0.25784 | 2787.599 | 0.28464 | 2787.599 | 0.33335 | 2787.599 | 0.41283 | 2787.599 | 0.53706
| 2788.081 | -0.02207 | 2788.081 | 0.000206139 | 2788.081 | 0.12704 | 2788.081 | 0.25809 | 2788.081 | 0.28491 | 2788.081 | 0.33351 | 2788.081 | 0.41291 | 2788.081 | 0.53724
| 2788.563 | -0.02198 | 2788.563 | 0.000254359 | 2788.563 | 0.12714 | 2788.563 | 0.25837 | 2788.563 | 0.28519 | 2788.563 | 0.33366 | 2788.563 | 0.41301 | 2788.563 | 0.53743
| 2789.045 | -0.02187 | 2789.045 | 0.000307899 | 2789.045 | 0.12723 | 2789.045 | 0.25865 | 2789.045 | 0.28546 | 2789.045 | 0.3338 | 2789.045 | 0.41313 | 2789.045 | 0.53763
| 2789.527 | -0.02172 | 2789.527 | 0.000371219 | 2789.527 | 0.12732 | 2789.527 | 0.25893 | 2789.527 | 0.28571 | 2789.527 | 0.33393 | 2789.527 | 0.41325 | 2789.527 | 0.53785
| 2790.009 | -0.02155 | 2790.009 | 0.000444569 | 2790.009 | 0.12742 | 2790.009 | 0.25919 | 2790.009 | 0.28591 | 2790.009 | 0.33405 | 2790.009 | 0.41337 | 2790.009 | 0.53808
| 2790.491 | -0.02136 | 2790.491 | 0.000524229 | 2790.491 | 0.12752 | 2790.491 | 0.25943 | 2790.491 | 0.28604 | 2790.491 | 0.33416 | 2790.491 | 0.41347 | 2790.491 | 0.53831
| 2790.973 | -0.02119 | 2790.973 | 0.000603929 | 2790.973 | 0.12763 | 2790.973 | 0.25962 | 2790.973 | 0.2861 | 2790.973 | 0.33427 | 2790.973 | 0.41354 | 2790.973 | 0.53854
| 2791.456 | -0.02105 | 2791.456 | 0.000678239 | 2791.456 | 0.12773 | 2791.456 | 0.25978 | 2791.456 | 0.28611 | 2791.456 | 0.33438 | 2791.456 | 0.41356 | 2791.456 | 0.53875
| 2791.938 | -0.02096 | 2791.938 | 0.000746019 | 2791.938 | 0.12783 | 2791.938 | 0.2599 | 2791.938 | 0.28608 | 2791.938 | 0.33447 | 2791.938 | 0.41355 | 2791.938 | 0.53894
| 2792.42 | -0.02092 | 2792.42 | 0.000813279 | 2792.42 | 0.1279 | 2792.42 | 0.25998 | 2792.42 | 0.28604 | 2792.42 | 0.33454 | 2792.42 | 0.41352 | 2792.42 | 0.53909
| 2792.902 | -0.02093 | 2792.902 | 0.000892759 | 2792.902 | 0.12797 | 2792.902 | 0.26006 | 2792.902 | 0.28601 | 2792.902 | 0.3346 | 2792.902 | 0.4135 | 2792.902 | 0.53921
| 2793.384 | -0.02095 | 2793.384 | 0.001 | 2793.384 | 0.12802 | 2793.384 | 0.26013 | 2793.384 | 0.28602 | 2793.384 | 0.33464 | 2793.384 | 0.4135 | 2793.384 | 0.53931
| 2793.866 | -0.02097 | 2793.866 | 0.00115 | 2793.866 | 0.12806 | 2793.866 | 0.26021 | 2793.866 | 0.28608 | 2793.866 | 0.33466 | 2793.866 | 0.41355 | 2793.866 | 0.5394
| 2794.348 | -0.02096 | 2794.348 | 0.00136 | 2794.348 | 0.1281 | 2794.348 | 0.26032 | 2794.348 | 0.28618 | 2794.348 | 0.33469 | 2794.348 | 0.41366 | 2794.348 | 0.5395
| 2794.83 | -0.02091 | 2794.83 | 0.00162 | 2794.83 | 0.12815 | 2794.83 | 0.26047 | 2794.83 | 0.28632 | 2794.83 | 0.33472 | 2794.83 | 0.41384 | 2794.83 | 0.5396
| 2795.313 | -0.02082 | 2795.313 | 0.00191 | 2795.313 | 0.12821 | 2795.313 | 0.26064 | 2795.313 | 0.28649 | 2795.313 | 0.33478 | 2795.313 | 0.41405 | 2795.313 | 0.53972
| 2795.795 | -0.02071 | 2795.795 | 0.00222 | 2795.795 | 0.12828 | 2795.795 | 0.26085 | 2795.795 | 0.28666 | 2795.795 | 0.33487 | 2795.795 | 0.41429 | 2795.795 | 0.53986
| 2796.277 | -0.02061 | 2796.277 | 0.00252 | 2796.277 | 0.12837 | 2796.277 | 0.26107 | 2796.277 | 0.28683 | 2796.277 | 0.335 | 2796.277 | 0.41452 | 2796.277 | 0.54001
| 2796.759 | -0.02055 | 2796.759 | 0.00279 | 2796.759 | 0.12848 | 2796.759 | 0.26129 | 2796.759 | 0.28697 | 2796.759 | 0.33517 | 2796.759 | 0.41471 | 2796.759 | 0.54017
| 2797.241 | -0.02053 | 2797.241 | 0.00301 | 2797.241 | 0.1286 | 2797.241 | 0.26151 | 2797.241 | 0.28709 | 2797.241 | 0.33534 | 2797.241 | 0.41486 | 2797.241 | 0.54035
| 2797.723 | -0.02057 | 2797.723 | 0.00319 | 2797.723 | 0.12872 | 2797.723 | 0.26169 | 2797.723 | 0.28718 | 2797.723 | 0.33552 | 2797.723 | 0.41496 | 2797.723 | 0.54054
| 2798.205 | -0.02064 | 2798.205 | 0.00332 | 2798.205 | 0.12883 | 2798.205 | 0.26184 | 2798.205 | 0.28724 | 2798.205 | 0.33567 | 2798.205 | 0.41501 | 2798.205 | 0.54074
| 2798.687 | -0.02074 | 2798.687 | 0.0034 | 2798.687 | 0.12889 | 2798.687 | 0.26194 | 2798.687 | 0.28727 | 2798.687 | 0.33578 | 2798.687 | 0.41504 | 2798.687 | 0.54094
| 2799.169 | -0.02083 | 2799.169 | 0.00343 | 2799.169 | 0.12892 | 2799.169 | 0.262 | 2799.169 | 0.28729 | 2799.169 | 0.33585 | 2799.169 | 0.41506 | 2799.169 | 0.54112
| 2799.652 | -0.02091 | 2799.652 | 0.00342 | 2799.652 | 0.12889 | 2799.652 | 0.26202 | 2799.652 | 0.28729 | 2799.652 | 0.33589 | 2799.652 | 0.41509 | 2799.652 | 0.54129
| 2800.134 | -0.02095 | 2800.134 | 0.00336 | 2800.134 | 0.12884 | 2800.134 | 0.26204 | 2800.134 | 0.2873 | 2800.134 | 0.33591 | 2800.134 | 0.41514 | 2800.134 | 0.54143
| 2800.616 | -0.02095 | 2800.616 | 0.00327 | 2800.616 | 0.12876 | 2800.616 | 0.26208 | 2800.616 | 0.28733 | 2800.616 | 0.33591 | 2800.616 | 0.41523 | 2800.616 | 0.54154
| 2801.098 | -0.02093 | 2801.098 | 0.00316 | 2801.098 | 0.1287 | 2801.098 | 0.26216 | 2801.098 | 0.28738 | 2801.098 | 0.33593 | 2801.098 | 0.41536 | 2801.098 | 0.54163
| 2801.58 | -0.02088 | 2801.58 | 0.00305 | 2801.58 | 0.12868 | 2801.58 | 0.26229 | 2801.58 | 0.28747 | 2801.58 | 0.33596 | 2801.58 | 0.41553 | 2801.58 | 0.5417
| 2802.062 | -0.02083 | 2802.062 | 0.00297 | 2802.062 | 0.1287 | 2802.062 | 0.26248 | 2802.062 | 0.2876 | 2802.062 | 0.33601 | 2802.062 | 0.41572 | 2802.062 | 0.54177
| 2802.544 | -0.02079 | 2802.544 | 0.00295 | 2802.544 | 0.12878 | 2802.544 | 0.2627 | 2802.544 | 0.28775 | 2802.544 | 0.33609 | 2802.544 | 0.41592 | 2802.544 | 0.54184
| 2803.026 | -0.02076 | 2803.026 | 0.00298 | 2803.026 | 0.1289 | 2803.026 | 0.26294 | 2803.026 | 0.28792 | 2803.026 | 0.33619 | 2803.026 | 0.41613 | 2803.026 | 0.54192
| 2803.509 | -0.02075 | 2803.509 | 0.00308 | 2803.509 | 0.12904 | 2803.509 | 0.26317 | 2803.509 | 0.28809 | 2803.509 | 0.33632 | 2803.509 | 0.41632 | 2803.509 | 0.54201
| 2803.99 | -0.02076 | 2803.99 | 0.00322 | 2803.99 | 0.12918 | 2803.99 | 0.26337 | 2803.99 | 0.28825 | 2803.99 | 0.33648 | 2803.99 | 0.41651 | 2803.99 | 0.54212
| 2804.473 | -0.02077 | 2804.473 | 0.00338 | 2804.473 | 0.12931 | 2804.473 | 0.26354 | 2804.473 | 0.28838 | 2804.473 | 0.33668 | 2804.473 | 0.41666 | 2804.473 | 0.54225
| 2804.955 | -0.02077 | 2804.955 | 0.00355 | 2804.955 | 0.12942 | 2804.955 | 0.26367 | 2804.955 | 0.2885 | 2804.955 | 0.3369 | 2804.955 | 0.4168 | 2804.955 | 0.5424
| 2805.437 | -0.02076 | 2805.437 | 0.0037 | 2805.437 | 0.1295 | 2805.437 | 0.26379 | 2805.437 | 0.28859 | 2805.437 | 0.33713 | 2805.437 | 0.41691 | 2805.437 | 0.54256
| 2805.919 | -0.02072 | 2805.919 | 0.00384 | 2805.919 | 0.12958 | 2805.919 | 0.2639 | 2805.919 | 0.28867 | 2805.919 | 0.33738 | 2805.919 | 0.41698 | 2805.919 | 0.54274
| 2806.401 | -0.02064 | 2806.401 | 0.00395 | 2806.401 | 0.12964 | 2806.401 | 0.26403 | 2806.401 | 0.28875 | 2806.401 | 0.33761 | 2806.401 | 0.41704 | 2806.401 | 0.54292
| 2806.883 | -0.02052 | 2806.883 | 0.00407 | 2806.883 | 0.12971 | 2806.883 | 0.26418 | 2806.883 | 0.28885 | 2806.883 | 0.33781 | 2806.883 | 0.41708 | 2806.883 | 0.54312
| 2807.365 | -0.02036 | 2807.365 | 0.00418 | 2807.365 | 0.12978 | 2807.365 | 0.26436 | 2807.365 | 0.28898 | 2807.365 | 0.33799 | 2807.365 | 0.41711 | 2807.365 | 0.54333
| 2807.847 | -0.02019 | 2807.847 | 0.00429 | 2807.847 | 0.12987 | 2807.847 | 0.26456 | 2807.847 | 0.28913 | 2807.847 | 0.33813 | 2807.847 | 0.41713 | 2807.847 | 0.54353
| 2808.33 | -0.02 | 2808.33 | 0.00439 | 2808.33 | 0.12995 | 2808.33 | 0.26477 | 2808.33 | 0.28931 | 2808.33 | 0.33822 | 2808.33 | 0.41715 | 2808.33 | 0.54372
| 2808.812 | -0.01983 | 2808.812 | 0.00446 | 2808.812 | 0.13003 | 2808.812 | 0.26498 | 2808.812 | 0.28949 | 2808.812 | 0.33828 | 2808.812 | 0.41716 | 2808.812 | 0.5439
| 2809.294 | -0.0197 | 2809.294 | 0.00449 | 2809.294 | 0.1301 | 2809.294 | 0.26516 | 2809.294 | 0.28964 | 2809.294 | 0.33829 | 2809.294 | 0.41717 | 2809.294 | 0.54405
| 2809.776 | -0.01961 | 2809.776 | 0.00448 | 2809.776 | 0.13014 | 2809.776 | 0.26532 | 2809.776 | 0.28975 | 2809.776 | 0.33825 | 2809.776 | 0.41717 | 2809.776 | 0.54419
| 2810.258 | -0.01956 | 2810.258 | 0.00444 | 2810.258 | 0.13015 | 2810.258 | 0.26546 | 2810.258 | 0.2898 | 2810.258 | 0.33819 | 2810.258 | 0.41716 | 2810.258 | 0.54431
| 2810.74 | -0.01955 | 2810.74 | 0.00441 | 2810.74 | 0.13013 | 2810.74 | 0.26557 | 2810.74 | 0.28981 | 2810.74 | 0.33811 | 2810.74 | 0.41716 | 2810.74 | 0.54442
| 2811.222 | -0.01956 | 2811.222 | 0.00441 | 2811.222 | 0.13009 | 2811.222 | 0.26567 | 2811.222 | 0.2898 | 2811.222 | 0.33805 | 2811.222 | 0.41718 | 2811.222 | 0.54455
| 2811.704 | -0.01954 | 2811.704 | 0.00447 | 2811.704 | 0.13005 | 2811.704 | 0.26577 | 2811.704 | 0.28978 | 2811.704 | 0.33803 | 2811.704 | 0.41725 | 2811.704 | 0.5447
| 2812.187 | -0.01949 | 2812.187 | 0.00462 | 2812.187 | 0.13003 | 2812.187 | 0.26587 | 2812.187 | 0.28981 | 2812.187 | 0.33808 | 2812.187 | 0.41737 | 2812.187 | 0.54487
| 2812.669 | -0.01939 | 2812.669 | 0.00484 | 2812.669 | 0.13003 | 2812.669 | 0.26598 | 2812.669 | 0.28988 | 2812.669 | 0.33819 | 2812.669 | 0.41756 | 2812.669 | 0.54505
| 2813.151 | -0.01925 | 2813.151 | 0.00511 | 2813.151 | 0.13006 | 2813.151 | 0.26611 | 2813.151 | 0.29001 | 2813.151 | 0.33834 | 2813.151 | 0.4178 | 2813.151 | 0.54524
| 2813.633 | -0.0191 | 2813.633 | 0.00539 | 2813.633 | 0.13011 | 2813.633 | 0.26622 | 2813.633 | 0.29018 | 2813.633 | 0.33852 | 2813.633 | 0.41807 | 2813.633 | 0.5454
| 2814.115 | -0.01896 | 2814.115 | 0.00565 | 2814.115 | 0.13017 | 2814.115 | 0.26633 | 2814.115 | 0.29036 | 2814.115 | 0.3387 | 2814.115 | 0.41833 | 2814.115 | 0.54552
| 2814.597 | -0.01887 | 2814.597 | 0.00587 | 2814.597 | 0.13022 | 2814.597 | 0.26641 | 2814.597 | 0.29052 | 2814.597 | 0.33884 | 2814.597 | 0.41855 | 2814.597 | 0.54559
| 2815.079 | -0.01883 | 2815.079 | 0.00602 | 2815.079 | 0.13027 | 2815.079 | 0.26648 | 2815.079 | 0.29064 | 2815.079 | 0.33894 | 2815.079 | 0.41871 | 2815.079 | 0.54562
| 2815.561 | -0.01884 | 2815.561 | 0.00613 | 2815.561 | 0.13032 | 2815.561 | 0.26655 | 2815.561 | 0.29071 | 2815.561 | 0.33902 | 2815.561 | 0.41882 | 2815.561 | 0.54561
| 2816.043 | -0.01888 | 2816.043 | 0.00621 | 2816.043 | 0.13037 | 2816.043 | 0.26663 | 2816.043 | 0.29076 | 2816.043 | 0.33909 | 2816.043 | 0.41888 | 2816.043 | 0.5456
| 2816.526 | -0.01892 | 2816.526 | 0.00629 | 2816.526 | 0.13042 | 2816.526 | 0.26674 | 2816.526 | 0.29079 | 2816.526 | 0.33918 | 2816.526 | 0.4189 | 2816.526 | 0.54561
| 2817.008 | -0.01895 | 2817.008 | 0.00637 | 2817.008 | 0.13049 | 2817.008 | 0.26691 | 2817.008 | 0.29082 | 2817.008 | 0.33928 | 2817.008 | 0.41892 | 2817.008 | 0.54565
| 2817.49 | -0.01895 | 2817.49 | 0.00646 | 2817.49 | 0.13055 | 2817.49 | 0.26713 | 2817.49 | 0.29087 | 2817.49 | 0.3394 | 2817.49 | 0.41894 | 2817.49 | 0.54574
| 2817.972 | -0.01895 | 2817.972 | 0.00656 | 2817.972 | 0.13061 | 2817.972 | 0.26739 | 2817.972 | 0.29094 | 2817.972 | 0.33953 | 2817.972 | 0.41895 | 2817.972 | 0.54585
| 2818.454 | -0.01895 | 2818.454 | 0.00664 | 2818.454 | 0.13064 | 2818.454 | 0.26767 | 2818.454 | 0.29101 | 2818.454 | 0.33963 | 2818.454 | 0.41896 | 2818.454 | 0.54598
| 2818.936 | -0.01897 | 2818.936 | 0.0067 | 2818.936 | 0.13065 | 2818.936 | 0.26793 | 2818.936 | 0.29109 | 2818.936 | 0.33969 | 2818.936 | 0.41895 | 2818.936 | 0.54609
| 2819.418 | -0.01903 | 2819.418 | 0.00673 | 2819.418 | 0.13064 | 2819.418 | 0.26816 | 2819.418 | 0.29116 | 2819.418 | 0.33971 | 2819.418 | 0.41893 | 2819.418 | 0.54618
| 2819.9 | -0.01911 | 2819.9 | 0.00672 | 2819.9 | 0.13063 | 2819.9 | 0.26833 | 2819.9 | 0.29123 | 2819.9 | 0.33971 | 2819.9 | 0.4189 | 2819.9 | 0.54623
| 2820.383 | -0.01919 | 2820.383 | 0.0067 | 2820.383 | 0.13061 | 2820.383 | 0.26846 | 2820.383 | 0.2913 | 2820.383 | 0.33969 | 2820.383 | 0.41888 | 2820.383 | 0.54625
| 2820.865 | -0.01927 | 2820.865 | 0.00667 | 2820.865 | 0.13061 | 2820.865 | 0.26854 | 2820.865 | 0.29137 | 2820.865 | 0.33968 | 2820.865 | 0.41889 | 2820.865 | 0.54624
| 2821.347 | -0.01932 | 2821.347 | 0.00665 | 2821.347 | 0.13063 | 2821.347 | 0.26859 | 2821.347 | 0.29145 | 2821.347 | 0.33969 | 2821.347 | 0.41894 | 2821.347 | 0.54622
| 2821.829 | -0.01933 | 2821.829 | 0.00664 | 2821.829 | 0.13064 | 2821.829 | 0.26863 | 2821.829 | 0.29153 | 2821.829 | 0.33973 | 2821.829 | 0.41904 | 2821.829 | 0.5462
| 2822.311 | -0.01932 | 2822.311 | 0.00665 | 2822.311 | 0.13066 | 2822.311 | 0.26867 | 2822.311 | 0.29161 | 2822.311 | 0.33979 | 2822.311 | 0.41917 | 2822.311 | 0.54619
| 2822.793 | -0.01929 | 2822.793 | 0.00668 | 2822.793 | 0.13066 | 2822.793 | 0.26871 | 2822.793 | 0.29168 | 2822.793 | 0.33988 | 2822.793 | 0.41933 | 2822.793 | 0.54621
| 2823.275 | -0.01924 | 2823.275 | 0.00674 | 2823.275 | 0.13066 | 2823.275 | 0.26876 | 2823.275 | 0.29173 | 2823.275 | 0.34002 | 2823.275 | 0.41949 | 2823.275 | 0.54627
| 2823.757 | -0.01918 | 2823.757 | 0.00682 | 2823.757 | 0.13066 | 2823.757 | 0.26883 | 2823.757 | 0.29178 | 2823.757 | 0.3402 | 2823.757 | 0.41964 | 2823.757 | 0.54636
| 2824.24 | -0.0191 | 2824.24 | 0.00694 | 2824.24 | 0.13067 | 2824.24 | 0.26892 | 2824.24 | 0.29183 | 2824.24 | 0.34044 | 2824.24 | 0.41978 | 2824.24 | 0.5465
| 2824.722 | -0.01901 | 2824.722 | 0.00708 | 2824.722 | 0.1307 | 2824.722 | 0.26904 | 2824.722 | 0.29189 | 2824.722 | 0.34072 | 2824.722 | 0.4199 | 2824.722 | 0.54666
| 2825.204 | -0.01892 | 2825.204 | 0.00725 | 2825.204 | 0.13075 | 2825.204 | 0.26918 | 2825.204 | 0.29198 | 2825.204 | 0.34103 | 2825.204 | 0.42002 | 2825.204 | 0.54685
| 2825.686 | -0.01882 | 2825.686 | 0.00742 | 2825.686 | 0.13081 | 2825.686 | 0.26934 | 2825.686 | 0.2921 | 2825.686 | 0.34132 | 2825.686 | 0.42015 | 2825.686 | 0.54703
| 2826.168 | -0.01873 | 2826.168 | 0.00758 | 2826.168 | 0.13087 | 2826.168 | 0.26948 | 2826.168 | 0.29225 | 2826.168 | 0.34156 | 2826.168 | 0.42029 | 2826.168 | 0.5472
| 2826.65 | -0.01867 | 2826.65 | 0.00772 | 2826.65 | 0.13092 | 2826.65 | 0.26961 | 2826.65 | 0.29241 | 2826.65 | 0.34172 | 2826.65 | 0.42044 | 2826.65 | 0.54735
| 2827.132 | -0.01863 | 2827.132 | 0.00783 | 2827.132 | 0.13095 | 2827.132 | 0.2697 | 2827.132 | 0.29258 | 2827.132 | 0.3418 | 2827.132 | 0.42061 | 2827.132 | 0.54747
| 2827.614 | -0.01861 | 2827.614 | 0.00791 | 2827.614 | 0.13097 | 2827.614 | 0.26977 | 2827.614 | 0.29274 | 2827.614 | 0.34183 | 2827.614 | 0.42078 | 2827.614 | 0.54758
| 2828.096 | -0.01859 | 2828.096 | 0.00799 | 2828.096 | 0.131 | 2828.096 | 0.26982 | 2828.096 | 0.29291 | 2828.096 | 0.34185 | 2828.096 | 0.42096 | 2828.096 | 0.54769
| 2828.579 | -0.01854 | 2828.579 | 0.00806 | 2828.579 | 0.13105 | 2828.579 | 0.26989 | 2828.579 | 0.29309 | 2828.579 | 0.34188 | 2828.579 | 0.42114 | 2828.579 | 0.54781
| 2829.061 | -0.01845 | 2829.061 | 0.00816 | 2829.061 | 0.13113 | 2829.061 | 0.26999 | 2829.061 | 0.29328 | 2829.061 | 0.34197 | 2829.061 | 0.42132 | 2829.061 | 0.54795
| 2829.543 | -0.01832 | 2829.543 | 0.00829 | 2829.543 | 0.13123 | 2829.543 | 0.27013 | 2829.543 | 0.29349 | 2829.543 | 0.34212 | 2829.543 | 0.4215 | 2829.543 | 0.54811
| 2830.025 | -0.01815 | 2830.025 | 0.00843 | 2830.025 | 0.13136 | 2830.025 | 0.27033 | 2830.025 | 0.29372 | 2830.025 | 0.34233 | 2830.025 | 0.42169 | 2830.025 | 0.54828
| 2830.507 | -0.01797 | 2830.507 | 0.0086 | 2830.507 | 0.1315 | 2830.507 | 0.27057 | 2830.507 | 0.29398 | 2830.507 | 0.34256 | 2830.507 | 0.42188 | 2830.507 | 0.54846
| 2830.989 | -0.01778 | 2830.989 | 0.00877 | 2830.989 | 0.13163 | 2830.989 | 0.27082 | 2830.989 | 0.29426 | 2830.989 | 0.34281 | 2830.989 | 0.42209 | 2830.989 | 0.54864
| 2831.471 | -0.01762 | 2831.471 | 0.00894 | 2831.471 | 0.13174 | 2831.471 | 0.27108 | 2831.471 | 0.29455 | 2831.471 | 0.34305 | 2831.471 | 0.42233 | 2831.471 | 0.54881
| 2831.953 | -0.01748 | 2831.953 | 0.00911 | 2831.953 | 0.13184 | 2831.953 | 0.27131 | 2831.953 | 0.29484 | 2831.953 | 0.3433 | 2831.953 | 0.4226 | 2831.953 | 0.549
| 2832.436 | -0.01737 | 2832.436 | 0.00927 | 2832.436 | 0.13193 | 2832.436 | 0.27152 | 2832.436 | 0.29514 | 2832.436 | 0.34355 | 2832.436 | 0.42288 | 2832.436 | 0.54921
| 2832.917 | -0.01726 | 2832.917 | 0.00943 | 2832.917 | 0.13201 | 2832.917 | 0.2717 | 2832.917 | 0.29544 | 2832.917 | 0.34383 | 2832.917 | 0.42318 | 2832.917 | 0.54944
| 2833.4 | -0.01715 | 2833.4 | 0.00959 | 2833.4 | 0.13209 | 2833.4 | 0.27186 | 2833.4 | 0.29573 | 2833.4 | 0.34412 | 2833.4 | 0.42346 | 2833.4 | 0.54968
| 2833.882 | -0.01701 | 2833.882 | 0.00978 | 2833.882 | 0.13217 | 2833.882 | 0.27202 | 2833.882 | 0.29599 | 2833.882 | 0.34442 | 2833.882 | 0.42371 | 2833.882 | 0.54991
| 2834.364 | -0.01683 | 2834.364 | 0.01 | 2834.364 | 0.13224 | 2834.364 | 0.2722 | 2834.364 | 0.29623 | 2834.364 | 0.34472 | 2834.364 | 0.42393 | 2834.364 | 0.55013
| 2834.846 | -0.01662 | 2834.846 | 0.01025 | 2834.846 | 0.13233 | 2834.846 | 0.27239 | 2834.846 | 0.29645 | 2834.846 | 0.34501 | 2834.846 | 0.42411 | 2834.846 | 0.55031
| 2835.328 | -0.01637 | 2835.328 | 0.01055 | 2835.328 | 0.13243 | 2835.328 | 0.27262 | 2835.328 | 0.29665 | 2835.328 | 0.34528 | 2835.328 | 0.42426 | 2835.328 | 0.55047
| 2835.81 | -0.0161 | 2835.81 | 0.01089 | 2835.81 | 0.13256 | 2835.81 | 0.27287 | 2835.81 | 0.29686 | 2835.81 | 0.34555 | 2835.81 | 0.4244 | 2835.81 | 0.55061
| 2836.292 | -0.01583 | 2836.292 | 0.01126 | 2836.292 | 0.13272 | 2836.292 | 0.27316 | 2836.292 | 0.29711 | 2836.292 | 0.34584 | 2836.292 | 0.42455 | 2836.292 | 0.55077
| 2836.774 | -0.01556 | 2836.774 | 0.01165 | 2836.774 | 0.13291 | 2836.774 | 0.27346 | 2836.774 | 0.29741 | 2836.774 | 0.34616 | 2836.774 | 0.42473 | 2836.774 | 0.55095
| 2837.257 | -0.01531 | 2837.257 | 0.01202 | 2837.257 | 0.13312 | 2837.257 | 0.27376 | 2837.257 | 0.2978 | 2837.257 | 0.34653 | 2837.257 | 0.42495 | 2837.257 | 0.55117
| 2837.739 | -0.0151 | 2837.739 | 0.01236 | 2837.739 | 0.13333 | 2837.739 | 0.27405 | 2837.739 | 0.29826 | 2837.739 | 0.34693 | 2837.739 | 0.4252 | 2837.739 | 0.55144
| 2838.221 | -0.01491 | 2838.221 | 0.01264 | 2838.221 | 0.13353 | 2838.221 | 0.27431 | 2838.221 | 0.29878 | 2838.221 | 0.34736 | 2838.221 | 0.42549 | 2838.221 | 0.55175
| 2838.703 | -0.01475 | 2838.703 | 0.01287 | 2838.703 | 0.13369 | 2838.703 | 0.27455 | 2838.703 | 0.29934 | 2838.703 | 0.34779 | 2838.703 | 0.42582 | 2838.703 | 0.55207
| 2839.185 | -0.0146 | 2839.185 | 0.01304 | 2839.185 | 0.13381 | 2839.185 | 0.27478 | 2839.185 | 0.29991 | 2839.185 | 0.3482 | 2839.185 | 0.42617 | 2839.185 | 0.55239
| 2839.667 | -0.01445 | 2839.667 | 0.01317 | 2839.667 | 0.13391 | 2839.667 | 0.27501 | 2839.667 | 0.30047 | 2839.667 | 0.3486 | 2839.667 | 0.42654 | 2839.667 | 0.5527
| 2840.149 | -0.01428 | 2840.149 | 0.0133 | 2840.149 | 0.13399 | 2840.149 | 0.27526 | 2840.149 | 0.301 | 2840.149 | 0.34897 | 2840.149 | 0.42694 | 2840.149 | 0.55301
| 2840.631 | -0.0141 | 2840.631 | 0.01345 | 2840.631 | 0.13406 | 2840.631 | 0.27554 | 2840.631 | 0.30151 | 2840.631 | 0.34936 | 2840.631 | 0.42736 | 2840.631 | 0.55333
| 2841.114 | -0.0139 | 2841.114 | 0.01363 | 2841.114 | 0.13414 | 2841.114 | 0.27585 | 2841.114 | 0.30201 | 2841.114 | 0.34976 | 2841.114 | 0.42781 | 2841.114 | 0.55367
| 2841.596 | -0.0137 | 2841.596 | 0.01386 | 2841.596 | 0.13424 | 2841.596 | 0.27618 | 2841.596 | 0.3025 | 2841.596 | 0.3502 | 2841.596 | 0.42828 | 2841.596 | 0.55403
| 2842.078 | -0.01348 | 2842.078 | 0.01413 | 2842.078 | 0.13434 | 2842.078 | 0.27652 | 2842.078 | 0.30301 | 2842.078 | 0.35069 | 2842.078 | 0.42876 | 2842.078 | 0.55444
| 2842.56 | -0.01326 | 2842.56 | 0.01444 | 2842.56 | 0.13445 | 2842.56 | 0.27684 | 2842.56 | 0.30354 | 2842.56 | 0.35124 | 2842.56 | 0.42925 | 2842.56 | 0.55487
| 2843.042 | -0.01301 | 2843.042 | 0.01478 | 2843.042 | 0.13458 | 2843.042 | 0.27712 | 2843.042 | 0.3041 | 2843.042 | 0.35185 | 2843.042 | 0.42975 | 2843.042 | 0.55534
| 2843.524 | -0.01273 | 2843.524 | 0.01515 | 2843.524 | 0.13472 | 2843.524 | 0.27736 | 2843.524 | 0.30469 | 2843.524 | 0.35253 | 2843.524 | 0.43026 | 2843.524 | 0.55584
| 2844.006 | -0.01241 | 2844.006 | 0.01554 | 2844.006 | 0.13488 | 2844.006 | 0.27756 | 2844.006 | 0.30533 | 2844.006 | 0.35329 | 2844.006 | 0.43079 | 2844.006 | 0.55637
| 2844.488 | -0.01204 | 2844.488 | 0.01595 | 2844.488 | 0.13508 | 2844.488 | 0.27774 | 2844.488 | 0.30601 | 2844.488 | 0.35414 | 2844.488 | 0.43136 | 2844.488 | 0.55694
| 2844.97 | -0.01163 | 2844.97 | 0.01639 | 2844.97 | 0.13532 | 2844.97 | 0.27792 | 2844.97 | 0.30676 | 2844.97 | 0.35508 | 2844.97 | 0.43199 | 2844.97 | 0.55756
| 2845.453 | -0.01117 | 2845.453 | 0.01687 | 2845.453 | 0.13562 | 2845.453 | 0.27812 | 2845.453 | 0.30759 | 2845.453 | 0.35612 | 2845.453 | 0.43269 | 2845.453 | 0.55823
| 2845.935 | -0.01068 | 2845.935 | 0.01739 | 2845.935 | 0.13598 | 2845.935 | 0.27835 | 2845.935 | 0.30853 | 2845.935 | 0.35725 | 2845.935 | 0.43349 | 2845.935 | 0.55894
| 2846.417 | -0.01015 | 2846.417 | 0.01795 | 2846.417 | 0.13641 | 2846.417 | 0.27863 | 2846.417 | 0.3096 | 2846.417 | 0.35846 | 2846.417 | 0.43439 | 2846.417 | 0.55969
| 2846.899 | -0.0096 | 2846.899 | 0.01854 | 2846.899 | 0.13691 | 2846.899 | 0.27897 | 2846.899 | 0.31078 | 2846.899 | 0.35974 | 2846.899 | 0.43541 | 2846.899 | 0.56046
| 2847.381 | -0.00901 | 2847.381 | 0.01918 | 2847.381 | 0.13747 | 2847.381 | 0.27935 | 2847.381 | 0.31207 | 2847.381 | 0.36108 | 2847.381 | 0.43652 | 2847.381 | 0.56122
| 2847.863 | -0.00837 | 2847.863 | 0.01984 | 2847.863 | 0.13807 | 2847.863 | 0.27977 | 2847.863 | 0.31345 | 2847.863 | 0.36247 | 2847.863 | 0.43772 | 2847.863 | 0.56197
| 2848.345 | -0.00769 | 2848.345 | 0.02052 | 2848.345 | 0.1387 | 2848.345 | 0.28022 | 2848.345 | 0.3149 | 2848.345 | 0.3639 | 2848.345 | 0.43897 | 2848.345 | 0.5627
| 2848.827 | -0.00694 | 2848.827 | 0.02121 | 2848.827 | 0.13933 | 2848.827 | 0.28066 | 2848.827 | 0.31639 | 2848.827 | 0.36537 | 2848.827 | 0.44026 | 2848.827 | 0.56342
| 2849.31 | -0.00613 | 2849.31 | 0.0219 | 2849.31 | 0.13995 | 2849.31 | 0.28108 | 2849.31 | 0.3179 | 2849.31 | 0.36688 | 2849.31 | 0.44158 | 2849.31 | 0.56414
| 2849.792 | -0.00525 | 2849.792 | 0.02259 | 2849.792 | 0.14056 | 2849.792 | 0.28145 | 2849.792 | 0.31943 | 2849.792 | 0.36845 | 2849.792 | 0.44294 | 2849.792 | 0.5649
| 2850.274 | -0.00428 | 2850.274 | 0.0233 | 2850.274 | 0.14119 | 2850.274 | 0.28179 | 2850.274 | 0.32098 | 2850.274 | 0.37006 | 2850.274 | 0.44436 | 2850.274 | 0.56571
| 2850.756 | -0.00323 | 2850.756 | 0.02405 | 2850.756 | 0.14186 | 2850.756 | 0.28209 | 2850.756 | 0.32254 | 2850.756 | 0.37175 | 2850.756 | 0.44586 | 2850.756 | 0.56658
| 2851.238 | -0.00209 | 2851.238 | 0.02485 | 2851.238 | 0.14262 | 2851.238 | 0.28241 | 2851.238 | 0.32413 | 2851.238 | 0.3735 | 2851.238 | 0.44745 | 2851.238 | 0.56752
| 2851.72 | -0.000873159 | 2851.72 | 0.02572 | 2851.72 | 0.14348 | 2851.72 | 0.28278 | 2851.72 | 0.32573 | 2851.72 | 0.37534 | 2851.72 | 0.44913 | 2851.72 | 0.56852
| 2852.202 | 0.000403641 | 2852.202 | 0.02666 | 2852.202 | 0.14446 | 2852.202 | 0.28324 | 2852.202 | 0.32733 | 2852.202 | 0.37723 | 2852.202 | 0.45086 | 2852.202 | 0.56957
| 2852.684 | 0.0017 | 2852.684 | 0.02768 | 2852.684 | 0.14552 | 2852.684 | 0.28379 | 2852.684 | 0.32889 | 2852.684 | 0.37918 | 2852.684 | 0.45259 | 2852.684 | 0.57064
| 2853.167 | 0.00298 | 2853.167 | 0.02874 | 2853.167 | 0.14662 | 2853.167 | 0.28444 | 2853.167 | 0.33039 | 2853.167 | 0.38113 | 2853.167 | 0.45424 | 2853.167 | 0.57171
| 2853.649 | 0.00419 | 2853.649 | 0.02981 | 2853.649 | 0.14773 | 2853.649 | 0.28515 | 2853.649 | 0.33177 | 2853.649 | 0.38304 | 2853.649 | 0.45576 | 2853.649 | 0.57276
| 2854.131 | 0.00528 | 2854.131 | 0.03086 | 2854.131 | 0.14878 | 2854.131 | 0.28587 | 2854.131 | 0.333 | 2854.131 | 0.38485 | 2854.131 | 0.4571 | 2854.131 | 0.57376
| 2854.613 | 0.00621 | 2854.613 | 0.03183 | 2854.613 | 0.14976 | 2854.613 | 0.28656 | 2854.613 | 0.33404 | 2854.613 | 0.38652 | 2854.613 | 0.45823 | 2854.613 | 0.57468
| 2855.095 | 0.00695 | 2855.095 | 0.03269 | 2855.095 | 0.15062 | 2855.095 | 0.28718 | 2855.095 | 0.33483 | 2855.095 | 0.38799 | 2855.095 | 0.45915 | 2855.095 | 0.57548
| 2855.577 | 0.00748 | 2855.577 | 0.03338 | 2855.577 | 0.15136 | 2855.577 | 0.2877 | 2855.577 | 0.33537 | 2855.577 | 0.3892 | 2855.577 | 0.45985 | 2855.577 | 0.57613
| 2856.059 | 0.00776 | 2856.059 | 0.03388 | 2856.059 | 0.15193 | 2856.059 | 0.28811 | 2856.059 | 0.33563 | 2856.059 | 0.39013 | 2856.059 | 0.46033 | 2856.059 | 0.5766
| 2856.541 | 0.00779 | 2856.541 | 0.03414 | 2856.541 | 0.15233 | 2856.541 | 0.2884 | 2856.541 | 0.33561 | 2856.541 | 0.39072 | 2856.541 | 0.46057 | 2856.541 | 0.57686
| 2857.023 | 0.00756 | 2857.023 | 0.03417 | 2857.023 | 0.1525 | 2857.023 | 0.28859 | 2857.023 | 0.33533 | 2857.023 | 0.39096 | 2857.023 | 0.46057 | 2857.023 | 0.57691
| 2857.506 | 0.00712 | 2857.506 | 0.03396 | 2857.506 | 0.15242 | 2857.506 | 0.28868 | 2857.506 | 0.33481 | 2857.506 | 0.39085 | 2857.506 | 0.46032 | 2857.506 | 0.57676
| 2857.988 | 0.00648 | 2857.988 | 0.03354 | 2857.988 | 0.1521 | 2857.988 | 0.28868 | 2857.988 | 0.3341 | 2857.988 | 0.3904 | 2857.988 | 0.45985 | 2857.988 | 0.57645
| 2858.47 | 0.00572 | 2858.47 | 0.03296 | 2858.47 | 0.15154 | 2858.47 | 0.2886 | 2858.47 | 0.33325 | 2858.47 | 0.38965 | 2858.47 | 0.45917 | 2858.47 | 0.57602
| 2858.952 | 0.00487 | 2858.952 | 0.03226 | 2858.952 | 0.1508 | 2858.952 | 0.28847 | 2858.952 | 0.33229 | 2858.952 | 0.38867 | 2858.952 | 0.45835 | 2858.952 | 0.57551
| 2859.434 | 0.00399 | 2859.434 | 0.03149 | 2859.434 | 0.14992 | 2859.434 | 0.28829 | 2859.434 | 0.33127 | 2859.434 | 0.38752 | 2859.434 | 0.45744 | 2859.434 | 0.57497
| 2859.916 | 0.00308 | 2859.916 | 0.03066 | 2859.916 | 0.14897 | 2859.916 | 0.28808 | 2859.916 | 0.33021 | 2859.916 | 0.38626 | 2859.916 | 0.45648 | 2859.916 | 0.57442
| 2860.398 | 0.00214 | 2860.398 | 0.02981 | 2860.398 | 0.14798 | 2860.398 | 0.28787 | 2860.398 | 0.32914 | 2860.398 | 0.38493 | 2860.398 | 0.45551 | 2860.398 | 0.57387
| 2860.88 | 0.00114 | 2860.88 | 0.02893 | 2860.88 | 0.147 | 2860.88 | 0.28765 | 2860.88 | 0.32805 | 2860.88 | 0.38355 | 2860.88 | 0.45455 | 2860.88 | 0.57331
| 2861.363 | 6.45406e-05 | 2861.363 | 0.02802 | 2861.363 | 0.14603 | 2861.363 | 0.28743 | 2861.363 | 0.32694 | 2861.363 | 0.38216 | 2861.363 | 0.45359 | 2861.363 | 0.57275
| 2861.844 | -0.0011 | 2861.844 | 0.02709 | 2861.844 | 0.14507 | 2861.844 | 0.2872 | 2861.844 | 0.32583 | 2861.844 | 0.38074 | 2861.844 | 0.45264 | 2861.844 | 0.57218
| 2862.327 | -0.00234 | 2862.327 | 0.02616 | 2862.327 | 0.14415 | 2862.327 | 0.28697 | 2862.327 | 0.32472 | 2862.327 | 0.37932 | 2862.327 | 0.4517 | 2862.327 | 0.57161
| 2862.809 | -0.00361 | 2862.809 | 0.02526 | 2862.809 | 0.14326 | 2862.809 | 0.28674 | 2862.809 | 0.32363 | 2862.809 | 0.3779 | 2862.809 | 0.45077 | 2862.809 | 0.57105
| 2863.291 | -0.00487 | 2863.291 | 0.0244 | 2863.291 | 0.14243 | 2863.291 | 0.28652 | 2863.291 | 0.32256 | 2863.291 | 0.37651 | 2863.291 | 0.44987 | 2863.291 | 0.57053
| 2863.773 | -0.00605 | 2863.773 | 0.02362 | 2863.773 | 0.14167 | 2863.773 | 0.28632 | 2863.773 | 0.32155 | 2863.773 | 0.37517 | 2863.773 | 0.44899 | 2863.773 | 0.57007
| 2864.255 | -0.0071 | 2864.255 | 0.02296 | 2864.255 | 0.14101 | 2864.255 | 0.28617 | 2864.255 | 0.32062 | 2864.255 | 0.37391 | 2864.255 | 0.44816 | 2864.255 | 0.56967
| 2864.737 | -0.00797 | 2864.737 | 0.02242 | 2864.737 | 0.14044 | 2864.737 | 0.28608 | 2864.737 | 0.31979 | 2864.737 | 0.37276 | 2864.737 | 0.44738 | 2864.737 | 0.56934
| 2865.219 | -0.00864 | 2865.219 | 0.02201 | 2865.219 | 0.13999 | 2865.219 | 0.28605 | 2865.219 | 0.31905 | 2865.219 | 0.37173 | 2865.219 | 0.44666 | 2865.219 | 0.56906
| 2865.701 | -0.00913 | 2865.701 | 0.02173 | 2865.701 | 0.13965 | 2865.701 | 0.28609 | 2865.701 | 0.31843 | 2865.701 | 0.37083 | 2865.701 | 0.446 | 2865.701 | 0.56883
| 2866.184 | -0.00944 | 2866.184 | 0.0216 | 2866.184 | 0.13942 | 2866.184 | 0.2862 | 2866.184 | 0.31792 | 2866.184 | 0.37005 | 2866.184 | 0.44541 | 2866.184 | 0.56864
| 2866.666 | -0.00961 | 2866.666 | 0.02159 | 2866.666 | 0.1393 | 2866.666 | 0.28638 | 2866.666 | 0.3175 | 2866.666 | 0.3694 | 2866.666 | 0.44489 | 2866.666 | 0.56848
| 2867.148 | -0.00966 | 2867.148 | 0.0217 | 2867.148 | 0.1393 | 2867.148 | 0.28663 | 2867.148 | 0.31717 | 2867.148 | 0.36886 | 2867.148 | 0.44444 | 2867.148 | 0.56836
| 2867.63 | -0.00963 | 2867.63 | 0.0219 | 2867.63 | 0.13938 | 2867.63 | 0.28694 | 2867.63 | 0.31689 | 2867.63 | 0.3684 | 2867.63 | 0.44407 | 2867.63 | 0.56828
| 2868.112 | -0.00958 | 2868.112 | 0.02214 | 2868.112 | 0.13953 | 2868.112 | 0.28732 | 2868.112 | 0.31666 | 2868.112 | 0.36803 | 2868.112 | 0.44374 | 2868.112 | 0.56825
| 2868.594 | -0.00954 | 2868.594 | 0.02238 | 2868.594 | 0.13973 | 2868.594 | 0.28773 | 2868.594 | 0.31646 | 2868.594 | 0.3677 | 2868.594 | 0.44346 | 2868.594 | 0.56827
| 2869.076 | -0.00953 | 2869.076 | 0.02258 | 2869.076 | 0.13993 | 2869.076 | 0.28816 | 2869.076 | 0.31627 | 2869.076 | 0.3674 | 2869.076 | 0.4432 | 2869.076 | 0.56834
| 2869.558 | -0.00956 | 2869.558 | 0.02272 | 2869.558 | 0.14013 | 2869.558 | 0.28858 | 2869.558 | 0.31608 | 2869.558 | 0.36713 | 2869.558 | 0.44297 | 2869.558 | 0.56846
| 2870.041 | -0.00963 | 2870.041 | 0.02279 | 2870.041 | 0.1403 | 2870.041 | 0.28897 | 2870.041 | 0.31591 | 2870.041 | 0.36687 | 2870.041 | 0.44277 | 2870.041 | 0.56863
| 2870.523 | -0.00971 | 2870.523 | 0.02283 | 2870.523 | 0.14044 | 2870.523 | 0.28933 | 2870.523 | 0.31576 | 2870.523 | 0.36663 | 2870.523 | 0.44261 | 2870.523 | 0.56884
| 2871.005 | -0.00978 | 2871.005 | 0.02286 | 2871.005 | 0.14058 | 2871.005 | 0.28965 | 2871.005 | 0.31562 | 2871.005 | 0.36642 | 2871.005 | 0.44253 | 2871.005 | 0.56909
| 2871.487 | -0.00982 | 2871.487 | 0.02295 | 2871.487 | 0.14073 | 2871.487 | 0.28996 | 2871.487 | 0.31552 | 2871.487 | 0.36626 | 2871.487 | 0.44251 | 2871.487 | 0.56937
| 2871.969 | -0.00981 | 2871.969 | 0.02312 | 2871.969 | 0.1409 | 2871.969 | 0.29026 | 2871.969 | 0.31545 | 2871.969 | 0.36614 | 2871.969 | 0.44257 | 2871.969 | 0.56967
| 2872.451 | -0.00975 | 2872.451 | 0.02341 | 2872.451 | 0.14112 | 2872.451 | 0.29057 | 2872.451 | 0.31541 | 2872.451 | 0.36608 | 2872.451 | 0.44268 | 2872.451 | 0.56999
| 2872.933 | -0.00965 | 2872.933 | 0.02379 | 2872.933 | 0.14138 | 2872.933 | 0.29091 | 2872.933 | 0.31539 | 2872.933 | 0.36607 | 2872.933 | 0.4428 | 2872.933 | 0.57029
| 2873.415 | -0.00953 | 2873.415 | 0.02424 | 2873.415 | 0.14168 | 2873.415 | 0.29126 | 2873.415 | 0.31537 | 2873.415 | 0.36611 | 2873.415 | 0.4429 | 2873.415 | 0.57058
| 2873.897 | -0.00941 | 2873.897 | 0.02472 | 2873.897 | 0.14201 | 2873.897 | 0.29163 | 2873.897 | 0.31534 | 2873.897 | 0.36618 | 2873.897 | 0.44297 | 2873.897 | 0.57084
| 2874.38 | -0.00931 | 2874.38 | 0.02519 | 2874.38 | 0.14235 | 2874.38 | 0.29201 | 2874.38 | 0.3153 | 2874.38 | 0.36626 | 2874.38 | 0.44298 | 2874.38 | 0.57106
| 2874.862 | -0.00924 | 2874.862 | 0.02559 | 2874.862 | 0.14269 | 2874.862 | 0.29237 | 2874.862 | 0.31522 | 2874.862 | 0.36633 | 2874.862 | 0.44294 | 2874.862 | 0.57125
| 2875.344 | -0.00922 | 2875.344 | 0.02592 | 2875.344 | 0.143 | 2875.344 | 0.29271 | 2875.344 | 0.31512 | 2875.344 | 0.36638 | 2875.344 | 0.44288 | 2875.344 | 0.57141
| 2875.826 | -0.00926 | 2875.826 | 0.02614 | 2875.826 | 0.14325 | 2875.826 | 0.29302 | 2875.826 | 0.31499 | 2875.826 | 0.36637 | 2875.826 | 0.4428 | 2875.826 | 0.57154
| 2876.308 | -0.00936 | 2876.308 | 0.02628 | 2876.308 | 0.14343 | 2876.308 | 0.29329 | 2876.308 | 0.31483 | 2876.308 | 0.36631 | 2876.308 | 0.44274 | 2876.308 | 0.57165
| 2876.79 | -0.0095 | 2876.79 | 0.02636 | 2876.79 | 0.14354 | 2876.79 | 0.29352 | 2876.79 | 0.31468 | 2876.79 | 0.36617 | 2876.79 | 0.44269 | 2876.79 | 0.57175
| 2877.272 | -0.00967 | 2877.272 | 0.0264 | 2877.272 | 0.14359 | 2877.272 | 0.29372 | 2877.272 | 0.31455 | 2877.272 | 0.36598 | 2877.272 | 0.44266 | 2877.272 | 0.57185
| 2877.754 | -0.00983 | 2877.754 | 0.02643 | 2877.754 | 0.14361 | 2877.754 | 0.29391 | 2877.754 | 0.31446 | 2877.754 | 0.36576 | 2877.754 | 0.44265 | 2877.754 | 0.57195
| 2878.237 | -0.00994 | 2878.237 | 0.02648 | 2878.237 | 0.14362 | 2878.237 | 0.29409 | 2878.237 | 0.31443 | 2878.237 | 0.36555 | 2878.237 | 0.44266 | 2878.237 | 0.57208
| 2878.719 | -0.00999 | 2878.719 | 0.02657 | 2878.719 | 0.14367 | 2878.719 | 0.2943 | 2878.719 | 0.31445 | 2878.719 | 0.36538 | 2878.719 | 0.44269 | 2878.719 | 0.57224
| 2879.201 | -0.00996 | 2879.201 | 0.02669 | 2879.201 | 0.14377 | 2879.201 | 0.29454 | 2879.201 | 0.31452 | 2879.201 | 0.36526 | 2879.201 | 0.44274 | 2879.201 | 0.57243
| 2879.683 | -0.00987 | 2879.683 | 0.02685 | 2879.683 | 0.14391 | 2879.683 | 0.29481 | 2879.683 | 0.31461 | 2879.683 | 0.36521 | 2879.683 | 0.44281 | 2879.683 | 0.57264
| 2880.165 | -0.00976 | 2880.165 | 0.027 | 2880.165 | 0.14408 | 2880.165 | 0.29511 | 2880.165 | 0.3147 | 2880.165 | 0.36519 | 2880.165 | 0.44287 | 2880.165 | 0.57289
| 2880.647 | -0.00966 | 2880.647 | 0.02714 | 2880.647 | 0.14427 | 2880.647 | 0.29541 | 2880.647 | 0.31476 | 2880.647 | 0.36519 | 2880.647 | 0.44292 | 2880.647 | 0.57313
| 2881.129 | -0.00961 | 2881.129 | 0.02726 | 2881.129 | 0.14443 | 2881.129 | 0.2957 | 2881.129 | 0.31476 | 2881.129 | 0.36517 | 2881.129 | 0.44295 | 2881.129 | 0.57337
| 2881.611 | -0.00962 | 2881.611 | 0.02734 | 2881.611 | 0.14457 | 2881.611 | 0.29594 | 2881.611 | 0.31469 | 2881.611 | 0.36509 | 2881.611 | 0.44296 | 2881.611 | 0.57359
| 2882.094 | -0.00968 | 2882.094 | 0.0274 | 2882.094 | 0.14468 | 2882.094 | 0.29613 | 2882.094 | 0.31457 | 2882.094 | 0.36496 | 2882.094 | 0.44294 | 2882.094 | 0.57377
| 2882.576 | -0.00977 | 2882.576 | 0.02747 | 2882.576 | 0.14478 | 2882.576 | 0.29628 | 2882.576 | 0.31442 | 2882.576 | 0.36478 | 2882.576 | 0.44291 | 2882.576 | 0.57391
| 2883.058 | -0.00985 | 2883.058 | 0.02755 | 2883.058 | 0.14486 | 2883.058 | 0.29641 | 2883.058 | 0.31425 | 2883.058 | 0.36457 | 2883.058 | 0.4429 | 2883.058 | 0.57402
| 2883.54 | -0.00987 | 2883.54 | 0.02767 | 2883.54 | 0.14496 | 2883.54 | 0.29654 | 2883.54 | 0.3141 | 2883.54 | 0.36438 | 2883.54 | 0.44293 | 2883.54 | 0.5741
| 2884.022 | -0.0098 | 2884.022 | 0.02782 | 2884.022 | 0.14507 | 2884.022 | 0.2967 | 2884.022 | 0.31399 | 2884.022 | 0.36424 | 2884.022 | 0.443 | 2884.022 | 0.57418
| 2884.504 | -0.00965 | 2884.504 | 0.02802 | 2884.504 | 0.14521 | 2884.504 | 0.29692 | 2884.504 | 0.31394 | 2884.504 | 0.36416 | 2884.504 | 0.44314 | 2884.504 | 0.57429
| 2884.986 | -0.00942 | 2884.986 | 0.02824 | 2884.986 | 0.14536 | 2884.986 | 0.29721 | 2884.986 | 0.31396 | 2884.986 | 0.36418 | 2884.986 | 0.44334 | 2884.986 | 0.57445
| 2885.468 | -0.00913 | 2885.468 | 0.02847 | 2885.468 | 0.14554 | 2885.468 | 0.29758 | 2885.468 | 0.31404 | 2885.468 | 0.36428 | 2885.468 | 0.44357 | 2885.468 | 0.57468
| 2885.95 | -0.00882 | 2885.95 | 0.0287 | 2885.95 | 0.14576 | 2885.95 | 0.29803 | 2885.95 | 0.31418 | 2885.95 | 0.36446 | 2885.95 | 0.44383 | 2885.95 | 0.57498
| 2886.433 | -0.00852 | 2886.433 | 0.02893 | 2886.433 | 0.14601 | 2886.433 | 0.29853 | 2886.433 | 0.31437 | 2886.433 | 0.36469 | 2886.433 | 0.4441 | 2886.433 | 0.57535
| 2886.915 | -0.00826 | 2886.915 | 0.02914 | 2886.915 | 0.1463 | 2886.915 | 0.29906 | 2886.915 | 0.31459 | 2886.915 | 0.36495 | 2886.915 | 0.44434 | 2886.915 | 0.57576
| 2887.397 | -0.00805 | 2887.397 | 0.02934 | 2887.397 | 0.14663 | 2887.397 | 0.29959 | 2887.397 | 0.31483 | 2887.397 | 0.36521 | 2887.397 | 0.44457 | 2887.397 | 0.5762
| 2887.879 | -0.00789 | 2887.879 | 0.02953 | 2887.879 | 0.14698 | 2887.879 | 0.30011 | 2887.879 | 0.3151 | 2887.879 | 0.36544 | 2887.879 | 0.44476 | 2887.879 | 0.57664
| 2888.361 | -0.00778 | 2888.361 | 0.02973 | 2888.361 | 0.14733 | 2888.361 | 0.30059 | 2888.361 | 0.31537 | 2888.361 | 0.36562 | 2888.361 | 0.44493 | 2888.361 | 0.57707
| 2888.843 | -0.00771 | 2888.843 | 0.02993 | 2888.843 | 0.14768 | 2888.843 | 0.30102 | 2888.843 | 0.31566 | 2888.843 | 0.36577 | 2888.843 | 0.4451 | 2888.843 | 0.5775
| 2889.325 | -0.00764 | 2889.325 | 0.03016 | 2889.325 | 0.14801 | 2889.325 | 0.30142 | 2889.325 | 0.31595 | 2889.325 | 0.3659 | 2889.325 | 0.44526 | 2889.325 | 0.57792
| 2889.807 | -0.00756 | 2889.807 | 0.03042 | 2889.807 | 0.14834 | 2889.807 | 0.3018 | 2889.807 | 0.31623 | 2889.807 | 0.36603 | 2889.807 | 0.44543 | 2889.807 | 0.57836
| 2890.29 | -0.00747 | 2890.29 | 0.03071 | 2890.29 | 0.14866 | 2890.29 | 0.30217 | 2890.29 | 0.31649 | 2890.29 | 0.3662 | 2890.29 | 0.44562 | 2890.29 | 0.57882
| 2890.771 | -0.00736 | 2890.771 | 0.03102 | 2890.771 | 0.14898 | 2890.771 | 0.30255 | 2890.771 | 0.31671 | 2890.771 | 0.36643 | 2890.771 | 0.44584 | 2890.771 | 0.57927
| 2891.254 | -0.00726 | 2891.254 | 0.03133 | 2891.254 | 0.14928 | 2891.254 | 0.30292 | 2891.254 | 0.31688 | 2891.254 | 0.3667 | 2891.254 | 0.44606 | 2891.254 | 0.5797
| 2891.736 | -0.00718 | 2891.736 | 0.0316 | 2891.736 | 0.14955 | 2891.736 | 0.30327 | 2891.736 | 0.31699 | 2891.736 | 0.367 | 2891.736 | 0.4463 | 2891.736 | 0.58007
| 2892.218 | -0.00714 | 2892.218 | 0.03181 | 2892.218 | 0.14977 | 2892.218 | 0.3036 | 2892.218 | 0.31706 | 2892.218 | 0.3673 | 2892.218 | 0.44655 | 2892.218 | 0.58034
| 2892.7 | -0.00714 | 2892.7 | 0.03196 | 2892.7 | 0.14992 | 2892.7 | 0.30388 | 2892.7 | 0.3171 | 2892.7 | 0.36757 | 2892.7 | 0.44682 | 2892.7 | 0.58052
| 2893.182 | -0.00717 | 2893.182 | 0.03205 | 2893.182 | 0.15002 | 2893.182 | 0.30411 | 2893.182 | 0.31714 | 2893.182 | 0.36778 | 2893.182 | 0.44711 | 2893.182 | 0.58061
| 2893.664 | -0.00721 | 2893.664 | 0.03212 | 2893.664 | 0.15008 | 2893.664 | 0.30431 | 2893.664 | 0.3172 | 2893.664 | 0.36793 | 2893.664 | 0.44744 | 2893.664 | 0.58064
| 2894.146 | -0.00724 | 2894.146 | 0.0322 | 2894.146 | 0.15014 | 2894.146 | 0.30451 | 2894.146 | 0.31732 | 2894.146 | 0.36804 | 2894.146 | 0.44779 | 2894.146 | 0.58067
| 2894.628 | -0.00723 | 2894.628 | 0.03232 | 2894.628 | 0.15021 | 2894.628 | 0.30474 | 2894.628 | 0.31751 | 2894.628 | 0.36813 | 2894.628 | 0.44817 | 2894.628 | 0.58075
| 2895.111 | -0.00717 | 2895.111 | 0.03249 | 2895.111 | 0.15032 | 2895.111 | 0.30501 | 2895.111 | 0.31776 | 2895.111 | 0.36824 | 2895.111 | 0.44854 | 2895.111 | 0.58089
| 2895.593 | -0.0071 | 2895.593 | 0.0327 | 2895.593 | 0.15048 | 2895.593 | 0.30533 | 2895.593 | 0.31806 | 2895.593 | 0.36839 | 2895.593 | 0.44889 | 2895.593 | 0.58111
| 2896.075 | -0.00703 | 2896.075 | 0.03293 | 2896.075 | 0.15066 | 2896.075 | 0.30568 | 2896.075 | 0.3184 | 2896.075 | 0.36857 | 2896.075 | 0.44917 | 2896.075 | 0.58138
| 2896.557 | -0.00698 | 2896.557 | 0.03314 | 2896.557 | 0.15084 | 2896.557 | 0.30602 | 2896.557 | 0.31875 | 2896.557 | 0.36879 | 2896.557 | 0.44939 | 2896.557 | 0.58167
| 2897.039 | -0.00697 | 2897.039 | 0.03332 | 2897.039 | 0.15102 | 2897.039 | 0.30632 | 2897.039 | 0.3191 | 2897.039 | 0.36902 | 2897.039 | 0.44954 | 2897.039 | 0.58194
| 2897.521 | -0.007 | 2897.521 | 0.03345 | 2897.521 | 0.15116 | 2897.521 | 0.30657 | 2897.521 | 0.31943 | 2897.521 | 0.36924 | 2897.521 | 0.44963 | 2897.521 | 0.58218
| 2898.003 | -0.00704 | 2898.003 | 0.03355 | 2898.003 | 0.15128 | 2898.003 | 0.30675 | 2898.003 | 0.31974 | 2898.003 | 0.36943 | 2898.003 | 0.44971 | 2898.003 | 0.58236
| 2898.485 | -0.00706 | 2898.485 | 0.03363 | 2898.485 | 0.15137 | 2898.485 | 0.30689 | 2898.485 | 0.32005 | 2898.485 | 0.36958 | 2898.485 | 0.44979 | 2898.485 | 0.58249
| 2898.968 | -0.00702 | 2898.968 | 0.03373 | 2898.968 | 0.15144 | 2898.968 | 0.307 | 2898.968 | 0.32035 | 2898.968 | 0.3697 | 2898.968 | 0.4499 | 2898.968 | 0.58256
| 2899.45 | -0.00693 | 2899.45 | 0.03385 | 2899.45 | 0.15149 | 2899.45 | 0.30708 | 2899.45 | 0.32064 | 2899.45 | 0.36977 | 2899.45 | 0.45005 | 2899.45 | 0.58261
| 2899.932 | -0.00678 | 2899.932 | 0.03399 | 2899.932 | 0.15151 | 2899.932 | 0.30715 | 2899.932 | 0.32092 | 2899.932 | 0.36982 | 2899.932 | 0.45022 | 2899.932 | 0.58262
| 2900.414 | -0.00661 | 2900.414 | 0.03414 | 2900.414 | 0.15149 | 2900.414 | 0.30719 | 2900.414 | 0.32119 | 2900.414 | 0.36984 | 2900.414 | 0.45039 | 2900.414 | 0.5826
| 2900.896 | -0.00644 | 2900.896 | 0.03429 | 2900.896 | 0.1514 | 2900.896 | 0.30719 | 2900.896 | 0.32143 | 2900.896 | 0.36985 | 2900.896 | 0.45054 | 2900.896 | 0.58256
| 2901.378 | -0.00631 | 2901.378 | 0.03441 | 2901.378 | 0.15124 | 2901.378 | 0.30714 | 2901.378 | 0.32162 | 2901.378 | 0.36987 | 2901.378 | 0.45064 | 2901.378 | 0.58248
| 2901.86 | -0.00622 | 2901.86 | 0.03448 | 2901.86 | 0.15102 | 2901.86 | 0.30704 | 2901.86 | 0.32176 | 2901.86 | 0.3699 | 2901.86 | 0.45068 | 2901.86 | 0.58238
| 2902.342 | -0.00619 | 2902.342 | 0.03451 | 2902.342 | 0.15075 | 2902.342 | 0.30691 | 2902.342 | 0.32186 | 2902.342 | 0.36996 | 2902.342 | 0.45069 | 2902.342 | 0.58226
| 2902.824 | -0.00619 | 2902.824 | 0.03451 | 2902.824 | 0.15045 | 2902.824 | 0.30679 | 2902.824 | 0.32193 | 2902.824 | 0.37007 | 2902.824 | 0.45068 | 2902.824 | 0.58214
| 2903.307 | -0.00621 | 2903.307 | 0.03447 | 2903.307 | 0.15016 | 2903.307 | 0.3067 | 2903.307 | 0.322 | 2903.307 | 0.37023 | 2903.307 | 0.45068 | 2903.307 | 0.58203
| 2903.789 | -0.00621 | 2903.789 | 0.03443 | 2903.789 | 0.14989 | 2903.789 | 0.30666 | 2903.789 | 0.32211 | 2903.789 | 0.37043 | 2903.789 | 0.4507 | 2903.789 | 0.58195
| 2904.271 | -0.0062 | 2904.271 | 0.03438 | 2904.271 | 0.14965 | 2904.271 | 0.30668 | 2904.271 | 0.32227 | 2904.271 | 0.37066 | 2904.271 | 0.45078 | 2904.271 | 0.58191
| 2904.753 | -0.00617 | 2904.753 | 0.03434 | 2904.753 | 0.14945 | 2904.753 | 0.30674 | 2904.753 | 0.32249 | 2904.753 | 0.37092 | 2904.753 | 0.45089 | 2904.753 | 0.58191
| 2905.235 | -0.00613 | 2905.235 | 0.03431 | 2905.235 | 0.14928 | 2905.235 | 0.30681 | 2905.235 | 0.32278 | 2905.235 | 0.37119 | 2905.235 | 0.45104 | 2905.235 | 0.58195
| 2905.717 | -0.0061 | 2905.717 | 0.0343 | 2905.717 | 0.14913 | 2905.717 | 0.30685 | 2905.717 | 0.32311 | 2905.717 | 0.37145 | 2905.717 | 0.4512 | 2905.717 | 0.58202
| 2906.199 | -0.0061 | 2906.199 | 0.03432 | 2906.199 | 0.14899 | 2906.199 | 0.30684 | 2906.199 | 0.32346 | 2906.199 | 0.37169 | 2906.199 | 0.45135 | 2906.199 | 0.58211
| 2906.681 | -0.00614 | 2906.681 | 0.03435 | 2906.681 | 0.14882 | 2906.681 | 0.30677 | 2906.681 | 0.32381 | 2906.681 | 0.37193 | 2906.681 | 0.45147 | 2906.681 | 0.58221
| 2907.164 | -0.00624 | 2907.164 | 0.03439 | 2907.164 | 0.14863 | 2907.164 | 0.30664 | 2907.164 | 0.32413 | 2907.164 | 0.37216 | 2907.164 | 0.45157 | 2907.164 | 0.58229
| 2907.646 | -0.00636 | 2907.646 | 0.03444 | 2907.646 | 0.14841 | 2907.646 | 0.30647 | 2907.646 | 0.32443 | 2907.646 | 0.37239 | 2907.646 | 0.45165 | 2907.646 | 0.58236
| 2908.128 | -0.00649 | 2908.128 | 0.03449 | 2908.128 | 0.14817 | 2908.128 | 0.3063 | 2908.128 | 0.32472 | 2908.128 | 0.37265 | 2908.128 | 0.45173 | 2908.128 | 0.58243
| 2908.61 | -0.00659 | 2908.61 | 0.03454 | 2908.61 | 0.14793 | 2908.61 | 0.30614 | 2908.61 | 0.32501 | 2908.61 | 0.37295 | 2908.61 | 0.45184 | 2908.61 | 0.58249
| 2909.092 | -0.00663 | 2909.092 | 0.03459 | 2909.092 | 0.14771 | 2909.092 | 0.30604 | 2909.092 | 0.32534 | 2909.092 | 0.37329 | 2909.092 | 0.45199 | 2909.092 | 0.58258
| 2909.574 | -0.0066 | 2909.574 | 0.03466 | 2909.574 | 0.14752 | 2909.574 | 0.306 | 2909.574 | 0.32569 | 2909.574 | 0.37366 | 2909.574 | 0.45218 | 2909.574 | 0.5827
| 2910.056 | -0.00652 | 2910.056 | 0.03473 | 2910.056 | 0.14736 | 2910.056 | 0.30603 | 2910.056 | 0.32607 | 2910.056 | 0.37406 | 2910.056 | 0.45239 | 2910.056 | 0.58286
| 2910.538 | -0.0064 | 2910.538 | 0.03482 | 2910.538 | 0.14723 | 2910.538 | 0.30613 | 2910.538 | 0.32647 | 2910.538 | 0.37446 | 2910.538 | 0.4526 | 2910.538 | 0.58307
| 2911.021 | -0.00629 | 2911.021 | 0.03492 | 2911.021 | 0.14711 | 2911.021 | 0.30628 | 2911.021 | 0.32686 | 2911.021 | 0.37484 | 2911.021 | 0.45277 | 2911.021 | 0.58331
| 2911.503 | -0.00621 | 2911.503 | 0.035 | 2911.503 | 0.14698 | 2911.503 | 0.30646 | 2911.503 | 0.32723 | 2911.503 | 0.37518 | 2911.503 | 0.45288 | 2911.503 | 0.58359
| 2911.985 | -0.00618 | 2911.985 | 0.03507 | 2911.985 | 0.14683 | 2911.985 | 0.30664 | 2911.985 | 0.32757 | 2911.985 | 0.37547 | 2911.985 | 0.45295 | 2911.985 | 0.5839
| 2912.467 | -0.0062 | 2912.467 | 0.03511 | 2912.467 | 0.14665 | 2912.467 | 0.3068 | 2912.467 | 0.32791 | 2912.467 | 0.37574 | 2912.467 | 0.45299 | 2912.467 | 0.58421
| 2912.949 | -0.00625 | 2912.949 | 0.03511 | 2912.949 | 0.14646 | 2912.949 | 0.30692 | 2912.949 | 0.32823 | 2912.949 | 0.376 | 2912.949 | 0.45305 | 2912.949 | 0.58451
| 2913.431 | -0.00631 | 2913.431 | 0.03508 | 2913.431 | 0.14627 | 2913.431 | 0.307 | 2913.431 | 0.32857 | 2913.431 | 0.37628 | 2913.431 | 0.45318 | 2913.431 | 0.58481
| 2913.913 | -0.00635 | 2913.913 | 0.03501 | 2913.913 | 0.14609 | 2913.913 | 0.30705 | 2913.913 | 0.32892 | 2913.913 | 0.37659 | 2913.913 | 0.45339 | 2913.913 | 0.58507
| 2914.395 | -0.00638 | 2914.395 | 0.03493 | 2914.395 | 0.14595 | 2914.395 | 0.30708 | 2914.395 | 0.32929 | 2914.395 | 0.37695 | 2914.395 | 0.4537 | 2914.395 | 0.58531
| 2914.877 | -0.0064 | 2914.877 | 0.03484 | 2914.877 | 0.14583 | 2914.877 | 0.30712 | 2914.877 | 0.32967 | 2914.877 | 0.37735 | 2914.877 | 0.45408 | 2914.877 | 0.58551
| 2915.36 | -0.00645 | 2915.36 | 0.03474 | 2915.36 | 0.14572 | 2915.36 | 0.30716 | 2915.36 | 0.33005 | 2915.36 | 0.37778 | 2915.36 | 0.4545 | 2915.36 | 0.58569
| 2915.842 | -0.00655 | 2915.842 | 0.03465 | 2915.842 | 0.14562 | 2915.842 | 0.30722 | 2915.842 | 0.33042 | 2915.842 | 0.37824 | 2915.842 | 0.45492 | 2915.842 | 0.58586
| 2916.324 | -0.00671 | 2916.324 | 0.03457 | 2916.324 | 0.14551 | 2916.324 | 0.30729 | 2916.324 | 0.33078 | 2916.324 | 0.37871 | 2916.324 | 0.45533 | 2916.324 | 0.58607
| 2916.806 | -0.0069 | 2916.806 | 0.03451 | 2916.806 | 0.14539 | 2916.806 | 0.30738 | 2916.806 | 0.33113 | 2916.806 | 0.3792 | 2916.806 | 0.45572 | 2916.806 | 0.58633
| 2917.288 | -0.00711 | 2917.288 | 0.03448 | 2917.288 | 0.14527 | 2917.288 | 0.30748 | 2917.288 | 0.33147 | 2917.288 | 0.3797 | 2917.288 | 0.45609 | 2917.288 | 0.58667
| 2917.77 | -0.00728 | 2917.77 | 0.03448 | 2917.77 | 0.14515 | 2917.77 | 0.30759 | 2917.77 | 0.3318 | 2917.77 | 0.38022 | 2917.77 | 0.45648 | 2917.77 | 0.58707
| 2918.252 | -0.00737 | 2918.252 | 0.0345 | 2918.252 | 0.14504 | 2918.252 | 0.30773 | 2918.252 | 0.33212 | 2918.252 | 0.38077 | 2918.252 | 0.45689 | 2918.252 | 0.58753
| 2918.734 | -0.00735 | 2918.734 | 0.03453 | 2918.734 | 0.14494 | 2918.734 | 0.30788 | 2918.734 | 0.33244 | 2918.734 | 0.38134 | 2918.734 | 0.45734 | 2918.734 | 0.588
| 2919.217 | -0.00723 | 2919.217 | 0.03457 | 2919.217 | 0.14485 | 2919.217 | 0.30803 | 2919.217 | 0.33275 | 2919.217 | 0.38192 | 2919.217 | 0.45782 | 2919.217 | 0.58845
| 2919.698 | -0.00704 | 2919.698 | 0.03459 | 2919.698 | 0.14477 | 2919.698 | 0.30819 | 2919.698 | 0.33308 | 2919.698 | 0.38252 | 2919.698 | 0.45832 | 2919.698 | 0.58886
| 2920.181 | -0.0068 | 2920.181 | 0.03461 | 2920.181 | 0.1447 | 2920.181 | 0.30835 | 2920.181 | 0.33346 | 2920.181 | 0.38313 | 2920.181 | 0.45882 | 2920.181 | 0.58923
| 2920.663 | -0.00656 | 2920.663 | 0.03462 | 2920.663 | 0.14464 | 2920.663 | 0.30849 | 2920.663 | 0.3339 | 2920.663 | 0.38377 | 2920.663 | 0.45933 | 2920.663 | 0.58959
| 2921.145 | -0.00637 | 2921.145 | 0.03464 | 2921.145 | 0.14459 | 2921.145 | 0.30864 | 2921.145 | 0.33443 | 2921.145 | 0.38445 | 2921.145 | 0.45986 | 2921.145 | 0.59
| 2921.627 | -0.00625 | 2921.627 | 0.03468 | 2921.627 | 0.14457 | 2921.627 | 0.3088 | 2921.627 | 0.33505 | 2921.627 | 0.38521 | 2921.627 | 0.4604 | 2921.627 | 0.5905
| 2922.109 | -0.00622 | 2922.109 | 0.03478 | 2922.109 | 0.14458 | 2922.109 | 0.30898 | 2922.109 | 0.33574 | 2922.109 | 0.38603 | 2922.109 | 0.46097 | 2922.109 | 0.5911
| 2922.591 | -0.00627 | 2922.591 | 0.03492 | 2922.591 | 0.14461 | 2922.591 | 0.30919 | 2922.591 | 0.3365 | 2922.591 | 0.38693 | 2922.591 | 0.46157 | 2922.591 | 0.59181
| 2923.073 | -0.00638 | 2923.073 | 0.03511 | 2923.073 | 0.14466 | 2923.073 | 0.30941 | 2923.073 | 0.33727 | 2923.073 | 0.38786 | 2923.073 | 0.46219 | 2923.073 | 0.59259
| 2923.555 | -0.00652 | 2923.555 | 0.03533 | 2923.555 | 0.14472 | 2923.555 | 0.30964 | 2923.555 | 0.33804 | 2923.555 | 0.38879 | 2923.555 | 0.46282 | 2923.555 | 0.59336
| 2924.038 | -0.00666 | 2924.038 | 0.03558 | 2924.038 | 0.14478 | 2924.038 | 0.30987 | 2924.038 | 0.33877 | 2924.038 | 0.38969 | 2924.038 | 0.46345 | 2924.038 | 0.59408
| 2924.52 | -0.00678 | 2924.52 | 0.03584 | 2924.52 | 0.14483 | 2924.52 | 0.31008 | 2924.52 | 0.33946 | 2924.52 | 0.39054 | 2924.52 | 0.46408 | 2924.52 | 0.5947
| 2925.002 | -0.00683 | 2925.002 | 0.03613 | 2925.002 | 0.14489 | 2925.002 | 0.31028 | 2925.002 | 0.3401 | 2925.002 | 0.39132 | 2925.002 | 0.46471 | 2925.002 | 0.59522
| 2925.484 | -0.00682 | 2925.484 | 0.03644 | 2925.484 | 0.14497 | 2925.484 | 0.31049 | 2925.484 | 0.34071 | 2925.484 | 0.39205 | 2925.484 | 0.46535 | 2925.484 | 0.59565
| 2925.966 | -0.00672 | 2925.966 | 0.03679 | 2925.966 | 0.1451 | 2925.966 | 0.31073 | 2925.966 | 0.3413 | 2925.966 | 0.39275 | 2925.966 | 0.46602 | 2925.966 | 0.59605
| 2926.448 | -0.00656 | 2926.448 | 0.03719 | 2926.448 | 0.14528 | 2926.448 | 0.31102 | 2926.448 | 0.34189 | 2926.448 | 0.39347 | 2926.448 | 0.46671 | 2926.448 | 0.59646
| 2926.93 | -0.00634 | 2926.93 | 0.03765 | 2926.93 | 0.14555 | 2926.93 | 0.31138 | 2926.93 | 0.3425 | 2926.93 | 0.39421 | 2926.93 | 0.46743 | 2926.93 | 0.59694
| 2927.412 | -0.00609 | 2927.412 | 0.03814 | 2927.412 | 0.14589 | 2927.412 | 0.31181 | 2927.412 | 0.34315 | 2927.412 | 0.395 | 2927.412 | 0.46815 | 2927.412 | 0.59749
| 2927.895 | -0.00583 | 2927.895 | 0.03867 | 2927.895 | 0.14632 | 2927.895 | 0.31229 | 2927.895 | 0.34383 | 2927.895 | 0.39581 | 2927.895 | 0.46886 | 2927.895 | 0.59811
| 2928.377 | -0.00558 | 2928.377 | 0.0392 | 2928.377 | 0.14683 | 2928.377 | 0.31281 | 2928.377 | 0.34451 | 2928.377 | 0.39661 | 2928.377 | 0.46952 | 2928.377 | 0.59877
| 2928.859 | -0.00534 | 2928.859 | 0.03972 | 2928.859 | 0.14741 | 2928.859 | 0.31333 | 2928.859 | 0.34519 | 2928.859 | 0.39737 | 2928.859 | 0.47012 | 2928.859 | 0.59944
| 2929.341 | -0.00513 | 2929.341 | 0.04021 | 2929.341 | 0.14804 | 2929.341 | 0.31385 | 2929.341 | 0.34581 | 2929.341 | 0.39803 | 2929.341 | 0.47065 | 2929.341 | 0.60009
| 2929.823 | -0.00494 | 2929.823 | 0.04068 | 2929.823 | 0.14871 | 2929.823 | 0.31435 | 2929.823 | 0.34635 | 2929.823 | 0.39855 | 2929.823 | 0.4711 | 2929.823 | 0.60068
| 2930.305 | -0.00476 | 2930.305 | 0.04113 | 2930.305 | 0.14939 | 2930.305 | 0.31484 | 2930.305 | 0.34679 | 2930.305 | 0.39894 | 2930.305 | 0.4715 | 2930.305 | 0.6012
| 2930.787 | -0.00458 | 2930.787 | 0.04159 | 2930.787 | 0.15006 | 2930.787 | 0.31532 | 2930.787 | 0.34714 | 2930.787 | 0.39919 | 2930.787 | 0.47187 | 2930.787 | 0.60165
| 2931.269 | -0.00437 | 2931.269 | 0.04208 | 2931.269 | 0.15072 | 2931.269 | 0.31579 | 2931.269 | 0.3474 | 2931.269 | 0.39933 | 2931.269 | 0.47222 | 2931.269 | 0.60202
| 2931.751 | -0.00412 | 2931.751 | 0.04262 | 2931.751 | 0.15135 | 2931.751 | 0.31626 | 2931.751 | 0.34762 | 2931.751 | 0.3994 | 2931.751 | 0.47258 | 2931.751 | 0.60233
| 2932.234 | -0.00381 | 2932.234 | 0.04321 | 2932.234 | 0.15195 | 2932.234 | 0.31674 | 2932.234 | 0.34781 | 2932.234 | 0.39944 | 2932.234 | 0.47294 | 2932.234 | 0.60258
| 2932.716 | -0.00345 | 2932.716 | 0.04384 | 2932.716 | 0.15253 | 2932.716 | 0.31723 | 2932.716 | 0.348 | 2932.716 | 0.39948 | 2932.716 | 0.47328 | 2932.716 | 0.60277
| 2933.198 | -0.00306 | 2933.198 | 0.0445 | 2933.198 | 0.15308 | 2933.198 | 0.31773 | 2933.198 | 0.34816 | 2933.198 | 0.39953 | 2933.198 | 0.47356 | 2933.198 | 0.60291
| 2933.68 | -0.00267 | 2933.68 | 0.04515 | 2933.68 | 0.15362 | 2933.68 | 0.31823 | 2933.68 | 0.3483 | 2933.68 | 0.39957 | 2933.68 | 0.47373 | 2933.68 | 0.60301
| 2934.162 | -0.00234 | 2934.162 | 0.04577 | 2934.162 | 0.15411 | 2934.162 | 0.31874 | 2934.162 | 0.34837 | 2934.162 | 0.39957 | 2934.162 | 0.47377 | 2934.162 | 0.60308
| 2934.644 | -0.00209 | 2934.644 | 0.04634 | 2934.644 | 0.15456 | 2934.644 | 0.31925 | 2934.644 | 0.34835 | 2934.644 | 0.39952 | 2934.644 | 0.47367 | 2934.644 | 0.60312
| 2935.126 | -0.00195 | 2935.126 | 0.04685 | 2935.126 | 0.15496 | 2935.126 | 0.31974 | 2935.126 | 0.34824 | 2935.126 | 0.39939 | 2935.126 | 0.47345 | 2935.126 | 0.60316
| 2935.608 | -0.00193 | 2935.608 | 0.0473 | 2935.608 | 0.1553 | 2935.608 | 0.32019 | 2935.608 | 0.34806 | 2935.608 | 0.39918 | 2935.608 | 0.47315 | 2935.608 | 0.60318
| 2936.091 | -0.002 | 2936.091 | 0.04772 | 2936.091 | 0.15561 | 2936.091 | 0.32059 | 2936.091 | 0.34782 | 2936.091 | 0.39893 | 2936.091 | 0.47283 | 2936.091 | 0.60321
| 2936.573 | -0.00213 | 2936.573 | 0.0481 | 2936.573 | 0.15589 | 2936.573 | 0.32094 | 2936.573 | 0.34757 | 2936.573 | 0.39865 | 2936.573 | 0.47255 | 2936.573 | 0.60325
| 2937.055 | -0.00227 | 2937.055 | 0.04846 | 2937.055 | 0.15617 | 2937.055 | 0.32123 | 2937.055 | 0.34733 | 2937.055 | 0.39837 | 2937.055 | 0.47235 | 2937.055 | 0.60329
| 2937.537 | -0.00238 | 2937.537 | 0.04879 | 2937.537 | 0.15647 | 2937.537 | 0.32149 | 2937.537 | 0.3471 | 2937.537 | 0.39809 | 2937.537 | 0.47222 | 2937.537 | 0.60334
| 2938.019 | -0.00243 | 2938.019 | 0.04908 | 2938.019 | 0.15678 | 2938.019 | 0.32175 | 2938.019 | 0.3469 | 2938.019 | 0.39782 | 2938.019 | 0.47216 | 2938.019 | 0.6034
| 2938.501 | -0.00238 | 2938.501 | 0.04933 | 2938.501 | 0.15709 | 2938.501 | 0.32201 | 2938.501 | 0.34671 | 2938.501 | 0.39755 | 2938.501 | 0.47213 | 2938.501 | 0.60347
| 2938.983 | -0.00223 | 2938.983 | 0.04953 | 2938.983 | 0.15741 | 2938.983 | 0.32232 | 2938.983 | 0.34653 | 2938.983 | 0.39727 | 2938.983 | 0.47209 | 2938.983 | 0.60354
| 2939.465 | -0.00197 | 2939.465 | 0.0497 | 2939.465 | 0.1577 | 2939.465 | 0.32266 | 2939.465 | 0.34636 | 2939.465 | 0.39698 | 2939.465 | 0.47201 | 2939.465 | 0.60363
| 2939.948 | -0.00162 | 2939.948 | 0.04986 | 2939.948 | 0.15798 | 2939.948 | 0.32304 | 2939.948 | 0.3462 | 2939.948 | 0.3967 | 2939.948 | 0.47189 | 2939.948 | 0.60373
| 2940.43 | -0.0012 | 2940.43 | 0.05004 | 2940.43 | 0.15824 | 2940.43 | 0.32345 | 2940.43 | 0.34607 | 2940.43 | 0.39645 | 2940.43 | 0.47172 | 2940.43 | 0.60385
| 2940.912 | -0.000755759 | 2940.912 | 0.05025 | 2940.912 | 0.1585 | 2940.912 | 0.32387 | 2940.912 | 0.34597 | 2940.912 | 0.39624 | 2940.912 | 0.47152 | 2940.912 | 0.60397
| 2941.394 | -0.000326459 | 2941.394 | 0.05053 | 2941.394 | 0.15877 | 2941.394 | 0.3243 | 2941.394 | 0.3459 | 2941.394 | 0.39609 | 2941.394 | 0.47131 | 2941.394 | 0.60409
| 2941.876 | 4.94406e-05 | 2941.876 | 0.05087 | 2941.876 | 0.15906 | 2941.876 | 0.32473 | 2941.876 | 0.34587 | 2941.876 | 0.39601 | 2941.876 | 0.47112 | 2941.876 | 0.60418
| 2942.358 | 0.000347941 | 2942.358 | 0.05127 | 2942.358 | 0.15938 | 2942.358 | 0.32515 | 2942.358 | 0.34586 | 2942.358 | 0.39596 | 2942.358 | 0.47096 | 2942.358 | 0.60424
| 2942.84 | 0.000567341 | 2942.84 | 0.05173 | 2942.84 | 0.15974 | 2942.84 | 0.32557 | 2942.84 | 0.34589 | 2942.84 | 0.39594 | 2942.84 | 0.47084 | 2942.84 | 0.60426
| 2943.322 | 0.000729741 | 2943.322 | 0.05222 | 2943.322 | 0.16013 | 2943.322 | 0.326 | 2943.322 | 0.34596 | 2943.322 | 0.39592 | 2943.322 | 0.47079 | 2943.322 | 0.60425
| 2943.804 | 0.000873941 | 2943.804 | 0.05274 | 2943.804 | 0.16054 | 2943.804 | 0.32642 | 2943.804 | 0.34608 | 2943.804 | 0.3959 | 2943.804 | 0.47081 | 2943.804 | 0.60424
| 2944.287 | 0.00104 | 2944.287 | 0.05325 | 2944.287 | 0.16098 | 2944.287 | 0.32684 | 2944.287 | 0.34625 | 2944.287 | 0.39586 | 2944.287 | 0.4709 | 2944.287 | 0.60425
| 2944.769 | 0.00126 | 2944.769 | 0.05375 | 2944.769 | 0.16142 | 2944.769 | 0.32724 | 2944.769 | 0.34649 | 2944.769 | 0.39582 | 2944.769 | 0.47106 | 2944.769 | 0.60432
| 2945.251 | 0.00155 | 2945.251 | 0.05423 | 2945.251 | 0.16187 | 2945.251 | 0.32763 | 2945.251 | 0.34679 | 2945.251 | 0.39576 | 2945.251 | 0.47126 | 2945.251 | 0.60446
| 2945.733 | 0.00189 | 2945.733 | 0.05467 | 2945.733 | 0.16231 | 2945.733 | 0.32798 | 2945.733 | 0.34713 | 2945.733 | 0.39572 | 2945.733 | 0.47148 | 2945.733 | 0.60468
| 2946.215 | 0.00224 | 2946.215 | 0.05508 | 2946.215 | 0.16274 | 2946.215 | 0.3283 | 2946.215 | 0.34751 | 2946.215 | 0.3957 | 2946.215 | 0.47171 | 2946.215 | 0.60495
| 2946.697 | 0.00257 | 2946.697 | 0.05548 | 2946.697 | 0.16317 | 2946.697 | 0.32859 | 2946.697 | 0.34792 | 2946.697 | 0.39573 | 2946.697 | 0.47193 | 2946.697 | 0.60524
| 2947.179 | 0.00288 | 2947.179 | 0.05588 | 2947.179 | 0.1636 | 2947.179 | 0.32885 | 2947.179 | 0.34837 | 2947.179 | 0.39581 | 2947.179 | 0.47214 | 2947.179 | 0.60555
| 2947.661 | 0.00314 | 2947.661 | 0.05632 | 2947.661 | 0.16403 | 2947.661 | 0.3291 | 2947.661 | 0.34887 | 2947.661 | 0.39598 | 2947.661 | 0.47236 | 2947.661 | 0.60584
| 2948.144 | 0.0034 | 2948.144 | 0.0568 | 2948.144 | 0.16446 | 2948.144 | 0.32935 | 2948.144 | 0.34942 | 2948.144 | 0.39624 | 2948.144 | 0.4726 | 2948.144 | 0.6061
| 2948.625 | 0.00368 | 2948.625 | 0.05732 | 2948.625 | 0.16488 | 2948.625 | 0.3296 | 2948.625 | 0.35005 | 2948.625 | 0.39659 | 2948.625 | 0.47288 | 2948.625 | 0.60635
| 2949.108 | 0.00402 | 2949.108 | 0.05788 | 2949.108 | 0.16527 | 2949.108 | 0.32987 | 2949.108 | 0.35074 | 2949.108 | 0.39702 | 2949.108 | 0.47319 | 2949.108 | 0.60659
| 2949.59 | 0.00443 | 2949.59 | 0.05844 | 2949.59 | 0.16564 | 2949.59 | 0.33014 | 2949.59 | 0.3515 | 2949.59 | 0.39751 | 2949.59 | 0.47352 | 2949.59 | 0.60683
| 2950.072 | 0.00493 | 2950.072 | 0.05899 | 2950.072 | 0.16595 | 2950.072 | 0.3304 | 2950.072 | 0.35228 | 2950.072 | 0.39804 | 2950.072 | 0.47387 | 2950.072 | 0.60708
| 2950.554 | 0.00548 | 2950.554 | 0.05951 | 2950.554 | 0.16622 | 2950.554 | 0.33064 | 2950.554 | 0.35308 | 2950.554 | 0.39858 | 2950.554 | 0.47423 | 2950.554 | 0.60734
| 2951.036 | 0.00608 | 2951.036 | 0.06 | 2951.036 | 0.16644 | 2951.036 | 0.33084 | 2951.036 | 0.35386 | 2951.036 | 0.39913 | 2951.036 | 0.47458 | 2951.036 | 0.6076
| 2951.518 | 0.00669 | 2951.518 | 0.06048 | 2951.518 | 0.16665 | 2951.518 | 0.33099 | 2951.518 | 0.35464 | 2951.518 | 0.39971 | 2951.518 | 0.47495 | 2951.518 | 0.60786
| 2952 | 0.0073 | 2952 | 0.06097 | 2952 | 0.16687 | 2952 | 0.3311 | 2952 | 0.3554 | 2952 | 0.40035 | 2952 | 0.47534 | 2952 | 0.60813
| 2952.482 | 0.00791 | 2952.482 | 0.0615 | 2952.482 | 0.16711 | 2952.482 | 0.33116 | 2952.482 | 0.35618 | 2952.482 | 0.40105 | 2952.482 | 0.47578 | 2952.482 | 0.60841
| 2952.965 | 0.00851 | 2952.965 | 0.06208 | 2952.965 | 0.16738 | 2952.965 | 0.3312 | 2952.965 | 0.35699 | 2952.965 | 0.40185 | 2952.965 | 0.47628 | 2952.965 | 0.60873
| 2953.447 | 0.00914 | 2953.447 | 0.06273 | 2953.447 | 0.16769 | 2953.447 | 0.33124 | 2953.447 | 0.35784 | 2953.447 | 0.40273 | 2953.447 | 0.47684 | 2953.447 | 0.60908
| 2953.929 | 0.00978 | 2953.929 | 0.06342 | 2953.929 | 0.16803 | 2953.929 | 0.3313 | 2953.929 | 0.35876 | 2953.929 | 0.40366 | 2953.929 | 0.47744 | 2953.929 | 0.60947
| 2954.411 | 0.01044 | 2954.411 | 0.06414 | 2954.411 | 0.16837 | 2954.411 | 0.33136 | 2954.411 | 0.35973 | 2954.411 | 0.4046 | 2954.411 | 0.47808 | 2954.411 | 0.60988
| 2954.893 | 0.01112 | 2954.893 | 0.06485 | 2954.893 | 0.1687 | 2954.893 | 0.33142 | 2954.893 | 0.36073 | 2954.893 | 0.4055 | 2954.893 | 0.47871 | 2954.893 | 0.61028
| 2955.375 | 0.01179 | 2955.375 | 0.06551 | 2955.375 | 0.169 | 2955.375 | 0.33148 | 2955.375 | 0.36175 | 2955.375 | 0.40632 | 2955.375 | 0.47931 | 2955.375 | 0.61064
| 2955.857 | 0.01242 | 2955.857 | 0.06609 | 2955.857 | 0.16926 | 2955.857 | 0.3315 | 2955.857 | 0.36275 | 2955.857 | 0.40701 | 2955.857 | 0.47984 | 2955.857 | 0.61092
| 2956.339 | 0.01297 | 2956.339 | 0.06657 | 2956.339 | 0.16945 | 2956.339 | 0.33149 | 2956.339 | 0.3637 | 2956.339 | 0.40757 | 2956.339 | 0.48028 | 2956.339 | 0.61111
| 2956.822 | 0.01342 | 2956.822 | 0.06692 | 2956.822 | 0.16957 | 2956.822 | 0.33143 | 2956.822 | 0.3646 | 2956.822 | 0.408 | 2956.822 | 0.48059 | 2956.822 | 0.6112
| 2957.304 | 0.01373 | 2957.304 | 0.06714 | 2957.304 | 0.16961 | 2957.304 | 0.33135 | 2957.304 | 0.36543 | 2957.304 | 0.40829 | 2957.304 | 0.48078 | 2957.304 | 0.61121
| 2957.786 | 0.01389 | 2957.786 | 0.06722 | 2957.786 | 0.16957 | 2957.786 | 0.33125 | 2957.786 | 0.3662 | 2957.786 | 0.40845 | 2957.786 | 0.48084 | 2957.786 | 0.61117
| 2958.268 | 0.01388 | 2958.268 | 0.06719 | 2958.268 | 0.16945 | 2958.268 | 0.33114 | 2958.268 | 0.36691 | 2958.268 | 0.40851 | 2958.268 | 0.4808 | 2958.268 | 0.61112
| 2958.75 | 0.01372 | 2958.75 | 0.06707 | 2958.75 | 0.16926 | 2958.75 | 0.33102 | 2958.75 | 0.36758 | 2958.75 | 0.40846 | 2958.75 | 0.4807 | 2958.75 | 0.61108
| 2959.232 | 0.01342 | 2959.232 | 0.0669 | 2959.232 | 0.16901 | 2959.232 | 0.3309 | 2959.232 | 0.36821 | 2959.232 | 0.40832 | 2959.232 | 0.48055 | 2959.232 | 0.61105
| 2959.714 | 0.01301 | 2959.714 | 0.06669 | 2959.714 | 0.16871 | 2959.714 | 0.33076 | 2959.714 | 0.3688 | 2959.714 | 0.4081 | 2959.714 | 0.4804 | 2959.714 | 0.61104
| 2960.196 | 0.01252 | 2960.196 | 0.06646 | 2960.196 | 0.16836 | 2960.196 | 0.33058 | 2960.196 | 0.36934 | 2960.196 | 0.40778 | 2960.196 | 0.48025 | 2960.196 | 0.61103
| 2960.678 | 0.01196 | 2960.678 | 0.06621 | 2960.678 | 0.16796 | 2960.678 | 0.33036 | 2960.678 | 0.36983 | 2960.678 | 0.40737 | 2960.678 | 0.48007 | 2960.678 | 0.611
| 2961.161 | 0.01135 | 2961.161 | 0.06594 | 2961.161 | 0.1675 | 2961.161 | 0.33011 | 2961.161 | 0.37026 | 2961.161 | 0.40688 | 2961.161 | 0.47985 | 2961.161 | 0.61095
| 2961.643 | 0.0107 | 2961.643 | 0.06562 | 2961.643 | 0.167 | 2961.643 | 0.32984 | 2961.643 | 0.37063 | 2961.643 | 0.40629 | 2961.643 | 0.47957 | 2961.643 | 0.61088
| 2962.125 | 0.01002 | 2962.125 | 0.06527 | 2962.125 | 0.16648 | 2962.125 | 0.32959 | 2962.125 | 0.37097 | 2962.125 | 0.40564 | 2962.125 | 0.47922 | 2962.125 | 0.61081
| 2962.607 | 0.00932 | 2962.607 | 0.0649 | 2962.607 | 0.16597 | 2962.607 | 0.3294 | 2962.607 | 0.3713 | 2962.607 | 0.40496 | 2962.607 | 0.47884 | 2962.607 | 0.61076
| 2963.089 | 0.00863 | 2963.089 | 0.06455 | 2963.089 | 0.16553 | 2963.089 | 0.32931 | 2963.089 | 0.37166 | 2963.089 | 0.40429 | 2963.089 | 0.47846 | 2963.089 | 0.61076
| 2963.571 | 0.00797 | 2963.571 | 0.06425 | 2963.571 | 0.16518 | 2963.571 | 0.32934 | 2963.571 | 0.37207 | 2963.571 | 0.40368 | 2963.571 | 0.47816 | 2963.571 | 0.61083
| 2964.053 | 0.00735 | 2964.053 | 0.06403 | 2964.053 | 0.16495 | 2964.053 | 0.32948 | 2964.053 | 0.37251 | 2964.053 | 0.40315 | 2964.053 | 0.47798 | 2964.053 | 0.61097
| 2964.535 | 0.0068 | 2964.535 | 0.06392 | 2964.535 | 0.16484 | 2964.535 | 0.32973 | 2964.535 | 0.37299 | 2964.535 | 0.40271 | 2964.535 | 0.47794 | 2964.535 | 0.61118
| 2965.018 | 0.0063 | 2965.018 | 0.0639 | 2965.018 | 0.16481 | 2965.018 | 0.33004 | 2965.018 | 0.37348 | 2965.018 | 0.40233 | 2965.018 | 0.47802 | 2965.018 | 0.61142
| 2965.5 | 0.00583 | 2965.5 | 0.06393 | 2965.5 | 0.16481 | 2965.5 | 0.33037 | 2965.5 | 0.37394 | 2965.5 | 0.40197 | 2965.5 | 0.47818 | 2965.5 | 0.61169
| 2965.982 | 0.00536 | 2965.982 | 0.06399 | 2965.982 | 0.16481 | 2965.982 | 0.33068 | 2965.982 | 0.37435 | 2965.982 | 0.40159 | 2965.982 | 0.47837 | 2965.982 | 0.61197
| 2966.464 | 0.00487 | 2966.464 | 0.06403 | 2966.464 | 0.16477 | 2966.464 | 0.33095 | 2966.464 | 0.3747 | 2966.464 | 0.40114 | 2966.464 | 0.47852 | 2966.464 | 0.61224
| 2966.946 | 0.00437 | 2966.946 | 0.06405 | 2966.946 | 0.16472 | 2966.946 | 0.33117 | 2966.946 | 0.37499 | 2966.946 | 0.40063 | 2966.946 | 0.47861 | 2966.946 | 0.61251
| 2967.428 | 0.00386 | 2967.428 | 0.06407 | 2967.428 | 0.16466 | 2967.428 | 0.33136 | 2967.428 | 0.37523 | 2967.428 | 0.40006 | 2967.428 | 0.47865 | 2967.428 | 0.61278
| 2967.91 | 0.00339 | 2967.91 | 0.0641 | 2967.91 | 0.16466 | 2967.91 | 0.33153 | 2967.91 | 0.37544 | 2967.91 | 0.39949 | 2967.91 | 0.47864 | 2967.91 | 0.61304
| 2968.392 | 0.00299 | 2968.392 | 0.06417 | 2968.392 | 0.16475 | 2968.392 | 0.33173 | 2968.392 | 0.37561 | 2968.392 | 0.39896 | 2968.392 | 0.47861 | 2968.392 | 0.6133
| 2968.875 | 0.0027 | 2968.875 | 0.06432 | 2968.875 | 0.16496 | 2968.875 | 0.33198 | 2968.875 | 0.37575 | 2968.875 | 0.39851 | 2968.875 | 0.4786 | 2968.875 | 0.61355
| 2969.357 | 0.00254 | 2969.357 | 0.06455 | 2969.357 | 0.16528 | 2969.357 | 0.33229 | 2969.357 | 0.37586 | 2969.357 | 0.39817 | 2969.357 | 0.4786 | 2969.357 | 0.61379
| 2969.839 | 0.00253 | 2969.839 | 0.06487 | 2969.839 | 0.1657 | 2969.839 | 0.33266 | 2969.839 | 0.37591 | 2969.839 | 0.39795 | 2969.839 | 0.47862 | 2969.839 | 0.614
| 2970.321 | 0.00265 | 2970.321 | 0.06524 | 2970.321 | 0.1662 | 2970.321 | 0.33308 | 2970.321 | 0.37588 | 2970.321 | 0.39781 | 2970.321 | 0.47865 | 2970.321 | 0.61419
| 2970.803 | 0.00288 | 2970.803 | 0.06565 | 2970.803 | 0.16675 | 2970.803 | 0.33353 | 2970.803 | 0.37577 | 2970.803 | 0.39774 | 2970.803 | 0.47866 | 2970.803 | 0.61436
| 2971.285 | 0.00319 | 2971.285 | 0.06608 | 2971.285 | 0.16731 | 2971.285 | 0.33399 | 2971.285 | 0.37554 | 2971.285 | 0.39769 | 2971.285 | 0.47864 | 2971.285 | 0.61449
| 2971.767 | 0.00353 | 2971.767 | 0.06651 | 2971.767 | 0.16789 | 2971.767 | 0.33445 | 2971.767 | 0.37517 | 2971.767 | 0.39765 | 2971.767 | 0.4786 | 2971.767 | 0.61458
| 2972.249 | 0.00389 | 2972.249 | 0.06692 | 2972.249 | 0.16845 | 2972.249 | 0.3349 | 2972.249 | 0.37464 | 2972.249 | 0.39759 | 2972.249 | 0.47853 | 2972.249 | 0.61463
| 2972.731 | 0.00424 | 2972.731 | 0.0673 | 2972.731 | 0.16899 | 2972.731 | 0.33537 | 2972.731 | 0.37391 | 2972.731 | 0.3975 | 2972.731 | 0.47842 | 2972.731 | 0.61461
| 2973.214 | 0.00454 | 2973.214 | 0.06763 | 2973.214 | 0.1695 | 2973.214 | 0.33585 | 2973.214 | 0.37298 | 2973.214 | 0.39736 | 2973.214 | 0.47825 | 2973.214 | 0.61449
| 2973.696 | 0.00481 | 2973.696 | 0.06791 | 2973.696 | 0.16995 | 2973.696 | 0.33635 | 2973.696 | 0.37185 | 2973.696 | 0.39716 | 2973.696 | 0.478 | 2973.696 | 0.61426
| 2974.178 | 0.00501 | 2974.178 | 0.06816 | 2974.178 | 0.17036 | 2974.178 | 0.33689 | 2974.178 | 0.37055 | 2974.178 | 0.39691 | 2974.178 | 0.47767 | 2974.178 | 0.6139
| 2974.66 | 0.00517 | 2974.66 | 0.06839 | 2974.66 | 0.17074 | 2974.66 | 0.33745 | 2974.66 | 0.36913 | 2974.66 | 0.39661 | 2974.66 | 0.47724 | 2974.66 | 0.61343
| 2975.142 | 0.00528 | 2975.142 | 0.06864 | 2975.142 | 0.17112 | 2975.142 | 0.33804 | 2975.142 | 0.36764 | 2975.142 | 0.39627 | 2975.142 | 0.47673 | 2975.142 | 0.61287
| 2975.624 | 0.00537 | 2975.624 | 0.06893 | 2975.624 | 0.17153 | 2975.624 | 0.33865 | 2975.624 | 0.36614 | 2975.624 | 0.39593 | 2975.624 | 0.47615 | 2975.624 | 0.61227
| 2976.106 | 0.00547 | 2976.106 | 0.06929 | 2976.106 | 0.17202 | 2976.106 | 0.33927 | 2976.106 | 0.36469 | 2976.106 | 0.39561 | 2976.106 | 0.47553 | 2976.106 | 0.61166
| 2976.588 | 0.00559 | 2976.588 | 0.06974 | 2976.588 | 0.17259 | 2976.588 | 0.33989 | 2976.588 | 0.36332 | 2976.588 | 0.39533 | 2976.588 | 0.47491 | 2976.588 | 0.61108
| 2977.071 | 0.00576 | 2977.071 | 0.07028 | 2977.071 | 0.17324 | 2977.071 | 0.34051 | 2977.071 | 0.36206 | 2977.071 | 0.39511 | 2977.071 | 0.47431 | 2977.071 | 0.61057
| 2977.552 | 0.00598 | 2977.552 | 0.07088 | 2977.552 | 0.17393 | 2977.552 | 0.34111 | 2977.552 | 0.36089 | 2977.552 | 0.39493 | 2977.552 | 0.47374 | 2977.552 | 0.61012
| 2978.035 | 0.00625 | 2978.035 | 0.0715 | 2978.035 | 0.17462 | 2978.035 | 0.34168 | 2978.035 | 0.35981 | 2978.035 | 0.39478 | 2978.035 | 0.47322 | 2978.035 | 0.60972
| 2978.517 | 0.00655 | 2978.517 | 0.07211 | 2978.517 | 0.17527 | 2978.517 | 0.34222 | 2978.517 | 0.3588 | 2978.517 | 0.39461 | 2978.517 | 0.47275 | 2978.517 | 0.60936
| 2978.999 | 0.00687 | 2978.999 | 0.07266 | 2978.999 | 0.17584 | 2978.999 | 0.34272 | 2978.999 | 0.35785 | 2978.999 | 0.39441 | 2978.999 | 0.47231 | 2978.999 | 0.60901
| 2979.481 | 0.00717 | 2979.481 | 0.07315 | 2979.481 | 0.17632 | 2979.481 | 0.34319 | 2979.481 | 0.35696 | 2979.481 | 0.39416 | 2979.481 | 0.47191 | 2979.481 | 0.60865
| 2979.963 | 0.00744 | 2979.963 | 0.07354 | 2979.963 | 0.17668 | 2979.963 | 0.34361 | 2979.963 | 0.35612 | 2979.963 | 0.39386 | 2979.963 | 0.47151 | 2979.963 | 0.60827
| 2980.445 | 0.00766 | 2980.445 | 0.07386 | 2980.445 | 0.17695 | 2980.445 | 0.34398 | 2980.445 | 0.35535 | 2980.445 | 0.39352 | 2980.445 | 0.47111 | 2980.445 | 0.60787
| 2980.927 | 0.00782 | 2980.927 | 0.07411 | 2980.927 | 0.17713 | 2980.927 | 0.3443 | 2980.927 | 0.35463 | 2980.927 | 0.39318 | 2980.927 | 0.47069 | 2980.927 | 0.60746
| 2981.409 | 0.00791 | 2981.409 | 0.0743 | 2981.409 | 0.17722 | 2981.409 | 0.34454 | 2981.409 | 0.35398 | 2981.409 | 0.39286 | 2981.409 | 0.47022 | 2981.409 | 0.60704
| 2981.892 | 0.00793 | 2981.892 | 0.07445 | 2981.892 | 0.17724 | 2981.892 | 0.34469 | 2981.892 | 0.3534 | 2981.892 | 0.39258 | 2981.892 | 0.4697 | 2981.892 | 0.60663
| 2982.374 | 0.00788 | 2982.374 | 0.07458 | 2982.374 | 0.17718 | 2982.374 | 0.34474 | 2982.374 | 0.35288 | 2982.374 | 0.39236 | 2982.374 | 0.46915 | 2982.374 | 0.60623
| 2982.856 | 0.00778 | 2982.856 | 0.07468 | 2982.856 | 0.17706 | 2982.856 | 0.34469 | 2982.856 | 0.35242 | 2982.856 | 0.39219 | 2982.856 | 0.46856 | 2982.856 | 0.60584
| 2983.338 | 0.00763 | 2983.338 | 0.07477 | 2983.338 | 0.17686 | 2983.338 | 0.34453 | 2983.338 | 0.352 | 2983.338 | 0.39208 | 2983.338 | 0.46799 | 2983.338 | 0.60549
| 2983.82 | 0.00745 | 2983.82 | 0.07483 | 2983.82 | 0.1766 | 2983.82 | 0.34429 | 2983.82 | 0.35163 | 2983.82 | 0.39199 | 2983.82 | 0.46744 | 2983.82 | 0.60517
| 2984.302 | 0.00724 | 2984.302 | 0.07487 | 2984.302 | 0.17627 | 2984.302 | 0.34398 | 2984.302 | 0.3513 | 2984.302 | 0.39193 | 2984.302 | 0.46696 | 2984.302 | 0.6049
| 2984.784 | 0.00701 | 2984.784 | 0.07486 | 2984.784 | 0.17588 | 2984.784 | 0.34364 | 2984.784 | 0.35101 | 2984.784 | 0.39186 | 2984.784 | 0.46653 | 2984.784 | 0.60468
| 2985.266 | 0.00676 | 2985.266 | 0.07481 | 2985.266 | 0.17543 | 2985.266 | 0.34329 | 2985.266 | 0.35076 | 2985.266 | 0.39177 | 2985.266 | 0.46616 | 2985.266 | 0.6045
| 2985.749 | 0.00646 | 2985.749 | 0.0747 | 2985.749 | 0.17491 | 2985.749 | 0.34294 | 2985.749 | 0.35054 | 2985.749 | 0.39167 | 2985.749 | 0.46584 | 2985.749 | 0.60434
| 2986.231 | 0.00612 | 2986.231 | 0.07453 | 2986.231 | 0.17434 | 2986.231 | 0.3426 | 2986.231 | 0.35034 | 2986.231 | 0.39154 | 2986.231 | 0.46552 | 2986.231 | 0.60416
| 2986.713 | 0.00573 | 2986.713 | 0.07431 | 2986.713 | 0.17373 | 2986.713 | 0.34228 | 2986.713 | 0.35014 | 2986.713 | 0.3914 | 2986.713 | 0.46521 | 2986.713 | 0.60395
| 2987.195 | 0.0053 | 2987.195 | 0.07406 | 2987.195 | 0.17309 | 2987.195 | 0.34197 | 2987.195 | 0.34996 | 2987.195 | 0.39126 | 2987.195 | 0.46488 | 2987.195 | 0.60368
| 2987.677 | 0.00484 | 2987.677 | 0.0738 | 2987.677 | 0.17245 | 2987.677 | 0.34167 | 2987.677 | 0.34977 | 2987.677 | 0.39112 | 2987.677 | 0.46455 | 2987.677 | 0.60337
| 2988.159 | 0.0044 | 2988.159 | 0.07355 | 2988.159 | 0.17183 | 2988.159 | 0.34139 | 2988.159 | 0.3496 | 2988.159 | 0.391 | 2988.159 | 0.46422 | 2988.159 | 0.60304
| 2988.641 | 0.00399 | 2988.641 | 0.07334 | 2988.641 | 0.17124 | 2988.641 | 0.34114 | 2988.641 | 0.34945 | 2988.641 | 0.3909 | 2988.641 | 0.46392 | 2988.641 | 0.60273
| 2989.123 | 0.00366 | 2989.123 | 0.07317 | 2989.123 | 0.17069 | 2989.123 | 0.34092 | 2989.123 | 0.34935 | 2989.123 | 0.39083 | 2989.123 | 0.46366 | 2989.123 | 0.60248
| 2989.605 | 0.0034 | 2989.605 | 0.07304 | 2989.605 | 0.17017 | 2989.605 | 0.34073 | 2989.605 | 0.3493 | 2989.605 | 0.39076 | 2989.605 | 0.46344 | 2989.605 | 0.6023
| 2990.088 | 0.00321 | 2990.088 | 0.07294 | 2990.088 | 0.16966 | 2990.088 | 0.34055 | 2990.088 | 0.34929 | 2990.088 | 0.39069 | 2990.088 | 0.46325 | 2990.088 | 0.60221
| 2990.57 | 0.00306 | 2990.57 | 0.07283 | 2990.57 | 0.16914 | 2990.57 | 0.34036 | 2990.57 | 0.3493 | 2990.57 | 0.39062 | 2990.57 | 0.46307 | 2990.57 | 0.60218
| 2991.052 | 0.0029 | 2991.052 | 0.07271 | 2991.052 | 0.1686 | 2991.052 | 0.34015 | 2991.052 | 0.34932 | 2991.052 | 0.39054 | 2991.052 | 0.46288 | 2991.052 | 0.60219
| 2991.534 | 0.00271 | 2991.534 | 0.07255 | 2991.534 | 0.16803 | 2991.534 | 0.33989 | 2991.534 | 0.34931 | 2991.534 | 0.39045 | 2991.534 | 0.46266 | 2991.534 | 0.60219
| 2992.016 | 0.00246 | 2992.016 | 0.07236 | 2992.016 | 0.16743 | 2992.016 | 0.33959 | 2992.016 | 0.34927 | 2992.016 | 0.39036 | 2992.016 | 0.46241 | 2992.016 | 0.60216
| 2992.498 | 0.00214 | 2992.498 | 0.07216 | 2992.498 | 0.16683 | 2992.498 | 0.33927 | 2992.498 | 0.3492 | 2992.498 | 0.39026 | 2992.498 | 0.46214 | 2992.498 | 0.60211
| 2992.98 | 0.00179 | 2992.98 | 0.07199 | 2992.98 | 0.16627 | 2992.98 | 0.33896 | 2992.98 | 0.34913 | 2992.98 | 0.39018 | 2992.98 | 0.46187 | 2992.98 | 0.60205
| 2993.462 | 0.00144 | 2993.462 | 0.07188 | 2993.462 | 0.16576 | 2993.462 | 0.33869 | 2993.462 | 0.3491 | 2993.462 | 0.39012 | 2993.462 | 0.46165 | 2993.462 | 0.60201
| 2993.945 | 0.00112 | 2993.945 | 0.07187 | 2993.945 | 0.16533 | 2993.945 | 0.3385 | 2993.945 | 0.34912 | 2993.945 | 0.39008 | 2993.945 | 0.46149 | 2993.945 | 0.60199
| 2994.427 | 0.000866141 | 2994.427 | 0.07196 | 2994.427 | 0.16498 | 2994.427 | 0.3384 | 2994.427 | 0.3492 | 2994.427 | 0.39006 | 2994.427 | 0.46142 | 2994.427 | 0.60201
| 2994.909 | 0.000681241 | 2994.909 | 0.07213 | 2994.909 | 0.16469 | 2994.909 | 0.33836 | 2994.909 | 0.34934 | 2994.909 | 0.39005 | 2994.909 | 0.46141 | 2994.909 | 0.60205
| 2995.391 | 0.000547341 | 2995.391 | 0.07234 | 2995.391 | 0.16441 | 2995.391 | 0.33837 | 2995.391 | 0.34948 | 2995.391 | 0.39004 | 2995.391 | 0.46144 | 2995.391 | 0.60208
| 2995.873 | 0.000432741 | 2995.873 | 0.07254 | 2995.873 | 0.16412 | 2995.873 | 0.33839 | 2995.873 | 0.3496 | 2995.873 | 0.39003 | 2995.873 | 0.46148 | 2995.873 | 0.6021
| 2996.355 | 0.000302141 | 2996.355 | 0.07267 | 2996.355 | 0.16378 | 2996.355 | 0.33837 | 2996.355 | 0.34965 | 2996.355 | 0.39 | 2996.355 | 0.46146 | 2996.355 | 0.60208
| 2996.837 | 0.000128241 | 2996.837 | 0.07272 | 2996.837 | 0.16336 | 2996.837 | 0.33829 | 2996.837 | 0.34962 | 2996.837 | 0.38994 | 2996.837 | 0.46136 | 2996.837 | 0.60204
| 2997.319 | -0.000100959 | 2997.319 | 0.07267 | 2997.319 | 0.16286 | 2997.319 | 0.33816 | 2997.319 | 0.34953 | 2997.319 | 0.38987 | 2997.319 | 0.46117 | 2997.319 | 0.60198
| 2997.802 | -0.000381659 | 2997.802 | 0.07256 | 2997.802 | 0.16231 | 2997.802 | 0.338 | 2997.802 | 0.34942 | 2997.802 | 0.38979 | 2997.802 | 0.46088 | 2997.802 | 0.60193
| 2998.284 | -0.000698159 | 2998.284 | 0.07241 | 2998.284 | 0.16173 | 2998.284 | 0.33783 | 2998.284 | 0.34932 | 2998.284 | 0.3897 | 2998.284 | 0.46054 | 2998.284 | 0.60191
| 2998.766 | -0.00103 | 2998.766 | 0.07227 | 2998.766 | 0.16117 | 2998.766 | 0.33769 | 2998.766 | 0.34926 | 2998.766 | 0.38962 | 2998.766 | 0.46018 | 2998.766 | 0.60193
| 2999.248 | -0.00136 | 2999.248 | 0.07217 | 2999.248 | 0.16066 | 2999.248 | 0.3376 | 2999.248 | 0.34926 | 2999.248 | 0.38955 | 2999.248 | 0.45984 | 2999.248 | 0.60198
| 2999.73 | -0.00168 | 2999.73 | 0.07214 | 2999.73 | 0.16022 | 2999.73 | 0.33756 | 2999.73 | 0.3493 | 2999.73 | 0.3895 | 2999.73 | 0.45954 | 2999.73 | 0.60205
| 3000.212 | -0.00197 | 3000.212 | 0.07217 | 3000.212 | 0.15986 | 3000.212 | 0.33758 | 3000.212 | 0.34938 | 3000.212 | 0.38947 | 3000.212 | 0.45931 | 3000.212 | 0.60213
| 3000.694 | -0.00223 | 3000.694 | 0.07225 | 3000.694 | 0.1596 | 3000.694 | 0.33763 | 3000.694 | 0.34946 | 3000.694 | 0.38946 | 3000.694 | 0.45916 | 3000.694 | 0.60221
| 3001.176 | -0.00245 | 3001.176 | 0.07237 | 3001.176 | 0.15942 | 3001.176 | 0.3377 | 3001.176 | 0.34953 | 3001.176 | 0.38946 | 3001.176 | 0.45907 | 3001.176 | 0.60229
| 3001.658 | -0.00265 | 3001.658 | 0.07251 | 3001.658 | 0.15929 | 3001.658 | 0.33777 | 3001.658 | 0.34956 | 3001.658 | 0.38944 | 3001.658 | 0.45903 | 3001.658 | 0.60236
| 3002.141 | -0.00282 | 3002.141 | 0.07266 | 3002.141 | 0.1592 | 3002.141 | 0.33781 | 3002.141 | 0.34956 | 3002.141 | 0.38939 | 3002.141 | 0.45901 | 3002.141 | 0.60242
| 3002.623 | -0.00296 | 3002.623 | 0.07279 | 3002.623 | 0.15912 | 3002.623 | 0.33783 | 3002.623 | 0.34953 | 3002.623 | 0.38929 | 3002.623 | 0.45899 | 3002.623 | 0.60246
| 3003.105 | -0.0031 | 3003.105 | 0.07291 | 3003.105 | 0.15901 | 3003.105 | 0.33783 | 3003.105 | 0.34946 | 3003.105 | 0.38913 | 3003.105 | 0.45892 | 3003.105 | 0.60246
| 3003.587 | -0.00325 | 3003.587 | 0.073 | 3003.587 | 0.15887 | 3003.587 | 0.33779 | 3003.587 | 0.34938 | 3003.587 | 0.38891 | 3003.587 | 0.4588 | 3003.587 | 0.60241
| 3004.069 | -0.00342 | 3004.069 | 0.07307 | 3004.069 | 0.15868 | 3004.069 | 0.33774 | 3004.069 | 0.34927 | 3004.069 | 0.38864 | 3004.069 | 0.45861 | 3004.069 | 0.60232
| 3004.551 | -0.0036 | 3004.551 | 0.0731 | 3004.551 | 0.15845 | 3004.551 | 0.33767 | 3004.551 | 0.34916 | 3004.551 | 0.38837 | 3004.551 | 0.45836 | 3004.551 | 0.6022
| 3005.033 | -0.00379 | 3005.033 | 0.07311 | 3005.033 | 0.15819 | 3005.033 | 0.33761 | 3005.033 | 0.34907 | 3005.033 | 0.38812 | 3005.033 | 0.45808 | 3005.033 | 0.60206
| 3005.515 | -0.00398 | 3005.515 | 0.0731 | 3005.515 | 0.15794 | 3005.515 | 0.33758 | 3005.515 | 0.34899 | 3005.515 | 0.38792 | 3005.515 | 0.4578 | 3005.515 | 0.60193
| 3005.998 | -0.00414 | 3005.998 | 0.07311 | 3005.998 | 0.15771 | 3005.998 | 0.33758 | 3005.998 | 0.34895 | 3005.998 | 0.38779 | 3005.998 | 0.45753 | 3005.998 | 0.60185
| 3006.479 | -0.00426 | 3006.479 | 0.07315 | 3006.479 | 0.15752 | 3006.479 | 0.33764 | 3006.479 | 0.34895 | 3006.479 | 0.38773 | 3006.479 | 0.4573 | 3006.479 | 0.60181
| 3006.962 | -0.00436 | 3006.962 | 0.07322 | 3006.962 | 0.15737 | 3006.962 | 0.33775 | 3006.962 | 0.34898 | 3006.962 | 0.3877 | 3006.962 | 0.45713 | 3006.962 | 0.60183
| 3007.444 | -0.00444 | 3007.444 | 0.07334 | 3007.444 | 0.15726 | 3007.444 | 0.33791 | 3007.444 | 0.34902 | 3007.444 | 0.38769 | 3007.444 | 0.457 | 3007.444 | 0.6019
| 3007.926 | -0.00454 | 3007.926 | 0.07351 | 3007.926 | 0.15716 | 3007.926 | 0.3381 | 3007.926 | 0.34905 | 3007.926 | 0.38767 | 3007.926 | 0.45692 | 3007.926 | 0.60202
| 3008.408 | -0.00467 | 3008.408 | 0.07372 | 3008.408 | 0.15706 | 3008.408 | 0.3383 | 3008.408 | 0.34908 | 3008.408 | 0.38761 | 3008.408 | 0.45689 | 3008.408 | 0.60217
| 3008.89 | -0.00485 | 3008.89 | 0.07396 | 3008.89 | 0.15695 | 3008.89 | 0.33849 | 3008.89 | 0.34908 | 3008.89 | 0.38752 | 3008.89 | 0.4569 | 3008.89 | 0.60236
| 3009.372 | -0.00507 | 3009.372 | 0.07422 | 3009.372 | 0.15682 | 3009.372 | 0.33868 | 3009.372 | 0.34908 | 3009.372 | 0.38741 | 3009.372 | 0.45696 | 3009.372 | 0.60258
| 3009.854 | -0.00529 | 3009.854 | 0.07447 | 3009.854 | 0.15668 | 3009.854 | 0.33886 | 3009.854 | 0.34909 | 3009.854 | 0.38729 | 3009.854 | 0.45707 | 3009.854 | 0.60284
| 3010.336 | -0.0055 | 3010.336 | 0.0747 | 3010.336 | 0.15653 | 3010.336 | 0.33905 | 3010.336 | 0.34911 | 3010.336 | 0.38717 | 3010.336 | 0.45722 | 3010.336 | 0.60312
| 3010.819 | -0.00566 | 3010.819 | 0.07488 | 3010.819 | 0.1564 | 3010.819 | 0.33924 | 3010.819 | 0.34916 | 3010.819 | 0.38705 | 3010.819 | 0.45738 | 3010.819 | 0.6034
| 3011.301 | -0.00577 | 3011.301 | 0.07502 | 3011.301 | 0.15629 | 3011.301 | 0.33945 | 3011.301 | 0.34923 | 3011.301 | 0.38693 | 3011.301 | 0.45752 | 3011.301 | 0.60366
| 3011.783 | -0.00582 | 3011.783 | 0.0751 | 3011.783 | 0.1562 | 3011.783 | 0.33965 | 3011.783 | 0.34933 | 3011.783 | 0.38681 | 3011.783 | 0.4576 | 3011.783 | 0.60387
| 3012.265 | -0.00581 | 3012.265 | 0.07513 | 3012.265 | 0.15614 | 3012.265 | 0.33986 | 3012.265 | 0.34943 | 3012.265 | 0.38668 | 3012.265 | 0.4576 | 3012.265 | 0.60404
| 3012.747 | -0.00577 | 3012.747 | 0.07513 | 3012.747 | 0.15611 | 3012.747 | 0.34005 | 3012.747 | 0.34954 | 3012.747 | 0.38654 | 3012.747 | 0.45752 | 3012.747 | 0.60415
| 3013.229 | -0.00569 | 3013.229 | 0.07513 | 3013.229 | 0.15609 | 3013.229 | 0.34023 | 3013.229 | 0.34967 | 3013.229 | 0.38643 | 3013.229 | 0.45738 | 3013.229 | 0.60422
| 3013.711 | -0.00559 | 3013.711 | 0.07516 | 3013.711 | 0.15609 | 3013.711 | 0.34042 | 3013.711 | 0.3498 | 3013.711 | 0.38635 | 3013.711 | 0.45722 | 3013.711 | 0.60428
| 3014.193 | -0.00545 | 3014.193 | 0.07525 | 3014.193 | 0.15611 | 3014.193 | 0.34062 | 3014.193 | 0.34996 | 3014.193 | 0.38634 | 3014.193 | 0.45707 | 3014.193 | 0.60435
| 3014.676 | -0.0053 | 3014.676 | 0.07539 | 3014.676 | 0.15614 | 3014.676 | 0.34086 | 3014.676 | 0.35015 | 3014.676 | 0.38642 | 3014.676 | 0.45698 | 3014.676 | 0.60444
| 3015.158 | -0.00511 | 3015.158 | 0.0756 | 3015.158 | 0.15617 | 3015.158 | 0.34113 | 3015.158 | 0.35037 | 3015.158 | 0.38658 | 3015.158 | 0.45696 | 3015.158 | 0.60457
| 3015.64 | -0.00492 | 3015.64 | 0.07587 | 3015.64 | 0.15623 | 3015.64 | 0.34145 | 3015.64 | 0.35062 | 3015.64 | 0.38683 | 3015.64 | 0.45701 | 3015.64 | 0.60474
| 3016.122 | -0.00472 | 3016.122 | 0.07618 | 3016.122 | 0.15629 | 3016.122 | 0.34179 | 3016.122 | 0.3509 | 3016.122 | 0.38715 | 3016.122 | 0.45714 | 3016.122 | 0.60497
| 3016.604 | -0.00453 | 3016.604 | 0.07652 | 3016.604 | 0.15639 | 3016.604 | 0.34214 | 3016.604 | 0.35122 | 3016.604 | 0.38753 | 3016.604 | 0.45733 | 3016.604 | 0.60525
| 3017.086 | -0.00436 | 3017.086 | 0.07687 | 3017.086 | 0.15651 | 3017.086 | 0.3425 | 3017.086 | 0.35156 | 3017.086 | 0.38795 | 3017.086 | 0.45757 | 3017.086 | 0.60559
| 3017.568 | -0.00422 | 3017.568 | 0.07723 | 3017.568 | 0.15666 | 3017.568 | 0.34286 | 3017.568 | 0.35193 | 3017.568 | 0.38841 | 3017.568 | 0.45785 | 3017.568 | 0.60598
| 3018.05 | -0.00409 | 3018.05 | 0.07758 | 3018.05 | 0.15683 | 3018.05 | 0.34323 | 3018.05 | 0.35232 | 3018.05 | 0.38888 | 3018.05 | 0.45815 | 3018.05 | 0.6064
| 3018.532 | -0.00397 | 3018.532 | 0.07789 | 3018.532 | 0.15702 | 3018.532 | 0.34361 | 3018.532 | 0.35271 | 3018.532 | 0.38932 | 3018.532 | 0.45845 | 3018.532 | 0.60684
| 3019.015 | -0.00385 | 3019.015 | 0.07817 | 3019.015 | 0.15719 | 3019.015 | 0.34399 | 3019.015 | 0.35309 | 3019.015 | 0.3897 | 3019.015 | 0.45872 | 3019.015 | 0.60727
| 3019.497 | -0.00374 | 3019.497 | 0.0784 | 3019.497 | 0.15734 | 3019.497 | 0.34436 | 3019.497 | 0.35344 | 3019.497 | 0.38999 | 3019.497 | 0.45893 | 3019.497 | 0.60766
| 3019.979 | -0.00364 | 3019.979 | 0.07859 | 3019.979 | 0.15745 | 3019.979 | 0.34471 | 3019.979 | 0.35374 | 3019.979 | 0.39016 | 3019.979 | 0.45907 | 3019.979 | 0.60799
| 3020.461 | -0.00356 | 3020.461 | 0.07874 | 3020.461 | 0.15752 | 3020.461 | 0.34501 | 3020.461 | 0.35396 | 3020.461 | 0.3902 | 3020.461 | 0.45911 | 3020.461 | 0.60826
| 3020.943 | -0.00352 | 3020.943 | 0.07888 | 3020.943 | 0.15755 | 3020.943 | 0.34525 | 3020.943 | 0.35413 | 3020.943 | 0.39015 | 3020.943 | 0.45908 | 3020.943 | 0.60849
| 3021.425 | -0.00351 | 3021.425 | 0.07903 | 3021.425 | 0.15756 | 3021.425 | 0.34541 | 3021.425 | 0.35422 | 3021.425 | 0.39003 | 3021.425 | 0.459 | 3021.425 | 0.6087
| 3021.907 | -0.00355 | 3021.907 | 0.07921 | 3021.907 | 0.15754 | 3021.907 | 0.34551 | 3021.907 | 0.35426 | 3021.907 | 0.38988 | 3021.907 | 0.45891 | 3021.907 | 0.60889
| 3022.389 | -0.00365 | 3022.389 | 0.0794 | 3022.389 | 0.15752 | 3022.389 | 0.34558 | 3022.389 | 0.35427 | 3022.389 | 0.38976 | 3022.389 | 0.45885 | 3022.389 | 0.60909
| 3022.872 | -0.00381 | 3022.872 | 0.07961 | 3022.872 | 0.15748 | 3022.872 | 0.34563 | 3022.872 | 0.35425 | 3022.872 | 0.38968 | 3022.872 | 0.45882 | 3022.872 | 0.60929
| 3023.354 | -0.00403 | 3023.354 | 0.07982 | 3023.354 | 0.15743 | 3023.354 | 0.34569 | 3023.354 | 0.35422 | 3023.354 | 0.38964 | 3023.354 | 0.45884 | 3023.354 | 0.60946
| 3023.836 | -0.0043 | 3023.836 | 0.08 | 3023.836 | 0.15736 | 3023.836 | 0.34577 | 3023.836 | 0.35421 | 3023.836 | 0.38965 | 3023.836 | 0.4589 | 3023.836 | 0.60961
| 3024.318 | -0.00462 | 3024.318 | 0.08016 | 3024.318 | 0.15729 | 3024.318 | 0.34587 | 3024.318 | 0.35423 | 3024.318 | 0.38967 | 3024.318 | 0.45898 | 3024.318 | 0.60972
| 3024.8 | -0.00496 | 3024.8 | 0.08029 | 3024.8 | 0.15722 | 3024.8 | 0.34598 | 3024.8 | 0.35428 | 3024.8 | 0.3897 | 3024.8 | 0.45908 | 3024.8 | 0.60981
| 3025.282 | -0.00527 | 3025.282 | 0.08042 | 3025.282 | 0.15717 | 3025.282 | 0.34611 | 3025.282 | 0.35437 | 3025.282 | 0.38974 | 3025.282 | 0.45918 | 3025.282 | 0.60989
| 3025.764 | -0.00553 | 3025.764 | 0.08057 | 3025.764 | 0.15716 | 3025.764 | 0.34626 | 3025.764 | 0.3545 | 3025.764 | 0.3898 | 3025.764 | 0.4593 | 3025.764 | 0.61001
| 3026.246 | -0.00569 | 3026.246 | 0.08078 | 3026.246 | 0.15721 | 3026.246 | 0.34644 | 3026.246 | 0.35468 | 3026.246 | 0.3899 | 3026.246 | 0.45943 | 3026.246 | 0.61019
| 3026.729 | -0.00573 | 3026.729 | 0.08104 | 3026.729 | 0.15731 | 3026.729 | 0.34666 | 3026.729 | 0.3549 | 3026.729 | 0.39005 | 3026.729 | 0.45959 | 3026.729 | 0.61044
| 3027.211 | -0.00565 | 3027.211 | 0.08137 | 3027.211 | 0.15746 | 3027.211 | 0.34693 | 3027.211 | 0.35514 | 3027.211 | 0.39025 | 3027.211 | 0.45978 | 3027.211 | 0.61076
| 3027.693 | -0.00547 | 3027.693 | 0.08175 | 3027.693 | 0.15763 | 3027.693 | 0.34725 | 3027.693 | 0.35541 | 3027.693 | 0.39048 | 3027.693 | 0.45999 | 3027.693 | 0.61113
| 3028.175 | -0.00524 | 3028.175 | 0.08216 | 3028.175 | 0.15779 | 3028.175 | 0.34762 | 3028.175 | 0.3557 | 3028.175 | 0.39073 | 3028.175 | 0.46023 | 3028.175 | 0.61153
| 3028.657 | -0.00499 | 3028.657 | 0.08257 | 3028.657 | 0.15792 | 3028.657 | 0.348 | 3028.657 | 0.35599 | 3028.657 | 0.39096 | 3028.657 | 0.46048 | 3028.657 | 0.61191
| 3029.139 | -0.00475 | 3029.139 | 0.08298 | 3029.139 | 0.15801 | 3029.139 | 0.34839 | 3029.139 | 0.35628 | 3029.139 | 0.39116 | 3029.139 | 0.46075 | 3029.139 | 0.61225
| 3029.621 | -0.00456 | 3029.621 | 0.08337 | 3029.621 | 0.15807 | 3029.621 | 0.34876 | 3029.621 | 0.35656 | 3029.621 | 0.39133 | 3029.621 | 0.46103 | 3029.621 | 0.61253
| 3030.103 | -0.00441 | 3030.103 | 0.08375 | 3030.103 | 0.15813 | 3030.103 | 0.3491 | 3030.103 | 0.35683 | 3030.103 | 0.39146 | 3030.103 | 0.46133 | 3030.103 | 0.61276
| 3030.585 | -0.0043 | 3030.585 | 0.08411 | 3030.585 | 0.15821 | 3030.585 | 0.34942 | 3030.585 | 0.35706 | 3030.585 | 0.39157 | 3030.585 | 0.46163 | 3030.585 | 0.61296
| 3031.068 | -0.00421 | 3031.068 | 0.08445 | 3031.068 | 0.15833 | 3031.068 | 0.34971 | 3031.068 | 0.35728 | 3031.068 | 0.39168 | 3031.068 | 0.46193 | 3031.068 | 0.61314
| 3031.55 | -0.00412 | 3031.55 | 0.08479 | 3031.55 | 0.15851 | 3031.55 | 0.34999 | 3031.55 | 0.35747 | 3031.55 | 0.3918 | 3031.55 | 0.4622 | 3031.55 | 0.61334
| 3032.032 | -0.00401 | 3032.032 | 0.0851 | 3032.032 | 0.15876 | 3032.032 | 0.35025 | 3032.032 | 0.35766 | 3032.032 | 0.39196 | 3032.032 | 0.46243 | 3032.032 | 0.61357
| 3032.514 | -0.00389 | 3032.514 | 0.08539 | 3032.514 | 0.15905 | 3032.514 | 0.35052 | 3032.514 | 0.35786 | 3032.514 | 0.39215 | 3032.514 | 0.4626 | 3032.514 | 0.61383
| 3032.996 | -0.00375 | 3032.996 | 0.08566 | 3032.996 | 0.15936 | 3032.996 | 0.35079 | 3032.996 | 0.35807 | 3032.996 | 0.39236 | 3032.996 | 0.46271 | 3032.996 | 0.61413
| 3033.478 | -0.0036 | 3033.478 | 0.0859 | 3033.478 | 0.15966 | 3033.478 | 0.35108 | 3033.478 | 0.35831 | 3033.478 | 0.39258 | 3033.478 | 0.46275 | 3033.478 | 0.61444
| 3033.96 | -0.00345 | 3033.96 | 0.08615 | 3033.96 | 0.15991 | 3033.96 | 0.35141 | 3033.96 | 0.35856 | 3033.96 | 0.39282 | 3033.96 | 0.46273 | 3033.96 | 0.61475
| 3034.442 | -0.00329 | 3034.442 | 0.08639 | 3034.442 | 0.1601 | 3034.442 | 0.35179 | 3034.442 | 0.35882 | 3034.442 | 0.39305 | 3034.442 | 0.46267 | 3034.442 | 0.61505
| 3034.925 | -0.00312 | 3034.925 | 0.08666 | 3034.925 | 0.16022 | 3034.925 | 0.35223 | 3034.925 | 0.35909 | 3034.925 | 0.39327 | 3034.925 | 0.46257 | 3034.925 | 0.61533
| 3035.406 | -0.00295 | 3035.406 | 0.08697 | 3035.406 | 0.1603 | 3035.406 | 0.35272 | 3035.406 | 0.35937 | 3035.406 | 0.39349 | 3035.406 | 0.46247 | 3035.406 | 0.6156
| 3035.889 | -0.00277 | 3035.889 | 0.08731 | 3035.889 | 0.16036 | 3035.889 | 0.35323 | 3035.889 | 0.35965 | 3035.889 | 0.39369 | 3035.889 | 0.46238 | 3035.889 | 0.61587
| 3036.371 | -0.00257 | 3036.371 | 0.08768 | 3036.371 | 0.16043 | 3036.371 | 0.35373 | 3036.371 | 0.35994 | 3036.371 | 0.3939 | 3036.371 | 0.46232 | 3036.371 | 0.61616
| 3036.853 | -0.00238 | 3036.853 | 0.08807 | 3036.853 | 0.16051 | 3036.853 | 0.35419 | 3036.853 | 0.36026 | 3036.853 | 0.39412 | 3036.853 | 0.46232 | 3036.853 | 0.61646
| 3037.335 | -0.00218 | 3037.335 | 0.08846 | 3037.335 | 0.16062 | 3037.335 | 0.35457 | 3037.335 | 0.36059 | 3037.335 | 0.39436 | 3037.335 | 0.46239 | 3037.335 | 0.61678
| 3037.817 | -0.002 | 3037.817 | 0.08884 | 3037.817 | 0.16075 | 3037.817 | 0.35488 | 3037.817 | 0.36094 | 3037.817 | 0.39462 | 3037.817 | 0.46252 | 3037.817 | 0.61711
| 3038.299 | -0.00183 | 3038.299 | 0.08921 | 3038.299 | 0.1609 | 3038.299 | 0.35512 | 3038.299 | 0.36129 | 3038.299 | 0.39491 | 3038.299 | 0.46271 | 3038.299 | 0.61743
| 3038.781 | -0.00167 | 3038.781 | 0.08956 | 3038.781 | 0.16105 | 3038.781 | 0.35532 | 3038.781 | 0.36164 | 3038.781 | 0.39521 | 3038.781 | 0.46295 | 3038.781 | 0.61774
| 3039.263 | -0.00153 | 3039.263 | 0.08992 | 3039.263 | 0.16121 | 3039.263 | 0.35551 | 3039.263 | 0.36198 | 3039.263 | 0.39552 | 3039.263 | 0.46322 | 3039.263 | 0.61804
| 3039.746 | -0.0014 | 3039.746 | 0.0903 | 3039.746 | 0.16137 | 3039.746 | 0.35573 | 3039.746 | 0.36229 | 3039.746 | 0.39582 | 3039.746 | 0.46349 | 3039.746 | 0.61832
| 3040.228 | -0.00129 | 3040.228 | 0.0907 | 3040.228 | 0.16153 | 3040.228 | 0.35597 | 3040.228 | 0.36257 | 3040.228 | 0.3961 | 3040.228 | 0.46375 | 3040.228 | 0.61861
| 3040.71 | -0.0012 | 3040.71 | 0.09112 | 3040.71 | 0.1617 | 3040.71 | 0.35624 | 3040.71 | 0.3628 | 3040.71 | 0.39632 | 3040.71 | 0.464 | 3040.71 | 0.61889
| 3041.192 | -0.00115 | 3041.192 | 0.09153 | 3041.192 | 0.16187 | 3041.192 | 0.35653 | 3041.192 | 0.36298 | 3041.192 | 0.39649 | 3041.192 | 0.46422 | 3041.192 | 0.61915
| 3041.674 | -0.00113 | 3041.674 | 0.0919 | 3041.674 | 0.16201 | 3041.674 | 0.35681 | 3041.674 | 0.3631 | 3041.674 | 0.39661 | 3041.674 | 0.46439 | 3041.674 | 0.61939
| 3042.156 | -0.00115 | 3042.156 | 0.09219 | 3042.156 | 0.16212 | 3042.156 | 0.35707 | 3042.156 | 0.36314 | 3042.156 | 0.39667 | 3042.156 | 0.46451 | 3042.156 | 0.61959
| 3042.638 | -0.00119 | 3042.638 | 0.0924 | 3042.638 | 0.16218 | 3042.638 | 0.3573 | 3042.638 | 0.36312 | 3042.638 | 0.3967 | 3042.638 | 0.46458 | 3042.638 | 0.61973
| 3043.12 | -0.00122 | 3043.12 | 0.09252 | 3043.12 | 0.16219 | 3043.12 | 0.35751 | 3043.12 | 0.36306 | 3043.12 | 0.39673 | 3043.12 | 0.46459 | 3043.12 | 0.61984
| 3043.603 | -0.00123 | 3043.603 | 0.09259 | 3043.603 | 0.16218 | 3043.603 | 0.35771 | 3043.603 | 0.36298 | 3043.603 | 0.39676 | 3043.603 | 0.46457 | 3043.603 | 0.61991
| 3044.085 | -0.00119 | 3044.085 | 0.09263 | 3044.085 | 0.16218 | 3044.085 | 0.35792 | 3044.085 | 0.36293 | 3044.085 | 0.39682 | 3044.085 | 0.46452 | 3044.085 | 0.61998
| 3044.567 | -0.00112 | 3044.567 | 0.09268 | 3044.567 | 0.16221 | 3044.567 | 0.35814 | 3044.567 | 0.36292 | 3044.567 | 0.39691 | 3044.567 | 0.46449 | 3044.567 | 0.62006
| 3045.049 | -0.00103 | 3045.049 | 0.09278 | 3045.049 | 0.16229 | 3045.049 | 0.35838 | 3045.049 | 0.36299 | 3045.049 | 0.39702 | 3045.049 | 0.4645 | 3045.049 | 0.62018
| 3045.531 | -0.000930959 | 3045.531 | 0.09294 | 3045.531 | 0.16243 | 3045.531 | 0.35865 | 3045.531 | 0.36314 | 3045.531 | 0.39716 | 3045.531 | 0.46456 | 3045.531 | 0.62035
| 3046.013 | -0.000862559 | 3046.013 | 0.09318 | 3046.013 | 0.16261 | 3046.013 | 0.35894 | 3046.013 | 0.36336 | 3046.013 | 0.39731 | 3046.013 | 0.46469 | 3046.013 | 0.62054
| 3046.495 | -0.000839659 | 3046.495 | 0.09347 | 3046.495 | 0.1628 | 3046.495 | 0.35925 | 3046.495 | 0.36364 | 3046.495 | 0.39747 | 3046.495 | 0.46487 | 3046.495 | 0.62077
| 3046.977 | -0.000865559 | 3046.977 | 0.09379 | 3046.977 | 0.16297 | 3046.977 | 0.35958 | 3046.977 | 0.36395 | 3046.977 | 0.39764 | 3046.977 | 0.4651 | 3046.977 | 0.62103
| 3047.459 | -0.000929159 | 3047.459 | 0.09414 | 3047.459 | 0.16311 | 3047.459 | 0.35991 | 3047.459 | 0.3643 | 3047.459 | 0.39784 | 3047.459 | 0.46536 | 3047.459 | 0.62132
| 3047.942 | -0.00101 | 3047.942 | 0.09449 | 3047.942 | 0.16321 | 3047.942 | 0.36023 | 3047.942 | 0.36465 | 3047.942 | 0.39805 | 3047.942 | 0.46563 | 3047.942 | 0.62165
| 3048.424 | -0.00109 | 3048.424 | 0.09483 | 3048.424 | 0.16327 | 3048.424 | 0.36055 | 3048.424 | 0.365 | 3048.424 | 0.39829 | 3048.424 | 0.46591 | 3048.424 | 0.62201
| 3048.906 | -0.00115 | 3048.906 | 0.09513 | 3048.906 | 0.1633 | 3048.906 | 0.36084 | 3048.906 | 0.36534 | 3048.906 | 0.39854 | 3048.906 | 0.46618 | 3048.906 | 0.6224
| 3049.388 | -0.00121 | 3049.388 | 0.09539 | 3049.388 | 0.16329 | 3049.388 | 0.36109 | 3049.388 | 0.36565 | 3049.388 | 0.39876 | 3049.388 | 0.46641 | 3049.388 | 0.62277
| 3049.87 | -0.00128 | 3049.87 | 0.09558 | 3049.87 | 0.16324 | 3049.87 | 0.3613 | 3049.87 | 0.36592 | 3049.87 | 0.39894 | 3049.87 | 0.46658 | 3049.87 | 0.62308
| 3050.352 | -0.00138 | 3050.352 | 0.09573 | 3050.352 | 0.16315 | 3050.352 | 0.36147 | 3050.352 | 0.36614 | 3050.352 | 0.39905 | 3050.352 | 0.46666 | 3050.352 | 0.62332
| 3050.834 | -0.00153 | 3050.834 | 0.09584 | 3050.834 | 0.16304 | 3050.834 | 0.36161 | 3050.834 | 0.36632 | 3050.834 | 0.39908 | 3050.834 | 0.46665 | 3050.834 | 0.62347
| 3051.316 | -0.00174 | 3051.316 | 0.09593 | 3051.316 | 0.16291 | 3051.316 | 0.36173 | 3051.316 | 0.36647 | 3051.316 | 0.39905 | 3051.316 | 0.46655 | 3051.316 | 0.62355
| 3051.799 | -0.00198 | 3051.799 | 0.09605 | 3051.799 | 0.1628 | 3051.799 | 0.36185 | 3051.799 | 0.36661 | 3051.799 | 0.39898 | 3051.799 | 0.4664 | 3051.799 | 0.6236
| 3052.281 | -0.00223 | 3052.281 | 0.09623 | 3052.281 | 0.16273 | 3052.281 | 0.362 | 3052.281 | 0.36676 | 3052.281 | 0.39892 | 3052.281 | 0.46624 | 3052.281 | 0.62368
| 3052.763 | -0.00244 | 3052.763 | 0.09648 | 3052.763 | 0.16275 | 3052.763 | 0.36218 | 3052.763 | 0.36696 | 3052.763 | 0.39892 | 3052.763 | 0.46612 | 3052.763 | 0.62383
| 3053.245 | -0.00259 | 3053.245 | 0.09683 | 3053.245 | 0.16285 | 3053.245 | 0.36241 | 3053.245 | 0.3672 | 3053.245 | 0.39901 | 3053.245 | 0.46609 | 3053.245 | 0.6241
| 3053.727 | -0.00266 | 3053.727 | 0.09725 | 3053.727 | 0.16303 | 3053.727 | 0.36268 | 3053.727 | 0.36749 | 3053.727 | 0.39921 | 3053.727 | 0.46617 | 3053.727 | 0.62446
| 3054.209 | -0.00264 | 3054.209 | 0.09773 | 3054.209 | 0.16326 | 3054.209 | 0.36298 | 3054.209 | 0.36783 | 3054.209 | 0.3995 | 3054.209 | 0.46634 | 3054.209 | 0.6249
| 3054.691 | -0.00254 | 3054.691 | 0.09824 | 3054.691 | 0.1635 | 3054.691 | 0.36329 | 3054.691 | 0.36819 | 3054.691 | 0.39987 | 3054.691 | 0.46657 | 3054.691 | 0.62537
| 3055.173 | -0.00239 | 3055.173 | 0.09876 | 3055.173 | 0.16373 | 3055.173 | 0.36361 | 3055.173 | 0.36857 | 3055.173 | 0.40028 | 3055.173 | 0.46683 | 3055.173 | 0.62583
| 3055.656 | -0.00222 | 3055.656 | 0.09927 | 3055.656 | 0.16392 | 3055.656 | 0.36393 | 3055.656 | 0.36897 | 3055.656 | 0.4007 | 3055.656 | 0.46707 | 3055.656 | 0.62626
| 3056.138 | -0.00204 | 3056.138 | 0.09976 | 3056.138 | 0.16407 | 3056.138 | 0.36424 | 3056.138 | 0.36937 | 3056.138 | 0.4011 | 3056.138 | 0.46728 | 3056.138 | 0.62663
| 3056.62 | -0.00186 | 3056.62 | 0.1002 | 3056.62 | 0.16418 | 3056.62 | 0.36455 | 3056.62 | 0.36977 | 3056.62 | 0.40145 | 3056.62 | 0.46746 | 3056.62 | 0.62696
| 3057.102 | -0.00169 | 3057.102 | 0.1006 | 3057.102 | 0.16429 | 3057.102 | 0.36485 | 3057.102 | 0.37015 | 3057.102 | 0.40174 | 3057.102 | 0.46763 | 3057.102 | 0.62726
| 3057.584 | -0.0015 | 3057.584 | 0.10094 | 3057.584 | 0.16439 | 3057.584 | 0.36517 | 3057.584 | 0.37049 | 3057.584 | 0.40195 | 3057.584 | 0.4678 | 3057.584 | 0.62754
| 3058.066 | -0.00129 | 3058.066 | 0.10124 | 3058.066 | 0.16449 | 3058.066 | 0.36551 | 3058.066 | 0.37079 | 3058.066 | 0.40209 | 3058.066 | 0.46799 | 3058.066 | 0.62782
| 3058.548 | -0.00104 | 3058.548 | 0.10152 | 3058.548 | 0.16462 | 3058.548 | 0.36586 | 3058.548 | 0.37104 | 3058.548 | 0.40218 | 3058.548 | 0.4682 | 3058.548 | 0.6281
| 3059.03 | -0.000760959 | 3059.03 | 0.10179 | 3059.03 | 0.16477 | 3059.03 | 0.36622 | 3059.03 | 0.37125 | 3059.03 | 0.40224 | 3059.03 | 0.46842 | 3059.03 | 0.62839
| 3059.512 | -0.000447559 | 3059.512 | 0.10209 | 3059.512 | 0.16493 | 3059.512 | 0.36659 | 3059.512 | 0.37144 | 3059.512 | 0.40229 | 3059.512 | 0.46866 | 3059.512 | 0.6287
| 3059.995 | -0.000122959 | 3059.995 | 0.10242 | 3059.995 | 0.16512 | 3059.995 | 0.36695 | 3059.995 | 0.37162 | 3059.995 | 0.40234 | 3059.995 | 0.46892 | 3059.995 | 0.62902
| 3060.477 | 0.000188341 | 3060.477 | 0.1028 | 3060.477 | 0.16533 | 3060.477 | 0.3673 | 3060.477 | 0.37181 | 3060.477 | 0.40242 | 3060.477 | 0.46919 | 3060.477 | 0.62936
| 3060.959 | 0.000461241 | 3060.959 | 0.10322 | 3060.959 | 0.16553 | 3060.959 | 0.36764 | 3060.959 | 0.37201 | 3060.959 | 0.40254 | 3060.959 | 0.46947 | 3060.959 | 0.62969
| 3061.441 | 0.000677341 | 3061.441 | 0.10365 | 3061.441 | 0.16571 | 3061.441 | 0.36796 | 3061.441 | 0.37223 | 3061.441 | 0.40269 | 3061.441 | 0.46974 | 3061.441 | 0.63
| 3061.923 | 0.000828941 | 3061.923 | 0.10405 | 3061.923 | 0.16584 | 3061.923 | 0.36827 | 3061.923 | 0.37246 | 3061.923 | 0.40287 | 3061.923 | 0.47 | 3061.923 | 0.63028
| 3062.405 | 0.000919541 | 3062.405 | 0.10441 | 3062.405 | 0.16593 | 3062.405 | 0.36856 | 3062.405 | 0.37268 | 3062.405 | 0.40308 | 3062.405 | 0.47022 | 3062.405 | 0.63051
| 3062.887 | 0.000962241 | 3062.887 | 0.10472 | 3062.887 | 0.16597 | 3062.887 | 0.36884 | 3062.887 | 0.37291 | 3062.887 | 0.40331 | 3062.887 | 0.47038 | 3062.887 | 0.63072
| 3063.369 | 0.000973741 | 3063.369 | 0.105 | 3063.369 | 0.16597 | 3063.369 | 0.36911 | 3063.369 | 0.37315 | 3063.369 | 0.40357 | 3063.369 | 0.47049 | 3063.369 | 0.63092
| 3063.852 | 0.000969841 | 3063.852 | 0.10527 | 3063.852 | 0.16598 | 3063.852 | 0.36936 | 3063.852 | 0.37339 | 3063.852 | 0.40386 | 3063.852 | 0.47055 | 3063.852 | 0.63114
| 3064.333 | 0.000961341 | 3064.333 | 0.10556 | 3064.333 | 0.16601 | 3064.333 | 0.36961 | 3064.333 | 0.37366 | 3064.333 | 0.40417 | 3064.333 | 0.47059 | 3064.333 | 0.63141
| 3064.816 | 0.000954041 | 3064.816 | 0.10591 | 3064.816 | 0.16609 | 3064.816 | 0.36985 | 3064.816 | 0.37396 | 3064.816 | 0.40451 | 3064.816 | 0.47064 | 3064.816 | 0.63176
| 3065.298 | 0.000951141 | 3065.298 | 0.10632 | 3065.298 | 0.16624 | 3065.298 | 0.3701 | 3065.298 | 0.37427 | 3065.298 | 0.40484 | 3065.298 | 0.47074 | 3065.298 | 0.63216
| 3065.78 | 0.000956541 | 3065.78 | 0.10678 | 3065.78 | 0.16645 | 3065.78 | 0.37035 | 3065.78 | 0.3746 | 3065.78 | 0.40515 | 3065.78 | 0.47088 | 3065.78 | 0.6326
| 3066.262 | 0.000977041 | 3066.262 | 0.10726 | 3066.262 | 0.16669 | 3066.262 | 0.37062 | 3066.262 | 0.37494 | 3066.262 | 0.40542 | 3066.262 | 0.47108 | 3066.262 | 0.63305
| 3066.744 | 0.00102 | 3066.744 | 0.10776 | 3066.744 | 0.16695 | 3066.744 | 0.37091 | 3066.744 | 0.37527 | 3066.744 | 0.40566 | 3066.744 | 0.47131 | 3066.744 | 0.63349
| 3067.226 | 0.00109 | 3067.226 | 0.10823 | 3067.226 | 0.16721 | 3067.226 | 0.37123 | 3067.226 | 0.37559 | 3067.226 | 0.40588 | 3067.226 | 0.47157 | 3067.226 | 0.63391
| 3067.708 | 0.00119 | 3067.708 | 0.10867 | 3067.708 | 0.16748 | 3067.708 | 0.3716 | 3067.708 | 0.3759 | 3067.708 | 0.4061 | 3067.708 | 0.47184 | 3067.708 | 0.63431
| 3068.19 | 0.00131 | 3068.19 | 0.10909 | 3068.19 | 0.16776 | 3068.19 | 0.37202 | 3068.19 | 0.37619 | 3068.19 | 0.40635 | 3068.19 | 0.47211 | 3068.19 | 0.63472
| 3068.673 | 0.00142 | 3068.673 | 0.10947 | 3068.673 | 0.16805 | 3068.673 | 0.37251 | 3068.673 | 0.37647 | 3068.673 | 0.40665 | 3068.673 | 0.47239 | 3068.673 | 0.63515
| 3069.155 | 0.00151 | 3069.155 | 0.10986 | 3069.155 | 0.16836 | 3069.155 | 0.37306 | 3069.155 | 0.37674 | 3069.155 | 0.40699 | 3069.155 | 0.47268 | 3069.155 | 0.63562
| 3069.637 | 0.00155 | 3069.637 | 0.11024 | 3069.637 | 0.16868 | 3069.637 | 0.37363 | 3069.637 | 0.377 | 3069.637 | 0.40736 | 3069.637 | 0.47299 | 3069.637 | 0.63612
| 3070.119 | 0.00155 | 3070.119 | 0.11064 | 3070.119 | 0.16899 | 3070.119 | 0.37421 | 3070.119 | 0.37727 | 3070.119 | 0.40772 | 3070.119 | 0.4733 | 3070.119 | 0.63663
| 3070.601 | 0.00153 | 3070.601 | 0.11107 | 3070.601 | 0.16927 | 3070.601 | 0.37475 | 3070.601 | 0.37755 | 3070.601 | 0.40803 | 3070.601 | 0.47361 | 3070.601 | 0.63712
| 3071.083 | 0.00152 | 3071.083 | 0.1115 | 3071.083 | 0.1695 | 3071.083 | 0.37521 | 3071.083 | 0.37785 | 3071.083 | 0.40827 | 3071.083 | 0.47389 | 3071.083 | 0.63756
| 3071.565 | 0.00155 | 3071.565 | 0.11194 | 3071.565 | 0.16968 | 3071.565 | 0.37557 | 3071.565 | 0.37818 | 3071.565 | 0.40841 | 3071.565 | 0.47414 | 3071.565 | 0.63793
| 3072.047 | 0.00167 | 3072.047 | 0.11236 | 3072.047 | 0.1698 | 3072.047 | 0.37582 | 3072.047 | 0.37853 | 3072.047 | 0.40847 | 3072.047 | 0.47434 | 3072.047 | 0.63825
| 3072.53 | 0.00187 | 3072.53 | 0.11275 | 3072.53 | 0.16989 | 3072.53 | 0.37597 | 3072.53 | 0.37888 | 3072.53 | 0.40845 | 3072.53 | 0.47449 | 3072.53 | 0.63852
| 3073.012 | 0.00214 | 3073.012 | 0.1131 | 3073.012 | 0.16994 | 3073.012 | 0.37608 | 3073.012 | 0.37921 | 3073.012 | 0.40841 | 3073.012 | 0.47462 | 3073.012 | 0.63876
| 3073.494 | 0.00246 | 3073.494 | 0.11341 | 3073.494 | 0.17 | 3073.494 | 0.37617 | 3073.494 | 0.37948 | 3073.494 | 0.40839 | 3073.494 | 0.47475 | 3073.494 | 0.63899
| 3073.976 | 0.00276 | 3073.976 | 0.11369 | 3073.976 | 0.17007 | 3073.976 | 0.37629 | 3073.976 | 0.37969 | 3073.976 | 0.40842 | 3073.976 | 0.47489 | 3073.976 | 0.63923
| 3074.458 | 0.00303 | 3074.458 | 0.11396 | 3074.458 | 0.17017 | 3074.458 | 0.37648 | 3074.458 | 0.37984 | 3074.458 | 0.40855 | 3074.458 | 0.47506 | 3074.458 | 0.63947
| 3074.94 | 0.00325 | 3074.94 | 0.11426 | 3074.94 | 0.17032 | 3074.94 | 0.37673 | 3074.94 | 0.37996 | 3074.94 | 0.40877 | 3074.94 | 0.47529 | 3074.94 | 0.63972
| 3075.422 | 0.00339 | 3075.422 | 0.11459 | 3075.422 | 0.17051 | 3075.422 | 0.37704 | 3075.422 | 0.38007 | 3075.422 | 0.4091 | 3075.422 | 0.47556 | 3075.422 | 0.63998
| 3075.904 | 0.00349 | 3075.904 | 0.11498 | 3075.904 | 0.17073 | 3075.904 | 0.3774 | 3075.904 | 0.38021 | 3075.904 | 0.4095 | 3075.904 | 0.47587 | 3075.904 | 0.64023
| 3076.386 | 0.00356 | 3076.386 | 0.1154 | 3076.386 | 0.17097 | 3076.386 | 0.37777 | 3076.386 | 0.38038 | 3076.386 | 0.40996 | 3076.386 | 0.47619 | 3076.386 | 0.64049
| 3076.869 | 0.00361 | 3076.869 | 0.11585 | 3076.869 | 0.1712 | 3076.869 | 0.37816 | 3076.869 | 0.38061 | 3076.869 | 0.41042 | 3076.869 | 0.47651 | 3076.869 | 0.64074
| 3077.351 | 0.00365 | 3077.351 | 0.1163 | 3077.351 | 0.1714 | 3077.351 | 0.37852 | 3077.351 | 0.3809 | 3077.351 | 0.41086 | 3077.351 | 0.47679 | 3077.351 | 0.64098
| 3077.833 | 0.00369 | 3077.833 | 0.11675 | 3077.833 | 0.17155 | 3077.833 | 0.37886 | 3077.833 | 0.38122 | 3077.833 | 0.41125 | 3077.833 | 0.47702 | 3077.833 | 0.64123
| 3078.315 | 0.00372 | 3078.315 | 0.11718 | 3078.315 | 0.17163 | 3078.315 | 0.37917 | 3078.315 | 0.38158 | 3078.315 | 0.41157 | 3078.315 | 0.47718 | 3078.315 | 0.64148
| 3078.797 | 0.00374 | 3078.797 | 0.11759 | 3078.797 | 0.17164 | 3078.797 | 0.37942 | 3078.797 | 0.38195 | 3078.797 | 0.41184 | 3078.797 | 0.47727 | 3078.797 | 0.64172
| 3079.279 | 0.00377 | 3079.279 | 0.11799 | 3079.279 | 0.1716 | 3079.279 | 0.37962 | 3079.279 | 0.38232 | 3079.279 | 0.41207 | 3079.279 | 0.4773 | 3079.279 | 0.64194
| 3079.761 | 0.00379 | 3079.761 | 0.11837 | 3079.761 | 0.17151 | 3079.761 | 0.37976 | 3079.761 | 0.38267 | 3079.761 | 0.41227 | 3079.761 | 0.47728 | 3079.761 | 0.64215
| 3080.243 | 0.00382 | 3080.243 | 0.1187 | 3080.243 | 0.1714 | 3080.243 | 0.37986 | 3080.243 | 0.383 | 3080.243 | 0.41243 | 3080.243 | 0.47723 | 3080.243 | 0.64233
| 3080.726 | 0.00385 | 3080.726 | 0.11898 | 3080.726 | 0.17128 | 3080.726 | 0.37993 | 3080.726 | 0.38327 | 3080.726 | 0.41257 | 3080.726 | 0.47718 | 3080.726 | 0.64246
| 3081.208 | 0.00387 | 3081.208 | 0.11919 | 3081.208 | 0.17116 | 3081.208 | 0.37998 | 3081.208 | 0.38349 | 3081.208 | 0.41267 | 3081.208 | 0.47712 | 3081.208 | 0.64254
| 3081.69 | 0.00388 | 3081.69 | 0.11932 | 3081.69 | 0.17104 | 3081.69 | 0.38005 | 3081.69 | 0.38367 | 3081.69 | 0.41271 | 3081.69 | 0.47707 | 3081.69 | 0.64256
| 3082.172 | 0.00386 | 3082.172 | 0.11939 | 3082.172 | 0.17095 | 3082.172 | 0.38014 | 3082.172 | 0.38381 | 3082.172 | 0.4127 | 3082.172 | 0.47701 | 3082.172 | 0.64255
| 3082.654 | 0.00382 | 3082.654 | 0.11943 | 3082.654 | 0.17089 | 3082.654 | 0.38028 | 3082.654 | 0.38395 | 3082.654 | 0.41264 | 3082.654 | 0.47695 | 3082.654 | 0.64251
| 3083.136 | 0.00379 | 3083.136 | 0.11948 | 3083.136 | 0.1709 | 3083.136 | 0.38046 | 3083.136 | 0.38411 | 3083.136 | 0.41255 | 3083.136 | 0.47688 | 3083.136 | 0.64249
| 3083.618 | 0.00379 | 3083.618 | 0.11959 | 3083.618 | 0.17098 | 3083.618 | 0.38068 | 3083.618 | 0.38432 | 3083.618 | 0.41249 | 3083.618 | 0.47681 | 3083.618 | 0.6425
| 3084.1 | 0.00385 | 3084.1 | 0.11977 | 3084.1 | 0.17115 | 3084.1 | 0.38095 | 3084.1 | 0.38457 | 3084.1 | 0.41247 | 3084.1 | 0.47675 | 3084.1 | 0.64257
| 3084.583 | 0.004 | 3084.583 | 0.12004 | 3084.583 | 0.1714 | 3084.583 | 0.38126 | 3084.583 | 0.38486 | 3084.583 | 0.41254 | 3084.583 | 0.47671 | 3084.583 | 0.6427
| 3085.065 | 0.00422 | 3085.065 | 0.12037 | 3085.065 | 0.17172 | 3085.065 | 0.3816 | 3085.065 | 0.38517 | 3085.065 | 0.4127 | 3085.065 | 0.4767 | 3085.065 | 0.6429
| 3085.547 | 0.00452 | 3085.547 | 0.12074 | 3085.547 | 0.17207 | 3085.547 | 0.38195 | 3085.547 | 0.38547 | 3085.547 | 0.41295 | 3085.547 | 0.47672 | 3085.547 | 0.64314
| 3086.029 | 0.00483 | 3086.029 | 0.1211 | 3086.029 | 0.17241 | 3086.029 | 0.38231 | 3086.029 | 0.38574 | 3086.029 | 0.41326 | 3086.029 | 0.47679 | 3086.029 | 0.64342
| 3086.511 | 0.00514 | 3086.511 | 0.12145 | 3086.511 | 0.17273 | 3086.511 | 0.38266 | 3086.511 | 0.38598 | 3086.511 | 0.41362 | 3086.511 | 0.47691 | 3086.511 | 0.64371
| 3086.993 | 0.00541 | 3086.993 | 0.12177 | 3086.993 | 0.173 | 3086.993 | 0.38299 | 3086.993 | 0.3862 | 3086.993 | 0.414 | 3086.993 | 0.47707 | 3086.993 | 0.644
| 3087.475 | 0.00562 | 3087.475 | 0.12206 | 3087.475 | 0.17321 | 3087.475 | 0.38327 | 3087.475 | 0.38642 | 3087.475 | 0.41438 | 3087.475 | 0.47728 | 3087.475 | 0.64431
| 3087.957 | 0.00577 | 3087.957 | 0.12234 | 3087.957 | 0.17339 | 3087.957 | 0.38351 | 3087.957 | 0.38664 | 3087.957 | 0.41475 | 3087.957 | 0.47754 | 3087.957 | 0.64462
| 3088.439 | 0.00588 | 3088.439 | 0.12262 | 3088.439 | 0.17354 | 3088.439 | 0.38373 | 3088.439 | 0.3869 | 3088.439 | 0.41511 | 3088.439 | 0.47782 | 3088.439 | 0.64494
| 3088.922 | 0.00598 | 3088.922 | 0.12291 | 3088.922 | 0.17367 | 3088.922 | 0.38393 | 3088.922 | 0.3872 | 3088.922 | 0.41546 | 3088.922 | 0.47813 | 3088.922 | 0.64529
| 3089.404 | 0.00609 | 3089.404 | 0.12319 | 3089.404 | 0.1738 | 3089.404 | 0.38415 | 3089.404 | 0.38754 | 3089.404 | 0.41579 | 3089.404 | 0.47843 | 3089.404 | 0.64564
| 3089.886 | 0.00621 | 3089.886 | 0.12348 | 3089.886 | 0.17391 | 3089.886 | 0.38441 | 3089.886 | 0.3879 | 3089.886 | 0.4161 | 3089.886 | 0.47871 | 3089.886 | 0.646
| 3090.368 | 0.00634 | 3090.368 | 0.12375 | 3090.368 | 0.17402 | 3090.368 | 0.3847 | 3090.368 | 0.38827 | 3090.368 | 0.41637 | 3090.368 | 0.47894 | 3090.368 | 0.64635
| 3090.85 | 0.00647 | 3090.85 | 0.124 | 3090.85 | 0.17413 | 3090.85 | 0.38503 | 3090.85 | 0.38863 | 3090.85 | 0.41658 | 3090.85 | 0.47911 | 3090.85 | 0.64668
| 3091.332 | 0.00656 | 3091.332 | 0.12423 | 3091.332 | 0.17422 | 3091.332 | 0.3854 | 3091.332 | 0.38898 | 3091.332 | 0.41672 | 3091.332 | 0.47923 | 3091.332 | 0.64699
| 3091.814 | 0.00659 | 3091.814 | 0.12443 | 3091.814 | 0.17432 | 3091.814 | 0.38577 | 3091.814 | 0.38929 | 3091.814 | 0.4168 | 3091.814 | 0.47929 | 3091.814 | 0.64727
| 3092.296 | 0.00655 | 3092.296 | 0.1246 | 3092.296 | 0.17441 | 3092.296 | 0.38614 | 3092.296 | 0.38958 | 3092.296 | 0.41683 | 3092.296 | 0.47933 | 3092.296 | 0.64753
| 3092.779 | 0.00643 | 3092.779 | 0.12476 | 3092.779 | 0.17451 | 3092.779 | 0.38649 | 3092.779 | 0.38982 | 3092.779 | 0.41682 | 3092.779 | 0.47934 | 3092.779 | 0.64778
| 3093.26 | 0.00624 | 3093.26 | 0.12493 | 3093.26 | 0.17461 | 3093.26 | 0.38681 | 3093.26 | 0.39002 | 3093.26 | 0.41679 | 3093.26 | 0.47936 | 3093.26 | 0.64803
| 3093.743 | 0.00599 | 3093.743 | 0.12513 | 3093.743 | 0.1747 | 3093.743 | 0.3871 | 3093.743 | 0.39019 | 3093.743 | 0.41678 | 3093.743 | 0.47937 | 3093.743 | 0.64828
| 3094.225 | 0.00569 | 3094.225 | 0.12538 | 3094.225 | 0.17478 | 3094.225 | 0.38736 | 3094.225 | 0.39035 | 3094.225 | 0.41679 | 3094.225 | 0.47939 | 3094.225 | 0.64854
| 3094.707 | 0.00536 | 3094.707 | 0.1257 | 3094.707 | 0.17484 | 3094.707 | 0.3876 | 3094.707 | 0.39048 | 3094.707 | 0.41683 | 3094.707 | 0.47941 | 3094.707 | 0.6488
| 3095.189 | 0.00502 | 3095.189 | 0.1261 | 3095.189 | 0.17487 | 3095.189 | 0.38781 | 3095.189 | 0.39059 | 3095.189 | 0.4169 | 3095.189 | 0.47942 | 3095.189 | 0.64905
| 3095.671 | 0.00467 | 3095.671 | 0.12654 | 3095.671 | 0.17488 | 3095.671 | 0.388 | 3095.671 | 0.39067 | 3095.671 | 0.41699 | 3095.671 | 0.47941 | 3095.671 | 0.6493
| 3096.153 | 0.00434 | 3096.153 | 0.12701 | 3096.153 | 0.17484 | 3096.153 | 0.38818 | 3096.153 | 0.39072 | 3096.153 | 0.41709 | 3096.153 | 0.47938 | 3096.153 | 0.64954
| 3096.635 | 0.00403 | 3096.635 | 0.12746 | 3096.635 | 0.17476 | 3096.635 | 0.38835 | 3096.635 | 0.39072 | 3096.635 | 0.41718 | 3096.635 | 0.47934 | 3096.635 | 0.64976
| 3097.117 | 0.00374 | 3097.117 | 0.12787 | 3097.117 | 0.17464 | 3097.117 | 0.3885 | 3097.117 | 0.3907 | 3097.117 | 0.41728 | 3097.117 | 0.47929 | 3097.117 | 0.64998
| 3097.6 | 0.00348 | 3097.6 | 0.1282 | 3097.6 | 0.17449 | 3097.6 | 0.38863 | 3097.6 | 0.39067 | 3097.6 | 0.41738 | 3097.6 | 0.47925 | 3097.6 | 0.65019
| 3098.082 | 0.00326 | 3098.082 | 0.12847 | 3098.082 | 0.17433 | 3098.082 | 0.38875 | 3098.082 | 0.39066 | 3098.082 | 0.4175 | 3098.082 | 0.4792 | 3098.082 | 0.6504
| 3098.564 | 0.00307 | 3098.564 | 0.12869 | 3098.564 | 0.17417 | 3098.564 | 0.38884 | 3098.564 | 0.39071 | 3098.564 | 0.41765 | 3098.564 | 0.47917 | 3098.564 | 0.65062
| 3099.046 | 0.00293 | 3099.046 | 0.12888 | 3099.046 | 0.17403 | 3099.046 | 0.38892 | 3099.046 | 0.39083 | 3099.046 | 0.41784 | 3099.046 | 0.47916 | 3099.046 | 0.65085
| 3099.528 | 0.00283 | 3099.528 | 0.12906 | 3099.528 | 0.17394 | 3099.528 | 0.38899 | 3099.528 | 0.39105 | 3099.528 | 0.41808 | 3099.528 | 0.47918 | 3099.528 | 0.65107
| 3100.01 | 0.00279 | 3100.01 | 0.12925 | 3100.01 | 0.1739 | 3100.01 | 0.38908 | 3100.01 | 0.39136 | 3100.01 | 0.41835 | 3100.01 | 0.47924 | 3100.01 | 0.65128
| 3100.492 | 0.0028 | 3100.492 | 0.12947 | 3100.492 | 0.17392 | 3100.492 | 0.3892 | 3100.492 | 0.39173 | 3100.492 | 0.41866 | 3100.492 | 0.47934 | 3100.492 | 0.65149
| 3100.974 | 0.00286 | 3100.974 | 0.12972 | 3100.974 | 0.17397 | 3100.974 | 0.38936 | 3100.974 | 0.39214 | 3100.974 | 0.41897 | 3100.974 | 0.47947 | 3100.974 | 0.6517
| 3101.457 | 0.00295 | 3101.457 | 0.13 | 3101.457 | 0.17404 | 3101.457 | 0.38958 | 3101.457 | 0.39255 | 3101.457 | 0.41927 | 3101.457 | 0.47965 | 3101.457 | 0.65193
| 3101.939 | 0.00305 | 3101.939 | 0.13033 | 3101.939 | 0.17411 | 3101.939 | 0.38984 | 3101.939 | 0.39294 | 3101.939 | 0.41954 | 3101.939 | 0.47986 | 3101.939 | 0.65219
| 3102.421 | 0.00315 | 3102.421 | 0.1307 | 3102.421 | 0.17417 | 3102.421 | 0.39013 | 3102.421 | 0.39332 | 3102.421 | 0.41977 | 3102.421 | 0.4801 | 3102.421 | 0.65248
| 3102.903 | 0.00322 | 3102.903 | 0.13112 | 3102.903 | 0.17422 | 3102.903 | 0.39044 | 3102.903 | 0.39369 | 3102.903 | 0.41996 | 3102.903 | 0.48035 | 3102.903 | 0.65282
| 3103.385 | 0.00325 | 3103.385 | 0.1316 | 3103.385 | 0.17427 | 3103.385 | 0.39075 | 3103.385 | 0.39406 | 3103.385 | 0.42011 | 3103.385 | 0.48062 | 3103.385 | 0.65319
| 3103.867 | 0.00325 | 3103.867 | 0.13213 | 3103.867 | 0.17434 | 3103.867 | 0.39106 | 3103.867 | 0.39445 | 3103.867 | 0.42025 | 3103.867 | 0.48089 | 3103.867 | 0.65357
| 3104.349 | 0.00321 | 3104.349 | 0.13268 | 3104.349 | 0.17443 | 3104.349 | 0.39137 | 3104.349 | 0.39486 | 3104.349 | 0.42039 | 3104.349 | 0.48115 | 3104.349 | 0.65393
| 3104.831 | 0.00316 | 3104.831 | 0.13324 | 3104.831 | 0.17454 | 3104.831 | 0.39166 | 3104.831 | 0.3953 | 3104.831 | 0.42055 | 3104.831 | 0.48141 | 3104.831 | 0.65426
| 3105.313 | 0.00311 | 3105.313 | 0.13378 | 3105.313 | 0.17468 | 3105.313 | 0.39194 | 3105.313 | 0.39575 | 3105.313 | 0.42076 | 3105.313 | 0.48164 | 3105.313 | 0.65453
| 3105.796 | 0.00308 | 3105.796 | 0.1343 | 3105.796 | 0.17482 | 3105.796 | 0.39221 | 3105.796 | 0.39618 | 3105.796 | 0.42102 | 3105.796 | 0.48186 | 3105.796 | 0.65477
| 3106.278 | 0.00309 | 3106.278 | 0.13476 | 3106.278 | 0.17495 | 3106.278 | 0.39247 | 3106.278 | 0.39658 | 3106.278 | 0.42132 | 3106.278 | 0.48205 | 3106.278 | 0.65498
| 3106.76 | 0.00315 | 3106.76 | 0.13518 | 3106.76 | 0.17505 | 3106.76 | 0.3927 | 3106.76 | 0.39691 | 3106.76 | 0.42163 | 3106.76 | 0.4822 | 3106.76 | 0.65519
| 3107.242 | 0.00326 | 3107.242 | 0.13554 | 3107.242 | 0.17512 | 3107.242 | 0.3929 | 3107.242 | 0.39717 | 3107.242 | 0.42192 | 3107.242 | 0.48232 | 3107.242 | 0.65543
| 3107.724 | 0.0034 | 3107.724 | 0.13586 | 3107.724 | 0.17515 | 3107.724 | 0.39309 | 3107.724 | 0.39734 | 3107.724 | 0.42216 | 3107.724 | 0.48241 | 3107.724 | 0.65571
| 3108.206 | 0.00356 | 3108.206 | 0.13615 | 3108.206 | 0.17516 | 3108.206 | 0.39328 | 3108.206 | 0.39745 | 3108.206 | 0.42233 | 3108.206 | 0.48246 | 3108.206 | 0.65603
| 3108.688 | 0.0037 | 3108.688 | 0.13642 | 3108.688 | 0.17516 | 3108.688 | 0.39349 | 3108.688 | 0.39751 | 3108.688 | 0.42241 | 3108.688 | 0.48248 | 3108.688 | 0.6564
| 3109.17 | 0.00379 | 3109.17 | 0.13669 | 3109.17 | 0.17517 | 3109.17 | 0.39372 | 3109.17 | 0.39754 | 3109.17 | 0.42241 | 3109.17 | 0.48248 | 3109.17 | 0.65679
| 3109.653 | 0.00383 | 3109.653 | 0.13697 | 3109.653 | 0.17518 | 3109.653 | 0.39398 | 3109.653 | 0.39759 | 3109.653 | 0.42235 | 3109.653 | 0.48246 | 3109.653 | 0.65716
| 3110.135 | 0.0038 | 3110.135 | 0.13728 | 3110.135 | 0.17521 | 3110.135 | 0.39425 | 3110.135 | 0.39768 | 3110.135 | 0.42226 | 3110.135 | 0.48242 | 3110.135 | 0.6575
| 3110.617 | 0.00373 | 3110.617 | 0.1376 | 3110.617 | 0.17526 | 3110.617 | 0.39451 | 3110.617 | 0.3978 | 3110.617 | 0.42217 | 3110.617 | 0.48237 | 3110.617 | 0.65777
| 3111.099 | 0.00364 | 3111.099 | 0.13792 | 3111.099 | 0.17532 | 3111.099 | 0.39475 | 3111.099 | 0.39797 | 3111.099 | 0.42214 | 3111.099 | 0.48232 | 3111.099 | 0.65797
| 3111.581 | 0.00358 | 3111.581 | 0.13823 | 3111.581 | 0.17541 | 3111.581 | 0.39495 | 3111.581 | 0.39818 | 3111.581 | 0.42217 | 3111.581 | 0.48228 | 3111.581 | 0.65808
| 3112.063 | 0.00357 | 3112.063 | 0.13851 | 3112.063 | 0.17552 | 3112.063 | 0.39511 | 3112.063 | 0.39842 | 3112.063 | 0.4223 | 3112.063 | 0.48227 | 3112.063 | 0.65814
| 3112.545 | 0.00365 | 3112.545 | 0.13873 | 3112.545 | 0.17563 | 3112.545 | 0.39524 | 3112.545 | 0.39869 | 3112.545 | 0.4225 | 3112.545 | 0.48229 | 3112.545 | 0.65816
| 3113.027 | 0.00381 | 3113.027 | 0.13889 | 3113.027 | 0.17576 | 3113.027 | 0.39536 | 3113.027 | 0.39897 | 3113.027 | 0.42278 | 3113.027 | 0.48237 | 3113.027 | 0.65819
| 3113.51 | 0.00401 | 3113.51 | 0.13902 | 3113.51 | 0.17587 | 3113.51 | 0.39548 | 3113.51 | 0.39928 | 3113.51 | 0.4231 | 3113.51 | 0.48248 | 3113.51 | 0.65823
| 3113.992 | 0.00423 | 3113.992 | 0.13912 | 3113.992 | 0.17596 | 3113.992 | 0.39561 | 3113.992 | 0.39959 | 3113.992 | 0.42342 | 3113.992 | 0.48262 | 3113.992 | 0.65831
| 3114.474 | 0.0044 | 3114.474 | 0.13922 | 3114.474 | 0.17602 | 3114.474 | 0.39575 | 3114.474 | 0.3999 | 3114.474 | 0.42372 | 3114.474 | 0.48276 | 3114.474 | 0.65842
| 3114.956 | 0.00449 | 3114.956 | 0.13934 | 3114.956 | 0.17604 | 3114.956 | 0.39591 | 3114.956 | 0.40019 | 3114.956 | 0.42397 | 3114.956 | 0.4829 | 3114.956 | 0.65856
| 3115.438 | 0.0045 | 3115.438 | 0.13951 | 3115.438 | 0.17603 | 3115.438 | 0.39608 | 3115.438 | 0.40044 | 3115.438 | 0.42417 | 3115.438 | 0.483 | 3115.438 | 0.6587
| 3115.92 | 0.00443 | 3115.92 | 0.13973 | 3115.92 | 0.176 | 3115.92 | 0.39628 | 3115.92 | 0.40066 | 3115.92 | 0.42432 | 3115.92 | 0.48309 | 3115.92 | 0.65884
| 3116.402 | 0.00432 | 3116.402 | 0.14001 | 3116.402 | 0.17598 | 3116.402 | 0.39652 | 3116.402 | 0.40084 | 3116.402 | 0.42446 | 3116.402 | 0.48318 | 3116.402 | 0.65899
| 3116.884 | 0.00421 | 3116.884 | 0.14036 | 3116.884 | 0.176 | 3116.884 | 0.39679 | 3116.884 | 0.401 | 3116.884 | 0.42461 | 3116.884 | 0.48329 | 3116.884 | 0.65916
| 3117.366 | 0.00413 | 3117.366 | 0.14078 | 3117.366 | 0.17606 | 3117.366 | 0.3971 | 3117.366 | 0.40116 | 3117.366 | 0.42482 | 3117.366 | 0.48346 | 3117.366 | 0.65937
| 3117.849 | 0.00411 | 3117.849 | 0.14125 | 3117.849 | 0.17617 | 3117.849 | 0.39742 | 3117.849 | 0.40133 | 3117.849 | 0.42508 | 3117.849 | 0.48368 | 3117.849 | 0.65963
| 3118.331 | 0.00413 | 3118.331 | 0.14177 | 3118.331 | 0.17631 | 3118.331 | 0.39773 | 3118.331 | 0.40153 | 3118.331 | 0.4254 | 3118.331 | 0.48394 | 3118.331 | 0.65994
| 3118.813 | 0.00418 | 3118.813 | 0.14231 | 3118.813 | 0.17646 | 3118.813 | 0.39801 | 3118.813 | 0.40174 | 3118.813 | 0.42573 | 3118.813 | 0.48421 | 3118.813 | 0.66029
| 3119.295 | 0.00423 | 3119.295 | 0.14283 | 3119.295 | 0.1766 | 3119.295 | 0.39824 | 3119.295 | 0.40196 | 3119.295 | 0.42603 | 3119.295 | 0.48445 | 3119.295 | 0.66064
| 3119.777 | 0.00423 | 3119.777 | 0.14331 | 3119.777 | 0.17671 | 3119.777 | 0.39843 | 3119.777 | 0.40218 | 3119.777 | 0.42627 | 3119.777 | 0.48461 | 3119.777 | 0.66097
| 3120.259 | 0.00416 | 3120.259 | 0.1437 | 3120.259 | 0.17678 | 3120.259 | 0.39857 | 3120.259 | 0.4024 | 3120.259 | 0.42643 | 3120.259 | 0.48468 | 3120.259 | 0.66124
| 3120.741 | 0.00403 | 3120.741 | 0.14401 | 3120.741 | 0.17682 | 3120.741 | 0.39871 | 3120.741 | 0.40264 | 3120.741 | 0.4265 | 3120.741 | 0.48468 | 3120.741 | 0.66146
| 3121.223 | 0.00384 | 3121.223 | 0.14424 | 3121.223 | 0.17684 | 3121.223 | 0.39887 | 3121.223 | 0.4029 | 3121.223 | 0.4265 | 3121.223 | 0.48464 | 3121.223 | 0.66163
| 3121.706 | 0.00363 | 3121.706 | 0.1444 | 3121.706 | 0.17686 | 3121.706 | 0.39906 | 3121.706 | 0.40322 | 3121.706 | 0.42647 | 3121.706 | 0.4846 | 3121.706 | 0.66177
| 3122.188 | 0.00343 | 3122.188 | 0.14455 | 3122.188 | 0.17688 | 3122.188 | 0.39929 | 3122.188 | 0.40358 | 3122.188 | 0.42644 | 3122.188 | 0.48461 | 3122.188 | 0.66193
| 3122.67 | 0.0033 | 3122.67 | 0.1447 | 3122.67 | 0.1769 | 3122.67 | 0.39954 | 3122.67 | 0.40399 | 3122.67 | 0.42643 | 3122.67 | 0.48468 | 3122.67 | 0.6621
| 3123.152 | 0.00326 | 3123.152 | 0.14488 | 3123.152 | 0.17693 | 3123.152 | 0.3998 | 3123.152 | 0.40439 | 3123.152 | 0.42645 | 3123.152 | 0.48481 | 3123.152 | 0.66231
| 3123.634 | 0.00333 | 3123.634 | 0.1451 | 3123.634 | 0.17695 | 3123.634 | 0.40004 | 3123.634 | 0.40473 | 3123.634 | 0.42649 | 3123.634 | 0.48498 | 3123.634 | 0.66253
| 3124.116 | 0.00349 | 3124.116 | 0.14537 | 3124.116 | 0.17696 | 3124.116 | 0.40023 | 3124.116 | 0.40499 | 3124.116 | 0.42655 | 3124.116 | 0.48514 | 3124.116 | 0.66275
| 3124.598 | 0.00372 | 3124.598 | 0.14566 | 3124.598 | 0.17697 | 3124.598 | 0.40038 | 3124.598 | 0.40514 | 3124.598 | 0.42662 | 3124.598 | 0.48527 | 3124.598 | 0.66297
| 3125.08 | 0.00396 | 3125.08 | 0.14597 | 3125.08 | 0.17697 | 3125.08 | 0.40049 | 3125.08 | 0.4052 | 3125.08 | 0.42672 | 3125.08 | 0.48536 | 3125.08 | 0.66318
| 3125.563 | 0.00416 | 3125.563 | 0.14628 | 3125.563 | 0.17698 | 3125.563 | 0.40056 | 3125.563 | 0.40519 | 3125.563 | 0.42685 | 3125.563 | 0.48541 | 3125.563 | 0.66336
| 3126.044 | 0.00429 | 3126.044 | 0.14658 | 3126.044 | 0.17698 | 3126.044 | 0.40063 | 3126.044 | 0.40517 | 3126.044 | 0.42702 | 3126.044 | 0.48544 | 3126.044 | 0.66355
| 3126.527 | 0.00432 | 3126.527 | 0.14686 | 3126.527 | 0.177 | 3126.527 | 0.40072 | 3126.527 | 0.40519 | 3126.527 | 0.42722 | 3126.527 | 0.48548 | 3126.527 | 0.66372
| 3127.009 | 0.00426 | 3127.009 | 0.14711 | 3127.009 | 0.17702 | 3127.009 | 0.40083 | 3127.009 | 0.40529 | 3127.009 | 0.42746 | 3127.009 | 0.48553 | 3127.009 | 0.66389
| 3127.491 | 0.00414 | 3127.491 | 0.14733 | 3127.491 | 0.17705 | 3127.491 | 0.40098 | 3127.491 | 0.40547 | 3127.491 | 0.4277 | 3127.491 | 0.48561 | 3127.491 | 0.66405
| 3127.973 | 0.00402 | 3127.973 | 0.14755 | 3127.973 | 0.17711 | 3127.973 | 0.40118 | 3127.973 | 0.40572 | 3127.973 | 0.42794 | 3127.973 | 0.4857 | 3127.973 | 0.6642
| 3128.455 | 0.00393 | 3128.455 | 0.14777 | 3128.455 | 0.1772 | 3128.455 | 0.40143 | 3128.455 | 0.40603 | 3128.455 | 0.42816 | 3128.455 | 0.48578 | 3128.455 | 0.66435
| 3128.937 | 0.0039 | 3128.937 | 0.14802 | 3128.937 | 0.17735 | 3128.937 | 0.40171 | 3128.937 | 0.40637 | 3128.937 | 0.42837 | 3128.937 | 0.48584 | 3128.937 | 0.66451
| 3129.419 | 0.00395 | 3129.419 | 0.14833 | 3129.419 | 0.17754 | 3129.419 | 0.402 | 3129.419 | 0.40672 | 3129.419 | 0.42859 | 3129.419 | 0.48588 | 3129.419 | 0.66469
| 3129.901 | 0.00405 | 3129.901 | 0.14871 | 3129.901 | 0.17778 | 3129.901 | 0.40231 | 3129.901 | 0.40708 | 3129.901 | 0.42882 | 3129.901 | 0.4859 | 3129.901 | 0.66492
| 3130.384 | 0.00417 | 3130.384 | 0.14916 | 3130.384 | 0.17805 | 3130.384 | 0.40261 | 3130.384 | 0.40743 | 3130.384 | 0.4291 | 3130.384 | 0.4859 | 3130.384 | 0.66519
| 3130.866 | 0.00429 | 3130.866 | 0.14967 | 3130.866 | 0.17833 | 3130.866 | 0.4029 | 3130.866 | 0.40779 | 3130.866 | 0.42942 | 3130.866 | 0.4859 | 3130.866 | 0.66548
| 3131.348 | 0.00437 | 3131.348 | 0.15021 | 3131.348 | 0.17859 | 3131.348 | 0.40318 | 3131.348 | 0.40814 | 3131.348 | 0.4298 | 3131.348 | 0.4859 | 3131.348 | 0.66578
| 3131.83 | 0.00442 | 3131.83 | 0.15073 | 3131.83 | 0.17883 | 3131.83 | 0.40346 | 3131.83 | 0.40849 | 3131.83 | 0.43021 | 3131.83 | 0.48591 | 3131.83 | 0.66606
| 3132.312 | 0.00446 | 3132.312 | 0.1512 | 3132.312 | 0.17903 | 3132.312 | 0.40374 | 3132.312 | 0.40883 | 3132.312 | 0.43064 | 3132.312 | 0.48592 | 3132.312 | 0.66631
| 3132.794 | 0.00451 | 3132.794 | 0.15162 | 3132.794 | 0.17922 | 3132.794 | 0.40403 | 3132.794 | 0.40918 | 3132.794 | 0.43108 | 3132.794 | 0.48596 | 3132.794 | 0.66654
| 3133.276 | 0.00459 | 3133.276 | 0.15198 | 3133.276 | 0.1794 | 3133.276 | 0.40433 | 3133.276 | 0.40953 | 3133.276 | 0.43151 | 3133.276 | 0.48605 | 3133.276 | 0.66677
| 3133.758 | 0.00475 | 3133.758 | 0.15231 | 3133.758 | 0.17962 | 3133.758 | 0.40464 | 3133.758 | 0.40991 | 3133.758 | 0.43191 | 3133.758 | 0.4862 | 3133.758 | 0.66704
| 3134.24 | 0.00497 | 3134.24 | 0.15264 | 3134.24 | 0.17987 | 3134.24 | 0.40495 | 3134.24 | 0.41032 | 3134.24 | 0.43228 | 3134.24 | 0.48645 | 3134.24 | 0.66737
| 3134.723 | 0.00527 | 3134.723 | 0.15301 | 3134.723 | 0.18015 | 3134.723 | 0.40528 | 3134.723 | 0.41076 | 3134.723 | 0.43262 | 3134.723 | 0.48681 | 3134.723 | 0.66777
| 3135.205 | 0.00562 | 3135.205 | 0.15344 | 3135.205 | 0.18046 | 3135.205 | 0.40564 | 3135.205 | 0.41123 | 3135.205 | 0.43294 | 3135.205 | 0.48726 | 3135.205 | 0.66824
| 3135.687 | 0.006 | 3135.687 | 0.15392 | 3135.687 | 0.18078 | 3135.687 | 0.40603 | 3135.687 | 0.41169 | 3135.687 | 0.43325 | 3135.687 | 0.48778 | 3135.687 | 0.66874
| 3136.169 | 0.00637 | 3136.169 | 0.15444 | 3136.169 | 0.18108 | 3136.169 | 0.40647 | 3136.169 | 0.41213 | 3136.169 | 0.43356 | 3136.169 | 0.48833 | 3136.169 | 0.66924
| 3136.651 | 0.0067 | 3136.651 | 0.15498 | 3136.651 | 0.18134 | 3136.651 | 0.40696 | 3136.651 | 0.41249 | 3136.651 | 0.43386 | 3136.651 | 0.48886 | 3136.651 | 0.6697
| 3137.133 | 0.00699 | 3137.133 | 0.1555 | 3137.133 | 0.18155 | 3137.133 | 0.40749 | 3137.133 | 0.41277 | 3137.133 | 0.43417 | 3137.133 | 0.48933 | 3137.133 | 0.67011
| 3137.615 | 0.00721 | 3137.615 | 0.15598 | 3137.615 | 0.18171 | 3137.615 | 0.40802 | 3137.615 | 0.41297 | 3137.615 | 0.43448 | 3137.615 | 0.48972 | 3137.615 | 0.67045
| 3138.097 | 0.00738 | 3138.097 | 0.1564 | 3138.097 | 0.18183 | 3138.097 | 0.40853 | 3138.097 | 0.41309 | 3138.097 | 0.43476 | 3138.097 | 0.49002 | 3138.097 | 0.67075
| 3138.58 | 0.00751 | 3138.58 | 0.15678 | 3138.58 | 0.18194 | 3138.58 | 0.40897 | 3138.58 | 0.41318 | 3138.58 | 0.43501 | 3138.58 | 0.49023 | 3138.58 | 0.67101
| 3139.062 | 0.00764 | 3139.062 | 0.15714 | 3139.062 | 0.18206 | 3139.062 | 0.40935 | 3139.062 | 0.41328 | 3139.062 | 0.4352 | 3139.062 | 0.49039 | 3139.062 | 0.67127
| 3139.544 | 0.0078 | 3139.544 | 0.15751 | 3139.544 | 0.18221 | 3139.544 | 0.40964 | 3139.544 | 0.41344 | 3139.544 | 0.43534 | 3139.544 | 0.49052 | 3139.544 | 0.67152
| 3140.026 | 0.008 | 3140.026 | 0.15792 | 3140.026 | 0.18241 | 3140.026 | 0.40987 | 3140.026 | 0.41368 | 3140.026 | 0.43542 | 3140.026 | 0.49064 | 3140.026 | 0.67177
| 3140.508 | 0.00823 | 3140.508 | 0.15838 | 3140.508 | 0.18265 | 3140.508 | 0.41005 | 3140.508 | 0.41402 | 3140.508 | 0.43549 | 3140.508 | 0.49076 | 3140.508 | 0.67202
| 3140.99 | 0.00849 | 3140.99 | 0.1589 | 3140.99 | 0.18291 | 3140.99 | 0.41023 | 3140.99 | 0.41444 | 3140.99 | 0.43554 | 3140.99 | 0.49089 | 3140.99 | 0.67227
| 3141.472 | 0.00873 | 3141.472 | 0.15943 | 3141.472 | 0.18317 | 3141.472 | 0.41042 | 3141.472 | 0.4149 | 3141.472 | 0.43562 | 3141.472 | 0.49103 | 3141.472 | 0.67253
| 3141.954 | 0.00892 | 3141.954 | 0.15997 | 3141.954 | 0.18339 | 3141.954 | 0.41065 | 3141.954 | 0.41535 | 3141.954 | 0.43572 | 3141.954 | 0.49116 | 3141.954 | 0.6728
| 3142.437 | 0.00905 | 3142.437 | 0.16045 | 3142.437 | 0.18355 | 3142.437 | 0.41093 | 3142.437 | 0.41578 | 3142.437 | 0.43584 | 3142.437 | 0.4913 | 3142.437 | 0.67308
| 3142.919 | 0.00912 | 3142.919 | 0.16087 | 3142.919 | 0.18364 | 3142.919 | 0.41127 | 3142.919 | 0.41614 | 3142.919 | 0.43598 | 3142.919 | 0.49142 | 3142.919 | 0.67336
| 3143.401 | 0.00913 | 3143.401 | 0.1612 | 3143.401 | 0.18368 | 3143.401 | 0.41165 | 3143.401 | 0.41644 | 3143.401 | 0.43614 | 3143.401 | 0.49156 | 3143.401 | 0.67364
| 3143.883 | 0.00913 | 3143.883 | 0.16148 | 3143.883 | 0.18368 | 3143.883 | 0.41207 | 3143.883 | 0.41669 | 3143.883 | 0.43632 | 3143.883 | 0.49171 | 3143.883 | 0.6739
| 3144.365 | 0.00912 | 3144.365 | 0.16172 | 3144.365 | 0.18367 | 3144.365 | 0.41249 | 3144.365 | 0.41693 | 3144.365 | 0.43654 | 3144.365 | 0.49189 | 3144.365 | 0.67415
| 3144.847 | 0.00913 | 3144.847 | 0.16196 | 3144.847 | 0.18369 | 3144.847 | 0.41288 | 3144.847 | 0.41717 | 3144.847 | 0.43682 | 3144.847 | 0.49212 | 3144.847 | 0.67439
| 3145.329 | 0.00914 | 3145.329 | 0.16224 | 3145.329 | 0.18375 | 3145.329 | 0.41322 | 3145.329 | 0.41745 | 3145.329 | 0.43717 | 3145.329 | 0.49239 | 3145.329 | 0.67464
| 3145.811 | 0.00915 | 3145.811 | 0.16256 | 3145.811 | 0.18384 | 3145.811 | 0.4135 | 3145.811 | 0.41778 | 3145.811 | 0.43759 | 3145.811 | 0.49269 | 3145.811 | 0.67491
| 3146.293 | 0.00916 | 3146.293 | 0.16292 | 3146.293 | 0.18396 | 3146.293 | 0.41373 | 3146.293 | 0.41815 | 3146.293 | 0.43805 | 3146.293 | 0.49303 | 3146.293 | 0.67525
| 3146.776 | 0.00916 | 3146.776 | 0.1633 | 3146.776 | 0.1841 | 3146.776 | 0.41391 | 3146.776 | 0.41856 | 3146.776 | 0.43852 | 3146.776 | 0.49336 | 3146.776 | 0.67564
| 3147.258 | 0.00918 | 3147.258 | 0.16368 | 3147.258 | 0.18424 | 3147.258 | 0.41409 | 3147.258 | 0.41897 | 3147.258 | 0.43894 | 3147.258 | 0.49368 | 3147.258 | 0.67608
| 3147.74 | 0.00922 | 3147.74 | 0.16403 | 3147.74 | 0.18438 | 3147.74 | 0.41428 | 3147.74 | 0.41937 | 3147.74 | 0.43929 | 3147.74 | 0.49395 | 3147.74 | 0.67655
| 3148.222 | 0.00931 | 3148.222 | 0.16434 | 3148.222 | 0.18452 | 3148.222 | 0.41451 | 3148.222 | 0.41973 | 3148.222 | 0.43955 | 3148.222 | 0.49417 | 3148.222 | 0.677
| 3148.704 | 0.00943 | 3148.704 | 0.1646 | 3148.704 | 0.18465 | 3148.704 | 0.41475 | 3148.704 | 0.42003 | 3148.704 | 0.43973 | 3148.704 | 0.49433 | 3148.704 | 0.67738
| 3149.186 | 0.00957 | 3149.186 | 0.16482 | 3149.186 | 0.18477 | 3149.186 | 0.415 | 3149.186 | 0.42024 | 3149.186 | 0.43985 | 3149.186 | 0.49442 | 3149.186 | 0.67766
| 3149.668 | 0.0097 | 3149.668 | 0.16501 | 3149.668 | 0.18486 | 3149.668 | 0.41522 | 3149.668 | 0.42038 | 3149.668 | 0.43992 | 3149.668 | 0.49446 | 3149.668 | 0.67783
| 3150.15 | 0.00979 | 3150.15 | 0.16518 | 3150.15 | 0.18491 | 3150.15 | 0.4154 | 3150.15 | 0.42043 | 3150.15 | 0.43998 | 3150.15 | 0.49445 | 3150.15 | 0.67789
| 3150.633 | 0.00981 | 3150.633 | 0.16536 | 3150.633 | 0.18491 | 3150.633 | 0.41552 | 3150.633 | 0.42043 | 3150.633 | 0.44003 | 3150.633 | 0.4944 | 3150.633 | 0.67787
| 3151.115 | 0.00977 | 3151.115 | 0.16555 | 3151.115 | 0.18487 | 3151.115 | 0.41562 | 3151.115 | 0.42041 | 3151.115 | 0.44008 | 3151.115 | 0.49432 | 3151.115 | 0.67784
| 3151.597 | 0.0097 | 3151.597 | 0.16577 | 3151.597 | 0.18481 | 3151.597 | 0.41572 | 3151.597 | 0.42041 | 3151.597 | 0.44014 | 3151.597 | 0.49422 | 3151.597 | 0.67782
| 3152.079 | 0.00963 | 3152.079 | 0.16603 | 3152.079 | 0.18477 | 3152.079 | 0.41585 | 3152.079 | 0.42047 | 3152.079 | 0.44022 | 3152.079 | 0.49412 | 3152.079 | 0.67787
| 3152.561 | 0.0096 | 3152.561 | 0.16634 | 3152.561 | 0.18475 | 3152.561 | 0.41605 | 3152.561 | 0.42062 | 3152.561 | 0.44034 | 3152.561 | 0.49403 | 3152.561 | 0.678
| 3153.043 | 0.00962 | 3153.043 | 0.16669 | 3153.043 | 0.18479 | 3153.043 | 0.41632 | 3153.043 | 0.42087 | 3153.043 | 0.4405 | 3153.043 | 0.49396 | 3153.043 | 0.67822
| 3153.525 | 0.00971 | 3153.525 | 0.16709 | 3153.525 | 0.18488 | 3153.525 | 0.41665 | 3153.525 | 0.42121 | 3153.525 | 0.44072 | 3153.525 | 0.49395 | 3153.525 | 0.6785
| 3154.007 | 0.00985 | 3154.007 | 0.1675 | 3154.007 | 0.18501 | 3154.007 | 0.41701 | 3154.007 | 0.42162 | 3154.007 | 0.441 | 3154.007 | 0.49399 | 3154.007 | 0.67883
| 3154.49 | 0.01003 | 3154.49 | 0.16793 | 3154.49 | 0.18516 | 3154.49 | 0.41738 | 3154.49 | 0.42206 | 3154.49 | 0.4413 | 3154.49 | 0.4941 | 3154.49 | 0.67915
| 3154.971 | 0.01021 | 3154.971 | 0.16834 | 3154.971 | 0.1853 | 3154.971 | 0.41775 | 3154.971 | 0.42249 | 3154.971 | 0.44161 | 3154.971 | 0.49428 | 3154.971 | 0.67946
| 3155.454 | 0.01041 | 3155.454 | 0.16874 | 3155.454 | 0.18544 | 3155.454 | 0.4181 | 3155.454 | 0.42289 | 3155.454 | 0.4419 | 3155.454 | 0.49451 | 3155.454 | 0.67974
| 3155.936 | 0.01059 | 3155.936 | 0.1691 | 3155.936 | 0.18556 | 3155.936 | 0.41845 | 3155.936 | 0.42325 | 3155.936 | 0.44214 | 3155.936 | 0.49477 | 3155.936 | 0.67999
| 3156.418 | 0.01076 | 3156.418 | 0.16945 | 3156.418 | 0.18568 | 3156.418 | 0.4188 | 3156.418 | 0.42354 | 3156.418 | 0.44234 | 3156.418 | 0.49503 | 3156.418 | 0.68023
| 3156.9 | 0.0109 | 3156.9 | 0.16977 | 3156.9 | 0.18582 | 3156.9 | 0.41916 | 3156.9 | 0.42379 | 3156.9 | 0.44251 | 3156.9 | 0.49528 | 3156.9 | 0.68049
| 3157.382 | 0.01101 | 3157.382 | 0.17009 | 3157.382 | 0.18598 | 3157.382 | 0.41954 | 3157.382 | 0.42399 | 3157.382 | 0.44266 | 3157.382 | 0.49549 | 3157.382 | 0.68079
| 3157.864 | 0.01109 | 3157.864 | 0.17043 | 3157.864 | 0.18617 | 3157.864 | 0.41991 | 3157.864 | 0.42417 | 3157.864 | 0.44282 | 3157.864 | 0.49568 | 3157.864 | 0.68115
| 3158.346 | 0.01114 | 3158.346 | 0.17078 | 3158.346 | 0.1864 | 3158.346 | 0.42029 | 3158.346 | 0.42437 | 3158.346 | 0.443 | 3158.346 | 0.49585 | 3158.346 | 0.68158
| 3158.828 | 0.01119 | 3158.828 | 0.17118 | 3158.828 | 0.18666 | 3158.828 | 0.42065 | 3158.828 | 0.42462 | 3158.828 | 0.44321 | 3158.828 | 0.49602 | 3158.828 | 0.68208
| 3159.311 | 0.01128 | 3159.311 | 0.17164 | 3159.311 | 0.18695 | 3159.311 | 0.421 | 3159.311 | 0.42494 | 3159.311 | 0.44346 | 3159.311 | 0.49621 | 3159.311 | 0.6826
| 3159.793 | 0.01144 | 3159.793 | 0.17215 | 3159.793 | 0.18725 | 3159.793 | 0.42135 | 3159.793 | 0.42534 | 3159.793 | 0.44374 | 3159.793 | 0.49645 | 3159.793 | 0.68314
| 3160.275 | 0.01167 | 3160.275 | 0.17272 | 3160.275 | 0.18757 | 3160.275 | 0.4217 | 3160.275 | 0.42583 | 3160.275 | 0.44405 | 3160.275 | 0.49674 | 3160.275 | 0.68366
| 3160.757 | 0.01198 | 3160.757 | 0.17332 | 3160.757 | 0.18788 | 3160.757 | 0.42206 | 3160.757 | 0.42638 | 3160.757 | 0.44438 | 3160.757 | 0.49706 | 3160.757 | 0.68414
| 3161.239 | 0.01232 | 3161.239 | 0.17391 | 3161.239 | 0.18815 | 3161.239 | 0.42241 | 3161.239 | 0.42695 | 3161.239 | 0.44472 | 3161.239 | 0.4974 | 3161.239 | 0.68455
| 3161.721 | 0.01265 | 3161.721 | 0.17444 | 3161.721 | 0.18838 | 3161.721 | 0.42277 | 3161.721 | 0.42751 | 3161.721 | 0.44504 | 3161.721 | 0.49772 | 3161.721 | 0.6849
| 3162.203 | 0.01293 | 3162.203 | 0.17489 | 3162.203 | 0.18855 | 3162.203 | 0.42312 | 3162.203 | 0.428 | 3162.203 | 0.44533 | 3162.203 | 0.498 | 3162.203 | 0.68518
| 3162.685 | 0.01311 | 3162.685 | 0.17522 | 3162.685 | 0.18866 | 3162.685 | 0.42345 | 3162.685 | 0.42841 | 3162.685 | 0.44556 | 3162.685 | 0.4982 | 3162.685 | 0.6854
| 3163.167 | 0.01321 | 3163.167 | 0.17545 | 3163.167 | 0.18873 | 3163.167 | 0.42378 | 3163.167 | 0.42874 | 3163.167 | 0.44572 | 3163.167 | 0.49832 | 3163.167 | 0.68558
| 3163.65 | 0.01323 | 3163.65 | 0.17558 | 3163.65 | 0.18878 | 3163.65 | 0.4241 | 3163.65 | 0.429 | 3163.65 | 0.44583 | 3163.65 | 0.49838 | 3163.65 | 0.68572
| 3164.132 | 0.01321 | 3164.132 | 0.17566 | 3164.132 | 0.18884 | 3164.132 | 0.42441 | 3164.132 | 0.4292 | 3164.132 | 0.4459 | 3164.132 | 0.4984 | 3164.132 | 0.68584
| 3164.614 | 0.01318 | 3164.614 | 0.17573 | 3164.614 | 0.18895 | 3164.614 | 0.42471 | 3164.614 | 0.42936 | 3164.614 | 0.44599 | 3164.614 | 0.49842 | 3164.614 | 0.68597
| 3165.096 | 0.01316 | 3165.096 | 0.17583 | 3165.096 | 0.1891 | 3165.096 | 0.42498 | 3165.096 | 0.4295 | 3165.096 | 0.44614 | 3165.096 | 0.49846 | 3165.096 | 0.68612
| 3165.578 | 0.01316 | 3165.578 | 0.17596 | 3165.578 | 0.18929 | 3165.578 | 0.42524 | 3165.578 | 0.42961 | 3165.578 | 0.44636 | 3165.578 | 0.49854 | 3165.578 | 0.68631
| 3166.06 | 0.01317 | 3166.06 | 0.17615 | 3166.06 | 0.18949 | 3166.06 | 0.42547 | 3166.06 | 0.4297 | 3166.06 | 0.44666 | 3166.06 | 0.49867 | 3166.06 | 0.68654
| 3166.542 | 0.01318 | 3166.542 | 0.17638 | 3166.542 | 0.18967 | 3166.542 | 0.42569 | 3166.542 | 0.42978 | 3166.542 | 0.44701 | 3166.542 | 0.49883 | 3166.542 | 0.68681
| 3167.024 | 0.0132 | 3167.024 | 0.17665 | 3167.024 | 0.18982 | 3167.024 | 0.42589 | 3167.024 | 0.42984 | 3167.024 | 0.44737 | 3167.024 | 0.49901 | 3167.024 | 0.68711
| 3167.507 | 0.01322 | 3167.507 | 0.17694 | 3167.507 | 0.18991 | 3167.507 | 0.42609 | 3167.507 | 0.42991 | 3167.507 | 0.44768 | 3167.507 | 0.49918 | 3167.507 | 0.68741
| 3167.989 | 0.01324 | 3167.989 | 0.17724 | 3167.989 | 0.18997 | 3167.989 | 0.42631 | 3167.989 | 0.43001 | 3167.989 | 0.44793 | 3167.989 | 0.49931 | 3167.989 | 0.6877
| 3168.471 | 0.01326 | 3168.471 | 0.17754 | 3168.471 | 0.19001 | 3168.471 | 0.42655 | 3168.471 | 0.43015 | 3168.471 | 0.4481 | 3168.471 | 0.49942 | 3168.471 | 0.68798
| 3168.953 | 0.01329 | 3168.953 | 0.17783 | 3168.953 | 0.19007 | 3168.953 | 0.42683 | 3168.953 | 0.43035 | 3168.953 | 0.44823 | 3168.953 | 0.4995 | 3168.953 | 0.68826
| 3169.435 | 0.01332 | 3169.435 | 0.17811 | 3169.435 | 0.19016 | 3169.435 | 0.42715 | 3169.435 | 0.43059 | 3169.435 | 0.44837 | 3169.435 | 0.49957 | 3169.435 | 0.68857
| 3169.917 | 0.01336 | 3169.917 | 0.17838 | 3169.917 | 0.19029 | 3169.917 | 0.42752 | 3169.917 | 0.43086 | 3169.917 | 0.44854 | 3169.917 | 0.49967 | 3169.917 | 0.68891
| 3170.399 | 0.01341 | 3170.399 | 0.17865 | 3170.399 | 0.19046 | 3170.399 | 0.42794 | 3170.399 | 0.43115 | 3170.399 | 0.44879 | 3170.399 | 0.4998 | 3170.399 | 0.68932
| 3170.881 | 0.0135 | 3170.881 | 0.17894 | 3170.881 | 0.19067 | 3170.881 | 0.42839 | 3170.881 | 0.43144 | 3170.881 | 0.44912 | 3170.881 | 0.49999 | 3170.881 | 0.68978
| 3171.364 | 0.01364 | 3171.364 | 0.17928 | 3171.364 | 0.19089 | 3171.364 | 0.42884 | 3171.364 | 0.43172 | 3171.364 | 0.44951 | 3171.364 | 0.50021 | 3171.364 | 0.69028
| 3171.846 | 0.01382 | 3171.846 | 0.17967 | 3171.846 | 0.19111 | 3171.846 | 0.42928 | 3171.846 | 0.43198 | 3171.846 | 0.44994 | 3171.846 | 0.50046 | 3171.846 | 0.69079
| 3172.328 | 0.01404 | 3172.328 | 0.18013 | 3172.328 | 0.1913 | 3172.328 | 0.42965 | 3172.328 | 0.43223 | 3172.328 | 0.45035 | 3172.328 | 0.50071 | 3172.328 | 0.69125
| 3172.81 | 0.01426 | 3172.81 | 0.18065 | 3172.81 | 0.19144 | 3172.81 | 0.42994 | 3172.81 | 0.43248 | 3172.81 | 0.4507 | 3172.81 | 0.50091 | 3172.81 | 0.69164
| 3173.292 | 0.01447 | 3173.292 | 0.18118 | 3173.292 | 0.19153 | 3173.292 | 0.43015 | 3173.292 | 0.43273 | 3173.292 | 0.45097 | 3173.292 | 0.50107 | 3173.292 | 0.69193
| 3173.774 | 0.01464 | 3173.774 | 0.18168 | 3173.774 | 0.19158 | 3173.774 | 0.43029 | 3173.774 | 0.43298 | 3173.774 | 0.45114 | 3173.774 | 0.50118 | 3173.774 | 0.69214
| 3174.256 | 0.01475 | 3174.256 | 0.18214 | 3174.256 | 0.19161 | 3174.256 | 0.43043 | 3174.256 | 0.43323 | 3174.256 | 0.45122 | 3174.256 | 0.50125 | 3174.256 | 0.69227
| 3174.738 | 0.01485 | 3174.738 | 0.18251 | 3174.738 | 0.19165 | 3174.738 | 0.43062 | 3174.738 | 0.43349 | 3174.738 | 0.45124 | 3174.738 | 0.50132 | 3174.738 | 0.69236
| 3175.22 | 0.01496 | 3175.22 | 0.1828 | 3175.22 | 0.19171 | 3175.22 | 0.43091 | 3175.22 | 0.43376 | 3175.22 | 0.45122 | 3175.22 | 0.50143 | 3175.22 | 0.69243
| 3175.703 | 0.01513 | 3175.703 | 0.18304 | 3175.703 | 0.19183 | 3175.703 | 0.43132 | 3175.703 | 0.43406 | 3175.703 | 0.45121 | 3175.703 | 0.50161 | 3175.703 | 0.69249
| 3176.185 | 0.01539 | 3176.185 | 0.18326 | 3176.185 | 0.19201 | 3176.185 | 0.43184 | 3176.185 | 0.4344 | 3176.185 | 0.45124 | 3176.185 | 0.50187 | 3176.185 | 0.69255
| 3176.667 | 0.01573 | 3176.667 | 0.1835 | 3176.667 | 0.19225 | 3176.667 | 0.43241 | 3176.667 | 0.43479 | 3176.667 | 0.45134 | 3176.667 | 0.50221 | 3176.667 | 0.69262
| 3177.149 | 0.01611 | 3177.149 | 0.1838 | 3177.149 | 0.19254 | 3177.149 | 0.43299 | 3177.149 | 0.43522 | 3177.149 | 0.45152 | 3177.149 | 0.50261 | 3177.149 | 0.69271
| 3177.631 | 0.01648 | 3177.631 | 0.18415 | 3177.631 | 0.19285 | 3177.631 | 0.43351 | 3177.631 | 0.43568 | 3177.631 | 0.45176 | 3177.631 | 0.50305 | 3177.631 | 0.69282
| 3178.113 | 0.01678 | 3178.113 | 0.18456 | 3178.113 | 0.19315 | 3178.113 | 0.43394 | 3178.113 | 0.43615 | 3178.113 | 0.45205 | 3178.113 | 0.50347 | 3178.113 | 0.69299
| 3178.595 | 0.01696 | 3178.595 | 0.18498 | 3178.595 | 0.19343 | 3178.595 | 0.43427 | 3178.595 | 0.43658 | 3178.595 | 0.45236 | 3178.595 | 0.50386 | 3178.595 | 0.69323
| 3179.077 | 0.017 | 3179.077 | 0.1854 | 3179.077 | 0.19367 | 3179.077 | 0.43452 | 3179.077 | 0.43696 | 3179.077 | 0.45265 | 3179.077 | 0.5042 | 3179.077 | 0.69355
| 3179.56 | 0.01694 | 3179.56 | 0.18577 | 3179.56 | 0.1939 | 3179.56 | 0.43471 | 3179.56 | 0.43726 | 3179.56 | 0.45291 | 3179.56 | 0.50447 | 3179.56 | 0.69395
| 3180.042 | 0.01679 | 3180.042 | 0.18609 | 3180.042 | 0.1941 | 3180.042 | 0.43489 | 3180.042 | 0.43747 | 3180.042 | 0.45314 | 3180.042 | 0.50467 | 3180.042 | 0.69438
| 3180.524 | 0.01662 | 3180.524 | 0.18635 | 3180.524 | 0.19429 | 3180.524 | 0.43506 | 3180.524 | 0.43762 | 3180.524 | 0.45335 | 3180.524 | 0.50481 | 3180.524 | 0.69482
| 3181.006 | 0.01647 | 3181.006 | 0.18656 | 3181.006 | 0.19448 | 3181.006 | 0.43525 | 3181.006 | 0.43773 | 3181.006 | 0.45356 | 3181.006 | 0.50489 | 3181.006 | 0.69523
| 3181.488 | 0.01636 | 3181.488 | 0.18673 | 3181.488 | 0.19467 | 3181.488 | 0.43544 | 3181.488 | 0.43785 | 3181.488 | 0.4538 | 3181.488 | 0.50494 | 3181.488 | 0.69559
| 3181.97 | 0.01631 | 3181.97 | 0.18688 | 3181.97 | 0.19486 | 3181.97 | 0.43563 | 3181.97 | 0.438 | 3181.97 | 0.45408 | 3181.97 | 0.50498 | 3181.97 | 0.69588
| 3182.452 | 0.01632 | 3182.452 | 0.18704 | 3182.452 | 0.19507 | 3182.452 | 0.43583 | 3182.452 | 0.4382 | 3182.452 | 0.45441 | 3182.452 | 0.50504 | 3182.452 | 0.69612
| 3182.934 | 0.01639 | 3182.934 | 0.18721 | 3182.934 | 0.19528 | 3182.934 | 0.43604 | 3182.934 | 0.43845 | 3182.934 | 0.45477 | 3182.934 | 0.50513 | 3182.934 | 0.69631
| 3183.417 | 0.01652 | 3183.417 | 0.18742 | 3183.417 | 0.19549 | 3183.417 | 0.43626 | 3183.417 | 0.43872 | 3183.417 | 0.45513 | 3183.417 | 0.50527 | 3183.417 | 0.69649
| 3183.898 | 0.0167 | 3183.898 | 0.18767 | 3183.898 | 0.19569 | 3183.898 | 0.43649 | 3183.898 | 0.43898 | 3183.898 | 0.45547 | 3183.898 | 0.50545 | 3183.898 | 0.69668
| 3184.381 | 0.01695 | 3184.381 | 0.18797 | 3184.381 | 0.19587 | 3184.381 | 0.43674 | 3184.381 | 0.43919 | 3184.381 | 0.45577 | 3184.381 | 0.50566 | 3184.381 | 0.69686
| 3184.863 | 0.01724 | 3184.863 | 0.1883 | 3184.863 | 0.19603 | 3184.863 | 0.43698 | 3184.863 | 0.43936 | 3184.863 | 0.45604 | 3184.863 | 0.50586 | 3184.863 | 0.69706
| 3185.345 | 0.01757 | 3185.345 | 0.18868 | 3185.345 | 0.19616 | 3185.345 | 0.43723 | 3185.345 | 0.4395 | 3185.345 | 0.45626 | 3185.345 | 0.50603 | 3185.345 | 0.69728
| 3185.827 | 0.01791 | 3185.827 | 0.18909 | 3185.827 | 0.19628 | 3185.827 | 0.43748 | 3185.827 | 0.43963 | 3185.827 | 0.45645 | 3185.827 | 0.50615 | 3185.827 | 0.69752
| 3186.309 | 0.01821 | 3186.309 | 0.18953 | 3186.309 | 0.1964 | 3186.309 | 0.43774 | 3186.309 | 0.43981 | 3186.309 | 0.45663 | 3186.309 | 0.50623 | 3186.309 | 0.69781
| 3186.791 | 0.01845 | 3186.791 | 0.18998 | 3186.791 | 0.19653 | 3186.791 | 0.43801 | 3186.791 | 0.44006 | 3186.791 | 0.45679 | 3186.791 | 0.50628 | 3186.791 | 0.69814
| 3187.273 | 0.0186 | 3187.273 | 0.19043 | 3187.273 | 0.19668 | 3187.273 | 0.43831 | 3187.273 | 0.44041 | 3187.273 | 0.45691 | 3187.273 | 0.50634 | 3187.273 | 0.69853
| 3187.755 | 0.01866 | 3187.755 | 0.19086 | 3187.755 | 0.19685 | 3187.755 | 0.43863 | 3187.755 | 0.44082 | 3187.755 | 0.45699 | 3187.755 | 0.50644 | 3187.755 | 0.69895
| 3188.238 | 0.01864 | 3188.238 | 0.19126 | 3188.238 | 0.19703 | 3188.238 | 0.43895 | 3188.238 | 0.44126 | 3188.238 | 0.45702 | 3188.238 | 0.50658 | 3188.238 | 0.69938
| 3188.72 | 0.01855 | 3188.72 | 0.19162 | 3188.72 | 0.19719 | 3188.72 | 0.43924 | 3188.72 | 0.44169 | 3188.72 | 0.457 | 3188.72 | 0.50678 | 3188.72 | 0.69977
| 3189.202 | 0.01842 | 3189.202 | 0.19194 | 3189.202 | 0.19732 | 3189.202 | 0.4395 | 3189.202 | 0.44206 | 3189.202 | 0.45694 | 3189.202 | 0.50699 | 3189.202 | 0.70008
| 3189.684 | 0.0183 | 3189.684 | 0.1922 | 3189.684 | 0.1974 | 3189.684 | 0.43972 | 3189.684 | 0.44236 | 3189.684 | 0.45688 | 3189.684 | 0.5072 | 3189.684 | 0.7003
| 3190.166 | 0.01821 | 3190.166 | 0.19243 | 3190.166 | 0.19743 | 3190.166 | 0.4399 | 3190.166 | 0.44259 | 3190.166 | 0.45684 | 3190.166 | 0.50737 | 3190.166 | 0.70043
| 3190.648 | 0.01815 | 3190.648 | 0.19263 | 3190.648 | 0.19744 | 3190.648 | 0.44006 | 3190.648 | 0.44278 | 3190.648 | 0.45686 | 3190.648 | 0.5075 | 3190.648 | 0.7005
| 3191.13 | 0.01813 | 3191.13 | 0.19281 | 3191.13 | 0.19743 | 3191.13 | 0.44024 | 3191.13 | 0.44296 | 3191.13 | 0.45695 | 3191.13 | 0.50757 | 3191.13 | 0.70054
| 3191.612 | 0.01813 | 3191.612 | 0.19298 | 3191.612 | 0.19744 | 3191.612 | 0.44045 | 3191.612 | 0.44315 | 3191.612 | 0.45712 | 3191.612 | 0.50761 | 3191.612 | 0.70061
| 3192.094 | 0.01815 | 3192.094 | 0.19314 | 3192.094 | 0.19747 | 3192.094 | 0.44071 | 3192.094 | 0.44336 | 3192.094 | 0.45736 | 3192.094 | 0.50764 | 3192.094 | 0.70072
| 3192.577 | 0.01816 | 3192.577 | 0.1933 | 3192.577 | 0.19754 | 3192.577 | 0.44101 | 3192.577 | 0.44361 | 3192.577 | 0.45767 | 3192.577 | 0.50768 | 3192.577 | 0.7009
| 3193.059 | 0.01819 | 3193.059 | 0.19345 | 3193.059 | 0.19764 | 3193.059 | 0.44135 | 3193.059 | 0.44386 | 3193.059 | 0.45801 | 3193.059 | 0.50772 | 3193.059 | 0.70112
| 3193.541 | 0.01822 | 3193.541 | 0.1936 | 3193.541 | 0.19777 | 3193.541 | 0.44171 | 3193.541 | 0.44412 | 3193.541 | 0.45839 | 3193.541 | 0.50777 | 3193.541 | 0.70138
| 3194.023 | 0.01829 | 3194.023 | 0.19375 | 3194.023 | 0.19793 | 3194.023 | 0.44208 | 3194.023 | 0.44438 | 3194.023 | 0.45877 | 3194.023 | 0.50783 | 3194.023 | 0.70164
| 3194.505 | 0.0184 | 3194.505 | 0.19391 | 3194.505 | 0.19813 | 3194.505 | 0.44243 | 3194.505 | 0.44463 | 3194.505 | 0.45915 | 3194.505 | 0.50787 | 3194.505 | 0.70188
| 3194.987 | 0.01857 | 3194.987 | 0.19411 | 3194.987 | 0.19835 | 3194.987 | 0.44276 | 3194.987 | 0.44486 | 3194.987 | 0.45949 | 3194.987 | 0.50792 | 3194.987 | 0.70211
| 3195.469 | 0.01879 | 3195.469 | 0.19435 | 3195.469 | 0.19859 | 3195.469 | 0.44305 | 3195.469 | 0.44507 | 3195.469 | 0.45978 | 3195.469 | 0.50796 | 3195.469 | 0.70231
| 3195.951 | 0.01905 | 3195.951 | 0.19465 | 3195.951 | 0.19885 | 3195.951 | 0.44329 | 3195.951 | 0.44527 | 3195.951 | 0.46 | 3195.951 | 0.50803 | 3195.951 | 0.7025
| 3196.434 | 0.01934 | 3196.434 | 0.19502 | 3196.434 | 0.19909 | 3196.434 | 0.4435 | 3196.434 | 0.44545 | 3196.434 | 0.46014 | 3196.434 | 0.50813 | 3196.434 | 0.70269
| 3196.916 | 0.01966 | 3196.916 | 0.19544 | 3196.916 | 0.19932 | 3196.916 | 0.44368 | 3196.916 | 0.44561 | 3196.916 | 0.46023 | 3196.916 | 0.50829 | 3196.916 | 0.70289
| 3197.398 | 0.01999 | 3197.398 | 0.19592 | 3197.398 | 0.19952 | 3197.398 | 0.44386 | 3197.398 | 0.44576 | 3197.398 | 0.4603 | 3197.398 | 0.5085 | 3197.398 | 0.70311
| 3197.88 | 0.02033 | 3197.88 | 0.19642 | 3197.88 | 0.19969 | 3197.88 | 0.44408 | 3197.88 | 0.44591 | 3197.88 | 0.46039 | 3197.88 | 0.50876 | 3197.88 | 0.70335
| 3198.362 | 0.02067 | 3198.362 | 0.19693 | 3198.362 | 0.19986 | 3198.362 | 0.44436 | 3198.362 | 0.44609 | 3198.362 | 0.46056 | 3198.362 | 0.50906 | 3198.362 | 0.7036
| 3198.844 | 0.02101 | 3198.844 | 0.19743 | 3198.844 | 0.20003 | 3198.844 | 0.44472 | 3198.844 | 0.44629 | 3198.844 | 0.46082 | 3198.844 | 0.5094 | 3198.844 | 0.70387
| 3199.326 | 0.02133 | 3199.326 | 0.19789 | 3199.326 | 0.20022 | 3199.326 | 0.44516 | 3199.326 | 0.44652 | 3199.326 | 0.4612 | 3199.326 | 0.50976 | 3199.326 | 0.70413
| 3199.808 | 0.02161 | 3199.808 | 0.19829 | 3199.808 | 0.20042 | 3199.808 | 0.44567 | 3199.808 | 0.44678 | 3199.808 | 0.46168 | 3199.808 | 0.51013 | 3199.808 | 0.70438
| 3200.291 | 0.02182 | 3200.291 | 0.19864 | 3200.291 | 0.20062 | 3200.291 | 0.44623 | 3200.291 | 0.44706 | 3200.291 | 0.46221 | 3200.291 | 0.51052 | 3200.291 | 0.70462
| 3200.773 | 0.02195 | 3200.773 | 0.19894 | 3200.773 | 0.20082 | 3200.773 | 0.44679 | 3200.773 | 0.44734 | 3200.773 | 0.46276 | 3200.773 | 0.51092 | 3200.773 | 0.70483
| 3201.255 | 0.022 | 3201.255 | 0.1992 | 3201.255 | 0.20098 | 3201.255 | 0.44733 | 3201.255 | 0.44761 | 3201.255 | 0.46325 | 3201.255 | 0.51133 | 3201.255 | 0.70501
| 3201.737 | 0.02199 | 3201.737 | 0.19942 | 3201.737 | 0.2011 | 3201.737 | 0.44783 | 3201.737 | 0.44788 | 3201.737 | 0.46367 | 3201.737 | 0.51172 | 3201.737 | 0.70516
| 3202.219 | 0.02196 | 3202.219 | 0.19964 | 3202.219 | 0.20119 | 3202.219 | 0.44826 | 3202.219 | 0.44815 | 3202.219 | 0.46399 | 3202.219 | 0.51208 | 3202.219 | 0.70529
| 3202.701 | 0.02192 | 3202.701 | 0.19984 | 3202.701 | 0.20127 | 3202.701 | 0.44861 | 3202.701 | 0.44843 | 3202.701 | 0.46421 | 3202.701 | 0.5124 | 3202.701 | 0.70541
| 3203.183 | 0.0219 | 3203.183 | 0.20003 | 3203.183 | 0.20133 | 3203.183 | 0.44889 | 3203.183 | 0.44871 | 3203.183 | 0.46435 | 3203.183 | 0.51266 | 3203.183 | 0.70551
| 3203.665 | 0.02193 | 3203.665 | 0.20021 | 3203.665 | 0.20139 | 3203.665 | 0.44908 | 3203.665 | 0.449 | 3203.665 | 0.46444 | 3203.665 | 0.51285 | 3203.665 | 0.70561
| 3204.147 | 0.02201 | 3204.147 | 0.20037 | 3204.147 | 0.20146 | 3204.147 | 0.44921 | 3204.147 | 0.44932 | 3204.147 | 0.46451 | 3204.147 | 0.51296 | 3204.147 | 0.70572
| 3204.63 | 0.02215 | 3204.63 | 0.20051 | 3204.63 | 0.20155 | 3204.63 | 0.44929 | 3204.63 | 0.44966 | 3204.63 | 0.46457 | 3204.63 | 0.51302 | 3204.63 | 0.70584
| 3205.112 | 0.02235 | 3205.112 | 0.20064 | 3205.112 | 0.20164 | 3205.112 | 0.44937 | 3205.112 | 0.45003 | 3205.112 | 0.46464 | 3205.112 | 0.51305 | 3205.112 | 0.70599
| 3205.594 | 0.02261 | 3205.594 | 0.20077 | 3205.594 | 0.20175 | 3205.594 | 0.44946 | 3205.594 | 0.45042 | 3205.594 | 0.46473 | 3205.594 | 0.51305 | 3205.594 | 0.70618
| 3206.076 | 0.02291 | 3206.076 | 0.20092 | 3206.076 | 0.20188 | 3206.076 | 0.44961 | 3206.076 | 0.45082 | 3206.076 | 0.46484 | 3206.076 | 0.51307 | 3206.076 | 0.70642
| 3206.558 | 0.02324 | 3206.558 | 0.2011 | 3206.558 | 0.20204 | 3206.558 | 0.44982 | 3206.558 | 0.45121 | 3206.558 | 0.46494 | 3206.558 | 0.51311 | 3206.558 | 0.7067
| 3207.04 | 0.02358 | 3207.04 | 0.20133 | 3207.04 | 0.20224 | 3207.04 | 0.45007 | 3207.04 | 0.45156 | 3207.04 | 0.46504 | 3207.04 | 0.51318 | 3207.04 | 0.70701
| 3207.522 | 0.02388 | 3207.522 | 0.2016 | 3207.522 | 0.20247 | 3207.522 | 0.45036 | 3207.522 | 0.45183 | 3207.522 | 0.46513 | 3207.522 | 0.51326 | 3207.522 | 0.70734
| 3208.004 | 0.02413 | 3208.004 | 0.20191 | 3208.004 | 0.20272 | 3208.004 | 0.45064 | 3208.004 | 0.45199 | 3208.004 | 0.46521 | 3208.004 | 0.51333 | 3208.004 | 0.70766
| 3208.487 | 0.0243 | 3208.487 | 0.20226 | 3208.487 | 0.20296 | 3208.487 | 0.4509 | 3208.487 | 0.45207 | 3208.487 | 0.46529 | 3208.487 | 0.51337 | 3208.487 | 0.70796
| 3208.969 | 0.0244 | 3208.969 | 0.20263 | 3208.969 | 0.20318 | 3208.969 | 0.45113 | 3208.969 | 0.45208 | 3208.969 | 0.46542 | 3208.969 | 0.51339 | 3208.969 | 0.70824
| 3209.451 | 0.02445 | 3209.451 | 0.20302 | 3209.451 | 0.20336 | 3209.451 | 0.45134 | 3209.451 | 0.45209 | 3209.451 | 0.4656 | 3209.451 | 0.51338 | 3209.451 | 0.70852
| 3209.933 | 0.02446 | 3209.933 | 0.20342 | 3209.933 | 0.20348 | 3209.933 | 0.45157 | 3209.933 | 0.45213 | 3209.933 | 0.46586 | 3209.933 | 0.51336 | 3209.933 | 0.70879
| 3210.415 | 0.02447 | 3210.415 | 0.20382 | 3210.415 | 0.20357 | 3210.415 | 0.45183 | 3210.415 | 0.45225 | 3210.415 | 0.46621 | 3210.415 | 0.51338 | 3210.415 | 0.70909
| 3210.897 | 0.02449 | 3210.897 | 0.20421 | 3210.897 | 0.20364 | 3210.897 | 0.45213 | 3210.897 | 0.45246 | 3210.897 | 0.46664 | 3210.897 | 0.51347 | 3210.897 | 0.70942
| 3211.379 | 0.02451 | 3211.379 | 0.2046 | 3211.379 | 0.20373 | 3211.379 | 0.45245 | 3211.379 | 0.45276 | 3211.379 | 0.46712 | 3211.379 | 0.51364 | 3211.379 | 0.70976
| 3211.861 | 0.02454 | 3211.861 | 0.20497 | 3211.861 | 0.20384 | 3211.861 | 0.45279 | 3211.861 | 0.45312 | 3211.861 | 0.46761 | 3211.861 | 0.51391 | 3211.861 | 0.71011
| 3212.344 | 0.02456 | 3212.344 | 0.20533 | 3212.344 | 0.20401 | 3212.344 | 0.45312 | 3212.344 | 0.45349 | 3212.344 | 0.46806 | 3212.344 | 0.51423 | 3212.344 | 0.71045
| 3212.825 | 0.02458 | 3212.825 | 0.20569 | 3212.825 | 0.20424 | 3212.825 | 0.45343 | 3212.825 | 0.45386 | 3212.825 | 0.46843 | 3212.825 | 0.5146 | 3212.825 | 0.71075
| 3213.308 | 0.02462 | 3213.308 | 0.20603 | 3213.308 | 0.20451 | 3213.308 | 0.45373 | 3213.308 | 0.4542 | 3213.308 | 0.46871 | 3213.308 | 0.51495 | 3213.308 | 0.71101
| 3213.79 | 0.02469 | 3213.79 | 0.20636 | 3213.79 | 0.20481 | 3213.79 | 0.45404 | 3213.79 | 0.45451 | 3213.79 | 0.46886 | 3213.79 | 0.51527 | 3213.79 | 0.71123
| 3214.272 | 0.02483 | 3214.272 | 0.20669 | 3214.272 | 0.20512 | 3214.272 | 0.45438 | 3214.272 | 0.45479 | 3214.272 | 0.46891 | 3214.272 | 0.51553 | 3214.272 | 0.71143
| 3214.754 | 0.02503 | 3214.754 | 0.207 | 3214.754 | 0.20542 | 3214.754 | 0.45474 | 3214.754 | 0.45505 | 3214.754 | 0.46889 | 3214.754 | 0.51573 | 3214.754 | 0.71163
| 3215.236 | 0.02529 | 3215.236 | 0.2073 | 3215.236 | 0.20568 | 3215.236 | 0.45513 | 3215.236 | 0.45527 | 3215.236 | 0.46882 | 3215.236 | 0.51589 | 3215.236 | 0.71185
| 3215.718 | 0.02556 | 3215.718 | 0.20758 | 3215.718 | 0.2059 | 3215.718 | 0.45551 | 3215.718 | 0.45547 | 3215.718 | 0.46875 | 3215.718 | 0.51603 | 3215.718 | 0.71212
| 3216.2 | 0.0258 | 3216.2 | 0.20783 | 3216.2 | 0.20606 | 3216.2 | 0.45585 | 3216.2 | 0.45566 | 3216.2 | 0.46873 | 3216.2 | 0.51616 | 3216.2 | 0.71243
| 3216.682 | 0.02598 | 3216.682 | 0.20806 | 3216.682 | 0.20619 | 3216.682 | 0.45613 | 3216.682 | 0.45585 | 3216.682 | 0.46878 | 3216.682 | 0.51629 | 3216.682 | 0.71281
| 3217.165 | 0.02606 | 3217.165 | 0.20826 | 3217.165 | 0.20628 | 3217.165 | 0.45633 | 3217.165 | 0.45604 | 3217.165 | 0.46893 | 3217.165 | 0.51641 | 3217.165 | 0.71324
| 3217.647 | 0.02603 | 3217.647 | 0.20844 | 3217.647 | 0.20636 | 3217.647 | 0.45647 | 3217.647 | 0.45627 | 3217.647 | 0.46918 | 3217.647 | 0.5165 | 3217.647 | 0.71371
| 3218.129 | 0.02592 | 3218.129 | 0.20858 | 3218.129 | 0.20645 | 3218.129 | 0.45658 | 3218.129 | 0.45652 | 3218.129 | 0.4695 | 3218.129 | 0.51657 | 3218.129 | 0.71421
| 3218.611 | 0.02575 | 3218.611 | 0.2087 | 3218.611 | 0.20655 | 3218.611 | 0.4567 | 3218.611 | 0.45679 | 3218.611 | 0.46988 | 3218.611 | 0.51661 | 3218.611 | 0.71469
| 3219.093 | 0.02557 | 3219.093 | 0.2088 | 3219.093 | 0.20668 | 3219.093 | 0.45685 | 3219.093 | 0.45706 | 3219.093 | 0.47028 | 3219.093 | 0.51662 | 3219.093 | 0.71514
| 3219.575 | 0.02542 | 3219.575 | 0.20891 | 3219.575 | 0.20683 | 3219.575 | 0.45706 | 3219.575 | 0.45729 | 3219.575 | 0.47067 | 3219.575 | 0.51663 | 3219.575 | 0.71553
| 3220.057 | 0.02535 | 3220.057 | 0.20905 | 3220.057 | 0.207 | 3220.057 | 0.45734 | 3220.057 | 0.45748 | 3220.057 | 0.47103 | 3220.057 | 0.51667 | 3220.057 | 0.71585
| 3220.539 | 0.02539 | 3220.539 | 0.20926 | 3220.539 | 0.20717 | 3220.539 | 0.45766 | 3220.539 | 0.45763 | 3220.539 | 0.47133 | 3220.539 | 0.51676 | 3220.539 | 0.71612
| 3221.021 | 0.02554 | 3221.021 | 0.20955 | 3221.021 | 0.20736 | 3221.021 | 0.45803 | 3221.021 | 0.45774 | 3221.021 | 0.47158 | 3221.021 | 0.51691 | 3221.021 | 0.71634
| 3221.504 | 0.02581 | 3221.504 | 0.20992 | 3221.504 | 0.20754 | 3221.504 | 0.45841 | 3221.504 | 0.45784 | 3221.504 | 0.47177 | 3221.504 | 0.51714 | 3221.504 | 0.71654
| 3221.986 | 0.02617 | 3221.986 | 0.21036 | 3221.986 | 0.20772 | 3221.986 | 0.45879 | 3221.986 | 0.45796 | 3221.986 | 0.47189 | 3221.986 | 0.51744 | 3221.986 | 0.71673
| 3222.468 | 0.02659 | 3222.468 | 0.21081 | 3222.468 | 0.20791 | 3222.468 | 0.45912 | 3222.468 | 0.45809 | 3222.468 | 0.47197 | 3222.468 | 0.51781 | 3222.468 | 0.71693
| 3222.95 | 0.02704 | 3222.95 | 0.21124 | 3222.95 | 0.20811 | 3222.95 | 0.45939 | 3222.95 | 0.45824 | 3222.95 | 0.47201 | 3222.95 | 0.51824 | 3222.95 | 0.71714
| 3223.432 | 0.02747 | 3223.432 | 0.21159 | 3223.432 | 0.20832 | 3223.432 | 0.45958 | 3223.432 | 0.45839 | 3223.432 | 0.47204 | 3223.432 | 0.51871 | 3223.432 | 0.71733
| 3223.914 | 0.02787 | 3223.914 | 0.21186 | 3223.914 | 0.20855 | 3223.914 | 0.45969 | 3223.914 | 0.45853 | 3223.914 | 0.47209 | 3223.914 | 0.51921 | 3223.914 | 0.71751
| 3224.396 | 0.02821 | 3224.396 | 0.21203 | 3224.396 | 0.20881 | 3224.396 | 0.45974 | 3224.396 | 0.45868 | 3224.396 | 0.4722 | 3224.396 | 0.51972 | 3224.396 | 0.71769
| 3224.878 | 0.0285 | 3224.878 | 0.21216 | 3224.878 | 0.20909 | 3224.878 | 0.45976 | 3224.878 | 0.45884 | 3224.878 | 0.47241 | 3224.878 | 0.52021 | 3224.878 | 0.71786
| 3225.361 | 0.02875 | 3225.361 | 0.21227 | 3225.361 | 0.20939 | 3225.361 | 0.45981 | 3225.361 | 0.45906 | 3225.361 | 0.47273 | 3225.361 | 0.52066 | 3225.361 | 0.71806
| 3225.843 | 0.02897 | 3225.843 | 0.21243 | 3225.843 | 0.20969 | 3225.843 | 0.45991 | 3225.843 | 0.45935 | 3225.843 | 0.47315 | 3225.843 | 0.52105 | 3225.843 | 0.71831
| 3226.325 | 0.02916 | 3226.325 | 0.21266 | 3226.325 | 0.20999 | 3226.325 | 0.46009 | 3226.325 | 0.45972 | 3226.325 | 0.47364 | 3226.325 | 0.52136 | 3226.325 | 0.71862
| 3226.807 | 0.02933 | 3226.807 | 0.213 | 3226.807 | 0.21027 | 3226.807 | 0.46034 | 3226.807 | 0.46017 | 3226.807 | 0.47415 | 3226.807 | 0.52159 | 3226.807 | 0.719
| 3227.289 | 0.02948 | 3227.289 | 0.21344 | 3227.289 | 0.21052 | 3227.289 | 0.46064 | 3227.289 | 0.46066 | 3227.289 | 0.47464 | 3227.289 | 0.52176 | 3227.289 | 0.71943
| 3227.771 | 0.02958 | 3227.771 | 0.21397 | 3227.771 | 0.21074 | 3227.771 | 0.46095 | 3227.771 | 0.46117 | 3227.771 | 0.47506 | 3227.771 | 0.52187 | 3227.771 | 0.71988
| 3228.253 | 0.02964 | 3228.253 | 0.21456 | 3228.253 | 0.21094 | 3228.253 | 0.46127 | 3228.253 | 0.46165 | 3228.253 | 0.47539 | 3228.253 | 0.52194 | 3228.253 | 0.72032
| 3228.735 | 0.02966 | 3228.735 | 0.21518 | 3228.735 | 0.21114 | 3228.735 | 0.46157 | 3228.735 | 0.46209 | 3228.735 | 0.47565 | 3228.735 | 0.52199 | 3228.735 | 0.72071
| 3229.218 | 0.02963 | 3229.218 | 0.21576 | 3229.218 | 0.21133 | 3229.218 | 0.46187 | 3229.218 | 0.46246 | 3229.218 | 0.47586 | 3229.218 | 0.52203 | 3229.218 | 0.72102
| 3229.7 | 0.02958 | 3229.7 | 0.21626 | 3229.7 | 0.21152 | 3229.7 | 0.46218 | 3229.7 | 0.46278 | 3229.7 | 0.47606 | 3229.7 | 0.52204 | 3229.7 | 0.72124
| 3230.182 | 0.02952 | 3230.182 | 0.21663 | 3230.182 | 0.21169 | 3230.182 | 0.46252 | 3230.182 | 0.46304 | 3230.182 | 0.47626 | 3230.182 | 0.52203 | 3230.182 | 0.72136
| 3230.664 | 0.02946 | 3230.664 | 0.21685 | 3230.664 | 0.21183 | 3230.664 | 0.46288 | 3230.664 | 0.46324 | 3230.664 | 0.47648 | 3230.664 | 0.522 | 3230.664 | 0.7214
| 3231.146 | 0.02943 | 3231.146 | 0.21692 | 3231.146 | 0.21193 | 3231.146 | 0.46325 | 3231.146 | 0.46338 | 3231.146 | 0.47672 | 3231.146 | 0.52196 | 3231.146 | 0.72138
| 3231.628 | 0.02945 | 3231.628 | 0.21687 | 3231.628 | 0.21198 | 3231.628 | 0.46361 | 3231.628 | 0.46349 | 3231.628 | 0.47695 | 3231.628 | 0.52193 | 3231.628 | 0.72133
| 3232.11 | 0.02953 | 3232.11 | 0.21678 | 3232.11 | 0.21199 | 3232.11 | 0.46392 | 3232.11 | 0.46357 | 3232.11 | 0.47714 | 3232.11 | 0.52194 | 3232.11 | 0.7213
| 3232.592 | 0.02969 | 3232.592 | 0.2167 | 3232.592 | 0.212 | 3232.592 | 0.46417 | 3232.592 | 0.46364 | 3232.592 | 0.47729 | 3232.592 | 0.522 | 3232.592 | 0.72131
| 3233.074 | 0.02991 | 3233.074 | 0.21671 | 3233.074 | 0.21202 | 3233.074 | 0.46437 | 3233.074 | 0.46374 | 3233.074 | 0.47738 | 3233.074 | 0.52214 | 3233.074 | 0.72137
| 3233.557 | 0.03019 | 3233.557 | 0.21683 | 3233.557 | 0.21209 | 3233.557 | 0.46453 | 3233.557 | 0.46388 | 3233.557 | 0.47741 | 3233.557 | 0.52237 | 3233.557 | 0.7215
| 3234.039 | 0.0305 | 3234.039 | 0.21707 | 3234.039 | 0.21221 | 3234.039 | 0.46468 | 3234.039 | 0.46407 | 3234.039 | 0.4774 | 3234.039 | 0.52266 | 3234.039 | 0.72167
| 3234.521 | 0.0308 | 3234.521 | 0.21738 | 3234.521 | 0.21238 | 3234.521 | 0.46485 | 3234.521 | 0.46429 | 3234.521 | 0.47739 | 3234.521 | 0.52301 | 3234.521 | 0.72188
| 3235.003 | 0.03107 | 3235.003 | 0.21772 | 3235.003 | 0.21258 | 3235.003 | 0.46504 | 3235.003 | 0.46451 | 3235.003 | 0.47741 | 3235.003 | 0.5234 | 3235.003 | 0.7221
| 3235.485 | 0.03131 | 3235.485 | 0.21805 | 3235.485 | 0.21282 | 3235.485 | 0.46526 | 3235.485 | 0.46472 | 3235.485 | 0.47749 | 3235.485 | 0.5238 | 3235.485 | 0.72232
| 3235.967 | 0.03152 | 3235.967 | 0.21834 | 3235.967 | 0.21307 | 3235.967 | 0.46549 | 3235.967 | 0.46489 | 3235.967 | 0.47764 | 3235.967 | 0.5242 | 3235.967 | 0.72253
| 3236.449 | 0.03171 | 3236.449 | 0.21857 | 3236.449 | 0.21335 | 3236.449 | 0.46572 | 3236.449 | 0.46501 | 3236.449 | 0.47786 | 3236.449 | 0.52458 | 3236.449 | 0.72274
| 3236.931 | 0.03191 | 3236.931 | 0.21875 | 3236.931 | 0.21364 | 3236.931 | 0.46592 | 3236.931 | 0.46511 | 3236.931 | 0.47814 | 3236.931 | 0.5249 | 3236.931 | 0.72294
| 3237.414 | 0.03212 | 3237.414 | 0.21889 | 3237.414 | 0.21394 | 3237.414 | 0.46609 | 3237.414 | 0.46519 | 3237.414 | 0.47844 | 3237.414 | 0.52515 | 3237.414 | 0.72315
| 3237.896 | 0.03234 | 3237.896 | 0.219 | 3237.896 | 0.21424 | 3237.896 | 0.46623 | 3237.896 | 0.46527 | 3237.896 | 0.47873 | 3237.896 | 0.5253 | 3237.896 | 0.72334
| 3238.378 | 0.03255 | 3238.378 | 0.21908 | 3238.378 | 0.21452 | 3238.378 | 0.46633 | 3238.378 | 0.46537 | 3238.378 | 0.47899 | 3238.378 | 0.52535 | 3238.378 | 0.72352
| 3238.86 | 0.03274 | 3238.86 | 0.21913 | 3238.86 | 0.21476 | 3238.86 | 0.4664 | 3238.86 | 0.46549 | 3238.86 | 0.4792 | 3238.86 | 0.52531 | 3238.86 | 0.72367
| 3239.342 | 0.03289 | 3239.342 | 0.21919 | 3239.342 | 0.21496 | 3239.342 | 0.46648 | 3239.342 | 0.46565 | 3239.342 | 0.47938 | 3239.342 | 0.52522 | 3239.342 | 0.72379
| 3239.824 | 0.03301 | 3239.824 | 0.21927 | 3239.824 | 0.21513 | 3239.824 | 0.46657 | 3239.824 | 0.46583 | 3239.824 | 0.47954 | 3239.824 | 0.52512 | 3239.824 | 0.72392
| 3240.306 | 0.03312 | 3240.306 | 0.2194 | 3240.306 | 0.2153 | 3240.306 | 0.46672 | 3240.306 | 0.46604 | 3240.306 | 0.47972 | 3240.306 | 0.52507 | 3240.306 | 0.72408
| 3240.788 | 0.03324 | 3240.788 | 0.21961 | 3240.788 | 0.2155 | 3240.788 | 0.46694 | 3240.788 | 0.46626 | 3240.788 | 0.47993 | 3240.788 | 0.5251 | 3240.788 | 0.72431
| 3241.271 | 0.03338 | 3241.271 | 0.2199 | 3241.271 | 0.21575 | 3241.271 | 0.46724 | 3241.271 | 0.46647 | 3241.271 | 0.48016 | 3241.271 | 0.52523 | 3241.271 | 0.72463
| 3241.752 | 0.03356 | 3241.752 | 0.22026 | 3241.752 | 0.21603 | 3241.752 | 0.46762 | 3241.752 | 0.46667 | 3241.752 | 0.4804 | 3241.752 | 0.52545 | 3241.752 | 0.72503
| 3242.235 | 0.03375 | 3242.235 | 0.22064 | 3242.235 | 0.21634 | 3242.235 | 0.46803 | 3242.235 | 0.46684 | 3242.235 | 0.48061 | 3242.235 | 0.52572 | 3242.235 | 0.72549
| 3242.717 | 0.03396 | 3242.717 | 0.221 | 3242.717 | 0.21663 | 3242.717 | 0.46843 | 3242.717 | 0.46696 | 3242.717 | 0.48078 | 3242.717 | 0.52601 | 3242.717 | 0.72595
| 3243.199 | 0.03416 | 3243.199 | 0.22131 | 3243.199 | 0.21686 | 3243.199 | 0.46878 | 3243.199 | 0.46706 | 3243.199 | 0.48089 | 3243.199 | 0.52629 | 3243.199 | 0.72635
| 3243.681 | 0.03436 | 3243.681 | 0.22157 | 3243.681 | 0.21702 | 3243.681 | 0.46903 | 3243.681 | 0.46715 | 3243.681 | 0.48093 | 3243.681 | 0.52654 | 3243.681 | 0.72664
| 3244.163 | 0.03454 | 3244.163 | 0.22177 | 3244.163 | 0.2171 | 3244.163 | 0.46918 | 3244.163 | 0.46728 | 3244.163 | 0.48093 | 3244.163 | 0.52676 | 3244.163 | 0.72682
| 3244.645 | 0.03472 | 3244.645 | 0.22196 | 3244.645 | 0.21713 | 3244.645 | 0.46924 | 3244.645 | 0.46748 | 3244.645 | 0.48092 | 3244.645 | 0.52694 | 3244.645 | 0.7269
| 3245.127 | 0.03489 | 3245.127 | 0.22214 | 3245.127 | 0.21714 | 3245.127 | 0.46925 | 3245.127 | 0.46775 | 3245.127 | 0.48092 | 3245.127 | 0.5271 | 3245.127 | 0.72693
| 3245.609 | 0.03507 | 3245.609 | 0.22233 | 3245.609 | 0.21716 | 3245.609 | 0.46924 | 3245.609 | 0.46807 | 3245.609 | 0.48095 | 3245.609 | 0.52722 | 3245.609 | 0.72695
| 3246.092 | 0.03523 | 3246.092 | 0.22253 | 3246.092 | 0.21721 | 3246.092 | 0.46926 | 3246.092 | 0.46839 | 3246.092 | 0.48101 | 3246.092 | 0.52731 | 3246.092 | 0.72701
| 3246.574 | 0.03536 | 3246.574 | 0.22271 | 3246.574 | 0.21728 | 3246.574 | 0.46935 | 3246.574 | 0.46867 | 3246.574 | 0.48111 | 3246.574 | 0.52734 | 3246.574 | 0.72713
| 3247.056 | 0.03547 | 3247.056 | 0.22286 | 3247.056 | 0.21734 | 3247.056 | 0.4695 | 3247.056 | 0.46888 | 3247.056 | 0.48124 | 3247.056 | 0.52733 | 3247.056 | 0.72731
| 3247.538 | 0.03556 | 3247.538 | 0.22297 | 3247.538 | 0.21739 | 3247.538 | 0.46973 | 3247.538 | 0.46899 | 3247.538 | 0.4814 | 3247.538 | 0.52728 | 3247.538 | 0.72753
| 3248.02 | 0.03566 | 3248.02 | 0.22305 | 3248.02 | 0.21741 | 3248.02 | 0.47 | 3248.02 | 0.46905 | 3248.02 | 0.4816 | 3248.02 | 0.52724 | 3248.02 | 0.72776
| 3248.502 | 0.03576 | 3248.502 | 0.22309 | 3248.502 | 0.2174 | 3248.502 | 0.4703 | 3248.502 | 0.4691 | 3248.502 | 0.48183 | 3248.502 | 0.52722 | 3248.502 | 0.72798
| 3248.984 | 0.03589 | 3248.984 | 0.2231 | 3248.984 | 0.21737 | 3248.984 | 0.47059 | 3248.984 | 0.46918 | 3248.984 | 0.48206 | 3248.984 | 0.52725 | 3248.984 | 0.72818
| 3249.466 | 0.036 | 3249.466 | 0.22306 | 3249.466 | 0.21734 | 3249.466 | 0.47084 | 3249.466 | 0.46933 | 3249.466 | 0.48226 | 3249.466 | 0.52734 | 3249.466 | 0.72834
| 3249.948 | 0.03609 | 3249.948 | 0.22296 | 3249.948 | 0.21732 | 3249.948 | 0.47102 | 3249.948 | 0.46954 | 3249.948 | 0.48242 | 3249.948 | 0.52746 | 3249.948 | 0.72849
| 3250.431 | 0.03611 | 3250.431 | 0.2228 | 3250.431 | 0.21731 | 3250.431 | 0.47112 | 3250.431 | 0.46978 | 3250.431 | 0.4825 | 3250.431 | 0.52759 | 3250.431 | 0.72862
| 3250.913 | 0.03606 | 3250.913 | 0.22258 | 3250.913 | 0.21732 | 3250.913 | 0.47114 | 3250.913 | 0.47 | 3250.913 | 0.48251 | 3250.913 | 0.52771 | 3250.913 | 0.72874
| 3251.395 | 0.03595 | 3251.395 | 0.22235 | 3251.395 | 0.21737 | 3251.395 | 0.47111 | 3251.395 | 0.47016 | 3251.395 | 0.4825 | 3251.395 | 0.5278 | 3251.395 | 0.72886
| 3251.877 | 0.03583 | 3251.877 | 0.2222 | 3251.877 | 0.21749 | 3251.877 | 0.47108 | 3251.877 | 0.47026 | 3251.877 | 0.48251 | 3251.877 | 0.5279 | 3251.877 | 0.72899
| 3252.359 | 0.03575 | 3252.359 | 0.2222 | 3252.359 | 0.21769 | 3252.359 | 0.4711 | 3252.359 | 0.47031 | 3252.359 | 0.4826 | 3252.359 | 0.52803 | 3252.359 | 0.72911
| 3252.841 | 0.03578 | 3252.841 | 0.2224 | 3252.841 | 0.21801 | 3252.841 | 0.47122 | 3252.841 | 0.47035 | 3252.841 | 0.48279 | 3252.841 | 0.52823 | 3252.841 | 0.72924
| 3253.323 | 0.03592 | 3253.323 | 0.22283 | 3253.323 | 0.21843 | 3253.323 | 0.47146 | 3253.323 | 0.47042 | 3253.323 | 0.48309 | 3253.323 | 0.52854 | 3253.323 | 0.72936
| 3253.805 | 0.03618 | 3253.805 | 0.22342 | 3253.805 | 0.21892 | 3253.805 | 0.47183 | 3253.805 | 0.47055 | 3253.805 | 0.48346 | 3253.805 | 0.52894 | 3253.805 | 0.72948
| 3254.288 | 0.0365 | 3254.288 | 0.22408 | 3254.288 | 0.21944 | 3254.288 | 0.47227 | 3254.288 | 0.47076 | 3254.288 | 0.48384 | 3254.288 | 0.5294 | 3254.288 | 0.72959
| 3254.77 | 0.03684 | 3254.77 | 0.22471 | 3254.77 | 0.21992 | 3254.77 | 0.47273 | 3254.77 | 0.47103 | 3254.77 | 0.48417 | 3254.77 | 0.52986 | 3254.77 | 0.72967
| 3255.252 | 0.03714 | 3255.252 | 0.22522 | 3255.252 | 0.2203 | 3255.252 | 0.47315 | 3255.252 | 0.47134 | 3255.252 | 0.48439 | 3255.252 | 0.53026 | 3255.252 | 0.72975
| 3255.734 | 0.03738 | 3255.734 | 0.22553 | 3255.734 | 0.22056 | 3255.734 | 0.47348 | 3255.734 | 0.47165 | 3255.734 | 0.48451 | 3255.734 | 0.53055 | 3255.734 | 0.72982
| 3256.216 | 0.03758 | 3256.216 | 0.22567 | 3256.216 | 0.2207 | 3256.216 | 0.47371 | 3256.216 | 0.47192 | 3256.216 | 0.48452 | 3256.216 | 0.53071 | 3256.216 | 0.72991
| 3256.698 | 0.03774 | 3256.698 | 0.22567 | 3256.698 | 0.22074 | 3256.698 | 0.47383 | 3256.698 | 0.47215 | 3256.698 | 0.48445 | 3256.698 | 0.53075 | 3256.698 | 0.73002
| 3257.18 | 0.03788 | 3257.18 | 0.2256 | 3257.18 | 0.22072 | 3257.18 | 0.47388 | 3257.18 | 0.47231 | 3257.18 | 0.48435 | 3257.18 | 0.53069 | 3257.18 | 0.73018
| 3257.662 | 0.03802 | 3257.662 | 0.22553 | 3257.662 | 0.22067 | 3257.662 | 0.47389 | 3257.662 | 0.47241 | 3257.662 | 0.48424 | 3257.662 | 0.53058 | 3257.662 | 0.73038
| 3258.145 | 0.03815 | 3258.145 | 0.22552 | 3258.145 | 0.22062 | 3258.145 | 0.4739 | 3258.145 | 0.47243 | 3258.145 | 0.48413 | 3258.145 | 0.53047 | 3258.145 | 0.73061
| 3258.627 | 0.03826 | 3258.627 | 0.22559 | 3258.627 | 0.22059 | 3258.627 | 0.47393 | 3258.627 | 0.4724 | 3258.627 | 0.48405 | 3258.627 | 0.53039 | 3258.627 | 0.73087
| 3259.109 | 0.03833 | 3259.109 | 0.22575 | 3259.109 | 0.22058 | 3259.109 | 0.47397 | 3259.109 | 0.47232 | 3259.109 | 0.48399 | 3259.109 | 0.53036 | 3259.109 | 0.73112
| 3259.591 | 0.03838 | 3259.591 | 0.22598 | 3259.591 | 0.22059 | 3259.591 | 0.47404 | 3259.591 | 0.47224 | 3259.591 | 0.48398 | 3259.591 | 0.53039 | 3259.591 | 0.73136
| 3260.073 | 0.03842 | 3260.073 | 0.22628 | 3260.073 | 0.22063 | 3260.073 | 0.47413 | 3260.073 | 0.4722 | 3260.073 | 0.48404 | 3260.073 | 0.53049 | 3260.073 | 0.73156
| 3260.555 | 0.03849 | 3260.555 | 0.22662 | 3260.555 | 0.22072 | 3260.555 | 0.47423 | 3260.555 | 0.47224 | 3260.555 | 0.48416 | 3260.555 | 0.53065 | 3260.555 | 0.73173
| 3261.037 | 0.0386 | 3261.037 | 0.22696 | 3261.037 | 0.22087 | 3261.037 | 0.47435 | 3261.037 | 0.47238 | 3261.037 | 0.48436 | 3261.037 | 0.53088 | 3261.037 | 0.73188
| 3261.519 | 0.03876 | 3261.519 | 0.22729 | 3261.519 | 0.22106 | 3261.519 | 0.47449 | 3261.519 | 0.47263 | 3261.519 | 0.48462 | 3261.519 | 0.53115 | 3261.519 | 0.73201
| 3262.001 | 0.03897 | 3262.001 | 0.22758 | 3262.001 | 0.22129 | 3262.001 | 0.47464 | 3262.001 | 0.47298 | 3262.001 | 0.48492 | 3262.001 | 0.53144 | 3262.001 | 0.73215
| 3262.484 | 0.03919 | 3262.484 | 0.2278 | 3262.484 | 0.22153 | 3262.484 | 0.47482 | 3262.484 | 0.47338 | 3262.484 | 0.48523 | 3262.484 | 0.53174 | 3262.484 | 0.73228
| 3262.966 | 0.0394 | 3262.966 | 0.22796 | 3262.966 | 0.22175 | 3262.966 | 0.47501 | 3262.966 | 0.47379 | 3262.966 | 0.48554 | 3262.966 | 0.53201 | 3262.966 | 0.73241
| 3263.448 | 0.03959 | 3263.448 | 0.22806 | 3263.448 | 0.22194 | 3263.448 | 0.47521 | 3263.448 | 0.47415 | 3263.448 | 0.48581 | 3263.448 | 0.53224 | 3263.448 | 0.73252
| 3263.93 | 0.03973 | 3263.93 | 0.22811 | 3263.93 | 0.22208 | 3263.93 | 0.47543 | 3263.93 | 0.47444 | 3263.93 | 0.48605 | 3263.93 | 0.53241 | 3263.93 | 0.73261
| 3264.412 | 0.03982 | 3264.412 | 0.22813 | 3264.412 | 0.22217 | 3264.412 | 0.47565 | 3264.412 | 0.47462 | 3264.412 | 0.48624 | 3264.412 | 0.53252 | 3264.412 | 0.73267
| 3264.894 | 0.03986 | 3264.894 | 0.22815 | 3264.894 | 0.22226 | 3264.894 | 0.47588 | 3264.894 | 0.47469 | 3264.894 | 0.4864 | 3264.894 | 0.53259 | 3264.894 | 0.7327
| 3265.376 | 0.03987 | 3265.376 | 0.22818 | 3265.376 | 0.22235 | 3265.376 | 0.47611 | 3265.376 | 0.47468 | 3265.376 | 0.48652 | 3265.376 | 0.53264 | 3265.376 | 0.73273
| 3265.858 | 0.03985 | 3265.858 | 0.22822 | 3265.858 | 0.22248 | 3265.858 | 0.47633 | 3265.858 | 0.47461 | 3265.858 | 0.48663 | 3265.858 | 0.53268 | 3265.858 | 0.73276
| 3266.341 | 0.03982 | 3266.341 | 0.22829 | 3266.341 | 0.22265 | 3266.341 | 0.47653 | 3266.341 | 0.47455 | 3266.341 | 0.48674 | 3266.341 | 0.53275 | 3266.341 | 0.73282
| 3266.823 | 0.03979 | 3266.823 | 0.22839 | 3266.823 | 0.22286 | 3266.823 | 0.47672 | 3266.823 | 0.47452 | 3266.823 | 0.48688 | 3266.823 | 0.53284 | 3266.823 | 0.73292
| 3267.305 | 0.0398 | 3267.305 | 0.22855 | 3267.305 | 0.22309 | 3267.305 | 0.4769 | 3267.305 | 0.47455 | 3267.305 | 0.48708 | 3267.305 | 0.53297 | 3267.305 | 0.73306
| 3267.787 | 0.03986 | 3267.787 | 0.22879 | 3267.787 | 0.22331 | 3267.787 | 0.47706 | 3267.787 | 0.47467 | 3267.787 | 0.48735 | 3267.787 | 0.53313 | 3267.787 | 0.73323
| 3268.269 | 0.04 | 3268.269 | 0.22909 | 3268.269 | 0.2235 | 3268.269 | 0.47722 | 3268.269 | 0.47485 | 3268.269 | 0.48769 | 3268.269 | 0.53332 | 3268.269 | 0.73342
| 3268.751 | 0.04021 | 3268.751 | 0.22944 | 3268.751 | 0.22363 | 3268.751 | 0.47738 | 3268.751 | 0.47508 | 3268.751 | 0.48806 | 3268.751 | 0.53352 | 3268.751 | 0.73361
| 3269.233 | 0.04046 | 3269.233 | 0.22979 | 3269.233 | 0.22371 | 3269.233 | 0.47753 | 3269.233 | 0.4753 | 3269.233 | 0.48841 | 3269.233 | 0.53373 | 3269.233 | 0.73378
| 3269.715 | 0.04071 | 3269.715 | 0.23009 | 3269.715 | 0.22374 | 3269.715 | 0.47769 | 3269.715 | 0.4755 | 3269.715 | 0.48871 | 3269.715 | 0.53394 | 3269.715 | 0.73392
| 3270.198 | 0.04093 | 3270.198 | 0.23031 | 3270.198 | 0.22374 | 3270.198 | 0.47785 | 3270.198 | 0.47567 | 3270.198 | 0.48891 | 3270.198 | 0.53416 | 3270.198 | 0.73403
| 3270.679 | 0.04109 | 3270.679 | 0.23041 | 3270.679 | 0.22376 | 3270.679 | 0.47801 | 3270.679 | 0.4758 | 3270.679 | 0.48904 | 3270.679 | 0.53439 | 3270.679 | 0.73412
| 3271.162 | 0.04118 | 3271.162 | 0.23043 | 3271.162 | 0.22381 | 3271.162 | 0.47818 | 3271.162 | 0.47593 | 3271.162 | 0.48913 | 3271.162 | 0.53463 | 3271.162 | 0.73424
| 3271.644 | 0.04124 | 3271.644 | 0.23039 | 3271.644 | 0.22393 | 3271.644 | 0.47836 | 3271.644 | 0.47607 | 3271.644 | 0.48923 | 3271.644 | 0.53487 | 3271.644 | 0.73439
| 3272.126 | 0.04129 | 3272.126 | 0.23036 | 3272.126 | 0.2241 | 3272.126 | 0.47855 | 3272.126 | 0.47623 | 3272.126 | 0.4894 | 3272.126 | 0.53512 | 3272.126 | 0.73459
| 3272.608 | 0.04137 | 3272.608 | 0.23038 | 3272.608 | 0.2243 | 3272.608 | 0.47873 | 3272.608 | 0.47639 | 3272.608 | 0.48965 | 3272.608 | 0.53535 | 3272.608 | 0.73483
| 3273.09 | 0.0415 | 3273.09 | 0.23047 | 3273.09 | 0.2245 | 3273.09 | 0.4789 | 3273.09 | 0.47652 | 3273.09 | 0.48997 | 3273.09 | 0.53555 | 3273.09 | 0.73509
| 3273.572 | 0.0417 | 3273.572 | 0.23063 | 3273.572 | 0.22465 | 3273.572 | 0.47904 | 3273.572 | 0.47659 | 3273.572 | 0.49029 | 3273.572 | 0.5357 | 3273.572 | 0.73533
| 3274.054 | 0.04193 | 3274.054 | 0.23083 | 3274.054 | 0.22473 | 3274.054 | 0.47914 | 3274.054 | 0.47659 | 3274.054 | 0.49056 | 3274.054 | 0.53578 | 3274.054 | 0.73553
| 3274.536 | 0.04219 | 3274.536 | 0.23105 | 3274.536 | 0.22474 | 3274.536 | 0.47919 | 3274.536 | 0.47652 | 3274.536 | 0.49071 | 3274.536 | 0.53579 | 3274.536 | 0.73566
| 3275.019 | 0.04245 | 3275.019 | 0.23125 | 3275.019 | 0.2247 | 3275.019 | 0.47923 | 3275.019 | 0.47642 | 3275.019 | 0.49073 | 3275.019 | 0.53575 | 3275.019 | 0.73573
| 3275.501 | 0.04267 | 3275.501 | 0.23142 | 3275.501 | 0.22466 | 3275.501 | 0.47926 | 3275.501 | 0.47634 | 3275.501 | 0.49065 | 3275.501 | 0.53569 | 3275.501 | 0.73576
| 3275.983 | 0.04286 | 3275.983 | 0.23157 | 3275.983 | 0.22465 | 3275.983 | 0.47932 | 3275.983 | 0.47632 | 3275.983 | 0.49051 | 3275.983 | 0.53562 | 3275.983 | 0.7358
| 3276.465 | 0.04297 | 3276.465 | 0.23169 | 3276.465 | 0.22471 | 3276.465 | 0.47942 | 3276.465 | 0.47638 | 3276.465 | 0.49037 | 3276.465 | 0.53558 | 3276.465 | 0.73588
| 3276.947 | 0.04302 | 3276.947 | 0.2318 | 3276.947 | 0.22485 | 3276.947 | 0.47958 | 3276.947 | 0.47652 | 3276.947 | 0.49028 | 3276.947 | 0.53557 | 3276.947 | 0.73602
| 3277.429 | 0.04299 | 3277.429 | 0.23189 | 3277.429 | 0.22505 | 3277.429 | 0.47978 | 3277.429 | 0.4767 | 3277.429 | 0.49026 | 3277.429 | 0.53561 | 3277.429 | 0.73622
| 3277.911 | 0.04289 | 3277.911 | 0.23195 | 3277.911 | 0.22528 | 3277.911 | 0.48001 | 3277.911 | 0.47688 | 3277.911 | 0.49032 | 3277.911 | 0.53571 | 3277.911 | 0.73644
| 3278.393 | 0.04275 | 3278.393 | 0.23197 | 3278.393 | 0.2255 | 3278.393 | 0.48025 | 3278.393 | 0.47703 | 3278.393 | 0.49042 | 3278.393 | 0.53585 | 3278.393 | 0.73663
| 3278.875 | 0.04259 | 3278.875 | 0.23195 | 3278.875 | 0.22569 | 3278.875 | 0.48049 | 3278.875 | 0.47715 | 3278.875 | 0.49054 | 3278.875 | 0.53603 | 3278.875 | 0.73673
| 3279.358 | 0.04246 | 3279.358 | 0.2319 | 3279.358 | 0.22584 | 3279.358 | 0.48072 | 3279.358 | 0.47724 | 3279.358 | 0.49068 | 3279.358 | 0.53625 | 3279.358 | 0.7367
| 3279.84 | 0.04239 | 3279.84 | 0.23183 | 3279.84 | 0.22595 | 3279.84 | 0.48095 | 3279.84 | 0.47733 | 3279.84 | 0.49083 | 3279.84 | 0.5365 | 3279.84 | 0.73652
| 3280.322 | 0.04238 | 3280.322 | 0.23176 | 3280.322 | 0.22604 | 3280.322 | 0.48118 | 3280.322 | 0.47744 | 3280.322 | 0.49099 | 3280.322 | 0.53678 | 3280.322 | 0.73624
| 3280.804 | 0.04244 | 3280.804 | 0.2317 | 3280.804 | 0.22612 | 3280.804 | 0.48143 | 3280.804 | 0.47757 | 3280.804 | 0.49118 | 3280.804 | 0.53706 | 3280.804 | 0.73593
| 3281.286 | 0.04254 | 3281.286 | 0.23167 | 3281.286 | 0.2262 | 3281.286 | 0.48167 | 3281.286 | 0.47773 | 3281.286 | 0.49142 | 3281.286 | 0.53734 | 3281.286 | 0.73566
| 3281.768 | 0.04267 | 3281.768 | 0.23169 | 3281.768 | 0.22629 | 3281.768 | 0.48191 | 3281.768 | 0.4779 | 3281.768 | 0.4917 | 3281.768 | 0.53761 | 3281.768 | 0.73554
| 3282.25 | 0.0428 | 3282.25 | 0.23177 | 3282.25 | 0.22639 | 3282.25 | 0.48213 | 3282.25 | 0.47809 | 3282.25 | 0.49202 | 3282.25 | 0.53784 | 3282.25 | 0.73563
| 3282.732 | 0.04294 | 3282.732 | 0.23193 | 3282.732 | 0.2265 | 3282.732 | 0.48232 | 3282.732 | 0.47827 | 3282.732 | 0.49237 | 3282.732 | 0.53804 | 3282.732 | 0.73593
| 3283.215 | 0.04309 | 3283.215 | 0.23216 | 3283.215 | 0.22661 | 3283.215 | 0.48248 | 3283.215 | 0.47847 | 3283.215 | 0.49275 | 3283.215 | 0.53818 | 3283.215 | 0.73642
| 3283.697 | 0.04325 | 3283.697 | 0.23246 | 3283.697 | 0.22673 | 3283.697 | 0.48263 | 3283.697 | 0.47867 | 3283.697 | 0.49315 | 3283.697 | 0.53827 | 3283.697 | 0.73702
| 3284.179 | 0.04342 | 3284.179 | 0.2328 | 3284.179 | 0.22683 | 3284.179 | 0.48277 | 3284.179 | 0.47887 | 3284.179 | 0.49353 | 3284.179 | 0.5383 | 3284.179 | 0.73763
| 3284.661 | 0.04359 | 3284.661 | 0.23312 | 3284.661 | 0.22693 | 3284.661 | 0.4829 | 3284.661 | 0.47904 | 3284.661 | 0.49389 | 3284.661 | 0.53828 | 3284.661 | 0.73816
| 3285.143 | 0.04373 | 3285.143 | 0.23339 | 3285.143 | 0.227 | 3285.143 | 0.48303 | 3285.143 | 0.47916 | 3285.143 | 0.49418 | 3285.143 | 0.53822 | 3285.143 | 0.73854
| 3285.625 | 0.04383 | 3285.625 | 0.23355 | 3285.625 | 0.22705 | 3285.625 | 0.48314 | 3285.625 | 0.47919 | 3285.625 | 0.49437 | 3285.625 | 0.53813 | 3285.625 | 0.73873
| 3286.107 | 0.04388 | 3286.107 | 0.23359 | 3286.107 | 0.22707 | 3286.107 | 0.48324 | 3286.107 | 0.47914 | 3286.107 | 0.49443 | 3286.107 | 0.53805 | 3286.107 | 0.73874
| 3286.589 | 0.04388 | 3286.589 | 0.23354 | 3286.589 | 0.22708 | 3286.589 | 0.4833 | 3286.589 | 0.479 | 3286.589 | 0.49436 | 3286.589 | 0.53798 | 3286.589 | 0.73863
| 3287.072 | 0.04387 | 3287.072 | 0.23342 | 3287.072 | 0.22707 | 3287.072 | 0.48332 | 3287.072 | 0.47882 | 3287.072 | 0.49415 | 3287.072 | 0.53794 | 3287.072 | 0.73844
| 3287.554 | 0.04387 | 3287.554 | 0.2333 | 3287.554 | 0.22706 | 3287.554 | 0.4833 | 3287.554 | 0.47861 | 3287.554 | 0.49383 | 3287.554 | 0.53793 | 3287.554 | 0.73823
| 3288.036 | 0.04388 | 3288.036 | 0.2332 | 3288.036 | 0.22707 | 3288.036 | 0.48325 | 3288.036 | 0.47841 | 3288.036 | 0.49344 | 3288.036 | 0.53795 | 3288.036 | 0.73806
| 3288.518 | 0.04392 | 3288.518 | 0.23315 | 3288.518 | 0.22709 | 3288.518 | 0.48317 | 3288.518 | 0.47822 | 3288.518 | 0.49303 | 3288.518 | 0.53796 | 3288.518 | 0.73794
| 3289 | 0.04394 | 3289 | 0.23315 | 3289 | 0.22712 | 3289 | 0.48309 | 3289 | 0.47805 | 3289 | 0.49264 | 3289 | 0.53796 | 3289 | 0.73789
| 3289.482 | 0.04396 | 3289.482 | 0.23317 | 3289.482 | 0.22718 | 3289.482 | 0.48303 | 3289.482 | 0.4779 | 3289.482 | 0.49231 | 3289.482 | 0.53792 | 3289.482 | 0.73792
| 3289.964 | 0.04395 | 3289.964 | 0.23321 | 3289.964 | 0.22725 | 3289.964 | 0.48301 | 3289.964 | 0.47778 | 3289.964 | 0.4921 | 3289.964 | 0.53786 | 3289.964 | 0.73801
| 3290.446 | 0.04393 | 3290.446 | 0.23326 | 3290.446 | 0.22735 | 3290.446 | 0.48304 | 3290.446 | 0.47771 | 3290.446 | 0.49202 | 3290.446 | 0.53779 | 3290.446 | 0.73816
| 3290.928 | 0.04395 | 3290.928 | 0.23334 | 3290.928 | 0.22748 | 3290.928 | 0.48314 | 3290.928 | 0.47773 | 3290.928 | 0.49208 | 3290.928 | 0.53774 | 3290.928 | 0.73835
| 3291.411 | 0.04404 | 3291.411 | 0.23346 | 3291.411 | 0.22762 | 3291.411 | 0.4833 | 3291.411 | 0.47786 | 3291.411 | 0.49227 | 3291.411 | 0.53773 | 3291.411 | 0.73858
| 3291.893 | 0.04423 | 3291.893 | 0.23363 | 3291.893 | 0.22777 | 3291.893 | 0.4835 | 3291.893 | 0.47811 | 3291.893 | 0.49255 | 3291.893 | 0.53777 | 3291.893 | 0.73882
| 3292.375 | 0.04453 | 3292.375 | 0.23387 | 3292.375 | 0.22791 | 3292.375 | 0.48374 | 3292.375 | 0.47847 | 3292.375 | 0.49288 | 3292.375 | 0.53789 | 3292.375 | 0.73907
| 3292.857 | 0.0449 | 3292.857 | 0.23413 | 3292.857 | 0.22802 | 3292.857 | 0.48397 | 3292.857 | 0.47891 | 3292.857 | 0.49322 | 3292.857 | 0.53809 | 3292.857 | 0.7393
| 3293.339 | 0.04531 | 3293.339 | 0.23438 | 3293.339 | 0.22809 | 3293.339 | 0.48419 | 3293.339 | 0.4794 | 3293.339 | 0.49352 | 3293.339 | 0.53836 | 3293.339 | 0.73951
| 3293.821 | 0.04572 | 3293.821 | 0.23459 | 3293.821 | 0.22815 | 3293.821 | 0.48437 | 3293.821 | 0.47989 | 3293.821 | 0.49376 | 3293.821 | 0.53868 | 3293.821 | 0.73969
| 3294.303 | 0.04608 | 3294.303 | 0.23473 | 3294.303 | 0.22821 | 3294.303 | 0.48452 | 3294.303 | 0.48038 | 3294.303 | 0.49397 | 3294.303 | 0.53905 | 3294.303 | 0.73983
| 3294.785 | 0.0464 | 3294.785 | 0.2348 | 3294.785 | 0.22832 | 3294.785 | 0.48465 | 3294.785 | 0.48085 | 3294.785 | 0.49414 | 3294.785 | 0.53943 | 3294.785 | 0.73994
| 3295.268 | 0.04668 | 3295.268 | 0.23481 | 3295.268 | 0.22849 | 3295.268 | 0.48479 | 3295.268 | 0.48129 | 3295.268 | 0.49431 | 3295.268 | 0.53981 | 3295.268 | 0.74001
| 3295.75 | 0.04691 | 3295.75 | 0.2348 | 3295.75 | 0.22873 | 3295.75 | 0.48495 | 3295.75 | 0.48169 | 3295.75 | 0.4945 | 3295.75 | 0.54015 | 3295.75 | 0.74003
| 3296.232 | 0.04711 | 3296.232 | 0.23479 | 3296.232 | 0.229 | 3296.232 | 0.48514 | 3296.232 | 0.48201 | 3296.232 | 0.49469 | 3296.232 | 0.54042 | 3296.232 | 0.74
| 3296.714 | 0.04726 | 3296.714 | 0.2348 | 3296.714 | 0.22928 | 3296.714 | 0.48536 | 3296.714 | 0.48222 | 3296.714 | 0.49488 | 3296.714 | 0.54062 | 3296.714 | 0.73992
| 3297.196 | 0.04736 | 3297.196 | 0.23483 | 3297.196 | 0.2295 | 3297.196 | 0.48558 | 3297.196 | 0.48229 | 3297.196 | 0.49505 | 3297.196 | 0.54074 | 3297.196 | 0.7398
| 3297.678 | 0.0474 | 3297.678 | 0.23486 | 3297.678 | 0.22963 | 3297.678 | 0.48579 | 3297.678 | 0.48224 | 3297.678 | 0.49519 | 3297.678 | 0.54081 | 3297.678 | 0.73967
| 3298.16 | 0.04741 | 3298.16 | 0.23488 | 3298.16 | 0.22967 | 3298.16 | 0.48597 | 3298.16 | 0.48207 | 3298.16 | 0.49529 | 3298.16 | 0.54084 | 3298.16 | 0.73956
| 3298.642 | 0.04742 | 3298.642 | 0.23488 | 3298.642 | 0.22964 | 3298.642 | 0.48611 | 3298.642 | 0.48185 | 3298.642 | 0.49538 | 3298.642 | 0.54088 | 3298.642 | 0.73949
| 3299.125 | 0.04747 | 3299.125 | 0.23486 | 3299.125 | 0.22956 | 3299.125 | 0.48623 | 3299.125 | 0.48164 | 3299.125 | 0.49547 | 3299.125 | 0.54093 | 3299.125 | 0.7395
| 3299.606 | 0.04761 | 3299.606 | 0.23482 | 3299.606 | 0.22948 | 3299.606 | 0.48634 | 3299.606 | 0.4815 | 3299.606 | 0.49557 | 3299.606 | 0.54099 | 3299.606 | 0.73958
| 3300.089 | 0.04785 | 3300.089 | 0.23475 | 3300.089 | 0.22943 | 3300.089 | 0.48646 | 3300.089 | 0.48147 | 3300.089 | 0.4957 | 3300.089 | 0.54106 | 3300.089 | 0.73972
| 3300.571 | 0.04816 | 3300.571 | 0.23468 | 3300.571 | 0.22943 | 3300.571 | 0.4866 | 3300.571 | 0.48156 | 3300.571 | 0.49583 | 3300.571 | 0.54111 | 3300.571 | 0.73988
| 3301.053 | 0.04851 | 3301.053 | 0.23461 | 3301.053 | 0.22947 | 3301.053 | 0.48678 | 3301.053 | 0.48175 | 3301.053 | 0.49597 | 3301.053 | 0.54114 | 3301.053 | 0.74004
| 3301.535 | 0.04885 | 3301.535 | 0.23455 | 3301.535 | 0.22955 | 3301.535 | 0.487 | 3301.535 | 0.48202 | 3301.535 | 0.49611 | 3301.535 | 0.54114 | 3301.535 | 0.74016
| 3302.017 | 0.04912 | 3302.017 | 0.23452 | 3302.017 | 0.22966 | 3302.017 | 0.48724 | 3302.017 | 0.48233 | 3302.017 | 0.49623 | 3302.017 | 0.54115 | 3302.017 | 0.74024
| 3302.499 | 0.0493 | 3302.499 | 0.23453 | 3302.499 | 0.2298 | 3302.499 | 0.48751 | 3302.499 | 0.48266 | 3302.499 | 0.49636 | 3302.499 | 0.54119 | 3302.499 | 0.74029
| 3302.981 | 0.04938 | 3302.981 | 0.2346 | 3302.981 | 0.22996 | 3302.981 | 0.48778 | 3302.981 | 0.48296 | 3302.981 | 0.4965 | 3302.981 | 0.54129 | 3302.981 | 0.74031
| 3303.463 | 0.04939 | 3303.463 | 0.23472 | 3303.463 | 0.23013 | 3303.463 | 0.48806 | 3303.463 | 0.4832 | 3303.463 | 0.49664 | 3303.463 | 0.54146 | 3303.463 | 0.74035
| 3303.946 | 0.04935 | 3303.946 | 0.23489 | 3303.946 | 0.2303 | 3303.946 | 0.48833 | 3303.946 | 0.48335 | 3303.946 | 0.49679 | 3303.946 | 0.54169 | 3303.946 | 0.74041
| 3304.428 | 0.04928 | 3304.428 | 0.23509 | 3304.428 | 0.23047 | 3304.428 | 0.48859 | 3304.428 | 0.48338 | 3304.428 | 0.49694 | 3304.428 | 0.54196 | 3304.428 | 0.74051
| 3304.91 | 0.04921 | 3304.91 | 0.23531 | 3304.91 | 0.23062 | 3304.91 | 0.48885 | 3304.91 | 0.48327 | 3304.91 | 0.49707 | 3304.91 | 0.54225 | 3304.91 | 0.74065
| 3305.392 | 0.04916 | 3305.392 | 0.23554 | 3305.392 | 0.23074 | 3305.392 | 0.4891 | 3305.392 | 0.48304 | 3305.392 | 0.49719 | 3305.392 | 0.54251 | 3305.392 | 0.74081
| 3305.874 | 0.04914 | 3305.874 | 0.23576 | 3305.874 | 0.23083 | 3305.874 | 0.48934 | 3305.874 | 0.48273 | 3305.874 | 0.49729 | 3305.874 | 0.54275 | 3305.874 | 0.741
| 3306.356 | 0.04917 | 3306.356 | 0.23598 | 3306.356 | 0.2309 | 3306.356 | 0.48955 | 3306.356 | 0.48241 | 3306.356 | 0.49739 | 3306.356 | 0.54296 | 3306.356 | 0.74117
| 3306.838 | 0.04925 | 3306.838 | 0.2362 | 3306.838 | 0.23096 | 3306.838 | 0.48975 | 3306.838 | 0.48214 | 3306.838 | 0.49749 | 3306.838 | 0.54316 | 3306.838 | 0.74133
| 3307.32 | 0.04936 | 3307.32 | 0.23642 | 3307.32 | 0.23102 | 3307.32 | 0.48991 | 3307.32 | 0.48197 | 3307.32 | 0.4976 | 3307.32 | 0.54335 | 3307.32 | 0.74147
| 3307.802 | 0.04949 | 3307.802 | 0.23663 | 3307.802 | 0.2311 | 3307.802 | 0.49003 | 3307.802 | 0.48193 | 3307.802 | 0.49772 | 3307.802 | 0.54355 | 3307.802 | 0.74159
| 3308.285 | 0.0496 | 3308.285 | 0.23684 | 3308.285 | 0.23119 | 3308.285 | 0.49014 | 3308.285 | 0.48202 | 3308.285 | 0.49782 | 3308.285 | 0.54376 | 3308.285 | 0.7417
| 3308.767 | 0.04968 | 3308.767 | 0.23701 | 3308.767 | 0.23128 | 3308.767 | 0.49023 | 3308.767 | 0.4822 | 3308.767 | 0.49789 | 3308.767 | 0.54396 | 3308.767 | 0.74181
| 3309.249 | 0.04971 | 3309.249 | 0.23715 | 3309.249 | 0.23137 | 3309.249 | 0.49033 | 3309.249 | 0.48243 | 3309.249 | 0.49791 | 3309.249 | 0.54416 | 3309.249 | 0.74194
| 3309.731 | 0.04971 | 3309.731 | 0.23723 | 3309.731 | 0.23147 | 3309.731 | 0.49044 | 3309.731 | 0.48268 | 3309.731 | 0.49788 | 3309.731 | 0.54434 | 3309.731 | 0.7421
| 3310.213 | 0.04971 | 3310.213 | 0.23726 | 3310.213 | 0.23156 | 3310.213 | 0.49057 | 3310.213 | 0.48292 | 3310.213 | 0.49782 | 3310.213 | 0.54451 | 3310.213 | 0.74226
| 3310.695 | 0.04976 | 3310.695 | 0.23724 | 3310.695 | 0.23165 | 3310.695 | 0.49071 | 3310.695 | 0.48312 | 3310.695 | 0.49775 | 3310.695 | 0.54467 | 3310.695 | 0.74241
| 3311.177 | 0.04988 | 3311.177 | 0.23719 | 3311.177 | 0.23174 | 3311.177 | 0.49082 | 3311.177 | 0.48326 | 3311.177 | 0.49768 | 3311.177 | 0.54481 | 3311.177 | 0.74252
| 3311.659 | 0.05008 | 3311.659 | 0.23711 | 3311.659 | 0.23183 | 3311.659 | 0.49087 | 3311.659 | 0.48332 | 3311.659 | 0.49763 | 3311.659 | 0.54492 | 3311.659 | 0.74256
| 3312.142 | 0.05033 | 3312.142 | 0.23703 | 3312.142 | 0.2319 | 3312.142 | 0.49086 | 3312.142 | 0.4833 | 3312.142 | 0.49758 | 3312.142 | 0.54502 | 3312.142 | 0.74252
| 3312.624 | 0.05061 | 3312.624 | 0.23695 | 3312.624 | 0.23196 | 3312.624 | 0.49079 | 3312.624 | 0.4832 | 3312.624 | 0.49755 | 3312.624 | 0.54508 | 3312.624 | 0.7424
| 3313.106 | 0.05084 | 3313.106 | 0.23689 | 3313.106 | 0.23201 | 3313.106 | 0.49067 | 3313.106 | 0.48306 | 3313.106 | 0.49751 | 3313.106 | 0.54512 | 3313.106 | 0.74223
| 3313.588 | 0.05101 | 3313.588 | 0.23685 | 3313.588 | 0.23207 | 3313.588 | 0.49054 | 3313.588 | 0.48291 | 3313.588 | 0.49747 | 3313.588 | 0.54516 | 3313.588 | 0.74205
| 3314.07 | 0.0511 | 3314.07 | 0.23684 | 3314.07 | 0.23213 | 3314.07 | 0.49043 | 3314.07 | 0.48279 | 3314.07 | 0.49743 | 3314.07 | 0.5452 | 3314.07 | 0.74189
| 3314.552 | 0.05114 | 3314.552 | 0.23683 | 3314.552 | 0.2322 | 3314.552 | 0.49038 | 3314.552 | 0.48275 | 3314.552 | 0.49742 | 3314.552 | 0.54527 | 3314.552 | 0.74178
| 3315.034 | 0.05115 | 3315.034 | 0.23681 | 3315.034 | 0.23228 | 3315.034 | 0.49037 | 3315.034 | 0.48279 | 3315.034 | 0.49743 | 3315.034 | 0.54536 | 3315.034 | 0.74173
| 3315.516 | 0.05119 | 3315.516 | 0.23678 | 3315.516 | 0.23235 | 3315.516 | 0.4904 | 3315.516 | 0.48289 | 3315.516 | 0.49746 | 3315.516 | 0.54547 | 3315.516 | 0.74173
| 3315.999 | 0.05126 | 3315.999 | 0.2367 | 3315.999 | 0.23238 | 3315.999 | 0.49043 | 3315.999 | 0.48301 | 3315.999 | 0.49753 | 3315.999 | 0.54558 | 3315.999 | 0.74177
| 3316.481 | 0.05137 | 3316.481 | 0.23659 | 3316.481 | 0.23236 | 3316.481 | 0.49044 | 3316.481 | 0.48309 | 3316.481 | 0.49762 | 3316.481 | 0.54566 | 3316.481 | 0.74181
| 3316.963 | 0.05149 | 3316.963 | 0.23645 | 3316.963 | 0.23231 | 3316.963 | 0.49041 | 3316.963 | 0.48314 | 3316.963 | 0.49773 | 3316.963 | 0.5457 | 3316.963 | 0.74184
| 3317.445 | 0.05158 | 3317.445 | 0.23632 | 3317.445 | 0.23225 | 3317.445 | 0.49036 | 3317.445 | 0.48315 | 3317.445 | 0.49788 | 3317.445 | 0.54571 | 3317.445 | 0.74185
| 3317.927 | 0.05159 | 3317.927 | 0.23621 | 3317.927 | 0.23221 | 3317.927 | 0.49031 | 3317.927 | 0.48317 | 3317.927 | 0.49807 | 3317.927 | 0.54571 | 3317.927 | 0.74184
| 3318.409 | 0.0515 | 3318.409 | 0.23615 | 3318.409 | 0.23225 | 3318.409 | 0.49033 | 3318.409 | 0.48323 | 3318.409 | 0.49831 | 3318.409 | 0.54571 | 3318.409 | 0.74183
| 3318.891 | 0.0513 | 3318.891 | 0.23614 | 3318.891 | 0.23237 | 3318.891 | 0.49045 | 3318.891 | 0.48337 | 3318.891 | 0.49862 | 3318.891 | 0.54577 | 3318.891 | 0.74183
| 3319.373 | 0.051 | 3319.373 | 0.23617 | 3319.373 | 0.23258 | 3319.373 | 0.4907 | 3319.373 | 0.48358 | 3319.373 | 0.49898 | 3319.373 | 0.54587 | 3319.373 | 0.74185
| 3319.855 | 0.05065 | 3319.855 | 0.23625 | 3319.855 | 0.23284 | 3319.855 | 0.49109 | 3319.855 | 0.48383 | 3319.855 | 0.49935 | 3319.855 | 0.54605 | 3319.855 | 0.74191
| 3320.338 | 0.05032 | 3320.338 | 0.23635 | 3320.338 | 0.23312 | 3320.338 | 0.4916 | 3320.338 | 0.48406 | 3320.338 | 0.49971 | 3320.338 | 0.54626 | 3320.338 | 0.74201
| 3320.82 | 0.05008 | 3320.82 | 0.23649 | 3320.82 | 0.23337 | 3320.82 | 0.49216 | 3320.82 | 0.48424 | 3320.82 | 0.50002 | 3320.82 | 0.54651 | 3320.82 | 0.74213
| 3321.302 | 0.05 | 3321.302 | 0.23667 | 3321.302 | 0.23355 | 3321.302 | 0.49271 | 3321.302 | 0.48434 | 3321.302 | 0.50024 | 3321.302 | 0.54676 | 3321.302 | 0.74227
| 3321.784 | 0.05009 | 3321.784 | 0.23688 | 3321.784 | 0.23366 | 3321.784 | 0.49318 | 3321.784 | 0.48439 | 3321.784 | 0.50036 | 3321.784 | 0.54699 | 3321.784 | 0.74241
| 3322.266 | 0.05038 | 3322.266 | 0.23713 | 3322.266 | 0.2337 | 3322.266 | 0.4935 | 3322.266 | 0.48443 | 3322.266 | 0.50038 | 3322.266 | 0.54719 | 3322.266 | 0.74253
| 3322.748 | 0.05081 | 3322.748 | 0.23739 | 3322.748 | 0.23365 | 3322.748 | 0.49365 | 3322.748 | 0.48451 | 3322.748 | 0.5003 | 3322.748 | 0.54735 | 3322.748 | 0.74259
| 3323.23 | 0.0513 | 3323.23 | 0.23761 | 3323.23 | 0.23354 | 3323.23 | 0.49364 | 3323.23 | 0.48463 | 3323.23 | 0.50015 | 3323.23 | 0.54746 | 3323.23 | 0.7426
| 3323.712 | 0.05177 | 3323.712 | 0.23777 | 3323.712 | 0.23337 | 3323.712 | 0.4935 | 3323.712 | 0.4848 | 3323.712 | 0.49994 | 3323.712 | 0.54755 | 3323.712 | 0.74258
| 3324.195 | 0.05213 | 3324.195 | 0.23783 | 3324.195 | 0.23316 | 3324.195 | 0.49331 | 3324.195 | 0.48496 | 3324.195 | 0.49971 | 3324.195 | 0.54762 | 3324.195 | 0.74254
| 3324.677 | 0.05231 | 3324.677 | 0.2378 | 3324.677 | 0.23292 | 3324.677 | 0.49315 | 3324.677 | 0.48508 | 3324.677 | 0.49949 | 3324.677 | 0.54769 | 3324.677 | 0.74253
| 3325.159 | 0.05229 | 3325.159 | 0.23769 | 3325.159 | 0.23269 | 3325.159 | 0.49307 | 3325.159 | 0.48511 | 3325.159 | 0.49935 | 3325.159 | 0.54776 | 3325.159 | 0.7426
| 3325.641 | 0.05211 | 3325.641 | 0.23754 | 3325.641 | 0.23251 | 3325.641 | 0.49311 | 3325.641 | 0.48503 | 3325.641 | 0.49932 | 3325.641 | 0.54784 | 3325.641 | 0.74275
| 3326.123 | 0.05181 | 3326.123 | 0.23737 | 3326.123 | 0.2324 | 3326.123 | 0.49327 | 3326.123 | 0.48486 | 3326.123 | 0.49942 | 3326.123 | 0.54791 | 3326.123 | 0.74298
| 3326.605 | 0.05147 | 3326.605 | 0.23721 | 3326.605 | 0.23238 | 3326.605 | 0.4935 | 3326.605 | 0.48463 | 3326.605 | 0.49966 | 3326.605 | 0.54795 | 3326.605 | 0.74325
| 3327.087 | 0.05116 | 3327.087 | 0.23708 | 3327.087 | 0.23244 | 3327.087 | 0.49376 | 3327.087 | 0.48438 | 3327.087 | 0.49998 | 3327.087 | 0.54794 | 3327.087 | 0.74351
| 3327.569 | 0.05093 | 3327.569 | 0.23697 | 3327.569 | 0.23255 | 3327.569 | 0.49399 | 3327.569 | 0.48415 | 3327.569 | 0.50034 | 3327.569 | 0.54786 | 3327.569 | 0.74369
| 3328.052 | 0.05081 | 3328.052 | 0.23691 | 3328.052 | 0.23269 | 3328.052 | 0.49416 | 3328.052 | 0.48396 | 3328.052 | 0.50067 | 3328.052 | 0.54771 | 3328.052 | 0.74376
| 3328.533 | 0.05082 | 3328.533 | 0.23693 | 3328.533 | 0.23284 | 3328.533 | 0.49427 | 3328.533 | 0.48382 | 3328.533 | 0.5009 | 3328.533 | 0.54752 | 3328.533 | 0.74368
| 3329.016 | 0.05095 | 3329.016 | 0.23705 | 3329.016 | 0.233 | 3329.016 | 0.49435 | 3329.016 | 0.48373 | 3329.016 | 0.50103 | 3329.016 | 0.54734 | 3329.016 | 0.74346
| 3329.498 | 0.05117 | 3329.498 | 0.23732 | 3329.498 | 0.23317 | 3329.498 | 0.49441 | 3329.498 | 0.48372 | 3329.498 | 0.50106 | 3329.498 | 0.54721 | 3329.498 | 0.74313
| 3329.98 | 0.05146 | 3329.98 | 0.23772 | 3329.98 | 0.23338 | 3329.98 | 0.49449 | 3329.98 | 0.48379 | 3329.98 | 0.50104 | 3329.98 | 0.54718 | 3329.98 | 0.74275
| 3330.462 | 0.05178 | 3330.462 | 0.23824 | 3330.462 | 0.23363 | 3330.462 | 0.49458 | 3330.462 | 0.48394 | 3330.462 | 0.50103 | 3330.462 | 0.54728 | 3330.462 | 0.74235
| 3330.944 | 0.05208 | 3330.944 | 0.23881 | 3330.944 | 0.23392 | 3330.944 | 0.49468 | 3330.944 | 0.48416 | 3330.944 | 0.50106 | 3330.944 | 0.54749 | 3330.944 | 0.742
| 3331.426 | 0.05234 | 3331.426 | 0.23935 | 3331.426 | 0.23422 | 3331.426 | 0.49477 | 3331.426 | 0.48442 | 3331.426 | 0.50117 | 3331.426 | 0.54779 | 3331.426 | 0.74175
| 3331.908 | 0.05256 | 3331.908 | 0.23976 | 3331.908 | 0.23451 | 3331.908 | 0.49485 | 3331.908 | 0.48469 | 3331.908 | 0.50136 | 3331.908 | 0.54815 | 3331.908 | 0.74165
| 3332.39 | 0.05274 | 3332.39 | 0.24001 | 3332.39 | 0.23475 | 3332.39 | 0.49495 | 3332.39 | 0.48494 | 3332.39 | 0.50163 | 3332.39 | 0.54852 | 3332.39 | 0.74172
| 3332.873 | 0.05293 | 3332.873 | 0.24006 | 3332.873 | 0.23493 | 3332.873 | 0.49508 | 3332.873 | 0.48513 | 3332.873 | 0.50195 | 3332.873 | 0.54887 | 3332.873 | 0.74197
| 3333.355 | 0.05315 | 3333.355 | 0.23995 | 3333.355 | 0.23506 | 3333.355 | 0.49528 | 3333.355 | 0.48527 | 3333.355 | 0.50227 | 3333.355 | 0.5492 | 3333.355 | 0.74237
| 3333.837 | 0.05343 | 3333.837 | 0.23972 | 3333.837 | 0.23515 | 3333.837 | 0.49558 | 3333.837 | 0.48537 | 3333.837 | 0.50258 | 3333.837 | 0.5495 | 3333.837 | 0.74286
| 3334.319 | 0.05376 | 3334.319 | 0.23941 | 3334.319 | 0.23524 | 3334.319 | 0.49597 | 3334.319 | 0.48544 | 3334.319 | 0.50286 | 3334.319 | 0.54976 | 3334.319 | 0.74338
| 3334.801 | 0.05409 | 3334.801 | 0.23907 | 3334.801 | 0.23533 | 3334.801 | 0.49641 | 3334.801 | 0.48552 | 3334.801 | 0.50309 | 3334.801 | 0.54998 | 3334.801 | 0.74382
| 3335.283 | 0.05438 | 3335.283 | 0.23872 | 3335.283 | 0.23543 | 3335.283 | 0.49686 | 3335.283 | 0.48562 | 3335.283 | 0.50328 | 3335.283 | 0.55016 | 3335.283 | 0.74414
| 3335.765 | 0.05457 | 3335.765 | 0.23837 | 3335.765 | 0.23554 | 3335.765 | 0.49725 | 3335.765 | 0.48574 | 3335.765 | 0.50342 | 3335.765 | 0.55031 | 3335.765 | 0.7443
| 3336.247 | 0.05462 | 3336.247 | 0.23804 | 3336.247 | 0.23564 | 3336.247 | 0.49756 | 3336.247 | 0.48587 | 3336.247 | 0.50353 | 3336.247 | 0.55043 | 3336.247 | 0.74434
| 3336.729 | 0.05452 | 3336.729 | 0.23776 | 3336.729 | 0.23574 | 3336.729 | 0.49776 | 3336.729 | 0.48599 | 3336.729 | 0.50363 | 3336.729 | 0.55056 | 3336.729 | 0.74432
| 3337.212 | 0.05433 | 3337.212 | 0.23753 | 3337.212 | 0.23582 | 3337.212 | 0.49787 | 3337.212 | 0.48609 | 3337.212 | 0.50372 | 3337.212 | 0.55071 | 3337.212 | 0.74428
| 3337.694 | 0.05408 | 3337.694 | 0.23739 | 3337.694 | 0.2359 | 3337.694 | 0.49792 | 3337.694 | 0.48615 | 3337.694 | 0.5038 | 3337.694 | 0.5509 | 3337.694 | 0.74428
| 3338.176 | 0.05383 | 3338.176 | 0.23735 | 3338.176 | 0.23595 | 3338.176 | 0.49794 | 3338.176 | 0.48614 | 3338.176 | 0.50388 | 3338.176 | 0.55113 | 3338.176 | 0.74433
| 3338.658 | 0.05363 | 3338.658 | 0.23739 | 3338.658 | 0.23597 | 3338.658 | 0.49792 | 3338.658 | 0.48608 | 3338.658 | 0.50394 | 3338.658 | 0.55138 | 3338.658 | 0.7444
| 3339.14 | 0.05346 | 3339.14 | 0.23748 | 3339.14 | 0.23592 | 3339.14 | 0.49788 | 3339.14 | 0.48597 | 3339.14 | 0.50399 | 3339.14 | 0.5516 | 3339.14 | 0.74445
| 3339.622 | 0.05333 | 3339.622 | 0.23759 | 3339.622 | 0.2358 | 3339.622 | 0.4978 | 3339.622 | 0.48583 | 3339.622 | 0.50401 | 3339.622 | 0.55176 | 3339.622 | 0.74444
| 3340.104 | 0.05322 | 3340.104 | 0.2377 | 3340.104 | 0.23561 | 3340.104 | 0.49768 | 3340.104 | 0.4857 | 3340.104 | 0.50402 | 3340.104 | 0.55185 | 3340.104 | 0.74436
| 3340.586 | 0.05312 | 3340.586 | 0.2378 | 3340.586 | 0.23539 | 3340.586 | 0.49754 | 3340.586 | 0.48562 | 3340.586 | 0.50402 | 3340.586 | 0.55185 | 3340.586 | 0.74422
| 3341.069 | 0.05303 | 3341.069 | 0.23791 | 3341.069 | 0.23517 | 3341.069 | 0.49742 | 3341.069 | 0.48562 | 3341.069 | 0.50401 | 3341.069 | 0.55179 | 3341.069 | 0.74406
| 3341.551 | 0.05297 | 3341.551 | 0.23803 | 3341.551 | 0.23502 | 3341.551 | 0.49733 | 3341.551 | 0.48572 | 3341.551 | 0.50401 | 3341.551 | 0.55169 | 3341.551 | 0.74394
| 3342.033 | 0.05295 | 3342.033 | 0.23817 | 3342.033 | 0.23497 | 3342.033 | 0.4973 | 3342.033 | 0.4859 | 3342.033 | 0.50401 | 3342.033 | 0.5516 | 3342.033 | 0.74388
| 3342.515 | 0.05298 | 3342.515 | 0.23831 | 3342.515 | 0.23504 | 3342.515 | 0.49734 | 3342.515 | 0.48611 | 3342.515 | 0.50401 | 3342.515 | 0.55152 | 3342.515 | 0.74388
| 3342.997 | 0.05307 | 3342.997 | 0.23842 | 3342.997 | 0.2352 | 3342.997 | 0.49743 | 3342.997 | 0.48629 | 3342.997 | 0.504 | 3342.997 | 0.55145 | 3342.997 | 0.74393
| 3343.479 | 0.05318 | 3343.479 | 0.23847 | 3343.479 | 0.2354 | 3343.479 | 0.49754 | 3343.479 | 0.4864 | 3343.479 | 0.50397 | 3343.479 | 0.55139 | 3343.479 | 0.74401
| 3343.961 | 0.05329 | 3343.961 | 0.23843 | 3343.961 | 0.2356 | 3343.961 | 0.49765 | 3343.961 | 0.48641 | 3343.961 | 0.50395 | 3343.961 | 0.55134 | 3343.961 | 0.74411
| 3344.443 | 0.05339 | 3344.443 | 0.2383 | 3344.443 | 0.23576 | 3344.443 | 0.49775 | 3344.443 | 0.48633 | 3344.443 | 0.50395 | 3344.443 | 0.55129 | 3344.443 | 0.74421
| 3344.926 | 0.05347 | 3344.926 | 0.2381 | 3344.926 | 0.23588 | 3344.926 | 0.49783 | 3344.926 | 0.4862 | 3344.926 | 0.50398 | 3344.926 | 0.55126 | 3344.926 | 0.74433
| 3345.408 | 0.05353 | 3345.408 | 0.23787 | 3345.408 | 0.23596 | 3345.408 | 0.49792 | 3345.408 | 0.48607 | 3345.408 | 0.50405 | 3345.408 | 0.55126 | 3345.408 | 0.74449
| 3345.89 | 0.05357 | 3345.89 | 0.23765 | 3345.89 | 0.23602 | 3345.89 | 0.49803 | 3345.89 | 0.48598 | 3345.89 | 0.50414 | 3345.89 | 0.55131 | 3345.89 | 0.74468
| 3346.372 | 0.05361 | 3346.372 | 0.23746 | 3346.372 | 0.23607 | 3346.372 | 0.49818 | 3346.372 | 0.48594 | 3346.372 | 0.50421 | 3346.372 | 0.55141 | 3346.372 | 0.74487
| 3346.854 | 0.05364 | 3346.854 | 0.23734 | 3346.854 | 0.23612 | 3346.854 | 0.49838 | 3346.854 | 0.48592 | 3346.854 | 0.50424 | 3346.854 | 0.55155 | 3346.854 | 0.74503
| 3347.336 | 0.05368 | 3347.336 | 0.23729 | 3347.336 | 0.23615 | 3347.336 | 0.49861 | 3347.336 | 0.48589 | 3347.336 | 0.50421 | 3347.336 | 0.55173 | 3347.336 | 0.74509
| 3347.818 | 0.0537 | 3347.818 | 0.23728 | 3347.818 | 0.23614 | 3347.818 | 0.49884 | 3347.818 | 0.48581 | 3347.818 | 0.50412 | 3347.818 | 0.55193 | 3347.818 | 0.74502
| 3348.3 | 0.05372 | 3348.3 | 0.23732 | 3348.3 | 0.23611 | 3348.3 | 0.49907 | 3348.3 | 0.48566 | 3348.3 | 0.50401 | 3348.3 | 0.55217 | 3348.3 | 0.74481
| 3348.782 | 0.05374 | 3348.782 | 0.23737 | 3348.782 | 0.23605 | 3348.782 | 0.49925 | 3348.782 | 0.48546 | 3348.782 | 0.50392 | 3348.782 | 0.55244 | 3348.782 | 0.74448
| 3349.265 | 0.05376 | 3349.265 | 0.23741 | 3349.265 | 0.23599 | 3349.265 | 0.49939 | 3349.265 | 0.48526 | 3349.265 | 0.50389 | 3349.265 | 0.55276 | 3349.265 | 0.74408
| 3349.747 | 0.05379 | 3349.747 | 0.23742 | 3349.747 | 0.23596 | 3349.747 | 0.49947 | 3349.747 | 0.48509 | 3349.747 | 0.50394 | 3349.747 | 0.55313 | 3349.747 | 0.74367
| 3350.229 | 0.05384 | 3350.229 | 0.23738 | 3350.229 | 0.23596 | 3350.229 | 0.49952 | 3350.229 | 0.485 | 3350.229 | 0.50406 | 3350.229 | 0.55353 | 3350.229 | 0.7433
| 3350.711 | 0.05391 | 3350.711 | 0.2373 | 3350.711 | 0.23601 | 3350.711 | 0.49954 | 3350.711 | 0.48501 | 3350.711 | 0.50422 | 3350.711 | 0.55393 | 3350.711 | 0.74303
| 3351.193 | 0.05399 | 3351.193 | 0.23717 | 3351.193 | 0.23607 | 3351.193 | 0.49958 | 3351.193 | 0.48509 | 3351.193 | 0.5044 | 3351.193 | 0.55429 | 3351.193 | 0.74287
| 3351.675 | 0.05408 | 3351.675 | 0.23705 | 3351.675 | 0.23614 | 3351.675 | 0.49965 | 3351.675 | 0.48523 | 3351.675 | 0.50457 | 3351.675 | 0.55459 | 3351.675 | 0.74284
| 3352.157 | 0.05418 | 3352.157 | 0.23697 | 3352.157 | 0.2362 | 3352.157 | 0.49978 | 3352.157 | 0.48538 | 3352.157 | 0.50472 | 3352.157 | 0.5548 | 3352.157 | 0.74294
| 3352.639 | 0.05427 | 3352.639 | 0.23695 | 3352.639 | 0.23623 | 3352.639 | 0.49995 | 3352.639 | 0.48552 | 3352.639 | 0.50485 | 3352.639 | 0.55492 | 3352.639 | 0.74313
| 3353.122 | 0.05434 | 3353.122 | 0.23701 | 3353.122 | 0.23625 | 3353.122 | 0.50014 | 3353.122 | 0.48561 | 3353.122 | 0.50496 | 3353.122 | 0.55496 | 3353.122 | 0.74339
| 3353.604 | 0.05439 | 3353.604 | 0.23712 | 3353.604 | 0.23627 | 3353.604 | 0.50033 | 3353.604 | 0.48563 | 3353.604 | 0.50506 | 3353.604 | 0.55494 | 3353.604 | 0.74367
| 3354.086 | 0.05438 | 3354.086 | 0.23721 | 3354.086 | 0.23631 | 3354.086 | 0.50048 | 3354.086 | 0.48557 | 3354.086 | 0.50513 | 3354.086 | 0.55487 | 3354.086 | 0.74391
| 3354.568 | 0.05432 | 3354.568 | 0.23722 | 3354.568 | 0.23638 | 3354.568 | 0.50056 | 3354.568 | 0.48543 | 3354.568 | 0.50516 | 3354.568 | 0.55478 | 3354.568 | 0.74409
| 3355.05 | 0.05422 | 3355.05 | 0.23714 | 3355.05 | 0.23647 | 3355.05 | 0.50059 | 3355.05 | 0.48523 | 3355.05 | 0.50515 | 3355.05 | 0.55469 | 3355.05 | 0.74416
| 3355.532 | 0.05411 | 3355.532 | 0.23696 | 3355.532 | 0.23659 | 3355.532 | 0.50059 | 3355.532 | 0.48502 | 3355.532 | 0.50513 | 3355.532 | 0.55461 | 3355.532 | 0.74414
| 3356.014 | 0.05404 | 3356.014 | 0.23676 | 3356.014 | 0.23671 | 3356.014 | 0.50061 | 3356.014 | 0.48484 | 3356.014 | 0.50512 | 3356.014 | 0.55457 | 3356.014 | 0.74405
| 3356.496 | 0.05406 | 3356.496 | 0.23661 | 3356.496 | 0.23685 | 3356.496 | 0.50069 | 3356.496 | 0.48475 | 3356.496 | 0.50517 | 3356.496 | 0.5546 | 3356.496 | 0.74396
| 3356.979 | 0.05421 | 3356.979 | 0.23661 | 3356.979 | 0.23699 | 3356.979 | 0.50085 | 3356.979 | 0.48478 | 3356.979 | 0.5053 | 3356.979 | 0.5547 | 3356.979 | 0.7439
| 3357.46 | 0.05449 | 3357.46 | 0.23677 | 3357.46 | 0.23714 | 3357.46 | 0.50106 | 3357.46 | 0.48493 | 3357.46 | 0.50552 | 3357.46 | 0.55487 | 3357.46 | 0.74391
| 3357.943 | 0.05487 | 3357.943 | 0.23708 | 3357.943 | 0.23726 | 3357.943 | 0.50127 | 3357.943 | 0.48515 | 3357.943 | 0.50577 | 3357.943 | 0.55508 | 3357.943 | 0.74397
| 3358.425 | 0.05529 | 3358.425 | 0.23744 | 3358.425 | 0.23736 | 3358.425 | 0.50141 | 3358.425 | 0.48537 | 3358.425 | 0.50601 | 3358.425 | 0.55526 | 3358.425 | 0.74404
| 3358.907 | 0.05568 | 3358.907 | 0.23776 | 3358.907 | 0.2374 | 3358.907 | 0.50143 | 3358.907 | 0.48553 | 3358.907 | 0.50615 | 3358.907 | 0.55539 | 3358.907 | 0.74406
| 3359.389 | 0.05599 | 3359.389 | 0.23795 | 3359.389 | 0.23738 | 3359.389 | 0.50129 | 3359.389 | 0.48557 | 3359.389 | 0.50617 | 3359.389 | 0.55541 | 3359.389 | 0.744
| 3359.871 | 0.0562 | 3359.871 | 0.23798 | 3359.871 | 0.23731 | 3359.871 | 0.50103 | 3359.871 | 0.4855 | 3359.871 | 0.50605 | 3359.871 | 0.55536 | 3359.871 | 0.74382
| 3360.353 | 0.05632 | 3360.353 | 0.23786 | 3360.353 | 0.2372 | 3360.353 | 0.50071 | 3360.353 | 0.48535 | 3360.353 | 0.50585 | 3360.353 | 0.55524 | 3360.353 | 0.74356
| 3360.835 | 0.05638 | 3360.835 | 0.23767 | 3360.835 | 0.23708 | 3360.835 | 0.50042 | 3360.835 | 0.4852 | 3360.835 | 0.50564 | 3360.835 | 0.55513 | 3360.835 | 0.74326
| 3361.317 | 0.0564 | 3361.317 | 0.23746 | 3361.317 | 0.23699 | 3361.317 | 0.50023 | 3361.317 | 0.48509 | 3361.317 | 0.50546 | 3361.317 | 0.55505 | 3361.317 | 0.74298
| 3361.8 | 0.05642 | 3361.8 | 0.2373 | 3361.8 | 0.23693 | 3361.8 | 0.50017 | 3361.8 | 0.48504 | 3361.8 | 0.50536 | 3361.8 | 0.55504 | 3361.8 | 0.74277
| 3362.282 | 0.05646 | 3362.282 | 0.23718 | 3362.282 | 0.23689 | 3362.282 | 0.50024 | 3362.282 | 0.48505 | 3362.282 | 0.50533 | 3362.282 | 0.55509 | 3362.282 | 0.74263
| 3362.764 | 0.05651 | 3362.764 | 0.23709 | 3362.764 | 0.23686 | 3362.764 | 0.50041 | 3362.764 | 0.48506 | 3362.764 | 0.50533 | 3362.764 | 0.55516 | 3362.764 | 0.74257
| 3363.246 | 0.05658 | 3363.246 | 0.23698 | 3363.246 | 0.23682 | 3363.246 | 0.50063 | 3363.246 | 0.48505 | 3363.246 | 0.50533 | 3363.246 | 0.55524 | 3363.246 | 0.74256
| 3363.728 | 0.05667 | 3363.728 | 0.23682 | 3363.728 | 0.23675 | 3363.728 | 0.50086 | 3363.728 | 0.48499 | 3363.728 | 0.5053 | 3363.728 | 0.55529 | 3363.728 | 0.74257
| 3364.21 | 0.05677 | 3364.21 | 0.23663 | 3364.21 | 0.23667 | 3364.21 | 0.50107 | 3364.21 | 0.4849 | 3364.21 | 0.50524 | 3364.21 | 0.55532 | 3364.21 | 0.74259
| 3364.692 | 0.05687 | 3364.692 | 0.23643 | 3364.692 | 0.23659 | 3364.692 | 0.50124 | 3364.692 | 0.48484 | 3364.692 | 0.50519 | 3364.692 | 0.55535 | 3364.692 | 0.74263
| 3365.174 | 0.05695 | 3365.174 | 0.23627 | 3365.174 | 0.23654 | 3365.174 | 0.50137 | 3365.174 | 0.48485 | 3365.174 | 0.50517 | 3365.174 | 0.55542 | 3365.174 | 0.74271
| 3365.656 | 0.05699 | 3365.656 | 0.23619 | 3365.656 | 0.23654 | 3365.656 | 0.50147 | 3365.656 | 0.48495 | 3365.656 | 0.50521 | 3365.656 | 0.55553 | 3365.656 | 0.74285
| 3366.139 | 0.05695 | 3366.139 | 0.23621 | 3366.139 | 0.2366 | 3366.139 | 0.50151 | 3366.139 | 0.48514 | 3366.139 | 0.5053 | 3366.139 | 0.55568 | 3366.139 | 0.74305
| 3366.621 | 0.05683 | 3366.621 | 0.2363 | 3366.621 | 0.23668 | 3366.621 | 0.50149 | 3366.621 | 0.48535 | 3366.621 | 0.50543 | 3366.621 | 0.55584 | 3366.621 | 0.74329
| 3367.103 | 0.05663 | 3367.103 | 0.23641 | 3367.103 | 0.23677 | 3367.103 | 0.50141 | 3367.103 | 0.48552 | 3367.103 | 0.50558 | 3367.103 | 0.55595 | 3367.103 | 0.74353
| 3367.585 | 0.0564 | 3367.585 | 0.2365 | 3367.585 | 0.23684 | 3367.585 | 0.50128 | 3367.585 | 0.48558 | 3367.585 | 0.50574 | 3367.585 | 0.55599 | 3367.585 | 0.74374
| 3368.067 | 0.05619 | 3368.067 | 0.23653 | 3368.067 | 0.23689 | 3368.067 | 0.50113 | 3368.067 | 0.4855 | 3368.067 | 0.5059 | 3368.067 | 0.55594 | 3368.067 | 0.74385
| 3368.549 | 0.05607 | 3368.549 | 0.2365 | 3368.549 | 0.23693 | 3368.549 | 0.50099 | 3368.549 | 0.48531 | 3368.549 | 0.50605 | 3368.549 | 0.55585 | 3368.549 | 0.74387
| 3369.031 | 0.05607 | 3369.031 | 0.23641 | 3369.031 | 0.23698 | 3369.031 | 0.50088 | 3369.031 | 0.48507 | 3369.031 | 0.50621 | 3369.031 | 0.55577 | 3369.031 | 0.7438
| 3369.513 | 0.05619 | 3369.513 | 0.23629 | 3369.513 | 0.23705 | 3369.513 | 0.50082 | 3369.513 | 0.48484 | 3369.513 | 0.50636 | 3369.513 | 0.55574 | 3369.513 | 0.74364
| 3369.996 | 0.0564 | 3369.996 | 0.23617 | 3369.996 | 0.23716 | 3369.996 | 0.50079 | 3369.996 | 0.48469 | 3369.996 | 0.50649 | 3369.996 | 0.55583 | 3369.996 | 0.74344
| 3370.478 | 0.05662 | 3370.478 | 0.23608 | 3370.478 | 0.2373 | 3370.478 | 0.50076 | 3370.478 | 0.48465 | 3370.478 | 0.50658 | 3370.478 | 0.55602 | 3370.478 | 0.74323
| 3370.96 | 0.0568 | 3370.96 | 0.23601 | 3370.96 | 0.23748 | 3370.96 | 0.50072 | 3370.96 | 0.48471 | 3370.96 | 0.5066 | 3370.96 | 0.55629 | 3370.96 | 0.74303
| 3371.442 | 0.0569 | 3371.442 | 0.23597 | 3371.442 | 0.23766 | 3371.442 | 0.50066 | 3371.442 | 0.48484 | 3371.442 | 0.50658 | 3371.442 | 0.5566 | 3371.442 | 0.74286
| 3371.924 | 0.05691 | 3371.924 | 0.23595 | 3371.924 | 0.23784 | 3371.924 | 0.50058 | 3371.924 | 0.48498 | 3371.924 | 0.50653 | 3371.924 | 0.55689 | 3371.924 | 0.74271
| 3372.406 | 0.05687 | 3372.406 | 0.23594 | 3372.406 | 0.238 | 3372.406 | 0.50053 | 3372.406 | 0.48509 | 3372.406 | 0.50649 | 3372.406 | 0.55713 | 3372.406 | 0.7426
| 3372.888 | 0.05681 | 3372.888 | 0.23593 | 3372.888 | 0.23813 | 3372.888 | 0.50053 | 3372.888 | 0.48515 | 3372.888 | 0.50649 | 3372.888 | 0.55729 | 3372.888 | 0.74249
| 3373.37 | 0.05677 | 3373.37 | 0.2359 | 3373.37 | 0.23821 | 3373.37 | 0.50061 | 3373.37 | 0.48514 | 3373.37 | 0.50652 | 3373.37 | 0.55739 | 3373.37 | 0.7424
| 3373.853 | 0.05679 | 3373.853 | 0.23585 | 3373.853 | 0.23825 | 3373.853 | 0.50077 | 3373.853 | 0.48507 | 3373.853 | 0.50655 | 3373.853 | 0.55746 | 3373.853 | 0.74231
| 3374.335 | 0.05687 | 3374.335 | 0.23576 | 3374.335 | 0.23825 | 3374.335 | 0.501 | 3374.335 | 0.48498 | 3374.335 | 0.50654 | 3374.335 | 0.55754 | 3374.335 | 0.74221
| 3374.817 | 0.05701 | 3374.817 | 0.23562 | 3374.817 | 0.2382 | 3374.817 | 0.50125 | 3374.817 | 0.48488 | 3374.817 | 0.50645 | 3374.817 | 0.55764 | 3374.817 | 0.74211
| 3375.299 | 0.05719 | 3375.299 | 0.23545 | 3375.299 | 0.23814 | 3375.299 | 0.50149 | 3375.299 | 0.4848 | 3375.299 | 0.50627 | 3375.299 | 0.55776 | 3375.299 | 0.74201
| 3375.781 | 0.05741 | 3375.781 | 0.23526 | 3375.781 | 0.23809 | 3375.781 | 0.50167 | 3375.781 | 0.48477 | 3375.781 | 0.50603 | 3375.781 | 0.5579 | 3375.781 | 0.74192
| 3376.263 | 0.05763 | 3376.263 | 0.23508 | 3376.263 | 0.23808 | 3376.263 | 0.50178 | 3376.263 | 0.4848 | 3376.263 | 0.5058 | 3376.263 | 0.55803 | 3376.263 | 0.74186
| 3376.745 | 0.05785 | 3376.745 | 0.23493 | 3376.745 | 0.23812 | 3376.745 | 0.50184 | 3376.745 | 0.48485 | 3376.745 | 0.50566 | 3376.745 | 0.55813 | 3376.745 | 0.74185
| 3377.227 | 0.05804 | 3377.227 | 0.23482 | 3377.227 | 0.23822 | 3377.227 | 0.50186 | 3377.227 | 0.4849 | 3377.227 | 0.50569 | 3377.227 | 0.55819 | 3377.227 | 0.74189
| 3377.709 | 0.05818 | 3377.709 | 0.23477 | 3377.709 | 0.23837 | 3377.709 | 0.50188 | 3377.709 | 0.48492 | 3377.709 | 0.50592 | 3377.709 | 0.55822 | 3377.709 | 0.74198
| 3378.192 | 0.05825 | 3378.192 | 0.23478 | 3378.192 | 0.23853 | 3378.192 | 0.50193 | 3378.192 | 0.48487 | 3378.192 | 0.50633 | 3378.192 | 0.55822 | 3378.192 | 0.74212
| 3378.674 | 0.05826 | 3378.674 | 0.23483 | 3378.674 | 0.23868 | 3378.674 | 0.502 | 3378.674 | 0.48475 | 3378.674 | 0.50684 | 3378.674 | 0.55822 | 3378.674 | 0.74229
| 3379.156 | 0.05823 | 3379.156 | 0.23491 | 3379.156 | 0.2388 | 3379.156 | 0.50212 | 3379.156 | 0.48459 | 3379.156 | 0.50737 | 3379.156 | 0.55823 | 3379.156 | 0.74248
| 3379.638 | 0.0582 | 3379.638 | 0.23501 | 3379.638 | 0.23887 | 3379.638 | 0.50226 | 3379.638 | 0.48443 | 3379.638 | 0.50782 | 3379.638 | 0.55826 | 3379.638 | 0.74263
| 3380.12 | 0.0582 | 3380.12 | 0.23509 | 3380.12 | 0.23891 | 3380.12 | 0.50241 | 3380.12 | 0.48432 | 3380.12 | 0.5081 | 3380.12 | 0.55831 | 3380.12 | 0.74272
| 3380.602 | 0.05823 | 3380.602 | 0.23512 | 3380.602 | 0.23892 | 3380.602 | 0.50252 | 3380.602 | 0.48429 | 3380.602 | 0.50819 | 3380.602 | 0.55836 | 3380.602 | 0.74271
| 3381.084 | 0.05828 | 3381.084 | 0.23506 | 3381.084 | 0.2389 | 3381.084 | 0.50255 | 3381.084 | 0.48433 | 3381.084 | 0.50809 | 3381.084 | 0.55838 | 3381.084 | 0.74257
| 3381.566 | 0.05833 | 3381.566 | 0.23489 | 3381.566 | 0.23885 | 3381.566 | 0.50249 | 3381.566 | 0.48441 | 3381.566 | 0.50784 | 3381.566 | 0.55836 | 3381.566 | 0.7423
| 3382.049 | 0.05834 | 3382.049 | 0.23462 | 3382.049 | 0.23877 | 3382.049 | 0.50233 | 3382.049 | 0.48448 | 3382.049 | 0.50751 | 3382.049 | 0.55831 | 3382.049 | 0.74193
| 3382.531 | 0.05832 | 3382.531 | 0.23428 | 3382.531 | 0.23864 | 3382.531 | 0.5021 | 3382.531 | 0.48449 | 3382.531 | 0.50717 | 3382.531 | 0.55825 | 3382.531 | 0.74152
| 3383.013 | 0.0583 | 3383.013 | 0.23394 | 3383.013 | 0.23849 | 3383.013 | 0.50184 | 3383.013 | 0.48443 | 3383.013 | 0.50689 | 3383.013 | 0.55822 | 3383.013 | 0.74114
| 3383.495 | 0.05834 | 3383.495 | 0.23367 | 3383.495 | 0.23834 | 3383.495 | 0.5016 | 3383.495 | 0.48432 | 3383.495 | 0.50674 | 3383.495 | 0.55825 | 3383.495 | 0.74089
| 3383.977 | 0.05851 | 3383.977 | 0.23353 | 3383.977 | 0.23822 | 3383.977 | 0.50146 | 3383.977 | 0.4842 | 3383.977 | 0.50673 | 3383.977 | 0.55837 | 3383.977 | 0.7408
| 3384.459 | 0.05885 | 3384.459 | 0.23353 | 3384.459 | 0.23815 | 3384.459 | 0.50142 | 3384.459 | 0.48411 | 3384.459 | 0.50686 | 3384.459 | 0.55859 | 3384.459 | 0.7409
| 3384.941 | 0.05934 | 3384.941 | 0.23365 | 3384.941 | 0.23816 | 3384.941 | 0.5015 | 3384.941 | 0.4841 | 3384.941 | 0.50707 | 3384.941 | 0.55887 | 3384.941 | 0.74114
| 3385.423 | 0.05991 | 3385.423 | 0.23381 | 3385.423 | 0.23823 | 3385.423 | 0.50166 | 3385.423 | 0.48414 | 3385.423 | 0.50732 | 3385.423 | 0.55917 | 3385.423 | 0.74145
| 3385.906 | 0.06044 | 3385.906 | 0.23395 | 3385.906 | 0.23832 | 3385.906 | 0.50183 | 3385.906 | 0.48421 | 3385.906 | 0.50753 | 3385.906 | 0.55945 | 3385.906 | 0.74175
| 3386.387 | 0.06083 | 3386.387 | 0.234 | 3386.387 | 0.23838 | 3386.387 | 0.50195 | 3386.387 | 0.48426 | 3386.387 | 0.50767 | 3386.387 | 0.55967 | 3386.387 | 0.74194
| 3386.87 | 0.06097 | 3386.87 | 0.23394 | 3386.87 | 0.2384 | 3386.87 | 0.502 | 3386.87 | 0.48425 | 3386.87 | 0.50775 | 3386.87 | 0.55982 | 3386.87 | 0.74198
| 3387.352 | 0.06085 | 3387.352 | 0.2338 | 3387.352 | 0.23837 | 3387.352 | 0.50195 | 3387.352 | 0.48415 | 3387.352 | 0.5078 | 3387.352 | 0.55992 | 3387.352 | 0.74186
| 3387.834 | 0.0605 | 3387.834 | 0.23361 | 3387.834 | 0.23829 | 3387.834 | 0.50182 | 3387.834 | 0.48399 | 3387.834 | 0.50784 | 3387.834 | 0.55998 | 3387.834 | 0.74162
| 3388.316 | 0.06 | 3388.316 | 0.23343 | 3388.316 | 0.23819 | 3388.316 | 0.50165 | 3388.316 | 0.48381 | 3388.316 | 0.50793 | 3388.316 | 0.56004 | 3388.316 | 0.7413
| 3388.798 | 0.05946 | 3388.798 | 0.23329 | 3388.798 | 0.23811 | 3388.798 | 0.50148 | 3388.798 | 0.48366 | 3388.798 | 0.50808 | 3388.798 | 0.5601 | 3388.798 | 0.74095
| 3389.28 | 0.05899 | 3389.28 | 0.23316 | 3389.28 | 0.23806 | 3389.28 | 0.50136 | 3389.28 | 0.48358 | 3389.28 | 0.50826 | 3389.28 | 0.56013 | 3389.28 | 0.74061
| 3389.762 | 0.05864 | 3389.762 | 0.23304 | 3389.762 | 0.23804 | 3389.762 | 0.50129 | 3389.762 | 0.48357 | 3389.762 | 0.50843 | 3389.762 | 0.56013 | 3389.762 | 0.74029
| 3390.244 | 0.05845 | 3390.244 | 0.23288 | 3390.244 | 0.23804 | 3390.244 | 0.50128 | 3390.244 | 0.48362 | 3390.244 | 0.50855 | 3390.244 | 0.56008 | 3390.244 | 0.73999
| 3390.727 | 0.05842 | 3390.727 | 0.23268 | 3390.727 | 0.23803 | 3390.727 | 0.50131 | 3390.727 | 0.4837 | 3390.727 | 0.50858 | 3390.727 | 0.55996 | 3390.727 | 0.73973
| 3391.209 | 0.05852 | 3391.209 | 0.23242 | 3391.209 | 0.23802 | 3391.209 | 0.50138 | 3391.209 | 0.48377 | 3391.209 | 0.50853 | 3391.209 | 0.55982 | 3391.209 | 0.7395
| 3391.691 | 0.05871 | 3391.691 | 0.23216 | 3391.691 | 0.23799 | 3391.691 | 0.50145 | 3391.691 | 0.48382 | 3391.691 | 0.5084 | 3391.691 | 0.55968 | 3391.691 | 0.73931
| 3392.173 | 0.05893 | 3392.173 | 0.23192 | 3392.173 | 0.23795 | 3392.173 | 0.50152 | 3392.173 | 0.48383 | 3392.173 | 0.50824 | 3392.173 | 0.5596 | 3392.173 | 0.73919
| 3392.655 | 0.05912 | 3392.655 | 0.23174 | 3392.655 | 0.23791 | 3392.655 | 0.50157 | 3392.655 | 0.48379 | 3392.655 | 0.50806 | 3392.655 | 0.55962 | 3392.655 | 0.73914
| 3393.137 | 0.05923 | 3393.137 | 0.23165 | 3393.137 | 0.23788 | 3393.137 | 0.50158 | 3393.137 | 0.48371 | 3393.137 | 0.5079 | 3393.137 | 0.55976 | 3393.137 | 0.73915
| 3393.619 | 0.05924 | 3393.619 | 0.23162 | 3393.619 | 0.23784 | 3393.619 | 0.50155 | 3393.619 | 0.48359 | 3393.619 | 0.50774 | 3393.619 | 0.55998 | 3393.619 | 0.73918
| 3394.101 | 0.05913 | 3394.101 | 0.23163 | 3394.101 | 0.23778 | 3394.101 | 0.50147 | 3394.101 | 0.48345 | 3394.101 | 0.50759 | 3394.101 | 0.56025 | 3394.101 | 0.73918
| 3394.583 | 0.05895 | 3394.583 | 0.23165 | 3394.583 | 0.2377 | 3394.583 | 0.50134 | 3394.583 | 0.48329 | 3394.583 | 0.50744 | 3394.583 | 0.5605 | 3394.583 | 0.7391
| 3395.066 | 0.05872 | 3395.066 | 0.23168 | 3395.066 | 0.23759 | 3395.066 | 0.50119 | 3395.066 | 0.48314 | 3395.066 | 0.50727 | 3395.066 | 0.56068 | 3395.066 | 0.73891
| 3395.548 | 0.05851 | 3395.548 | 0.23168 | 3395.548 | 0.23745 | 3395.548 | 0.50104 | 3395.548 | 0.48302 | 3395.548 | 0.50711 | 3395.548 | 0.56076 | 3395.548 | 0.73861
| 3396.03 | 0.05835 | 3396.03 | 0.23166 | 3396.03 | 0.23731 | 3396.03 | 0.50091 | 3396.03 | 0.48294 | 3396.03 | 0.50697 | 3396.03 | 0.56071 | 3396.03 | 0.7382
| 3396.512 | 0.05825 | 3396.512 | 0.23159 | 3396.512 | 0.23716 | 3396.512 | 0.50081 | 3396.512 | 0.48291 | 3396.512 | 0.50687 | 3396.512 | 0.56058 | 3396.512 | 0.73773
| 3396.994 | 0.05818 | 3396.994 | 0.23147 | 3396.994 | 0.23703 | 3396.994 | 0.50074 | 3396.994 | 0.48292 | 3396.994 | 0.5068 | 3396.994 | 0.56039 | 3396.994 | 0.73727
| 3397.476 | 0.05812 | 3397.476 | 0.23127 | 3397.476 | 0.23691 | 3397.476 | 0.50071 | 3397.476 | 0.48294 | 3397.476 | 0.50676 | 3397.476 | 0.56022 | 3397.476 | 0.73684
| 3397.958 | 0.05803 | 3397.958 | 0.23098 | 3397.958 | 0.23681 | 3397.958 | 0.50068 | 3397.958 | 0.48296 | 3397.958 | 0.50674 | 3397.958 | 0.56011 | 3397.958 | 0.7365
| 3398.44 | 0.05789 | 3398.44 | 0.23064 | 3398.44 | 0.23671 | 3398.44 | 0.50064 | 3398.44 | 0.48296 | 3398.44 | 0.50671 | 3398.44 | 0.5601 | 3398.44 | 0.73624
| 3398.923 | 0.05774 | 3398.923 | 0.23028 | 3398.923 | 0.23662 | 3398.923 | 0.50058 | 3398.923 | 0.48295 | 3398.923 | 0.50667 | 3398.923 | 0.56021 | 3398.923 | 0.73606
| 3399.405 | 0.05761 | 3399.405 | 0.22994 | 3399.405 | 0.23657 | 3399.405 | 0.5005 | 3399.405 | 0.48294 | 3399.405 | 0.50663 | 3399.405 | 0.56041 | 3399.405 | 0.73594
| 3399.887 | 0.05757 | 3399.887 | 0.22969 | 3399.887 | 0.23656 | 3399.887 | 0.50041 | 3399.887 | 0.48295 | 3399.887 | 0.50658 | 3399.887 | 0.56069 | 3399.887 | 0.73586
| 3400.369 | 0.05766 | 3400.369 | 0.22956 | 3400.369 | 0.23662 | 3400.369 | 0.50035 | 3400.369 | 0.48298 | 3400.369 | 0.50655 | 3400.369 | 0.56099 | 3400.369 | 0.7358
| 3400.851 | 0.05791 | 3400.851 | 0.22955 | 3400.851 | 0.23676 | 3400.851 | 0.50034 | 3400.851 | 0.48303 | 3400.851 | 0.50654 | 3400.851 | 0.56127 | 3400.851 | 0.73575
| 3401.333 | 0.0583 | 3401.333 | 0.22965 | 3401.333 | 0.23697 | 3401.333 | 0.50039 | 3401.333 | 0.48308 | 3401.333 | 0.50654 | 3401.333 | 0.56152 | 3401.333 | 0.73572
| 3401.815 | 0.0588 | 3401.815 | 0.22983 | 3401.815 | 0.23724 | 3401.815 | 0.50053 | 3401.815 | 0.48309 | 3401.815 | 0.50656 | 3401.815 | 0.56174 | 3401.815 | 0.73572
| 3402.297 | 0.05936 | 3402.297 | 0.23004 | 3402.297 | 0.23754 | 3402.297 | 0.50071 | 3402.297 | 0.48305 | 3402.297 | 0.50659 | 3402.297 | 0.56193 | 3402.297 | 0.73577
| 3402.78 | 0.05992 | 3402.78 | 0.23025 | 3402.78 | 0.23783 | 3402.78 | 0.50091 | 3402.78 | 0.48298 | 3402.78 | 0.50664 | 3402.78 | 0.56213 | 3402.78 | 0.73589
| 3403.262 | 0.06041 | 3403.262 | 0.23046 | 3403.262 | 0.2381 | 3403.262 | 0.50106 | 3403.262 | 0.4829 | 3403.262 | 0.50671 | 3403.262 | 0.56236 | 3403.262 | 0.73608
| 3403.744 | 0.06079 | 3403.744 | 0.23062 | 3403.744 | 0.2383 | 3403.744 | 0.50112 | 3403.744 | 0.48285 | 3403.744 | 0.50682 | 3403.744 | 0.56262 | 3403.744 | 0.73634
| 3404.226 | 0.061 | 3404.226 | 0.23074 | 3404.226 | 0.23843 | 3404.226 | 0.50104 | 3404.226 | 0.48286 | 3404.226 | 0.50694 | 3404.226 | 0.56288 | 3404.226 | 0.73664
| 3404.708 | 0.06102 | 3404.708 | 0.23078 | 3404.708 | 0.23846 | 3404.708 | 0.50081 | 3404.708 | 0.48294 | 3404.708 | 0.50706 | 3404.708 | 0.56311 | 3404.708 | 0.73694
| 3405.19 | 0.06084 | 3405.19 | 0.23074 | 3405.19 | 0.2384 | 3405.19 | 0.50047 | 3405.19 | 0.48309 | 3405.19 | 0.50715 | 3405.19 | 0.56327 | 3405.19 | 0.73721
| 3405.672 | 0.06048 | 3405.672 | 0.2306 | 3405.672 | 0.23825 | 3405.672 | 0.50007 | 3405.672 | 0.48325 | 3405.672 | 0.50717 | 3405.672 | 0.56333 | 3405.672 | 0.7374
| 3406.154 | 0.05999 | 3406.154 | 0.23038 | 3406.154 | 0.23804 | 3406.154 | 0.4997 | 3406.154 | 0.48338 | 3406.154 | 0.50712 | 3406.154 | 0.5633 | 3406.154 | 0.73749
| 3406.636 | 0.05948 | 3406.636 | 0.23011 | 3406.636 | 0.2378 | 3406.636 | 0.49942 | 3406.636 | 0.48347 | 3406.636 | 0.50699 | 3406.636 | 0.56321 | 3406.636 | 0.73746
| 3407.119 | 0.05902 | 3407.119 | 0.22984 | 3407.119 | 0.2376 | 3407.119 | 0.49927 | 3407.119 | 0.48348 | 3407.119 | 0.50682 | 3407.119 | 0.56309 | 3407.119 | 0.73733
| 3407.601 | 0.0587 | 3407.601 | 0.22963 | 3407.601 | 0.23749 | 3407.601 | 0.49926 | 3407.601 | 0.48343 | 3407.601 | 0.50666 | 3407.601 | 0.56299 | 3407.601 | 0.73714
| 3408.083 | 0.05857 | 3408.083 | 0.2295 | 3408.083 | 0.23748 | 3408.083 | 0.49937 | 3408.083 | 0.48334 | 3408.083 | 0.50655 | 3408.083 | 0.56294 | 3408.083 | 0.73692
| 3408.565 | 0.05864 | 3408.565 | 0.22949 | 3408.565 | 0.23759 | 3408.565 | 0.49954 | 3408.565 | 0.48323 | 3408.565 | 0.50654 | 3408.565 | 0.56293 | 3408.565 | 0.73673
| 3409.047 | 0.05888 | 3409.047 | 0.22958 | 3409.047 | 0.23778 | 3409.047 | 0.49972 | 3409.047 | 0.48312 | 3409.047 | 0.50664 | 3409.047 | 0.56295 | 3409.047 | 0.7366
| 3409.529 | 0.05924 | 3409.529 | 0.22976 | 3409.529 | 0.23802 | 3409.529 | 0.49988 | 3409.529 | 0.48302 | 3409.529 | 0.50685 | 3409.529 | 0.56297 | 3409.529 | 0.73653
| 3410.011 | 0.05968 | 3410.011 | 0.22999 | 3410.011 | 0.23823 | 3410.011 | 0.49999 | 3410.011 | 0.48291 | 3410.011 | 0.50715 | 3410.011 | 0.56298 | 3410.011 | 0.73653
| 3410.493 | 0.06015 | 3410.493 | 0.23023 | 3410.493 | 0.23836 | 3410.493 | 0.50008 | 3410.493 | 0.48281 | 3410.493 | 0.50753 | 3410.493 | 0.56297 | 3410.493 | 0.73657
| 3410.976 | 0.06062 | 3410.976 | 0.23045 | 3410.976 | 0.23839 | 3410.976 | 0.50014 | 3410.976 | 0.4827 | 3410.976 | 0.50792 | 3410.976 | 0.56294 | 3410.976 | 0.73661
| 3411.458 | 0.06105 | 3411.458 | 0.23061 | 3411.458 | 0.23833 | 3411.458 | 0.50017 | 3411.458 | 0.48258 | 3411.458 | 0.50828 | 3411.458 | 0.56292 | 3411.458 | 0.73663
| 3411.94 | 0.06139 | 3411.94 | 0.23067 | 3411.94 | 0.2382 | 3411.94 | 0.50017 | 3411.94 | 0.48243 | 3411.94 | 0.50856 | 3411.94 | 0.56292 | 3411.94 | 0.73657
| 3412.422 | 0.06159 | 3412.422 | 0.23062 | 3412.422 | 0.23805 | 3412.422 | 0.50012 | 3412.422 | 0.48227 | 3412.422 | 0.50873 | 3412.422 | 0.56296 | 3412.422 | 0.73642
| 3412.904 | 0.06163 | 3412.904 | 0.23044 | 3412.904 | 0.23793 | 3412.904 | 0.50001 | 3412.904 | 0.48208 | 3412.904 | 0.50876 | 3412.904 | 0.56302 | 3412.904 | 0.73616
| 3413.386 | 0.06151 | 3413.386 | 0.23016 | 3413.386 | 0.23787 | 3413.386 | 0.49985 | 3413.386 | 0.48188 | 3413.386 | 0.50865 | 3413.386 | 0.56309 | 3413.386 | 0.73583
| 3413.868 | 0.06126 | 3413.868 | 0.22979 | 3413.868 | 0.23787 | 3413.868 | 0.49966 | 3413.868 | 0.48167 | 3413.868 | 0.50844 | 3413.868 | 0.56314 | 3413.868 | 0.73543
| 3414.35 | 0.06094 | 3414.35 | 0.2294 | 3414.35 | 0.23793 | 3414.35 | 0.49948 | 3414.35 | 0.48147 | 3414.35 | 0.50817 | 3414.35 | 0.56315 | 3414.35 | 0.73501
| 3414.833 | 0.06061 | 3414.833 | 0.22903 | 3414.833 | 0.238 | 3414.833 | 0.49937 | 3414.833 | 0.48128 | 3414.833 | 0.5079 | 3414.833 | 0.56309 | 3414.833 | 0.73462
| 3415.314 | 0.06036 | 3415.314 | 0.22872 | 3415.314 | 0.23804 | 3415.314 | 0.49934 | 3415.314 | 0.48111 | 3415.314 | 0.50769 | 3415.314 | 0.56297 | 3415.314 | 0.73429
| 3415.797 | 0.0602 | 3415.797 | 0.22851 | 3415.797 | 0.23803 | 3415.797 | 0.49939 | 3415.797 | 0.48098 | 3415.797 | 0.50757 | 3415.797 | 0.56279 | 3415.797 | 0.73406
| 3416.279 | 0.06016 | 3416.279 | 0.2284 | 3416.279 | 0.23796 | 3416.279 | 0.49951 | 3416.279 | 0.4809 | 3416.279 | 0.50757 | 3416.279 | 0.56259 | 3416.279 | 0.73395
| 3416.761 | 0.06021 | 3416.761 | 0.22839 | 3416.761 | 0.23785 | 3416.761 | 0.49965 | 3416.761 | 0.48089 | 3416.761 | 0.50767 | 3416.761 | 0.56242 | 3416.761 | 0.734
| 3417.243 | 0.0603 | 3417.243 | 0.22846 | 3417.243 | 0.23776 | 3417.243 | 0.49977 | 3417.243 | 0.48095 | 3417.243 | 0.50787 | 3417.243 | 0.56232 | 3417.243 | 0.73419
| 3417.725 | 0.0604 | 3417.725 | 0.22858 | 3417.725 | 0.23772 | 3417.725 | 0.49985 | 3417.725 | 0.48108 | 3417.725 | 0.50811 | 3417.725 | 0.56234 | 3417.725 | 0.7345
| 3418.207 | 0.06048 | 3418.207 | 0.22873 | 3418.207 | 0.23778 | 3418.207 | 0.49985 | 3418.207 | 0.48126 | 3418.207 | 0.50836 | 3418.207 | 0.56247 | 3418.207 | 0.73488
| 3418.689 | 0.06052 | 3418.689 | 0.22889 | 3418.689 | 0.23794 | 3418.689 | 0.49979 | 3418.689 | 0.48148 | 3418.689 | 0.50857 | 3418.689 | 0.56273 | 3418.689 | 0.73527
| 3419.171 | 0.06054 | 3419.171 | 0.229 | 3419.171 | 0.23819 | 3419.171 | 0.49967 | 3419.171 | 0.48168 | 3419.171 | 0.50871 | 3419.171 | 0.56308 | 3419.171 | 0.7356
| 3419.654 | 0.06051 | 3419.654 | 0.22903 | 3419.654 | 0.23846 | 3419.654 | 0.49949 | 3419.654 | 0.48182 | 3419.654 | 0.50878 | 3419.654 | 0.56345 | 3419.654 | 0.73578
| 3420.136 | 0.06044 | 3420.136 | 0.22895 | 3420.136 | 0.2387 | 3420.136 | 0.49926 | 3420.136 | 0.48188 | 3420.136 | 0.50878 | 3420.136 | 0.5638 | 3420.136 | 0.73578
| 3420.618 | 0.06033 | 3420.618 | 0.22876 | 3420.618 | 0.23886 | 3420.618 | 0.49899 | 3420.618 | 0.48182 | 3420.618 | 0.50872 | 3420.618 | 0.56408 | 3420.618 | 0.73559
| 3421.1 | 0.06019 | 3421.1 | 0.22846 | 3421.1 | 0.23891 | 3421.1 | 0.49871 | 3421.1 | 0.48166 | 3421.1 | 0.50864 | 3421.1 | 0.56427 | 3421.1 | 0.73524
| 3421.582 | 0.06005 | 3421.582 | 0.22812 | 3421.582 | 0.23886 | 3421.582 | 0.49842 | 3421.582 | 0.48143 | 3421.582 | 0.50858 | 3421.582 | 0.56438 | 3421.582 | 0.73479
| 3422.064 | 0.05996 | 3422.064 | 0.22778 | 3422.064 | 0.23876 | 3422.064 | 0.49815 | 3422.064 | 0.48116 | 3422.064 | 0.50857 | 3422.064 | 0.56444 | 3422.064 | 0.73431
| 3422.546 | 0.05998 | 3422.546 | 0.22753 | 3422.546 | 0.23865 | 3422.546 | 0.49793 | 3422.546 | 0.48092 | 3422.546 | 0.50863 | 3422.546 | 0.56448 | 3422.546 | 0.73387
| 3423.028 | 0.06014 | 3423.028 | 0.22737 | 3423.028 | 0.23857 | 3423.028 | 0.49776 | 3423.028 | 0.48074 | 3423.028 | 0.50875 | 3423.028 | 0.56452 | 3423.028 | 0.73351
| 3423.51 | 0.06046 | 3423.51 | 0.22732 | 3423.51 | 0.23853 | 3423.51 | 0.49763 | 3423.51 | 0.48062 | 3423.51 | 0.5089 | 3423.51 | 0.56456 | 3423.51 | 0.73324
| 3423.993 | 0.0609 | 3423.993 | 0.22732 | 3423.993 | 0.23852 | 3423.993 | 0.49751 | 3423.993 | 0.48057 | 3423.993 | 0.50903 | 3423.993 | 0.56459 | 3423.993 | 0.73307
| 3424.475 | 0.06138 | 3424.475 | 0.2273 | 3424.475 | 0.2385 | 3424.475 | 0.49738 | 3424.475 | 0.48054 | 3424.475 | 0.50908 | 3424.475 | 0.56459 | 3424.475 | 0.73299
| 3424.957 | 0.06182 | 3424.957 | 0.22719 | 3424.957 | 0.23844 | 3424.957 | 0.49719 | 3424.957 | 0.4805 | 3424.957 | 0.50902 | 3424.957 | 0.56453 | 3424.957 | 0.73296
| 3425.439 | 0.06213 | 3425.439 | 0.22695 | 3425.439 | 0.23831 | 3425.439 | 0.49692 | 3425.439 | 0.48043 | 3425.439 | 0.50883 | 3425.439 | 0.56441 | 3425.439 | 0.73297
| 3425.921 | 0.06226 | 3425.921 | 0.22658 | 3425.921 | 0.23812 | 3425.921 | 0.49655 | 3425.921 | 0.48028 | 3425.921 | 0.50852 | 3425.921 | 0.56422 | 3425.921 | 0.73299
| 3426.403 | 0.06219 | 3426.403 | 0.22611 | 3426.403 | 0.23788 | 3426.403 | 0.4961 | 3426.403 | 0.48005 | 3426.403 | 0.5081 | 3426.403 | 0.56399 | 3426.403 | 0.73298
| 3426.885 | 0.06196 | 3426.885 | 0.22561 | 3426.885 | 0.23762 | 3426.885 | 0.49559 | 3426.885 | 0.47974 | 3426.885 | 0.50763 | 3426.885 | 0.56375 | 3426.885 | 0.73291
| 3427.367 | 0.06164 | 3427.367 | 0.22516 | 3427.367 | 0.23739 | 3427.367 | 0.49505 | 3427.367 | 0.47939 | 3427.367 | 0.50716 | 3427.367 | 0.56353 | 3427.367 | 0.73276
| 3427.85 | 0.06128 | 3427.85 | 0.22483 | 3427.85 | 0.23722 | 3427.85 | 0.49453 | 3427.85 | 0.47901 | 3427.85 | 0.50673 | 3427.85 | 0.56336 | 3427.85 | 0.73254
| 3428.332 | 0.06095 | 3428.332 | 0.22466 | 3428.332 | 0.23712 | 3428.332 | 0.49407 | 3428.332 | 0.47865 | 3428.332 | 0.50638 | 3428.332 | 0.56326 | 3428.332 | 0.73226
| 3428.814 | 0.0607 | 3428.814 | 0.22463 | 3428.814 | 0.23709 | 3428.814 | 0.49371 | 3428.814 | 0.47835 | 3428.814 | 0.50616 | 3428.814 | 0.56326 | 3428.814 | 0.73196
| 3429.296 | 0.06052 | 3429.296 | 0.22472 | 3429.296 | 0.23712 | 3429.296 | 0.49347 | 3429.296 | 0.47815 | 3429.296 | 0.50607 | 3429.296 | 0.56334 | 3429.296 | 0.7317
| 3429.778 | 0.0604 | 3429.778 | 0.22487 | 3429.778 | 0.23721 | 3429.778 | 0.49337 | 3429.778 | 0.47805 | 3429.778 | 0.50612 | 3429.778 | 0.5635 | 3429.778 | 0.73151
| 3430.26 | 0.0603 | 3430.26 | 0.22499 | 3430.26 | 0.23731 | 3430.26 | 0.49338 | 3430.26 | 0.47808 | 3430.26 | 0.5063 | 3430.26 | 0.56372 | 3430.26 | 0.73139
| 3430.742 | 0.0602 | 3430.742 | 0.22501 | 3430.742 | 0.23741 | 3430.742 | 0.49348 | 3430.742 | 0.47819 | 3430.742 | 0.50657 | 3430.742 | 0.56398 | 3430.742 | 0.73133
| 3431.224 | 0.06006 | 3431.224 | 0.2249 | 3431.224 | 0.23747 | 3431.224 | 0.49363 | 3431.224 | 0.47837 | 3431.224 | 0.50688 | 3431.224 | 0.56424 | 3431.224 | 0.7313
| 3431.707 | 0.05986 | 3431.707 | 0.22461 | 3431.707 | 0.23746 | 3431.707 | 0.49378 | 3431.707 | 0.47856 | 3431.707 | 0.50716 | 3431.707 | 0.56448 | 3431.707 | 0.73124
| 3432.189 | 0.05962 | 3432.189 | 0.22417 | 3432.189 | 0.23738 | 3432.189 | 0.4939 | 3432.189 | 0.47872 | 3432.189 | 0.50737 | 3432.189 | 0.56469 | 3432.189 | 0.73115
| 3432.671 | 0.05937 | 3432.671 | 0.22362 | 3432.671 | 0.23724 | 3432.671 | 0.49395 | 3432.671 | 0.47882 | 3432.671 | 0.50749 | 3432.671 | 0.56484 | 3432.671 | 0.731
| 3433.153 | 0.05918 | 3433.153 | 0.22302 | 3433.153 | 0.23708 | 3433.153 | 0.49394 | 3433.153 | 0.47885 | 3433.153 | 0.50751 | 3433.153 | 0.56495 | 3433.153 | 0.73083
| 3433.635 | 0.05909 | 3433.635 | 0.22245 | 3433.635 | 0.23693 | 3433.635 | 0.49387 | 3433.635 | 0.47879 | 3433.635 | 0.50744 | 3433.635 | 0.56503 | 3433.635 | 0.73065
| 3434.117 | 0.05913 | 3434.117 | 0.22197 | 3434.117 | 0.23683 | 3434.117 | 0.49376 | 3434.117 | 0.47866 | 3434.117 | 0.50733 | 3434.117 | 0.56507 | 3434.117 | 0.73049
| 3434.599 | 0.05932 | 3434.599 | 0.22162 | 3434.599 | 0.2368 | 3434.599 | 0.49363 | 3434.599 | 0.47847 | 3434.599 | 0.5072 | 3434.599 | 0.5651 | 3434.599 | 0.73035
| 3435.081 | 0.05962 | 3435.081 | 0.2214 | 3435.081 | 0.23684 | 3435.081 | 0.4935 | 3435.081 | 0.47823 | 3435.081 | 0.50708 | 3435.081 | 0.5651 | 3435.081 | 0.73022
| 3435.563 | 0.05998 | 3435.563 | 0.22129 | 3435.563 | 0.23694 | 3435.563 | 0.49336 | 3435.563 | 0.47794 | 3435.563 | 0.50698 | 3435.563 | 0.5651 | 3435.563 | 0.73007
| 3436.046 | 0.06032 | 3436.046 | 0.22126 | 3436.046 | 0.23706 | 3436.046 | 0.49324 | 3436.046 | 0.47764 | 3436.046 | 0.50691 | 3436.046 | 0.56508 | 3436.046 | 0.72989
| 3436.528 | 0.06059 | 3436.528 | 0.22128 | 3436.528 | 0.23716 | 3436.528 | 0.49311 | 3436.528 | 0.47737 | 3436.528 | 0.50686 | 3436.528 | 0.56508 | 3436.528 | 0.72967
| 3437.01 | 0.06076 | 3437.01 | 0.22132 | 3437.01 | 0.23724 | 3437.01 | 0.49301 | 3437.01 | 0.47715 | 3437.01 | 0.50686 | 3437.01 | 0.5651 | 3437.01 | 0.72945
| 3437.492 | 0.06083 | 3437.492 | 0.22138 | 3437.492 | 0.2373 | 3437.492 | 0.49293 | 3437.492 | 0.47703 | 3437.492 | 0.50692 | 3437.492 | 0.56517 | 3437.492 | 0.72925
| 3437.974 | 0.06083 | 3437.974 | 0.22144 | 3437.974 | 0.23733 | 3437.974 | 0.4929 | 3437.974 | 0.47703 | 3437.974 | 0.50704 | 3437.974 | 0.56529 | 3437.974 | 0.7291
| 3438.456 | 0.0608 | 3438.456 | 0.22152 | 3438.456 | 0.23737 | 3438.456 | 0.49292 | 3438.456 | 0.47714 | 3438.456 | 0.50723 | 3438.456 | 0.56546 | 3438.456 | 0.72903
| 3438.938 | 0.06076 | 3438.938 | 0.2216 | 3438.938 | 0.23741 | 3438.938 | 0.49299 | 3438.938 | 0.47733 | 3438.938 | 0.50748 | 3438.938 | 0.56567 | 3438.938 | 0.72902
| 3439.42 | 0.06074 | 3439.42 | 0.22169 | 3439.42 | 0.23746 | 3439.42 | 0.49312 | 3439.42 | 0.47756 | 3439.42 | 0.50774 | 3439.42 | 0.56591 | 3439.42 | 0.72905
| 3439.903 | 0.06074 | 3439.903 | 0.22176 | 3439.903 | 0.23751 | 3439.903 | 0.49328 | 3439.903 | 0.47777 | 3439.903 | 0.50799 | 3439.903 | 0.56618 | 3439.903 | 0.72908
| 3440.385 | 0.06075 | 3440.385 | 0.22184 | 3440.385 | 0.23756 | 3440.385 | 0.49342 | 3440.385 | 0.47792 | 3440.385 | 0.5082 | 3440.385 | 0.56646 | 3440.385 | 0.72911
| 3440.867 | 0.06077 | 3440.867 | 0.2219 | 3440.867 | 0.23759 | 3440.867 | 0.49352 | 3440.867 | 0.478 | 3440.867 | 0.50835 | 3440.867 | 0.56676 | 3440.867 | 0.72912
| 3441.349 | 0.06078 | 3441.349 | 0.22196 | 3441.349 | 0.2376 | 3441.349 | 0.49352 | 3441.349 | 0.47799 | 3441.349 | 0.50843 | 3441.349 | 0.56706 | 3441.349 | 0.7291
| 3441.831 | 0.06076 | 3441.831 | 0.222 | 3441.831 | 0.23759 | 3441.831 | 0.49341 | 3441.831 | 0.47792 | 3441.831 | 0.50846 | 3441.831 | 0.56734 | 3441.831 | 0.72908
| 3442.313 | 0.06069 | 3442.313 | 0.22201 | 3442.313 | 0.23757 | 3442.313 | 0.49316 | 3442.313 | 0.4778 | 3442.313 | 0.50844 | 3442.313 | 0.56759 | 3442.313 | 0.72903
| 3442.795 | 0.06056 | 3442.795 | 0.22195 | 3442.795 | 0.23752 | 3442.795 | 0.49282 | 3442.795 | 0.47765 | 3442.795 | 0.5084 | 3442.795 | 0.56776 | 3442.795 | 0.72895
| 3443.277 | 0.06037 | 3443.277 | 0.2218 | 3443.277 | 0.23745 | 3443.277 | 0.49241 | 3443.277 | 0.4775 | 3443.277 | 0.50833 | 3443.277 | 0.56786 | 3443.277 | 0.72882
| 3443.76 | 0.06014 | 3443.76 | 0.22156 | 3443.76 | 0.23736 | 3443.76 | 0.49201 | 3443.76 | 0.47735 | 3443.76 | 0.50826 | 3443.76 | 0.56789 | 3443.76 | 0.72866
| 3444.241 | 0.05992 | 3444.241 | 0.22124 | 3444.241 | 0.23728 | 3444.241 | 0.49169 | 3444.241 | 0.47722 | 3444.241 | 0.5082 | 3444.241 | 0.56788 | 3444.241 | 0.72846
| 3444.724 | 0.05978 | 3444.724 | 0.22088 | 3444.724 | 0.23722 | 3444.724 | 0.4915 | 3444.724 | 0.47712 | 3444.724 | 0.5082 | 3444.724 | 0.56786 | 3444.724 | 0.72825
| 3445.206 | 0.05979 | 3445.206 | 0.22053 | 3445.206 | 0.23721 | 3445.206 | 0.49146 | 3445.206 | 0.47706 | 3445.206 | 0.50828 | 3445.206 | 0.56787 | 3445.206 | 0.72808
| 3445.688 | 0.05999 | 3445.688 | 0.22024 | 3445.688 | 0.23727 | 3445.688 | 0.49157 | 3445.688 | 0.47704 | 3445.688 | 0.50846 | 3445.688 | 0.56793 | 3445.688 | 0.72796
| 3446.17 | 0.06038 | 3446.17 | 0.22001 | 3446.17 | 0.23739 | 3446.17 | 0.49175 | 3446.17 | 0.47703 | 3446.17 | 0.50875 | 3446.17 | 0.56801 | 3446.17 | 0.72791
| 3446.652 | 0.0609 | 3446.652 | 0.21984 | 3446.652 | 0.23755 | 3446.652 | 0.49193 | 3446.652 | 0.47699 | 3446.652 | 0.50911 | 3446.652 | 0.56808 | 3446.652 | 0.72791
| 3447.134 | 0.06143 | 3447.134 | 0.21968 | 3447.134 | 0.23771 | 3447.134 | 0.49202 | 3447.134 | 0.47686 | 3447.134 | 0.50948 | 3447.134 | 0.5681 | 3447.134 | 0.72791
| 3447.616 | 0.06186 | 3447.616 | 0.21947 | 3447.616 | 0.23782 | 3447.616 | 0.49198 | 3447.616 | 0.47663 | 3447.616 | 0.50978 | 3447.616 | 0.56803 | 3447.616 | 0.72786
| 3448.098 | 0.06211 | 3448.098 | 0.2192 | 3448.098 | 0.23784 | 3448.098 | 0.49176 | 3448.098 | 0.47627 | 3448.098 | 0.50996 | 3448.098 | 0.56789 | 3448.098 | 0.72775
| 3448.581 | 0.06215 | 3448.581 | 0.21887 | 3448.581 | 0.23779 | 3448.581 | 0.49141 | 3448.581 | 0.47583 | 3448.581 | 0.50998 | 3448.581 | 0.56771 | 3448.581 | 0.72758
| 3449.063 | 0.06202 | 3449.063 | 0.21851 | 3449.063 | 0.23766 | 3449.063 | 0.49096 | 3449.063 | 0.47535 | 3449.063 | 0.50985 | 3449.063 | 0.56755 | 3449.063 | 0.72736
| 3449.545 | 0.06181 | 3449.545 | 0.21818 | 3449.545 | 0.23751 | 3449.545 | 0.49047 | 3449.545 | 0.47492 | 3449.545 | 0.50959 | 3449.545 | 0.56746 | 3449.545 | 0.72712
| 3450.027 | 0.0616 | 3450.027 | 0.21793 | 3450.027 | 0.23736 | 3450.027 | 0.48998 | 3450.027 | 0.47459 | 3450.027 | 0.50925 | 3450.027 | 0.56747 | 3450.027 | 0.72689
| 3450.509 | 0.06146 | 3450.509 | 0.21778 | 3450.509 | 0.23724 | 3450.509 | 0.48951 | 3450.509 | 0.47438 | 3450.509 | 0.50889 | 3450.509 | 0.56757 | 3450.509 | 0.7267
| 3450.991 | 0.06139 | 3450.991 | 0.21774 | 3450.991 | 0.23714 | 3450.991 | 0.48906 | 3450.991 | 0.4743 | 3450.991 | 0.50854 | 3450.991 | 0.56771 | 3450.991 | 0.72654
| 3451.473 | 0.06137 | 3451.473 | 0.21778 | 3451.473 | 0.23705 | 3451.473 | 0.48863 | 3451.473 | 0.47432 | 3451.473 | 0.50824 | 3451.473 | 0.56787 | 3451.473 | 0.7264
| 3451.955 | 0.06132 | 3451.955 | 0.21786 | 3451.955 | 0.23696 | 3451.955 | 0.48822 | 3451.955 | 0.47439 | 3451.955 | 0.50801 | 3451.955 | 0.56798 | 3451.955 | 0.72627
| 3452.438 | 0.0612 | 3452.438 | 0.21794 | 3452.438 | 0.23683 | 3452.438 | 0.48785 | 3452.438 | 0.47449 | 3452.438 | 0.50787 | 3452.438 | 0.56802 | 3452.438 | 0.72616
| 3452.92 | 0.06098 | 3452.92 | 0.21801 | 3452.92 | 0.23667 | 3452.92 | 0.48753 | 3452.92 | 0.47457 | 3452.92 | 0.5078 | 3452.92 | 0.56799 | 3452.92 | 0.72605
| 3453.402 | 0.06068 | 3453.402 | 0.21806 | 3453.402 | 0.23649 | 3453.402 | 0.4873 | 3453.402 | 0.47465 | 3453.402 | 0.50782 | 3453.402 | 0.56791 | 3453.402 | 0.72596
| 3453.884 | 0.06036 | 3453.884 | 0.21808 | 3453.884 | 0.23632 | 3453.884 | 0.48719 | 3453.884 | 0.4747 | 3453.884 | 0.5079 | 3453.884 | 0.56778 | 3453.884 | 0.72589
| 3454.366 | 0.06007 | 3454.366 | 0.21806 | 3454.366 | 0.23616 | 3454.366 | 0.48721 | 3454.366 | 0.47473 | 3454.366 | 0.50802 | 3454.366 | 0.56763 | 3454.366 | 0.7258
| 3454.848 | 0.05988 | 3454.848 | 0.21799 | 3454.848 | 0.23602 | 3454.848 | 0.48734 | 3454.848 | 0.47472 | 3454.848 | 0.50814 | 3454.848 | 0.56746 | 3454.848 | 0.72569
| 3455.33 | 0.05981 | 3455.33 | 0.21784 | 3455.33 | 0.23591 | 3455.33 | 0.48754 | 3455.33 | 0.47464 | 3455.33 | 0.50822 | 3455.33 | 0.56726 | 3455.33 | 0.72551
| 3455.812 | 0.05985 | 3455.812 | 0.21759 | 3455.812 | 0.23581 | 3455.812 | 0.48774 | 3455.812 | 0.47448 | 3455.812 | 0.50825 | 3455.812 | 0.56707 | 3455.812 | 0.72524
| 3456.294 | 0.05998 | 3456.294 | 0.21724 | 3456.294 | 0.23571 | 3456.294 | 0.48787 | 3456.294 | 0.47421 | 3456.294 | 0.50822 | 3456.294 | 0.56689 | 3456.294 | 0.72488
| 3456.777 | 0.06017 | 3456.777 | 0.21682 | 3456.777 | 0.2356 | 3456.777 | 0.48788 | 3456.777 | 0.47386 | 3456.777 | 0.50815 | 3456.777 | 0.56677 | 3456.777 | 0.72444
| 3457.259 | 0.06039 | 3457.259 | 0.21637 | 3457.259 | 0.23549 | 3457.259 | 0.48772 | 3457.259 | 0.47344 | 3457.259 | 0.50806 | 3457.259 | 0.56674 | 3457.259 | 0.72395
| 3457.741 | 0.06061 | 3457.741 | 0.21595 | 3457.741 | 0.23538 | 3457.741 | 0.48741 | 3457.741 | 0.47302 | 3457.741 | 0.50798 | 3457.741 | 0.56682 | 3457.741 | 0.72345
| 3458.223 | 0.06082 | 3458.223 | 0.2156 | 3458.223 | 0.2353 | 3458.223 | 0.48697 | 3458.223 | 0.47263 | 3458.223 | 0.50791 | 3458.223 | 0.56703 | 3458.223 | 0.72298
| 3458.705 | 0.06099 | 3458.705 | 0.21536 | 3458.705 | 0.23525 | 3458.705 | 0.48646 | 3458.705 | 0.47232 | 3458.705 | 0.50785 | 3458.705 | 0.56735 | 3458.705 | 0.7226
| 3459.187 | 0.06113 | 3459.187 | 0.21524 | 3459.187 | 0.23526 | 3459.187 | 0.48596 | 3459.187 | 0.4721 | 3459.187 | 0.50777 | 3459.187 | 0.56775 | 3459.187 | 0.72233
| 3459.669 | 0.06121 | 3459.669 | 0.21522 | 3459.669 | 0.23534 | 3459.669 | 0.48551 | 3459.669 | 0.47199 | 3459.669 | 0.50766 | 3459.669 | 0.5682 | 3459.669 | 0.72218
| 3460.151 | 0.06123 | 3460.151 | 0.21528 | 3460.151 | 0.23548 | 3460.151 | 0.48514 | 3460.151 | 0.47196 | 3460.151 | 0.5075 | 3460.151 | 0.56865 | 3460.151 | 0.72216
| 3460.634 | 0.06121 | 3460.634 | 0.21537 | 3460.634 | 0.23568 | 3460.634 | 0.48485 | 3460.634 | 0.47199 | 3460.634 | 0.50731 | 3460.634 | 0.56908 | 3460.634 | 0.72226
| 3461.116 | 0.06117 | 3461.116 | 0.21546 | 3461.116 | 0.2359 | 3461.116 | 0.4846 | 3461.116 | 0.47205 | 3461.116 | 0.50712 | 3461.116 | 0.56945 | 3461.116 | 0.72243
| 3461.598 | 0.06114 | 3461.598 | 0.21552 | 3461.598 | 0.23611 | 3461.598 | 0.48436 | 3461.598 | 0.47213 | 3461.598 | 0.50695 | 3461.598 | 0.56974 | 3461.598 | 0.72263
| 3462.08 | 0.06115 | 3462.08 | 0.21553 | 3462.08 | 0.23628 | 3462.08 | 0.48408 | 3462.08 | 0.47219 | 3462.08 | 0.50684 | 3462.08 | 0.56992 | 3462.08 | 0.72279
| 3462.562 | 0.06123 | 3462.562 | 0.21548 | 3462.562 | 0.23639 | 3462.562 | 0.48374 | 3462.562 | 0.47223 | 3462.562 | 0.50678 | 3462.562 | 0.56999 | 3462.562 | 0.72285
| 3463.044 | 0.06137 | 3463.044 | 0.21536 | 3463.044 | 0.23644 | 3463.044 | 0.48337 | 3463.044 | 0.47223 | 3463.044 | 0.50675 | 3463.044 | 0.56995 | 3463.044 | 0.72276
| 3463.526 | 0.06157 | 3463.526 | 0.21519 | 3463.526 | 0.23643 | 3463.526 | 0.48298 | 3463.526 | 0.4722 | 3463.526 | 0.50671 | 3463.526 | 0.56983 | 3463.526 | 0.72252
| 3464.008 | 0.0618 | 3464.008 | 0.21497 | 3464.008 | 0.23639 | 3464.008 | 0.48261 | 3464.008 | 0.47212 | 3464.008 | 0.50664 | 3464.008 | 0.56966 | 3464.008 | 0.72214
| 3464.49 | 0.06202 | 3464.49 | 0.21471 | 3464.49 | 0.23635 | 3464.49 | 0.48227 | 3464.49 | 0.472 | 3464.49 | 0.50648 | 3464.49 | 0.56946 | 3464.49 | 0.72167
| 3464.973 | 0.0622 | 3464.973 | 0.21443 | 3464.973 | 0.23631 | 3464.973 | 0.48196 | 3464.973 | 0.47183 | 3464.973 | 0.50623 | 3464.973 | 0.56925 | 3464.973 | 0.72118
| 3465.455 | 0.06231 | 3465.455 | 0.21413 | 3465.455 | 0.23625 | 3465.455 | 0.48164 | 3465.455 | 0.47162 | 3465.455 | 0.5059 | 3465.455 | 0.56904 | 3465.455 | 0.72073
| 3465.937 | 0.06231 | 3465.937 | 0.21382 | 3465.937 | 0.23613 | 3465.937 | 0.48128 | 3465.937 | 0.47138 | 3465.937 | 0.5055 | 3465.937 | 0.56881 | 3465.937 | 0.72037
| 3466.419 | 0.06218 | 3466.419 | 0.21349 | 3466.419 | 0.23593 | 3466.419 | 0.48084 | 3466.419 | 0.47113 | 3466.419 | 0.50507 | 3466.419 | 0.56856 | 3466.419 | 0.72011
| 3466.901 | 0.06191 | 3466.901 | 0.21316 | 3466.901 | 0.23563 | 3466.901 | 0.48034 | 3466.901 | 0.47089 | 3466.901 | 0.50468 | 3466.901 | 0.56827 | 3466.901 | 0.71996
| 3467.383 | 0.06153 | 3467.383 | 0.21285 | 3467.383 | 0.23524 | 3467.383 | 0.4798 | 3467.383 | 0.47068 | 3467.383 | 0.50435 | 3467.383 | 0.56798 | 3467.383 | 0.7199
| 3467.865 | 0.06108 | 3467.865 | 0.21261 | 3467.865 | 0.23482 | 3467.865 | 0.47925 | 3467.865 | 0.47051 | 3467.865 | 0.50413 | 3467.865 | 0.56772 | 3467.865 | 0.71988
| 3468.347 | 0.06061 | 3468.347 | 0.21245 | 3468.347 | 0.23445 | 3468.347 | 0.47875 | 3468.347 | 0.4704 | 3468.347 | 0.50405 | 3468.347 | 0.56752 | 3468.347 | 0.71987
| 3468.83 | 0.06019 | 3468.83 | 0.2124 | 3468.83 | 0.23418 | 3468.83 | 0.47831 | 3468.83 | 0.47031 | 3468.83 | 0.50409 | 3468.83 | 0.56739 | 3468.83 | 0.71983
| 3469.312 | 0.05985 | 3469.312 | 0.21245 | 3469.312 | 0.23405 | 3469.312 | 0.47795 | 3469.312 | 0.47022 | 3469.312 | 0.50425 | 3469.312 | 0.56733 | 3469.312 | 0.71974
| 3469.794 | 0.0596 | 3469.794 | 0.21255 | 3469.794 | 0.23404 | 3469.794 | 0.47763 | 3469.794 | 0.47009 | 3469.794 | 0.50448 | 3469.794 | 0.5673 | 3469.794 | 0.71956
| 3470.276 | 0.05944 | 3470.276 | 0.21266 | 3470.276 | 0.23411 | 3470.276 | 0.47735 | 3470.276 | 0.46988 | 3470.276 | 0.50473 | 3470.276 | 0.56726 | 3470.276 | 0.71932
| 3470.758 | 0.05936 | 3470.758 | 0.2127 | 3470.758 | 0.2342 | 3470.758 | 0.47708 | 3470.758 | 0.46961 | 3470.758 | 0.50495 | 3470.758 | 0.56716 | 3470.758 | 0.71903
| 3471.24 | 0.05932 | 3471.24 | 0.21266 | 3471.24 | 0.23424 | 3471.24 | 0.47683 | 3471.24 | 0.46929 | 3471.24 | 0.50512 | 3471.24 | 0.56701 | 3471.24 | 0.71873
| 3471.722 | 0.05934 | 3471.722 | 0.21253 | 3471.722 | 0.23424 | 3471.722 | 0.47662 | 3471.722 | 0.46898 | 3471.722 | 0.50524 | 3471.722 | 0.56683 | 3471.722 | 0.71849
| 3472.204 | 0.05941 | 3472.204 | 0.21234 | 3472.204 | 0.23419 | 3472.204 | 0.47647 | 3472.204 | 0.46875 | 3472.204 | 0.50535 | 3472.204 | 0.56671 | 3472.204 | 0.71834
| 3472.687 | 0.05955 | 3472.687 | 0.21213 | 3472.687 | 0.23415 | 3472.687 | 0.47638 | 3472.687 | 0.46863 | 3472.687 | 0.50547 | 3472.687 | 0.56671 | 3472.687 | 0.71831
| 3473.168 | 0.05978 | 3473.168 | 0.21196 | 3473.168 | 0.23416 | 3473.168 | 0.47635 | 3473.168 | 0.46865 | 3473.168 | 0.50567 | 3473.168 | 0.56689 | 3473.168 | 0.71839
| 3473.651 | 0.06009 | 3473.651 | 0.21186 | 3473.651 | 0.23424 | 3473.651 | 0.47634 | 3473.651 | 0.46878 | 3473.651 | 0.50595 | 3473.651 | 0.56724 | 3473.651 | 0.71857
| 3474.133 | 0.06045 | 3474.133 | 0.21181 | 3474.133 | 0.23439 | 3474.133 | 0.4763 | 3474.133 | 0.46898 | 3474.133 | 0.50631 | 3474.133 | 0.56772 | 3474.133 | 0.71879
| 3474.615 | 0.06081 | 3474.615 | 0.21181 | 3474.615 | 0.23458 | 3474.615 | 0.47619 | 3474.615 | 0.46917 | 3474.615 | 0.50673 | 3474.615 | 0.56824 | 3474.615 | 0.71899
| 3475.097 | 0.06113 | 3475.097 | 0.21181 | 3475.097 | 0.23476 | 3475.097 | 0.47602 | 3475.097 | 0.4693 | 3475.097 | 0.50715 | 3475.097 | 0.56872 | 3475.097 | 0.71915
| 3475.579 | 0.06137 | 3475.579 | 0.21179 | 3475.579 | 0.23489 | 3475.579 | 0.4758 | 3475.579 | 0.46934 | 3475.579 | 0.50754 | 3475.579 | 0.56909 | 3475.579 | 0.71924
| 3476.061 | 0.06151 | 3476.061 | 0.21172 | 3476.061 | 0.23497 | 3476.061 | 0.47557 | 3476.061 | 0.46931 | 3476.061 | 0.50785 | 3476.061 | 0.56935 | 3476.061 | 0.71926
| 3476.543 | 0.06156 | 3476.543 | 0.21161 | 3476.543 | 0.23501 | 3476.543 | 0.47537 | 3476.543 | 0.4692 | 3476.543 | 0.50806 | 3476.543 | 0.56951 | 3476.543 | 0.71924
| 3477.025 | 0.06151 | 3477.025 | 0.21146 | 3477.025 | 0.23505 | 3477.025 | 0.47523 | 3477.025 | 0.46906 | 3477.025 | 0.50818 | 3477.025 | 0.56961 | 3477.025 | 0.71919
| 3477.508 | 0.06138 | 3477.508 | 0.21129 | 3477.508 | 0.23513 | 3477.508 | 0.47514 | 3477.508 | 0.4689 | 3477.508 | 0.50821 | 3477.508 | 0.5697 | 3477.508 | 0.71912
| 3477.99 | 0.06116 | 3477.99 | 0.21111 | 3477.99 | 0.23524 | 3477.99 | 0.47509 | 3477.99 | 0.46873 | 3477.99 | 0.50817 | 3477.99 | 0.56979 | 3477.99 | 0.71902
| 3478.472 | 0.06085 | 3478.472 | 0.21093 | 3478.472 | 0.2354 | 3478.472 | 0.47505 | 3478.472 | 0.46856 | 3478.472 | 0.50807 | 3478.472 | 0.56989 | 3478.472 | 0.71888
| 3478.954 | 0.06047 | 3478.954 | 0.21073 | 3478.954 | 0.23558 | 3478.954 | 0.47497 | 3478.954 | 0.46837 | 3478.954 | 0.50793 | 3478.954 | 0.56999 | 3478.954 | 0.71866
| 3479.436 | 0.06002 | 3479.436 | 0.21053 | 3479.436 | 0.23573 | 3479.436 | 0.47484 | 3479.436 | 0.46818 | 3479.436 | 0.50776 | 3479.436 | 0.57007 | 3479.436 | 0.71835
| 3479.918 | 0.05957 | 3479.918 | 0.21031 | 3479.918 | 0.23583 | 3479.918 | 0.47464 | 3479.918 | 0.468 | 3479.918 | 0.50759 | 3479.918 | 0.5701 | 3479.918 | 0.71793
| 3480.4 | 0.05918 | 3480.4 | 0.21008 | 3480.4 | 0.23586 | 3480.4 | 0.47438 | 3480.4 | 0.46783 | 3480.4 | 0.50741 | 3480.4 | 0.57008 | 3480.4 | 0.71739
| 3480.882 | 0.05892 | 3480.882 | 0.20983 | 3480.882 | 0.23579 | 3480.882 | 0.47408 | 3480.882 | 0.46769 | 3480.882 | 0.50724 | 3480.882 | 0.57003 | 3480.882 | 0.71674
| 3481.365 | 0.05883 | 3481.365 | 0.20957 | 3481.365 | 0.23564 | 3481.365 | 0.47374 | 3481.365 | 0.46759 | 3481.365 | 0.50706 | 3481.365 | 0.56994 | 3481.365 | 0.71603
| 3481.847 | 0.05892 | 3481.847 | 0.2093 | 3481.847 | 0.23541 | 3481.847 | 0.47339 | 3481.847 | 0.46751 | 3481.847 | 0.50689 | 3481.847 | 0.56982 | 3481.847 | 0.71529
| 3482.329 | 0.05916 | 3482.329 | 0.20904 | 3482.329 | 0.23513 | 3482.329 | 0.47305 | 3482.329 | 0.46744 | 3482.329 | 0.5067 | 3482.329 | 0.56967 | 3482.329 | 0.7146
| 3482.811 | 0.05948 | 3482.811 | 0.20879 | 3482.811 | 0.23483 | 3482.811 | 0.47273 | 3482.811 | 0.4674 | 3482.811 | 0.50651 | 3482.811 | 0.5695 | 3482.811 | 0.71401
| 3483.293 | 0.05982 | 3483.293 | 0.20858 | 3483.293 | 0.23455 | 3483.293 | 0.47246 | 3483.293 | 0.46738 | 3483.293 | 0.50632 | 3483.293 | 0.56931 | 3483.293 | 0.71357
| 3483.775 | 0.06011 | 3483.775 | 0.20844 | 3483.775 | 0.23433 | 3483.775 | 0.47223 | 3483.775 | 0.46741 | 3483.775 | 0.50613 | 3483.775 | 0.56913 | 3483.775 | 0.71332
| 3484.257 | 0.06032 | 3484.257 | 0.20838 | 3484.257 | 0.23419 | 3484.257 | 0.47203 | 3484.257 | 0.46751 | 3484.257 | 0.50597 | 3484.257 | 0.56896 | 3484.257 | 0.71323
| 3484.739 | 0.06047 | 3484.739 | 0.20842 | 3484.739 | 0.23416 | 3484.739 | 0.47182 | 3484.739 | 0.46769 | 3484.739 | 0.50584 | 3484.739 | 0.56882 | 3484.739 | 0.71329
| 3485.221 | 0.06056 | 3485.221 | 0.20855 | 3485.221 | 0.23421 | 3485.221 | 0.47158 | 3485.221 | 0.46793 | 3485.221 | 0.50574 | 3485.221 | 0.56873 | 3485.221 | 0.71342
| 3485.704 | 0.06062 | 3485.704 | 0.20875 | 3485.704 | 0.23433 | 3485.704 | 0.47126 | 3485.704 | 0.46819 | 3485.704 | 0.50568 | 3485.704 | 0.56869 | 3485.704 | 0.7136
| 3486.186 | 0.06068 | 3486.186 | 0.20899 | 3486.186 | 0.23447 | 3486.186 | 0.47085 | 3486.186 | 0.46841 | 3486.186 | 0.50564 | 3486.186 | 0.56872 | 3486.186 | 0.71376
| 3486.668 | 0.06073 | 3486.668 | 0.20922 | 3486.668 | 0.23461 | 3486.668 | 0.47038 | 3486.668 | 0.46855 | 3486.668 | 0.50561 | 3486.668 | 0.5688 | 3486.668 | 0.71391
| 3487.15 | 0.06078 | 3487.15 | 0.20942 | 3487.15 | 0.23473 | 3487.15 | 0.46987 | 3487.15 | 0.46855 | 3487.15 | 0.5056 | 3487.15 | 0.56895 | 3487.15 | 0.71402
| 3487.632 | 0.0608 | 3487.632 | 0.20954 | 3487.632 | 0.23482 | 3487.632 | 0.46939 | 3487.632 | 0.46843 | 3487.632 | 0.5056 | 3487.632 | 0.56917 | 3487.632 | 0.71409
| 3488.114 | 0.0608 | 3488.114 | 0.20957 | 3488.114 | 0.23489 | 3488.114 | 0.46898 | 3488.114 | 0.46818 | 3488.114 | 0.50562 | 3488.114 | 0.56945 | 3488.114 | 0.71413
| 3488.596 | 0.06075 | 3488.596 | 0.20948 | 3488.596 | 0.23496 | 3488.596 | 0.46865 | 3488.596 | 0.46786 | 3488.596 | 0.50568 | 3488.596 | 0.56977 | 3488.596 | 0.71411
| 3489.078 | 0.06067 | 3489.078 | 0.20925 | 3489.078 | 0.23502 | 3489.078 | 0.46839 | 3489.078 | 0.46749 | 3489.078 | 0.50577 | 3489.078 | 0.57009 | 3489.078 | 0.71401
| 3489.561 | 0.06058 | 3489.561 | 0.20887 | 3489.561 | 0.23508 | 3489.561 | 0.46817 | 3489.561 | 0.4671 | 3489.561 | 0.50589 | 3489.561 | 0.57038 | 3489.561 | 0.71382
| 3490.043 | 0.0605 | 3490.043 | 0.20838 | 3490.043 | 0.23513 | 3490.043 | 0.46792 | 3490.043 | 0.46673 | 3490.043 | 0.50604 | 3490.043 | 0.57059 | 3490.043 | 0.71355
| 3490.525 | 0.06046 | 3490.525 | 0.2078 | 3490.525 | 0.23517 | 3490.525 | 0.46762 | 3490.525 | 0.46637 | 3490.525 | 0.50619 | 3490.525 | 0.57069 | 3490.525 | 0.71324
| 3491.007 | 0.06047 | 3491.007 | 0.20719 | 3491.007 | 0.23521 | 3491.007 | 0.46726 | 3491.007 | 0.46602 | 3491.007 | 0.50632 | 3491.007 | 0.57066 | 3491.007 | 0.71292
| 3491.489 | 0.06054 | 3491.489 | 0.20662 | 3491.489 | 0.23525 | 3491.489 | 0.46685 | 3491.489 | 0.4657 | 3491.489 | 0.50641 | 3491.489 | 0.57054 | 3491.489 | 0.71265
| 3491.971 | 0.06065 | 3491.971 | 0.20614 | 3491.971 | 0.2353 | 3491.971 | 0.46642 | 3491.971 | 0.46541 | 3491.971 | 0.50644 | 3491.971 | 0.57037 | 3491.971 | 0.71246
| 3492.453 | 0.06074 | 3492.453 | 0.20577 | 3492.453 | 0.23535 | 3492.453 | 0.46602 | 3492.453 | 0.46513 | 3492.453 | 0.50638 | 3492.453 | 0.57018 | 3492.453 | 0.71232
| 3492.935 | 0.06079 | 3492.935 | 0.20549 | 3492.935 | 0.2354 | 3492.935 | 0.46568 | 3492.935 | 0.46487 | 3492.935 | 0.50622 | 3492.935 | 0.57002 | 3492.935 | 0.71221
| 3493.417 | 0.06075 | 3493.417 | 0.20528 | 3493.417 | 0.23541 | 3493.417 | 0.4654 | 3493.417 | 0.46461 | 3493.417 | 0.50598 | 3493.417 | 0.5699 | 3493.417 | 0.71207
| 3493.9 | 0.06062 | 3493.9 | 0.20508 | 3493.9 | 0.23535 | 3493.9 | 0.46517 | 3493.9 | 0.46435 | 3493.9 | 0.50567 | 3493.9 | 0.56982 | 3493.9 | 0.71185
| 3494.382 | 0.0604 | 3494.382 | 0.20485 | 3494.382 | 0.23519 | 3494.382 | 0.46496 | 3494.382 | 0.46409 | 3494.382 | 0.50534 | 3494.382 | 0.56977 | 3494.382 | 0.71154
| 3494.864 | 0.06015 | 3494.864 | 0.20458 | 3494.864 | 0.23495 | 3494.864 | 0.46474 | 3494.864 | 0.46381 | 3494.864 | 0.50503 | 3494.864 | 0.56972 | 3494.864 | 0.71115
| 3495.346 | 0.05993 | 3495.346 | 0.20427 | 3495.346 | 0.23464 | 3495.346 | 0.46447 | 3495.346 | 0.46354 | 3495.346 | 0.5048 | 3495.346 | 0.56966 | 3495.346 | 0.71074
| 3495.828 | 0.05978 | 3495.828 | 0.20397 | 3495.828 | 0.2343 | 3495.828 | 0.46415 | 3495.828 | 0.4633 | 3495.828 | 0.50468 | 3495.828 | 0.56956 | 3495.828 | 0.71036
| 3496.31 | 0.05973 | 3496.31 | 0.20371 | 3496.31 | 0.23396 | 3496.31 | 0.46375 | 3496.31 | 0.4631 | 3496.31 | 0.50466 | 3496.31 | 0.56942 | 3496.31 | 0.71005
| 3496.792 | 0.05976 | 3496.792 | 0.20351 | 3496.792 | 0.23366 | 3496.792 | 0.4633 | 3496.792 | 0.46295 | 3496.792 | 0.50473 | 3496.792 | 0.56927 | 3496.792 | 0.7098
| 3497.274 | 0.05985 | 3497.274 | 0.20338 | 3497.274 | 0.2334 | 3497.274 | 0.46281 | 3497.274 | 0.46286 | 3497.274 | 0.50485 | 3497.274 | 0.56911 | 3497.274 | 0.70958
| 3497.757 | 0.05998 | 3497.757 | 0.20331 | 3497.757 | 0.23317 | 3497.757 | 0.46233 | 3497.757 | 0.46283 | 3497.757 | 0.50498 | 3497.757 | 0.56899 | 3497.757 | 0.70935
| 3498.239 | 0.0601 | 3498.239 | 0.20328 | 3498.239 | 0.23299 | 3498.239 | 0.46191 | 3498.239 | 0.46284 | 3498.239 | 0.50509 | 3498.239 | 0.56892 | 3498.239 | 0.70907
| 3498.721 | 0.06024 | 3498.721 | 0.20326 | 3498.721 | 0.23286 | 3498.721 | 0.46158 | 3498.721 | 0.46289 | 3498.721 | 0.50518 | 3498.721 | 0.56892 | 3498.721 | 0.70875
| 3499.203 | 0.06042 | 3499.203 | 0.20326 | 3499.203 | 0.2328 | 3499.203 | 0.46137 | 3499.203 | 0.463 | 3499.203 | 0.50527 | 3499.203 | 0.569 | 3499.203 | 0.70843
| 3499.685 | 0.06066 | 3499.685 | 0.20326 | 3499.685 | 0.23284 | 3499.685 | 0.46131 | 3499.685 | 0.46315 | 3499.685 | 0.50539 | 3499.685 | 0.56916 | 3499.685 | 0.70815
| 3500.167 | 0.06097 | 3500.167 | 0.20329 | 3500.167 | 0.23299 | 3500.167 | 0.46136 | 3500.167 | 0.46335 | 3500.167 | 0.50555 | 3500.167 | 0.56936 | 3500.167 | 0.70798
| 3500.649 | 0.06134 | 3500.649 | 0.20334 | 3500.649 | 0.23325 | 3500.649 | 0.46147 | 3500.649 | 0.46358 | 3500.649 | 0.50578 | 3500.649 | 0.56957 | 3500.649 | 0.70795
| 3501.131 | 0.06172 | 3501.131 | 0.20341 | 3501.131 | 0.23358 | 3501.131 | 0.46159 | 3501.131 | 0.4638 | 3501.131 | 0.50606 | 3501.131 | 0.56977 | 3501.131 | 0.70808
| 3501.614 | 0.06203 | 3501.614 | 0.20349 | 3501.614 | 0.23394 | 3501.614 | 0.46164 | 3501.614 | 0.46399 | 3501.614 | 0.50635 | 3501.614 | 0.56992 | 3501.614 | 0.70831
| 3502.095 | 0.06223 | 3502.095 | 0.20354 | 3502.095 | 0.23426 | 3502.095 | 0.46158 | 3502.095 | 0.46409 | 3502.095 | 0.50664 | 3502.095 | 0.57003 | 3502.095 | 0.7086
| 3502.578 | 0.06228 | 3502.578 | 0.20355 | 3502.578 | 0.23452 | 3502.578 | 0.46138 | 3502.578 | 0.46408 | 3502.578 | 0.50686 | 3502.578 | 0.57011 | 3502.578 | 0.70889
| 3503.06 | 0.0622 | 3503.06 | 0.2035 | 3503.06 | 0.23468 | 3503.06 | 0.46107 | 3503.06 | 0.46394 | 3503.06 | 0.50699 | 3503.06 | 0.57019 | 3503.06 | 0.70912
| 3503.542 | 0.06203 | 3503.542 | 0.20339 | 3503.542 | 0.23476 | 3503.542 | 0.46067 | 3503.542 | 0.46369 | 3503.542 | 0.50701 | 3503.542 | 0.57031 | 3503.542 | 0.70927
| 3504.024 | 0.06181 | 3504.024 | 0.20322 | 3504.024 | 0.23478 | 3504.024 | 0.46023 | 3504.024 | 0.46335 | 3504.024 | 0.50692 | 3504.024 | 0.57048 | 3504.024 | 0.70933
| 3504.506 | 0.06159 | 3504.506 | 0.20298 | 3504.506 | 0.23476 | 3504.506 | 0.45978 | 3504.506 | 0.46298 | 3504.506 | 0.50672 | 3504.506 | 0.57069 | 3504.506 | 0.70931
| 3504.988 | 0.06138 | 3504.988 | 0.20269 | 3504.988 | 0.23471 | 3504.988 | 0.45935 | 3504.988 | 0.46261 | 3504.988 | 0.50645 | 3504.988 | 0.57095 | 3504.988 | 0.70921
| 3505.47 | 0.06118 | 3505.47 | 0.20235 | 3505.47 | 0.23462 | 3505.47 | 0.45894 | 3505.47 | 0.46228 | 3505.47 | 0.50613 | 3505.47 | 0.57121 | 3505.47 | 0.70903
| 3505.952 | 0.06098 | 3505.952 | 0.20197 | 3505.952 | 0.23448 | 3505.952 | 0.45855 | 3505.952 | 0.462 | 3505.952 | 0.50581 | 3505.952 | 0.57145 | 3505.952 | 0.70877
| 3506.435 | 0.06077 | 3506.435 | 0.20157 | 3506.435 | 0.23428 | 3506.435 | 0.45818 | 3506.435 | 0.4618 | 3506.435 | 0.50553 | 3506.435 | 0.57165 | 3506.435 | 0.70845
| 3506.917 | 0.06055 | 3506.917 | 0.20116 | 3506.917 | 0.23403 | 3506.917 | 0.4578 | 3506.917 | 0.46167 | 3506.917 | 0.50532 | 3506.917 | 0.57178 | 3506.917 | 0.70806
| 3507.399 | 0.06033 | 3507.399 | 0.20075 | 3507.399 | 0.23373 | 3507.399 | 0.45741 | 3507.399 | 0.4616 | 3507.399 | 0.5052 | 3507.399 | 0.57183 | 3507.399 | 0.70762
| 3507.881 | 0.06013 | 3507.881 | 0.20036 | 3507.881 | 0.23342 | 3507.881 | 0.457 | 3507.881 | 0.46157 | 3507.881 | 0.50516 | 3507.881 | 0.57178 | 3507.881 | 0.70715
| 3508.363 | 0.05998 | 3508.363 | 0.2 | 3508.363 | 0.23313 | 3508.363 | 0.45656 | 3508.363 | 0.46155 | 3508.363 | 0.50517 | 3508.363 | 0.57161 | 3508.363 | 0.70668
| 3508.845 | 0.05986 | 3508.845 | 0.19966 | 3508.845 | 0.23288 | 3508.845 | 0.45607 | 3508.845 | 0.4615 | 3508.845 | 0.50518 | 3508.845 | 0.57131 | 3508.845 | 0.7062
| 3509.327 | 0.0598 | 3509.327 | 0.19933 | 3509.327 | 0.2327 | 3509.327 | 0.45554 | 3509.327 | 0.46142 | 3509.327 | 0.50517 | 3509.327 | 0.5709 | 3509.327 | 0.70573
| 3509.809 | 0.05979 | 3509.809 | 0.19903 | 3509.809 | 0.23259 | 3509.809 | 0.45496 | 3509.809 | 0.46128 | 3509.809 | 0.50511 | 3509.809 | 0.57042 | 3509.809 | 0.70529
| 3510.292 | 0.05985 | 3510.292 | 0.19877 | 3510.292 | 0.23256 | 3510.292 | 0.45435 | 3510.292 | 0.46109 | 3510.292 | 0.505 | 3510.292 | 0.56996 | 3510.292 | 0.70489
| 3510.774 | 0.05998 | 3510.774 | 0.19857 | 3510.774 | 0.23258 | 3510.774 | 0.45372 | 3510.774 | 0.46088 | 3510.774 | 0.50487 | 3510.774 | 0.56958 | 3510.774 | 0.70455
| 3511.256 | 0.06017 | 3511.256 | 0.19842 | 3511.256 | 0.23267 | 3511.256 | 0.4531 | 3511.256 | 0.46066 | 3511.256 | 0.50474 | 3511.256 | 0.56933 | 3511.256 | 0.70429
| 3511.738 | 0.06041 | 3511.738 | 0.19833 | 3511.738 | 0.23278 | 3511.738 | 0.45251 | 3511.738 | 0.46044 | 3511.738 | 0.50464 | 3511.738 | 0.56925 | 3511.738 | 0.70411
| 3512.22 | 0.06061 | 3512.22 | 0.19828 | 3512.22 | 0.23291 | 3512.22 | 0.45195 | 3512.22 | 0.46022 | 3512.22 | 0.50458 | 3512.22 | 0.5693 | 3512.22 | 0.70402
| 3512.702 | 0.06072 | 3512.702 | 0.19825 | 3512.702 | 0.233 | 3512.702 | 0.45144 | 3512.702 | 0.45999 | 3512.702 | 0.50453 | 3512.702 | 0.56943 | 3512.702 | 0.70401
| 3513.184 | 0.06066 | 3513.184 | 0.19822 | 3513.184 | 0.23305 | 3513.184 | 0.45097 | 3513.184 | 0.45975 | 3513.184 | 0.5045 | 3513.184 | 0.56959 | 3513.184 | 0.70403
| 3513.666 | 0.06039 | 3513.666 | 0.19817 | 3513.666 | 0.23304 | 3513.666 | 0.45058 | 3513.666 | 0.45949 | 3513.666 | 0.50447 | 3513.666 | 0.5697 | 3513.666 | 0.70407
| 3514.148 | 0.05994 | 3514.148 | 0.1981 | 3514.148 | 0.23299 | 3514.148 | 0.45025 | 3514.148 | 0.45923 | 3514.148 | 0.50445 | 3514.148 | 0.56975 | 3514.148 | 0.70408
| 3514.631 | 0.05939 | 3514.631 | 0.19804 | 3514.631 | 0.2329 | 3514.631 | 0.45 | 3514.631 | 0.45899 | 3514.631 | 0.50444 | 3514.631 | 0.56973 | 3514.631 | 0.70404
| 3515.113 | 0.05883 | 3515.113 | 0.19797 | 3515.113 | 0.23282 | 3515.113 | 0.4498 | 3515.113 | 0.45879 | 3515.113 | 0.50445 | 3515.113 | 0.56964 | 3515.113 | 0.70393
| 3515.595 | 0.05839 | 3515.595 | 0.19792 | 3515.595 | 0.23275 | 3515.595 | 0.44963 | 3515.595 | 0.45863 | 3515.595 | 0.50447 | 3515.595 | 0.56951 | 3515.595 | 0.70373
| 3516.077 | 0.05813 | 3516.077 | 0.19785 | 3516.077 | 0.2327 | 3516.077 | 0.44945 | 3516.077 | 0.4585 | 3516.077 | 0.50447 | 3516.077 | 0.56933 | 3516.077 | 0.70346
| 3516.559 | 0.05805 | 3516.559 | 0.19775 | 3516.559 | 0.23264 | 3516.559 | 0.44921 | 3516.559 | 0.45838 | 3516.559 | 0.50443 | 3516.559 | 0.56911 | 3516.559 | 0.7031
| 3517.041 | 0.05812 | 3517.041 | 0.19756 | 3517.041 | 0.23255 | 3517.041 | 0.44889 | 3517.041 | 0.45824 | 3517.041 | 0.50428 | 3517.041 | 0.56885 | 3517.041 | 0.70269
| 3517.523 | 0.05823 | 3517.523 | 0.19728 | 3517.523 | 0.2324 | 3517.523 | 0.44846 | 3517.523 | 0.45804 | 3517.523 | 0.50403 | 3517.523 | 0.56856 | 3517.523 | 0.70224
| 3518.005 | 0.05833 | 3518.005 | 0.19689 | 3518.005 | 0.23219 | 3518.005 | 0.44796 | 3518.005 | 0.45779 | 3518.005 | 0.50367 | 3518.005 | 0.56826 | 3518.005 | 0.70177
| 3518.488 | 0.05836 | 3518.488 | 0.19643 | 3518.488 | 0.23194 | 3518.488 | 0.44742 | 3518.488 | 0.45751 | 3518.488 | 0.50327 | 3518.488 | 0.568 | 3518.488 | 0.70132
| 3518.97 | 0.05832 | 3518.97 | 0.19593 | 3518.97 | 0.2317 | 3518.97 | 0.4469 | 3518.97 | 0.45723 | 3518.97 | 0.50289 | 3518.97 | 0.56784 | 3518.97 | 0.70092
| 3519.452 | 0.05827 | 3519.452 | 0.19545 | 3519.452 | 0.23151 | 3519.452 | 0.44645 | 3519.452 | 0.457 | 3519.452 | 0.5026 | 3519.452 | 0.5678 | 3519.452 | 0.70057
| 3519.934 | 0.05826 | 3519.934 | 0.19504 | 3519.934 | 0.2314 | 3519.934 | 0.44611 | 3519.934 | 0.45683 | 3519.934 | 0.50248 | 3519.934 | 0.5679 | 3519.934 | 0.70031
| 3520.416 | 0.05836 | 3520.416 | 0.19473 | 3520.416 | 0.23139 | 3520.416 | 0.4459 | 3520.416 | 0.45676 | 3520.416 | 0.50256 | 3520.416 | 0.56812 | 3520.416 | 0.70013
| 3520.898 | 0.0586 | 3520.898 | 0.19452 | 3520.898 | 0.23146 | 3520.898 | 0.4458 | 3520.898 | 0.45677 | 3520.898 | 0.50285 | 3520.898 | 0.56842 | 3520.898 | 0.70004
| 3521.38 | 0.05899 | 3521.38 | 0.19444 | 3521.38 | 0.2316 | 3521.38 | 0.44577 | 3521.38 | 0.45684 | 3521.38 | 0.50331 | 3521.38 | 0.56876 | 3521.38 | 0.70003
| 3521.862 | 0.05948 | 3521.862 | 0.19446 | 3521.862 | 0.23177 | 3521.862 | 0.44575 | 3521.862 | 0.45696 | 3521.862 | 0.50391 | 3521.862 | 0.5691 | 3521.862 | 0.70009
| 3522.344 | 0.06002 | 3522.344 | 0.19457 | 3522.344 | 0.23196 | 3522.344 | 0.44569 | 3522.344 | 0.4571 | 3522.344 | 0.50456 | 3522.344 | 0.56944 | 3522.344 | 0.70021
| 3522.827 | 0.06055 | 3522.827 | 0.19476 | 3522.827 | 0.23216 | 3522.827 | 0.44556 | 3522.827 | 0.45724 | 3522.827 | 0.5052 | 3522.827 | 0.56977 | 3522.827 | 0.70037
| 3523.309 | 0.06101 | 3523.309 | 0.19498 | 3523.309 | 0.23237 | 3523.309 | 0.44535 | 3523.309 | 0.45736 | 3523.309 | 0.50576 | 3523.309 | 0.5701 | 3523.309 | 0.70055
| 3523.791 | 0.06133 | 3523.791 | 0.19519 | 3523.791 | 0.23258 | 3523.791 | 0.44508 | 3523.791 | 0.45745 | 3523.791 | 0.50615 | 3523.791 | 0.5704 | 3523.791 | 0.70072
| 3524.273 | 0.06147 | 3524.273 | 0.19536 | 3524.273 | 0.23277 | 3524.273 | 0.44476 | 3524.273 | 0.45752 | 3524.273 | 0.50633 | 3524.273 | 0.57065 | 3524.273 | 0.70085
| 3524.755 | 0.06142 | 3524.755 | 0.19545 | 3524.755 | 0.23292 | 3524.755 | 0.44445 | 3524.755 | 0.45756 | 3524.755 | 0.5063 | 3524.755 | 0.57083 | 3524.755 | 0.70093
| 3525.237 | 0.06118 | 3525.237 | 0.19544 | 3525.237 | 0.23301 | 3525.237 | 0.44416 | 3525.237 | 0.45756 | 3525.237 | 0.50608 | 3525.237 | 0.5709 | 3525.237 | 0.70095
| 3525.719 | 0.06079 | 3525.719 | 0.19534 | 3525.719 | 0.23301 | 3525.719 | 0.44388 | 3525.719 | 0.45753 | 3525.719 | 0.50571 | 3525.719 | 0.57085 | 3525.719 | 0.70088
| 3526.201 | 0.06031 | 3526.201 | 0.19514 | 3526.201 | 0.23293 | 3526.201 | 0.44359 | 3526.201 | 0.45747 | 3526.201 | 0.50527 | 3526.201 | 0.57067 | 3526.201 | 0.70073
| 3526.684 | 0.05982 | 3526.684 | 0.19487 | 3526.684 | 0.23279 | 3526.684 | 0.44324 | 3526.684 | 0.45739 | 3526.684 | 0.50482 | 3526.684 | 0.5704 | 3526.684 | 0.7005
| 3527.166 | 0.05939 | 3527.166 | 0.19455 | 3527.166 | 0.23261 | 3527.166 | 0.44275 | 3527.166 | 0.45727 | 3527.166 | 0.50444 | 3527.166 | 0.57008 | 3527.166 | 0.70018
| 3527.648 | 0.05908 | 3527.648 | 0.19419 | 3527.648 | 0.23242 | 3527.648 | 0.4421 | 3527.648 | 0.45712 | 3527.648 | 0.50414 | 3527.648 | 0.56977 | 3527.648 | 0.6998
| 3528.13 | 0.05893 | 3528.13 | 0.19381 | 3528.13 | 0.23224 | 3528.13 | 0.4413 | 3528.13 | 0.45691 | 3528.13 | 0.50393 | 3528.13 | 0.5695 | 3528.13 | 0.69939
| 3528.612 | 0.05891 | 3528.612 | 0.19341 | 3528.612 | 0.23209 | 3528.612 | 0.44039 | 3528.612 | 0.45666 | 3528.612 | 0.5038 | 3528.612 | 0.5693 | 3528.612 | 0.69899
| 3529.094 | 0.059 | 3529.094 | 0.19301 | 3529.094 | 0.23196 | 3529.094 | 0.43945 | 3529.094 | 0.45634 | 3529.094 | 0.50373 | 3529.094 | 0.56917 | 3529.094 | 0.69862
| 3529.576 | 0.05913 | 3529.576 | 0.19264 | 3529.576 | 0.23187 | 3529.576 | 0.43856 | 3529.576 | 0.45599 | 3529.576 | 0.5037 | 3529.576 | 0.56912 | 3529.576 | 0.69831
| 3530.058 | 0.05928 | 3530.058 | 0.19233 | 3530.058 | 0.23181 | 3530.058 | 0.43779 | 3530.058 | 0.4556 | 3530.058 | 0.50371 | 3530.058 | 0.56912 | 3530.058 | 0.69804
| 3530.541 | 0.0594 | 3530.541 | 0.19208 | 3530.541 | 0.23179 | 3530.541 | 0.43717 | 3530.541 | 0.4552 | 3530.541 | 0.50372 | 3530.541 | 0.56916 | 3530.541 | 0.69778
| 3531.022 | 0.05947 | 3531.022 | 0.19191 | 3531.022 | 0.23181 | 3531.022 | 0.43671 | 3531.022 | 0.4548 | 3531.022 | 0.50372 | 3531.022 | 0.56922 | 3531.022 | 0.69749
| 3531.505 | 0.05947 | 3531.505 | 0.19179 | 3531.505 | 0.23186 | 3531.505 | 0.43635 | 3531.505 | 0.45443 | 3531.505 | 0.50369 | 3531.505 | 0.56929 | 3531.505 | 0.69713
| 3531.987 | 0.05942 | 3531.987 | 0.1917 | 3531.987 | 0.23194 | 3531.987 | 0.43607 | 3531.987 | 0.45408 | 3531.987 | 0.50359 | 3531.987 | 0.56934 | 3531.987 | 0.69669
| 3532.469 | 0.05931 | 3532.469 | 0.19159 | 3532.469 | 0.23204 | 3532.469 | 0.43582 | 3532.469 | 0.45377 | 3532.469 | 0.50341 | 3532.469 | 0.56938 | 3532.469 | 0.69619
| 3532.951 | 0.05916 | 3532.951 | 0.19145 | 3532.951 | 0.23213 | 3532.951 | 0.43557 | 3532.951 | 0.45349 | 3532.951 | 0.50316 | 3532.951 | 0.56943 | 3532.951 | 0.6957
| 3533.433 | 0.05899 | 3533.433 | 0.19126 | 3533.433 | 0.23218 | 3533.433 | 0.43532 | 3533.433 | 0.45325 | 3533.433 | 0.50286 | 3533.433 | 0.56949 | 3533.433 | 0.69528
| 3533.915 | 0.05884 | 3533.915 | 0.19103 | 3533.915 | 0.23219 | 3533.915 | 0.43507 | 3533.915 | 0.45305 | 3533.915 | 0.50256 | 3533.915 | 0.56961 | 3533.915 | 0.69498
| 3534.397 | 0.05873 | 3534.397 | 0.19077 | 3534.397 | 0.23215 | 3534.397 | 0.43481 | 3534.397 | 0.45287 | 3534.397 | 0.50231 | 3534.397 | 0.56978 | 3534.397 | 0.69482
| 3534.879 | 0.0587 | 3534.879 | 0.1905 | 3534.879 | 0.23204 | 3534.879 | 0.43451 | 3534.879 | 0.45271 | 3534.879 | 0.50213 | 3534.879 | 0.57001 | 3534.879 | 0.69478
| 3535.362 | 0.05873 | 3535.362 | 0.19022 | 3535.362 | 0.23188 | 3535.362 | 0.43416 | 3535.362 | 0.45254 | 3535.362 | 0.50202 | 3535.362 | 0.57026 | 3535.362 | 0.69481
| 3535.844 | 0.05882 | 3535.844 | 0.18995 | 3535.844 | 0.23168 | 3535.844 | 0.4337 | 3535.844 | 0.45237 | 3535.844 | 0.50196 | 3535.844 | 0.57048 | 3535.844 | 0.69484
| 3536.326 | 0.05891 | 3536.326 | 0.18967 | 3536.326 | 0.23145 | 3536.326 | 0.43314 | 3536.326 | 0.45218 | 3536.326 | 0.50189 | 3536.326 | 0.57059 | 3536.326 | 0.69481
| 3536.808 | 0.05898 | 3536.808 | 0.1894 | 3536.808 | 0.23121 | 3536.808 | 0.43247 | 3536.808 | 0.45199 | 3536.808 | 0.50178 | 3536.808 | 0.57055 | 3536.808 | 0.69472
| 3537.29 | 0.05898 | 3537.29 | 0.18914 | 3537.29 | 0.23098 | 3537.29 | 0.43173 | 3537.29 | 0.45181 | 3537.29 | 0.50164 | 3537.29 | 0.57035 | 3537.29 | 0.69458
| 3537.772 | 0.05892 | 3537.772 | 0.18892 | 3537.772 | 0.2308 | 3537.772 | 0.43097 | 3537.772 | 0.45164 | 3537.772 | 0.50149 | 3537.772 | 0.57002 | 3537.772 | 0.69443
| 3538.254 | 0.0588 | 3538.254 | 0.18874 | 3538.254 | 0.23065 | 3538.254 | 0.43022 | 3538.254 | 0.4515 | 3538.254 | 0.50137 | 3538.254 | 0.5696 | 3538.254 | 0.6943
| 3538.736 | 0.05865 | 3538.736 | 0.18861 | 3538.736 | 0.23055 | 3538.736 | 0.42952 | 3538.736 | 0.45137 | 3538.736 | 0.50134 | 3538.736 | 0.56917 | 3538.736 | 0.69421
| 3539.219 | 0.0585 | 3539.219 | 0.18851 | 3539.219 | 0.23048 | 3539.219 | 0.42891 | 3539.219 | 0.45124 | 3539.219 | 0.50142 | 3539.219 | 0.56878 | 3539.219 | 0.69414
| 3539.701 | 0.05835 | 3539.701 | 0.18842 | 3539.701 | 0.2304 | 3539.701 | 0.4284 | 3539.701 | 0.4511 | 3539.701 | 0.50161 | 3539.701 | 0.56847 | 3539.701 | 0.69406
| 3540.183 | 0.05823 | 3540.183 | 0.18834 | 3540.183 | 0.23032 | 3540.183 | 0.42801 | 3540.183 | 0.45093 | 3540.183 | 0.50189 | 3540.183 | 0.56825 | 3540.183 | 0.69394
| 3540.665 | 0.05812 | 3540.665 | 0.18826 | 3540.665 | 0.23021 | 3540.665 | 0.42773 | 3540.665 | 0.45076 | 3540.665 | 0.50221 | 3540.665 | 0.5681 | 3540.665 | 0.69375
| 3541.147 | 0.05803 | 3541.147 | 0.18819 | 3541.147 | 0.23008 | 3541.147 | 0.42759 | 3541.147 | 0.4506 | 3541.147 | 0.50252 | 3541.147 | 0.56801 | 3541.147 | 0.69353
| 3541.629 | 0.05797 | 3541.629 | 0.18815 | 3541.629 | 0.22994 | 3541.629 | 0.42758 | 3541.629 | 0.45049 | 3541.629 | 0.50276 | 3541.629 | 0.56795 | 3541.629 | 0.69329
| 3542.111 | 0.05793 | 3542.111 | 0.18816 | 3542.111 | 0.22982 | 3542.111 | 0.42767 | 3542.111 | 0.45044 | 3542.111 | 0.50293 | 3542.111 | 0.5679 | 3542.111 | 0.69308
| 3542.593 | 0.05792 | 3542.593 | 0.18822 | 3542.593 | 0.22971 | 3542.593 | 0.42781 | 3542.593 | 0.45046 | 3542.593 | 0.50298 | 3542.593 | 0.56786 | 3542.593 | 0.69292
| 3543.075 | 0.05791 | 3543.075 | 0.18831 | 3543.075 | 0.22962 | 3543.075 | 0.42793 | 3543.075 | 0.45052 | 3543.075 | 0.50292 | 3543.075 | 0.56782 | 3543.075 | 0.69281
| 3543.558 | 0.05787 | 3543.558 | 0.18839 | 3543.558 | 0.22954 | 3543.558 | 0.42796 | 3543.558 | 0.45057 | 3543.558 | 0.50275 | 3543.558 | 0.56781 | 3543.558 | 0.69274
| 3544.04 | 0.05777 | 3544.04 | 0.18839 | 3544.04 | 0.22947 | 3544.04 | 0.42782 | 3544.04 | 0.45057 | 3544.04 | 0.50245 | 3544.04 | 0.56784 | 3544.04 | 0.69266
| 3544.522 | 0.0576 | 3544.522 | 0.18828 | 3544.522 | 0.22938 | 3544.522 | 0.42748 | 3544.522 | 0.45049 | 3544.522 | 0.50205 | 3544.522 | 0.5679 | 3544.522 | 0.69254
| 3545.004 | 0.05735 | 3545.004 | 0.18802 | 3545.004 | 0.22928 | 3545.004 | 0.42693 | 3545.004 | 0.45029 | 3545.004 | 0.50159 | 3545.004 | 0.56798 | 3545.004 | 0.69232
| 3545.486 | 0.05706 | 3545.486 | 0.18761 | 3545.486 | 0.22916 | 3545.486 | 0.42618 | 3545.486 | 0.45001 | 3545.486 | 0.5011 | 3545.486 | 0.56805 | 3545.486 | 0.692
| 3545.968 | 0.05678 | 3545.968 | 0.18706 | 3545.968 | 0.22903 | 3545.968 | 0.42531 | 3545.968 | 0.44964 | 3545.968 | 0.50063 | 3545.968 | 0.56807 | 3545.968 | 0.69157
| 3546.45 | 0.05655 | 3546.45 | 0.18642 | 3546.45 | 0.22888 | 3546.45 | 0.42438 | 3546.45 | 0.44923 | 3546.45 | 0.50022 | 3546.45 | 0.56802 | 3546.45 | 0.69105
| 3546.932 | 0.05641 | 3546.932 | 0.18573 | 3546.932 | 0.2287 | 3546.932 | 0.42347 | 3546.932 | 0.4488 | 3546.932 | 0.49991 | 3546.932 | 0.56786 | 3546.932 | 0.69044
| 3547.415 | 0.05633 | 3547.415 | 0.18504 | 3547.415 | 0.22848 | 3547.415 | 0.42266 | 3547.415 | 0.44837 | 3547.415 | 0.49969 | 3547.415 | 0.56763 | 3547.415 | 0.6898
| 3547.897 | 0.05629 | 3547.897 | 0.18439 | 3547.897 | 0.22823 | 3547.897 | 0.42201 | 3547.897 | 0.44797 | 3547.897 | 0.49956 | 3547.897 | 0.56734 | 3547.897 | 0.68918
| 3548.379 | 0.05624 | 3548.379 | 0.18383 | 3548.379 | 0.22796 | 3548.379 | 0.42156 | 3548.379 | 0.44763 | 3548.379 | 0.4995 | 3548.379 | 0.56706 | 3548.379 | 0.68863
| 3548.861 | 0.05614 | 3548.861 | 0.18338 | 3548.861 | 0.22771 | 3548.861 | 0.42133 | 3548.861 | 0.44739 | 3548.861 | 0.49948 | 3548.861 | 0.56683 | 3548.861 | 0.68821
| 3549.343 | 0.05598 | 3549.343 | 0.18309 | 3549.343 | 0.22751 | 3549.343 | 0.42129 | 3549.343 | 0.44726 | 3549.343 | 0.4995 | 3549.343 | 0.5667 | 3549.343 | 0.68798
| 3549.825 | 0.05578 | 3549.825 | 0.18294 | 3549.825 | 0.22739 | 3549.825 | 0.42139 | 3549.825 | 0.44727 | 3549.825 | 0.49952 | 3549.825 | 0.56666 | 3549.825 | 0.68794
| 3550.307 | 0.05556 | 3550.307 | 0.18291 | 3550.307 | 0.22735 | 3550.307 | 0.42154 | 3550.307 | 0.44738 | 3550.307 | 0.49954 | 3550.307 | 0.56667 | 3550.307 | 0.68808
| 3550.789 | 0.05534 | 3550.789 | 0.18296 | 3550.789 | 0.22737 | 3550.789 | 0.42162 | 3550.789 | 0.44753 | 3550.789 | 0.49952 | 3550.789 | 0.56668 | 3550.789 | 0.68833
| 3551.271 | 0.05516 | 3551.271 | 0.18299 | 3551.271 | 0.22742 | 3551.271 | 0.42152 | 3551.271 | 0.44764 | 3551.271 | 0.49944 | 3551.271 | 0.56663 | 3551.271 | 0.68859
| 3551.754 | 0.055 | 3551.754 | 0.18294 | 3551.754 | 0.22746 | 3551.754 | 0.42119 | 3551.754 | 0.44762 | 3551.754 | 0.49927 | 3551.754 | 0.56644 | 3551.754 | 0.68876
| 3552.236 | 0.05487 | 3552.236 | 0.18276 | 3552.236 | 0.22746 | 3552.236 | 0.42063 | 3552.236 | 0.44741 | 3552.236 | 0.49902 | 3552.236 | 0.56612 | 3552.236 | 0.68877
| 3552.718 | 0.05474 | 3552.718 | 0.18244 | 3552.718 | 0.22741 | 3552.718 | 0.4199 | 3552.718 | 0.447 | 3552.718 | 0.49871 | 3552.718 | 0.56571 | 3552.718 | 0.68861
| 3553.2 | 0.05463 | 3553.2 | 0.18202 | 3553.2 | 0.22736 | 3553.2 | 0.4191 | 3553.2 | 0.44644 | 3553.2 | 0.49838 | 3553.2 | 0.56526 | 3553.2 | 0.68829
| 3553.682 | 0.05455 | 3553.682 | 0.18157 | 3553.682 | 0.22731 | 3553.682 | 0.41832 | 3553.682 | 0.44584 | 3553.682 | 0.49809 | 3553.682 | 0.56486 | 3553.682 | 0.68788
| 3554.164 | 0.05452 | 3554.164 | 0.18115 | 3554.164 | 0.22729 | 3554.164 | 0.41762 | 3554.164 | 0.44527 | 3554.164 | 0.49786 | 3554.164 | 0.56457 | 3554.164 | 0.68744
| 3554.646 | 0.05453 | 3554.646 | 0.1808 | 3554.646 | 0.22728 | 3554.646 | 0.417 | 3554.646 | 0.44481 | 3554.646 | 0.49771 | 3554.646 | 0.56439 | 3554.646 | 0.68701
| 3555.128 | 0.05458 | 3555.128 | 0.18051 | 3555.128 | 0.22726 | 3555.128 | 0.41644 | 3555.128 | 0.44448 | 3555.128 | 0.49763 | 3555.128 | 0.56431 | 3555.128 | 0.68661
| 3555.611 | 0.05462 | 3555.611 | 0.18028 | 3555.611 | 0.22717 | 3555.611 | 0.41588 | 3555.611 | 0.44426 | 3555.611 | 0.49759 | 3555.611 | 0.56429 | 3555.611 | 0.68622
| 3556.093 | 0.05462 | 3556.093 | 0.18006 | 3556.093 | 0.22699 | 3556.093 | 0.41529 | 3556.093 | 0.44413 | 3556.093 | 0.49756 | 3556.093 | 0.5643 | 3556.093 | 0.68586
| 3556.575 | 0.05454 | 3556.575 | 0.17982 | 3556.575 | 0.22674 | 3556.575 | 0.41464 | 3556.575 | 0.44402 | 3556.575 | 0.49752 | 3556.575 | 0.56432 | 3556.575 | 0.68552
| 3557.057 | 0.05439 | 3557.057 | 0.17955 | 3557.057 | 0.22645 | 3557.057 | 0.41397 | 3557.057 | 0.44389 | 3557.057 | 0.49745 | 3557.057 | 0.56434 | 3557.057 | 0.6852
| 3557.539 | 0.05416 | 3557.539 | 0.17923 | 3557.539 | 0.22616 | 3557.539 | 0.41332 | 3557.539 | 0.44374 | 3557.539 | 0.49736 | 3557.539 | 0.56438 | 3557.539 | 0.68492
| 3558.021 | 0.0539 | 3558.021 | 0.1789 | 3558.021 | 0.22595 | 3558.021 | 0.41273 | 3558.021 | 0.44356 | 3558.021 | 0.49725 | 3558.021 | 0.56443 | 3558.021 | 0.68468
| 3558.503 | 0.05364 | 3558.503 | 0.17855 | 3558.503 | 0.22582 | 3558.503 | 0.41222 | 3558.503 | 0.44337 | 3558.503 | 0.4971 | 3558.503 | 0.56451 | 3558.503 | 0.68445
| 3558.985 | 0.05341 | 3558.985 | 0.17822 | 3558.985 | 0.22578 | 3558.985 | 0.41178 | 3558.985 | 0.44318 | 3558.985 | 0.49692 | 3558.985 | 0.56457 | 3558.985 | 0.6842
| 3559.468 | 0.05322 | 3559.468 | 0.17791 | 3559.468 | 0.22579 | 3559.468 | 0.41138 | 3559.468 | 0.44302 | 3559.468 | 0.49668 | 3559.468 | 0.56461 | 3559.468 | 0.6839
| 3559.949 | 0.05305 | 3559.949 | 0.17764 | 3559.949 | 0.22581 | 3559.949 | 0.41098 | 3559.949 | 0.4429 | 3559.949 | 0.49639 | 3559.949 | 0.5646 | 3559.949 | 0.68352
| 3560.432 | 0.0529 | 3560.432 | 0.17742 | 3560.432 | 0.22581 | 3560.432 | 0.41056 | 3560.432 | 0.44285 | 3560.432 | 0.49607 | 3560.432 | 0.56455 | 3560.432 | 0.68306
| 3560.914 | 0.05274 | 3560.914 | 0.17728 | 3560.914 | 0.22576 | 3560.914 | 0.4101 | 3560.914 | 0.44286 | 3560.914 | 0.49573 | 3560.914 | 0.56448 | 3560.914 | 0.68255
| 3561.396 | 0.05259 | 3561.396 | 0.17721 | 3561.396 | 0.22568 | 3561.396 | 0.40964 | 3561.396 | 0.44294 | 3561.396 | 0.49542 | 3561.396 | 0.56441 | 3561.396 | 0.68205
| 3561.878 | 0.05247 | 3561.878 | 0.17721 | 3561.878 | 0.22558 | 3561.878 | 0.40921 | 3561.878 | 0.44306 | 3561.878 | 0.49516 | 3561.878 | 0.56437 | 3561.878 | 0.6816
| 3562.36 | 0.0524 | 3562.36 | 0.17724 | 3562.36 | 0.22547 | 3562.36 | 0.40885 | 3562.36 | 0.4432 | 3562.36 | 0.49496 | 3562.36 | 0.56437 | 3562.36 | 0.68126
| 3562.842 | 0.05243 | 3562.842 | 0.17728 | 3562.842 | 0.22537 | 3562.842 | 0.40861 | 3562.842 | 0.44333 | 3562.842 | 0.49484 | 3562.842 | 0.56442 | 3562.842 | 0.68105
| 3563.324 | 0.05256 | 3563.324 | 0.17727 | 3563.324 | 0.22527 | 3563.324 | 0.40849 | 3563.324 | 0.44343 | 3563.324 | 0.49479 | 3563.324 | 0.56451 | 3563.324 | 0.68096
| 3563.806 | 0.05281 | 3563.806 | 0.17721 | 3563.806 | 0.22518 | 3563.806 | 0.4085 | 3563.806 | 0.44351 | 3563.806 | 0.49482 | 3563.806 | 0.56463 | 3563.806 | 0.68099
| 3564.289 | 0.05316 | 3564.289 | 0.17708 | 3564.289 | 0.22511 | 3564.289 | 0.40862 | 3564.289 | 0.44357 | 3564.289 | 0.49495 | 3564.289 | 0.56477 | 3564.289 | 0.68113
| 3564.771 | 0.05359 | 3564.771 | 0.17689 | 3564.771 | 0.22507 | 3564.771 | 0.40882 | 3564.771 | 0.44363 | 3564.771 | 0.49518 | 3564.771 | 0.56496 | 3564.771 | 0.68135
| 3565.253 | 0.05403 | 3565.253 | 0.17667 | 3565.253 | 0.22509 | 3565.253 | 0.40901 | 3565.253 | 0.44371 | 3565.253 | 0.49548 | 3565.253 | 0.56518 | 3565.253 | 0.68159
| 3565.735 | 0.0544 | 3565.735 | 0.1764 | 3565.735 | 0.22513 | 3565.735 | 0.40908 | 3565.735 | 0.44377 | 3565.735 | 0.49581 | 3565.735 | 0.56539 | 3565.735 | 0.6818
| 3566.217 | 0.05459 | 3566.217 | 0.17607 | 3566.217 | 0.22516 | 3566.217 | 0.40894 | 3566.217 | 0.44375 | 3566.217 | 0.49604 | 3566.217 | 0.56553 | 3566.217 | 0.68185
| 3566.699 | 0.05451 | 3566.699 | 0.17565 | 3566.699 | 0.22509 | 3566.699 | 0.40847 | 3566.699 | 0.44358 | 3566.699 | 0.49604 | 3566.699 | 0.5655 | 3566.699 | 0.68166
| 3567.181 | 0.05414 | 3567.181 | 0.17511 | 3567.181 | 0.22486 | 3567.181 | 0.40765 | 3567.181 | 0.44317 | 3567.181 | 0.49575 | 3567.181 | 0.56523 | 3567.181 | 0.68118
| 3567.663 | 0.0535 | 3567.663 | 0.17448 | 3567.663 | 0.22446 | 3567.663 | 0.40654 | 3567.663 | 0.44253 | 3567.663 | 0.49517 | 3567.663 | 0.56474 | 3567.663 | 0.68047
| 3568.146 | 0.05271 | 3568.146 | 0.17384 | 3568.146 | 0.22392 | 3568.146 | 0.40527 | 3568.146 | 0.44174 | 3568.146 | 0.4944 | 3568.146 | 0.5641 | 3568.146 | 0.67966
| 3568.628 | 0.0519 | 3568.628 | 0.17325 | 3568.628 | 0.22334 | 3568.628 | 0.404 | 3568.628 | 0.44088 | 3568.628 | 0.4936 | 3568.628 | 0.56342 | 3568.628 | 0.67889
| 3569.11 | 0.05118 | 3569.11 | 0.17279 | 3569.11 | 0.22282 | 3569.11 | 0.40284 | 3569.11 | 0.44007 | 3569.11 | 0.49289 | 3569.11 | 0.56277 | 3569.11 | 0.67827
| 3569.592 | 0.05063 | 3569.592 | 0.17247 | 3569.592 | 0.2224 | 3569.592 | 0.40186 | 3569.592 | 0.43935 | 3569.592 | 0.49236 | 3569.592 | 0.56222 | 3569.592 | 0.67785
| 3570.074 | 0.05023 | 3570.074 | 0.17227 | 3570.074 | 0.22213 | 3570.074 | 0.40106 | 3570.074 | 0.43875 | 3570.074 | 0.49202 | 3570.074 | 0.56176 | 3570.074 | 0.67761
| 3570.556 | 0.04998 | 3570.556 | 0.17213 | 3570.556 | 0.22198 | 3570.556 | 0.40043 | 3570.556 | 0.43826 | 3570.556 | 0.49183 | 3570.556 | 0.56139 | 3570.556 | 0.67748
| 3571.038 | 0.04983 | 3571.038 | 0.17201 | 3571.038 | 0.22192 | 3571.038 | 0.39993 | 3571.038 | 0.43786 | 3571.038 | 0.49173 | 3571.038 | 0.56107 | 3571.038 | 0.67739
| 3571.52 | 0.04973 | 3571.52 | 0.17185 | 3571.52 | 0.22191 | 3571.52 | 0.39956 | 3571.52 | 0.43753 | 3571.52 | 0.49167 | 3571.52 | 0.56082 | 3571.52 | 0.67728
| 3572.002 | 0.04968 | 3572.002 | 0.17165 | 3572.002 | 0.22195 | 3572.002 | 0.39929 | 3572.002 | 0.43726 | 3572.002 | 0.49164 | 3572.002 | 0.56062 | 3572.002 | 0.67714
| 3572.485 | 0.04966 | 3572.485 | 0.17141 | 3572.485 | 0.222 | 3572.485 | 0.39911 | 3572.485 | 0.43705 | 3572.485 | 0.49163 | 3572.485 | 0.56051 | 3572.485 | 0.67697
| 3572.967 | 0.04969 | 3572.967 | 0.17115 | 3572.967 | 0.22208 | 3572.967 | 0.39902 | 3572.967 | 0.43689 | 3572.967 | 0.49165 | 3572.967 | 0.56049 | 3572.967 | 0.67681
| 3573.449 | 0.04977 | 3573.449 | 0.1709 | 3573.449 | 0.22218 | 3573.449 | 0.39898 | 3573.449 | 0.43678 | 3573.449 | 0.49172 | 3573.449 | 0.56055 | 3573.449 | 0.67669
| 3573.931 | 0.0499 | 3573.931 | 0.17067 | 3573.931 | 0.22231 | 3573.931 | 0.39897 | 3573.931 | 0.4367 | 3573.931 | 0.49183 | 3573.931 | 0.56069 | 3573.931 | 0.67665
| 3574.413 | 0.05002 | 3574.413 | 0.17047 | 3574.413 | 0.22245 | 3574.413 | 0.39894 | 3574.413 | 0.43664 | 3574.413 | 0.49198 | 3574.413 | 0.56087 | 3574.413 | 0.67667
| 3574.895 | 0.05012 | 3574.895 | 0.17027 | 3574.895 | 0.22257 | 3574.895 | 0.39885 | 3574.895 | 0.43659 | 3574.895 | 0.4921 | 3574.895 | 0.56105 | 3574.895 | 0.67673
| 3575.377 | 0.05013 | 3575.377 | 0.17007 | 3575.377 | 0.22265 | 3575.377 | 0.39867 | 3575.377 | 0.43653 | 3575.377 | 0.49218 | 3575.377 | 0.5612 | 3575.377 | 0.67677
| 3575.859 | 0.05004 | 3575.859 | 0.16984 | 3575.859 | 0.22268 | 3575.859 | 0.3984 | 3575.859 | 0.43647 | 3575.859 | 0.49218 | 3575.859 | 0.56133 | 3575.859 | 0.67674
| 3576.342 | 0.04985 | 3576.342 | 0.16959 | 3576.342 | 0.22266 | 3576.342 | 0.39806 | 3576.342 | 0.43639 | 3576.342 | 0.49211 | 3576.342 | 0.56142 | 3576.342 | 0.67662
| 3576.824 | 0.0496 | 3576.824 | 0.16934 | 3576.824 | 0.22262 | 3576.824 | 0.39764 | 3576.824 | 0.43629 | 3576.824 | 0.49199 | 3576.824 | 0.56148 | 3576.824 | 0.67639
| 3577.306 | 0.04934 | 3577.306 | 0.16907 | 3577.306 | 0.22255 | 3577.306 | 0.39715 | 3577.306 | 0.43614 | 3577.306 | 0.49184 | 3577.306 | 0.56148 | 3577.306 | 0.67605
| 3577.788 | 0.04911 | 3577.788 | 0.16879 | 3577.788 | 0.22245 | 3577.788 | 0.39659 | 3577.788 | 0.43593 | 3577.788 | 0.49165 | 3577.788 | 0.56142 | 3577.788 | 0.67563
| 3578.27 | 0.04893 | 3578.27 | 0.16849 | 3578.27 | 0.2223 | 3578.27 | 0.39594 | 3578.27 | 0.43562 | 3578.27 | 0.49143 | 3578.27 | 0.56125 | 3578.27 | 0.67513
| 3578.752 | 0.0488 | 3578.752 | 0.16815 | 3578.752 | 0.22206 | 3578.752 | 0.39522 | 3578.752 | 0.43521 | 3578.752 | 0.49115 | 3578.752 | 0.56096 | 3578.752 | 0.6746
| 3579.234 | 0.04871 | 3579.234 | 0.16776 | 3579.234 | 0.22172 | 3579.234 | 0.39444 | 3579.234 | 0.43474 | 3579.234 | 0.49081 | 3579.234 | 0.56056 | 3579.234 | 0.67404
| 3579.716 | 0.04864 | 3579.716 | 0.16734 | 3579.716 | 0.22129 | 3579.716 | 0.39366 | 3579.716 | 0.43425 | 3579.716 | 0.49042 | 3579.716 | 0.56009 | 3579.716 | 0.6735
| 3580.198 | 0.04858 | 3580.198 | 0.1669 | 3580.198 | 0.22081 | 3580.198 | 0.39294 | 3580.198 | 0.4338 | 3580.198 | 0.49 | 3580.198 | 0.5596 | 3580.198 | 0.67299
| 3580.681 | 0.04853 | 3580.681 | 0.16648 | 3580.681 | 0.22034 | 3580.681 | 0.39233 | 3580.681 | 0.43344 | 3580.681 | 0.48961 | 3580.681 | 0.55915 | 3580.681 | 0.67255
| 3581.163 | 0.04849 | 3581.163 | 0.1661 | 3581.163 | 0.21995 | 3581.163 | 0.39186 | 3581.163 | 0.4332 | 3581.163 | 0.48929 | 3581.163 | 0.55877 | 3581.163 | 0.67217
| 3581.645 | 0.04846 | 3581.645 | 0.16576 | 3581.645 | 0.21968 | 3581.645 | 0.39151 | 3581.645 | 0.43306 | 3581.645 | 0.48906 | 3581.645 | 0.55845 | 3581.645 | 0.67185
| 3582.127 | 0.04844 | 3582.127 | 0.16546 | 3582.127 | 0.21953 | 3582.127 | 0.39124 | 3582.127 | 0.43298 | 3582.127 | 0.48892 | 3582.127 | 0.55817 | 3582.127 | 0.67155
| 3582.609 | 0.0484 | 3582.609 | 0.16516 | 3582.609 | 0.21948 | 3582.609 | 0.39101 | 3582.609 | 0.43289 | 3582.609 | 0.48885 | 3582.609 | 0.5579 | 3582.609 | 0.67125
| 3583.091 | 0.0483 | 3583.091 | 0.16485 | 3583.091 | 0.21946 | 3583.091 | 0.39078 | 3583.091 | 0.43275 | 3583.091 | 0.4888 | 3583.091 | 0.55759 | 3583.091 | 0.67093
| 3583.573 | 0.04814 | 3583.573 | 0.16452 | 3583.573 | 0.21945 | 3583.573 | 0.39053 | 3583.573 | 0.43253 | 3583.573 | 0.48877 | 3583.573 | 0.55726 | 3583.573 | 0.6706
| 3584.055 | 0.0479 | 3584.055 | 0.16421 | 3584.055 | 0.21942 | 3584.055 | 0.39029 | 3584.055 | 0.43226 | 3584.055 | 0.48874 | 3584.055 | 0.55694 | 3584.055 | 0.67028
| 3584.538 | 0.04762 | 3584.538 | 0.16393 | 3584.538 | 0.21937 | 3584.538 | 0.3901 | 3584.538 | 0.43199 | 3584.538 | 0.48873 | 3584.538 | 0.55672 | 3584.538 | 0.67001
| 3585.02 | 0.04734 | 3585.02 | 0.16373 | 3585.02 | 0.21931 | 3585.02 | 0.38999 | 3585.02 | 0.43178 | 3585.02 | 0.48875 | 3585.02 | 0.55664 | 3585.02 | 0.66981
| 3585.502 | 0.04709 | 3585.502 | 0.16363 | 3585.502 | 0.21925 | 3585.502 | 0.38996 | 3585.502 | 0.43166 | 3585.502 | 0.4888 | 3585.502 | 0.55675 | 3585.502 | 0.6697
| 3585.984 | 0.0469 | 3585.984 | 0.16361 | 3585.984 | 0.21921 | 3585.984 | 0.38998 | 3585.984 | 0.43163 | 3585.984 | 0.48884 | 3585.984 | 0.557 | 3585.984 | 0.66965
| 3586.466 | 0.04675 | 3586.466 | 0.16362 | 3586.466 | 0.21914 | 3586.466 | 0.38994 | 3586.466 | 0.43164 | 3586.466 | 0.48879 | 3586.466 | 0.55731 | 3586.466 | 0.66959
| 3586.948 | 0.04659 | 3586.948 | 0.16359 | 3586.948 | 0.21901 | 3586.948 | 0.38976 | 3586.948 | 0.43162 | 3586.948 | 0.48858 | 3586.948 | 0.5575 | 3586.948 | 0.66942
| 3587.43 | 0.0464 | 3587.43 | 0.16347 | 3587.43 | 0.21881 | 3587.43 | 0.38936 | 3587.43 | 0.4315 | 3587.43 | 0.48816 | 3587.43 | 0.55747 | 3587.43 | 0.66909
| 3587.912 | 0.04614 | 3587.912 | 0.16326 | 3587.912 | 0.21855 | 3587.912 | 0.38875 | 3587.912 | 0.43127 | 3587.912 | 0.48758 | 3587.912 | 0.55716 | 3587.912 | 0.66863
| 3588.395 | 0.04585 | 3588.395 | 0.16299 | 3588.395 | 0.21827 | 3588.395 | 0.38801 | 3588.395 | 0.43096 | 3588.395 | 0.48693 | 3588.395 | 0.55665 | 3588.395 | 0.66811
| 3588.876 | 0.04557 | 3588.876 | 0.16272 | 3588.876 | 0.21806 | 3588.876 | 0.38726 | 3588.876 | 0.43064 | 3588.876 | 0.48634 | 3588.876 | 0.55606 | 3588.876 | 0.66763
| 3589.359 | 0.04534 | 3589.359 | 0.16246 | 3589.359 | 0.21793 | 3589.359 | 0.38658 | 3589.359 | 0.43035 | 3589.359 | 0.48588 | 3589.359 | 0.55551 | 3589.359 | 0.66727
| 3589.841 | 0.04519 | 3589.841 | 0.16222 | 3589.841 | 0.21789 | 3589.841 | 0.386 | 3589.841 | 0.43012 | 3589.841 | 0.48557 | 3589.841 | 0.55509 | 3589.841 | 0.66704
| 3590.323 | 0.0451 | 3590.323 | 0.16198 | 3590.323 | 0.21788 | 3590.323 | 0.38554 | 3590.323 | 0.42991 | 3590.323 | 0.48536 | 3590.323 | 0.55481 | 3590.323 | 0.66691
| 3590.805 | 0.04505 | 3590.805 | 0.1617 | 3590.805 | 0.21787 | 3590.805 | 0.38515 | 3590.805 | 0.4297 | 3590.805 | 0.4852 | 3590.805 | 0.55466 | 3590.805 | 0.66681
| 3591.287 | 0.04503 | 3591.287 | 0.16137 | 3591.287 | 0.21782 | 3591.287 | 0.3848 | 3591.287 | 0.42947 | 3591.287 | 0.48504 | 3591.287 | 0.55463 | 3591.287 | 0.66669
| 3591.769 | 0.045 | 3591.769 | 0.16102 | 3591.769 | 0.21772 | 3591.769 | 0.38449 | 3591.769 | 0.42922 | 3591.769 | 0.48486 | 3591.769 | 0.55469 | 3591.769 | 0.66651
| 3592.251 | 0.04495 | 3592.251 | 0.16067 | 3592.251 | 0.2176 | 3592.251 | 0.3842 | 3592.251 | 0.42896 | 3592.251 | 0.48467 | 3592.251 | 0.55482 | 3592.251 | 0.66626
| 3592.733 | 0.04487 | 3592.733 | 0.16038 | 3592.733 | 0.21749 | 3592.733 | 0.38393 | 3592.733 | 0.42871 | 3592.733 | 0.4845 | 3592.733 | 0.55498 | 3592.733 | 0.66597
| 3593.216 | 0.04473 | 3593.216 | 0.16016 | 3593.216 | 0.21741 | 3593.216 | 0.38366 | 3593.216 | 0.42848 | 3593.216 | 0.48433 | 3593.216 | 0.55513 | 3593.216 | 0.66566
| 3593.698 | 0.04453 | 3593.698 | 0.16003 | 3593.698 | 0.21737 | 3593.698 | 0.38339 | 3593.698 | 0.42829 | 3593.698 | 0.48418 | 3593.698 | 0.55522 | 3593.698 | 0.66537
| 3594.18 | 0.04426 | 3594.18 | 0.15996 | 3594.18 | 0.21736 | 3594.18 | 0.3831 | 3594.18 | 0.42812 | 3594.18 | 0.48402 | 3594.18 | 0.55521 | 3594.18 | 0.66514
| 3594.662 | 0.04393 | 3594.662 | 0.15992 | 3594.662 | 0.21736 | 3594.662 | 0.38276 | 3594.662 | 0.42798 | 3594.662 | 0.48382 | 3594.662 | 0.55508 | 3594.662 | 0.66501
| 3595.144 | 0.04354 | 3595.144 | 0.15991 | 3595.144 | 0.21735 | 3595.144 | 0.38239 | 3595.144 | 0.4279 | 3595.144 | 0.48359 | 3595.144 | 0.55489 | 3595.144 | 0.66499
| 3595.626 | 0.04315 | 3595.626 | 0.15989 | 3595.626 | 0.21733 | 3595.626 | 0.382 | 3595.626 | 0.42788 | 3595.626 | 0.48332 | 3595.626 | 0.5547 | 3595.626 | 0.66507
| 3596.108 | 0.04276 | 3596.108 | 0.15987 | 3596.108 | 0.21728 | 3596.108 | 0.38163 | 3596.108 | 0.42793 | 3596.108 | 0.48306 | 3596.108 | 0.55456 | 3596.108 | 0.66523
| 3596.59 | 0.04241 | 3596.59 | 0.15983 | 3596.59 | 0.21724 | 3596.59 | 0.3813 | 3596.59 | 0.42804 | 3596.59 | 0.48283 | 3596.59 | 0.55454 | 3596.59 | 0.66542
| 3597.073 | 0.0421 | 3597.073 | 0.15978 | 3597.073 | 0.2172 | 3597.073 | 0.38102 | 3597.073 | 0.42818 | 3597.073 | 0.48267 | 3597.073 | 0.55464 | 3597.073 | 0.66557
| 3597.555 | 0.04182 | 3597.555 | 0.15969 | 3597.555 | 0.21716 | 3597.555 | 0.38078 | 3597.555 | 0.42827 | 3597.555 | 0.48256 | 3597.555 | 0.55482 | 3597.555 | 0.66564
| 3598.037 | 0.04158 | 3598.037 | 0.15955 | 3598.037 | 0.21711 | 3598.037 | 0.38055 | 3598.037 | 0.42827 | 3598.037 | 0.4825 | 3598.037 | 0.55504 | 3598.037 | 0.6656
| 3598.519 | 0.04138 | 3598.519 | 0.15937 | 3598.519 | 0.21705 | 3598.519 | 0.38029 | 3598.519 | 0.42816 | 3598.519 | 0.48246 | 3598.519 | 0.55523 | 3598.519 | 0.66542
| 3599.001 | 0.04125 | 3599.001 | 0.15915 | 3599.001 | 0.21697 | 3599.001 | 0.37996 | 3599.001 | 0.42792 | 3599.001 | 0.48243 | 3599.001 | 0.55536 | 3599.001 | 0.66513
| 3599.483 | 0.04121 | 3599.483 | 0.15892 | 3599.483 | 0.21687 | 3599.483 | 0.37956 | 3599.483 | 0.42761 | 3599.483 | 0.48239 | 3599.483 | 0.55541 | 3599.483 | 0.66476
| 3599.965 | 0.04131 | 3599.965 | 0.1587 | 3599.965 | 0.21679 | 3599.965 | 0.37908 | 3599.965 | 0.42726 | 3599.965 | 0.48234 | 3599.965 | 0.55537 | 3599.965 | 0.66433
| 3600.447 | 0.04153 | 3600.447 | 0.15851 | 3600.447 | 0.21672 | 3600.447 | 0.37855 | 3600.447 | 0.42692 | 3600.447 | 0.48228 | 3600.447 | 0.55524 | 3600.447 | 0.66388
| 3600.929 | 0.04184 | 3600.929 | 0.15832 | 3600.929 | 0.21668 | 3600.929 | 0.37798 | 3600.929 | 0.42661 | 3600.929 | 0.48217 | 3600.929 | 0.55504 | 3600.929 | 0.66342
| 3601.412 | 0.04218 | 3601.412 | 0.15812 | 3601.412 | 0.21665 | 3601.412 | 0.3774 | 3601.412 | 0.42633 | 3601.412 | 0.482 | 3601.412 | 0.55475 | 3601.412 | 0.66297
| 3601.894 | 0.04246 | 3601.894 | 0.15788 | 3601.894 | 0.2166 | 3601.894 | 0.37685 | 3601.894 | 0.42603 | 3601.894 | 0.48173 | 3601.894 | 0.5544 | 3601.894 | 0.66254
| 3602.376 | 0.04263 | 3602.376 | 0.15757 | 3602.376 | 0.21652 | 3602.376 | 0.37634 | 3602.376 | 0.42571 | 3602.376 | 0.48137 | 3602.376 | 0.55398 | 3602.376 | 0.66215
| 3602.858 | 0.04266 | 3602.858 | 0.15721 | 3602.858 | 0.2164 | 3602.858 | 0.37592 | 3602.858 | 0.42536 | 3602.858 | 0.48093 | 3602.858 | 0.55353 | 3602.858 | 0.66183
| 3603.34 | 0.04259 | 3603.34 | 0.15685 | 3603.34 | 0.21624 | 3603.34 | 0.3756 | 3603.34 | 0.42502 | 3603.34 | 0.48047 | 3603.34 | 0.55308 | 3603.34 | 0.66159
| 3603.822 | 0.04245 | 3603.822 | 0.15652 | 3603.822 | 0.21607 | 3603.822 | 0.37539 | 3603.822 | 0.42474 | 3603.822 | 0.48007 | 3603.822 | 0.55268 | 3603.822 | 0.66145
| 3604.304 | 0.04233 | 3604.304 | 0.15626 | 3604.304 | 0.21593 | 3604.304 | 0.37531 | 3604.304 | 0.42457 | 3604.304 | 0.47978 | 3604.304 | 0.55235 | 3604.304 | 0.66141
| 3604.786 | 0.04226 | 3604.786 | 0.15609 | 3604.786 | 0.21582 | 3604.786 | 0.37532 | 3604.786 | 0.42454 | 3604.786 | 0.47966 | 3604.786 | 0.5521 | 3604.786 | 0.66141
| 3605.269 | 0.04226 | 3605.269 | 0.15598 | 3605.269 | 0.21575 | 3605.269 | 0.37538 | 3605.269 | 0.42465 | 3605.269 | 0.47968 | 3605.269 | 0.55193 | 3605.269 | 0.66141
| 3605.751 | 0.04231 | 3605.751 | 0.15589 | 3605.751 | 0.21573 | 3605.751 | 0.37541 | 3605.751 | 0.42485 | 3605.751 | 0.47982 | 3605.751 | 0.55179 | 3605.751 | 0.66133
| 3606.233 | 0.04237 | 3606.233 | 0.15577 | 3606.233 | 0.21573 | 3606.233 | 0.37535 | 3606.233 | 0.42508 | 3606.233 | 0.48 | 3606.233 | 0.55167 | 3606.233 | 0.66113
| 3606.715 | 0.0424 | 3606.715 | 0.15559 | 3606.715 | 0.21573 | 3606.715 | 0.37515 | 3606.715 | 0.42526 | 3606.715 | 0.48012 | 3606.715 | 0.55152 | 3606.715 | 0.66077
| 3607.197 | 0.04238 | 3607.197 | 0.15534 | 3607.197 | 0.21574 | 3607.197 | 0.37476 | 3607.197 | 0.42533 | 3607.197 | 0.48014 | 3607.197 | 0.55134 | 3607.197 | 0.66025
| 3607.679 | 0.0423 | 3607.679 | 0.15506 | 3607.679 | 0.21575 | 3607.679 | 0.37421 | 3607.679 | 0.42528 | 3607.679 | 0.48003 | 3607.679 | 0.55111 | 3607.679 | 0.65964
| 3608.161 | 0.04221 | 3608.161 | 0.15479 | 3608.161 | 0.21577 | 3608.161 | 0.37356 | 3608.161 | 0.4251 | 3608.161 | 0.47986 | 3608.161 | 0.55086 | 3608.161 | 0.65901
| 3608.643 | 0.04212 | 3608.643 | 0.15461 | 3608.643 | 0.2158 | 3608.643 | 0.37291 | 3608.643 | 0.42486 | 3608.643 | 0.47969 | 3608.643 | 0.55063 | 3608.643 | 0.65847
| 3609.125 | 0.04208 | 3609.125 | 0.15454 | 3609.125 | 0.21587 | 3609.125 | 0.37237 | 3609.125 | 0.42463 | 3609.125 | 0.47961 | 3609.125 | 0.55044 | 3609.125 | 0.65809
| 3609.608 | 0.04209 | 3609.608 | 0.1546 | 3609.608 | 0.21597 | 3609.608 | 0.37201 | 3609.608 | 0.42448 | 3609.608 | 0.47968 | 3609.608 | 0.55034 | 3609.608 | 0.65795
| 3610.09 | 0.04213 | 3610.09 | 0.15477 | 3610.09 | 0.2161 | 3610.09 | 0.37187 | 3610.09 | 0.42443 | 3610.09 | 0.4799 | 3610.09 | 0.55032 | 3610.09 | 0.65805
| 3610.572 | 0.04217 | 3610.572 | 0.155 | 3610.572 | 0.21625 | 3610.572 | 0.37196 | 3610.572 | 0.4245 | 3610.572 | 0.48021 | 3610.572 | 0.5504 | 3610.572 | 0.65838
| 3611.054 | 0.04221 | 3611.054 | 0.15527 | 3611.054 | 0.21642 | 3611.054 | 0.37222 | 3611.054 | 0.42468 | 3611.054 | 0.48056 | 3611.054 | 0.55056 | 3611.054 | 0.65889
| 3611.536 | 0.04225 | 3611.536 | 0.15554 | 3611.536 | 0.21659 | 3611.536 | 0.37258 | 3611.536 | 0.42493 | 3611.536 | 0.48088 | 3611.536 | 0.55078 | 3611.536 | 0.65951
| 3612.018 | 0.04229 | 3612.018 | 0.15576 | 3612.018 | 0.21676 | 3612.018 | 0.37296 | 3612.018 | 0.42522 | 3612.018 | 0.48111 | 3612.018 | 0.55103 | 3612.018 | 0.66014
| 3612.5 | 0.04235 | 3612.5 | 0.1559 | 3612.5 | 0.21688 | 3612.5 | 0.37323 | 3612.5 | 0.42548 | 3612.5 | 0.48122 | 3612.5 | 0.55126 | 3612.5 | 0.66066
| 3612.982 | 0.04243 | 3612.982 | 0.15591 | 3612.982 | 0.2169 | 3612.982 | 0.37331 | 3612.982 | 0.42564 | 3612.982 | 0.48119 | 3612.982 | 0.5514 | 3612.982 | 0.66096
| 3613.464 | 0.04252 | 3613.464 | 0.15575 | 3613.464 | 0.21678 | 3613.464 | 0.37315 | 3613.464 | 0.42565 | 3613.464 | 0.48104 | 3613.464 | 0.55138 | 3613.464 | 0.66097
| 3613.947 | 0.0426 | 3613.947 | 0.15544 | 3613.947 | 0.2165 | 3613.947 | 0.37276 | 3613.947 | 0.42548 | 3613.947 | 0.48081 | 3613.947 | 0.5512 | 3613.947 | 0.66069
| 3614.429 | 0.04265 | 3614.429 | 0.15502 | 3614.429 | 0.2161 | 3614.429 | 0.37219 | 3614.429 | 0.42515 | 3614.429 | 0.48053 | 3614.429 | 0.55087 | 3614.429 | 0.66018
| 3614.911 | 0.04264 | 3614.911 | 0.15455 | 3614.911 | 0.21563 | 3614.911 | 0.37155 | 3614.911 | 0.4247 | 3614.911 | 0.48026 | 3614.911 | 0.55044 | 3614.911 | 0.65955
| 3615.393 | 0.0426 | 3615.393 | 0.15411 | 3615.393 | 0.21517 | 3615.393 | 0.37092 | 3615.393 | 0.42421 | 3615.393 | 0.48002 | 3615.393 | 0.54998 | 3615.393 | 0.65891
| 3615.875 | 0.04255 | 3615.875 | 0.15375 | 3615.875 | 0.21479 | 3615.875 | 0.37037 | 3615.875 | 0.42373 | 3615.875 | 0.47983 | 3615.875 | 0.54958 | 3615.875 | 0.65835
| 3616.357 | 0.04252 | 3616.357 | 0.15352 | 3616.357 | 0.21454 | 3616.357 | 0.36993 | 3616.357 | 0.42335 | 3616.357 | 0.4797 | 3616.357 | 0.5493 | 3616.357 | 0.65794
| 3616.839 | 0.04254 | 3616.839 | 0.1534 | 3616.839 | 0.21445 | 3616.839 | 0.36961 | 3616.839 | 0.42309 | 3616.839 | 0.47964 | 3616.839 | 0.54919 | 3616.839 | 0.65771
| 3617.321 | 0.04263 | 3617.321 | 0.15338 | 3617.321 | 0.21451 | 3617.321 | 0.36939 | 3617.321 | 0.42299 | 3617.321 | 0.47964 | 3617.321 | 0.54927 | 3617.321 | 0.65766
| 3617.803 | 0.04279 | 3617.803 | 0.15341 | 3617.803 | 0.21467 | 3617.803 | 0.36923 | 3617.803 | 0.42302 | 3617.803 | 0.47967 | 3617.803 | 0.54951 | 3617.803 | 0.65772
| 3618.286 | 0.04298 | 3618.286 | 0.15343 | 3618.286 | 0.21488 | 3618.286 | 0.36905 | 3618.286 | 0.4231 | 3618.286 | 0.47966 | 3618.286 | 0.54985 | 3618.286 | 0.6578
| 3618.768 | 0.04314 | 3618.768 | 0.15341 | 3618.768 | 0.21505 | 3618.768 | 0.36881 | 3618.768 | 0.42317 | 3618.768 | 0.47956 | 3618.768 | 0.55018 | 3618.768 | 0.65783
| 3619.25 | 0.04323 | 3619.25 | 0.15333 | 3619.25 | 0.21514 | 3619.25 | 0.36848 | 3619.25 | 0.42315 | 3619.25 | 0.47933 | 3619.25 | 0.55043 | 3619.25 | 0.65772
| 3619.732 | 0.04319 | 3619.732 | 0.15321 | 3619.732 | 0.21512 | 3619.732 | 0.36804 | 3619.732 | 0.42301 | 3619.732 | 0.47897 | 3619.732 | 0.55054 | 3619.732 | 0.65746
| 3620.214 | 0.04302 | 3620.214 | 0.15305 | 3620.214 | 0.21498 | 3620.214 | 0.36751 | 3620.214 | 0.42275 | 3620.214 | 0.47851 | 3620.214 | 0.55052 | 3620.214 | 0.65707
| 3620.696 | 0.04272 | 3620.696 | 0.15286 | 3620.696 | 0.21475 | 3620.696 | 0.36691 | 3620.696 | 0.42242 | 3620.696 | 0.47799 | 3620.696 | 0.5504 | 3620.696 | 0.65661
| 3621.178 | 0.04231 | 3621.178 | 0.15262 | 3621.178 | 0.21444 | 3621.178 | 0.36627 | 3621.178 | 0.42204 | 3621.178 | 0.47747 | 3621.178 | 0.55019 | 3621.178 | 0.65613
| 3621.66 | 0.0418 | 3621.66 | 0.15231 | 3621.66 | 0.21408 | 3621.66 | 0.36563 | 3621.66 | 0.42166 | 3621.66 | 0.47698 | 3621.66 | 0.54992 | 3621.66 | 0.65565
| 3622.143 | 0.04124 | 3622.143 | 0.15192 | 3622.143 | 0.21371 | 3622.143 | 0.36503 | 3622.143 | 0.4213 | 3622.143 | 0.47657 | 3622.143 | 0.54962 | 3622.143 | 0.65521
| 3622.625 | 0.04069 | 3622.625 | 0.15148 | 3622.625 | 0.21338 | 3622.625 | 0.36452 | 3622.625 | 0.421 | 3622.625 | 0.47626 | 3622.625 | 0.54931 | 3622.625 | 0.65485
| 3623.107 | 0.04019 | 3623.107 | 0.15105 | 3623.107 | 0.21316 | 3623.107 | 0.36414 | 3623.107 | 0.42079 | 3623.107 | 0.47609 | 3623.107 | 0.54902 | 3623.107 | 0.65459
| 3623.589 | 0.0398 | 3623.589 | 0.15068 | 3623.589 | 0.21308 | 3623.589 | 0.3639 | 3623.589 | 0.4207 | 3623.589 | 0.47605 | 3623.589 | 0.54877 | 3623.589 | 0.65442
| 3624.071 | 0.03954 | 3624.071 | 0.15039 | 3624.071 | 0.21314 | 3624.071 | 0.36378 | 3624.071 | 0.42071 | 3624.071 | 0.47609 | 3624.071 | 0.54855 | 3624.071 | 0.65431
| 3624.553 | 0.03938 | 3624.553 | 0.15017 | 3624.553 | 0.21329 | 3624.553 | 0.3637 | 3624.553 | 0.42075 | 3624.553 | 0.47612 | 3624.553 | 0.54832 | 3624.553 | 0.65419
| 3625.035 | 0.0393 | 3625.035 | 0.14999 | 3625.035 | 0.21343 | 3625.035 | 0.36357 | 3625.035 | 0.42076 | 3625.035 | 0.47602 | 3625.035 | 0.54802 | 3625.035 | 0.65395
| 3625.517 | 0.03925 | 3625.517 | 0.14978 | 3625.517 | 0.21346 | 3625.517 | 0.3633 | 3625.517 | 0.42066 | 3625.517 | 0.47572 | 3625.517 | 0.54763 | 3625.517 | 0.65352
| 3626 | 0.03921 | 3626 | 0.14951 | 3626 | 0.21334 | 3626 | 0.36286 | 3626 | 0.42045 | 3626 | 0.47519 | 3626 | 0.54716 | 3626 | 0.65289
| 3626.482 | 0.03923 | 3626.482 | 0.14919 | 3626.482 | 0.21309 | 3626.482 | 0.3623 | 3626.482 | 0.42015 | 3626.482 | 0.47449 | 3626.482 | 0.54668 | 3626.482 | 0.65212
| 3626.964 | 0.03936 | 3626.964 | 0.14888 | 3626.964 | 0.21279 | 3626.964 | 0.3617 | 3626.964 | 0.41987 | 3626.964 | 0.47376 | 3626.964 | 0.54631 | 3626.964 | 0.65135
| 3627.446 | 0.03969 | 3627.446 | 0.14864 | 3627.446 | 0.21255 | 3627.446 | 0.3612 | 3627.446 | 0.41965 | 3627.446 | 0.47318 | 3627.446 | 0.54614 | 3627.446 | 0.65072
| 3627.928 | 0.0402 | 3627.928 | 0.14851 | 3627.928 | 0.21246 | 3627.928 | 0.3609 | 3627.928 | 0.41948 | 3627.928 | 0.47286 | 3627.928 | 0.54614 | 3627.928 | 0.65033
| 3628.41 | 0.04077 | 3628.41 | 0.14845 | 3628.41 | 0.21253 | 3628.41 | 0.3608 | 3628.41 | 0.41926 | 3628.41 | 0.47282 | 3628.41 | 0.54617 | 3628.41 | 0.65014
| 3628.892 | 0.04122 | 3628.892 | 0.1484 | 3628.892 | 0.21271 | 3628.892 | 0.36086 | 3628.892 | 0.41891 | 3628.892 | 0.47297 | 3628.892 | 0.54607 | 3628.892 | 0.6501
| 3629.374 | 0.04145 | 3629.374 | 0.14837 | 3629.374 | 0.21295 | 3629.374 | 0.36102 | 3629.374 | 0.41849 | 3629.374 | 0.47325 | 3629.374 | 0.54584 | 3629.374 | 0.6502
| 3629.856 | 0.04148 | 3629.856 | 0.14841 | 3629.856 | 0.21323 | 3629.856 | 0.36127 | 3629.856 | 0.41817 | 3629.856 | 0.47364 | 3629.856 | 0.54563 | 3629.856 | 0.65047
| 3630.339 | 0.04141 | 3630.339 | 0.14859 | 3630.339 | 0.21357 | 3630.339 | 0.36158 | 3630.339 | 0.41809 | 3630.339 | 0.47412 | 3630.339 | 0.54558 | 3630.339 | 0.65092
| 3630.821 | 0.0413 | 3630.821 | 0.1489 | 3630.821 | 0.21393 | 3630.821 | 0.36194 | 3630.821 | 0.41827 | 3630.821 | 0.47462 | 3630.821 | 0.54571 | 3630.821 | 0.65148
| 3631.303 | 0.04121 | 3631.303 | 0.1493 | 3631.303 | 0.21429 | 3631.303 | 0.36231 | 3631.303 | 0.41861 | 3631.303 | 0.47507 | 3631.303 | 0.54593 | 3631.303 | 0.65204
| 3631.785 | 0.04112 | 3631.785 | 0.14972 | 3631.785 | 0.21462 | 3631.785 | 0.36263 | 3631.785 | 0.41902 | 3631.785 | 0.47539 | 3631.785 | 0.54612 | 3631.785 | 0.65248
| 3632.267 | 0.04105 | 3632.267 | 0.15011 | 3632.267 | 0.2149 | 3632.267 | 0.36288 | 3632.267 | 0.41939 | 3632.267 | 0.47554 | 3632.267 | 0.54623 | 3632.267 | 0.65272
| 3632.749 | 0.04098 | 3632.749 | 0.15043 | 3632.749 | 0.21513 | 3632.749 | 0.36301 | 3632.749 | 0.41965 | 3632.749 | 0.47552 | 3632.749 | 0.54624 | 3632.749 | 0.65274
| 3633.231 | 0.04091 | 3633.231 | 0.15063 | 3633.231 | 0.21528 | 3633.231 | 0.36298 | 3633.231 | 0.41977 | 3633.231 | 0.47533 | 3633.231 | 0.54619 | 3633.231 | 0.65258
| 3633.713 | 0.04084 | 3633.713 | 0.15069 | 3633.713 | 0.21536 | 3633.713 | 0.3628 | 3633.713 | 0.41974 | 3633.713 | 0.47502 | 3633.713 | 0.54614 | 3633.713 | 0.65228
| 3634.196 | 0.04078 | 3634.196 | 0.15061 | 3634.196 | 0.21536 | 3634.196 | 0.36247 | 3634.196 | 0.41959 | 3634.196 | 0.47465 | 3634.196 | 0.54613 | 3634.196 | 0.65192
| 3634.677 | 0.04076 | 3634.677 | 0.15043 | 3634.677 | 0.2153 | 3634.677 | 0.36207 | 3634.677 | 0.41938 | 3634.677 | 0.47429 | 3634.677 | 0.54621 | 3634.677 | 0.6516
| 3635.16 | 0.04079 | 3635.16 | 0.15019 | 3635.16 | 0.21521 | 3635.16 | 0.36166 | 3635.16 | 0.41918 | 3635.16 | 0.47401 | 3635.16 | 0.54636 | 3635.16 | 0.65137
| 3635.642 | 0.0409 | 3635.642 | 0.14996 | 3635.642 | 0.21511 | 3635.642 | 0.36134 | 3635.642 | 0.41906 | 3635.642 | 0.47385 | 3635.642 | 0.54655 | 3635.642 | 0.65128
| 3636.124 | 0.04108 | 3636.124 | 0.14976 | 3636.124 | 0.21503 | 3636.124 | 0.36113 | 3636.124 | 0.41906 | 3636.124 | 0.47383 | 3636.124 | 0.54674 | 3636.124 | 0.65131
| 3636.606 | 0.04132 | 3636.606 | 0.14963 | 3636.606 | 0.21497 | 3636.606 | 0.36104 | 3636.606 | 0.41916 | 3636.606 | 0.47392 | 3636.606 | 0.54688 | 3636.606 | 0.65143
| 3637.088 | 0.04155 | 3637.088 | 0.14957 | 3637.088 | 0.21495 | 3637.088 | 0.36105 | 3637.088 | 0.41936 | 3637.088 | 0.47408 | 3637.088 | 0.54693 | 3637.088 | 0.65159
| 3637.57 | 0.04172 | 3637.57 | 0.14956 | 3637.57 | 0.21495 | 3637.57 | 0.36108 | 3637.57 | 0.41958 | 3637.57 | 0.47425 | 3637.57 | 0.54693 | 3637.57 | 0.65173
| 3638.052 | 0.0418 | 3638.052 | 0.14958 | 3638.052 | 0.21499 | 3638.052 | 0.36111 | 3638.052 | 0.41979 | 3638.052 | 0.47439 | 3638.052 | 0.54688 | 3638.052 | 0.65183
| 3638.534 | 0.04177 | 3638.534 | 0.14964 | 3638.534 | 0.21505 | 3638.534 | 0.36111 | 3638.534 | 0.41993 | 3638.534 | 0.47447 | 3638.534 | 0.54683 | 3638.534 | 0.65184
| 3639.017 | 0.04166 | 3639.017 | 0.14972 | 3639.017 | 0.21516 | 3639.017 | 0.36108 | 3639.017 | 0.42 | 3639.017 | 0.47451 | 3639.017 | 0.54682 | 3639.017 | 0.65178
| 3639.499 | 0.04152 | 3639.499 | 0.14984 | 3639.499 | 0.21531 | 3639.499 | 0.36106 | 3639.499 | 0.42 | 3639.499 | 0.47455 | 3639.499 | 0.54686 | 3639.499 | 0.65165
| 3639.981 | 0.0414 | 3639.981 | 0.15 | 3639.981 | 0.21551 | 3639.981 | 0.36107 | 3639.981 | 0.41995 | 3639.981 | 0.47462 | 3639.981 | 0.54694 | 3639.981 | 0.65146
| 3640.463 | 0.04134 | 3640.463 | 0.15018 | 3640.463 | 0.21576 | 3640.463 | 0.36113 | 3640.463 | 0.4199 | 3640.463 | 0.47475 | 3640.463 | 0.54704 | 3640.463 | 0.65122
| 3640.945 | 0.04138 | 3640.945 | 0.15039 | 3640.945 | 0.21603 | 3640.945 | 0.36123 | 3640.945 | 0.41985 | 3640.945 | 0.47494 | 3640.945 | 0.54714 | 3640.945 | 0.65095
| 3641.427 | 0.04149 | 3641.427 | 0.15061 | 3641.427 | 0.21629 | 3641.427 | 0.36132 | 3641.427 | 0.41981 | 3641.427 | 0.47515 | 3641.427 | 0.54722 | 3641.427 | 0.65065
| 3641.909 | 0.04166 | 3641.909 | 0.15081 | 3641.909 | 0.21654 | 3641.909 | 0.36137 | 3641.909 | 0.41979 | 3641.909 | 0.47535 | 3641.909 | 0.54727 | 3641.909 | 0.65033
| 3642.391 | 0.04184 | 3642.391 | 0.15097 | 3642.391 | 0.21674 | 3642.391 | 0.36137 | 3642.391 | 0.41978 | 3642.391 | 0.47549 | 3642.391 | 0.54732 | 3642.391 | 0.65001
| 3642.874 | 0.04199 | 3642.874 | 0.15108 | 3642.874 | 0.2169 | 3642.874 | 0.36131 | 3642.874 | 0.41978 | 3642.874 | 0.47552 | 3642.874 | 0.54736 | 3642.874 | 0.64972
| 3643.356 | 0.04207 | 3643.356 | 0.15113 | 3643.356 | 0.21701 | 3643.356 | 0.36125 | 3643.356 | 0.41978 | 3643.356 | 0.47545 | 3643.356 | 0.54742 | 3643.356 | 0.64949
| 3643.838 | 0.04207 | 3643.838 | 0.15109 | 3643.838 | 0.21707 | 3643.838 | 0.36124 | 3643.838 | 0.41979 | 3643.838 | 0.4753 | 3643.838 | 0.54748 | 3643.838 | 0.64933
| 3644.32 | 0.04197 | 3644.32 | 0.15097 | 3644.32 | 0.21707 | 3644.32 | 0.36132 | 3644.32 | 0.41982 | 3644.32 | 0.4751 | 3644.32 | 0.54755 | 3644.32 | 0.64927
| 3644.802 | 0.04179 | 3644.802 | 0.15077 | 3644.802 | 0.21703 | 3644.802 | 0.36152 | 3644.802 | 0.41987 | 3644.802 | 0.47491 | 3644.802 | 0.54762 | 3644.802 | 0.64932
| 3645.284 | 0.04157 | 3645.284 | 0.15049 | 3645.284 | 0.21694 | 3645.284 | 0.36179 | 3645.284 | 0.41994 | 3645.284 | 0.47476 | 3645.284 | 0.54772 | 3645.284 | 0.64946
| 3645.766 | 0.04136 | 3645.766 | 0.15016 | 3645.766 | 0.21685 | 3645.766 | 0.36207 | 3645.766 | 0.42004 | 3645.766 | 0.47469 | 3645.766 | 0.54785 | 3645.766 | 0.64968
| 3646.248 | 0.04121 | 3646.248 | 0.14979 | 3646.248 | 0.21677 | 3646.248 | 0.36226 | 3646.248 | 0.42014 | 3646.248 | 0.4747 | 3646.248 | 0.54803 | 3646.248 | 0.64994
| 3646.73 | 0.04118 | 3646.73 | 0.1494 | 3646.73 | 0.21674 | 3646.73 | 0.36226 | 3646.73 | 0.4202 | 3646.73 | 0.47477 | 3646.73 | 0.54824 | 3646.73 | 0.65016
| 3647.213 | 0.04133 | 3647.213 | 0.14899 | 3647.213 | 0.2168 | 3647.213 | 0.36201 | 3647.213 | 0.42019 | 3647.213 | 0.47485 | 3647.213 | 0.54844 | 3647.213 | 0.65028
| 3647.695 | 0.04165 | 3647.695 | 0.14859 | 3647.695 | 0.21696 | 3647.695 | 0.36154 | 3647.695 | 0.42008 | 3647.695 | 0.47492 | 3647.695 | 0.54858 | 3647.695 | 0.65022
| 3648.177 | 0.04212 | 3648.177 | 0.14819 | 3648.177 | 0.21723 | 3648.177 | 0.36097 | 3648.177 | 0.4199 | 3648.177 | 0.47496 | 3648.177 | 0.54863 | 3648.177 | 0.64998
| 3648.659 | 0.04269 | 3648.659 | 0.14782 | 3648.659 | 0.21759 | 3648.659 | 0.36045 | 3648.659 | 0.41967 | 3648.659 | 0.47497 | 3648.659 | 0.54858 | 3648.659 | 0.6496
| 3649.141 | 0.04326 | 3649.141 | 0.14751 | 3649.141 | 0.218 | 3649.141 | 0.36009 | 3649.141 | 0.41944 | 3649.141 | 0.47498 | 3649.141 | 0.54843 | 3649.141 | 0.64913
| 3649.623 | 0.04375 | 3649.623 | 0.14729 | 3649.623 | 0.21839 | 3649.623 | 0.35988 | 3649.623 | 0.41919 | 3649.623 | 0.47498 | 3649.623 | 0.54818 | 3649.623 | 0.64863
| 3650.105 | 0.04409 | 3650.105 | 0.14718 | 3650.105 | 0.21869 | 3650.105 | 0.35972 | 3650.105 | 0.41892 | 3650.105 | 0.47493 | 3650.105 | 0.54786 | 3650.105 | 0.64813
| 3650.587 | 0.04427 | 3650.587 | 0.14718 | 3650.587 | 0.21887 | 3650.587 | 0.35949 | 3650.587 | 0.4186 | 3650.587 | 0.47483 | 3650.587 | 0.5475 | 3650.587 | 0.64767
| 3651.07 | 0.04431 | 3651.07 | 0.14726 | 3651.07 | 0.21892 | 3651.07 | 0.3591 | 3651.07 | 0.41826 | 3651.07 | 0.47466 | 3651.07 | 0.54714 | 3651.07 | 0.64728
| 3651.552 | 0.04425 | 3651.552 | 0.14739 | 3651.552 | 0.21885 | 3651.552 | 0.35852 | 3651.552 | 0.4179 | 3651.552 | 0.47442 | 3651.552 | 0.54678 | 3651.552 | 0.64698
| 3652.034 | 0.04411 | 3652.034 | 0.14749 | 3652.034 | 0.21868 | 3652.034 | 0.35781 | 3652.034 | 0.41755 | 3652.034 | 0.47409 | 3652.034 | 0.5464 | 3652.034 | 0.64674
| 3652.516 | 0.04391 | 3652.516 | 0.14749 | 3652.516 | 0.21843 | 3652.516 | 0.35703 | 3652.516 | 0.41719 | 3652.516 | 0.47368 | 3652.516 | 0.54595 | 3652.516 | 0.64652
| 3652.998 | 0.04365 | 3652.998 | 0.14735 | 3652.998 | 0.21812 | 3652.998 | 0.35624 | 3652.998 | 0.41681 | 3652.998 | 0.47318 | 3652.998 | 0.54539 | 3652.998 | 0.64627
| 3653.48 | 0.04335 | 3653.48 | 0.14706 | 3653.48 | 0.21776 | 3653.48 | 0.35551 | 3653.48 | 0.41642 | 3653.48 | 0.47262 | 3653.48 | 0.54475 | 3653.48 | 0.64597
| 3653.962 | 0.04307 | 3653.962 | 0.14666 | 3653.962 | 0.21743 | 3653.962 | 0.3549 | 3653.962 | 0.41606 | 3653.962 | 0.47207 | 3653.962 | 0.54406 | 3653.962 | 0.64563
| 3654.444 | 0.04288 | 3654.444 | 0.14624 | 3654.444 | 0.21717 | 3654.444 | 0.35444 | 3654.444 | 0.41577 | 3654.444 | 0.47163 | 3654.444 | 0.54341 | 3654.444 | 0.6453
| 3654.927 | 0.0428 | 3654.927 | 0.14585 | 3654.927 | 0.21704 | 3654.927 | 0.35415 | 3654.927 | 0.41557 | 3654.927 | 0.47137 | 3654.927 | 0.54286 | 3654.927 | 0.64499
| 3655.409 | 0.04286 | 3655.409 | 0.14556 | 3655.409 | 0.21702 | 3655.409 | 0.35397 | 3655.409 | 0.41541 | 3655.409 | 0.4713 | 3655.409 | 0.54243 | 3655.409 | 0.64468
| 3655.891 | 0.04301 | 3655.891 | 0.14537 | 3655.891 | 0.21709 | 3655.891 | 0.35384 | 3655.891 | 0.41523 | 3655.891 | 0.47138 | 3655.891 | 0.54207 | 3655.891 | 0.64435
| 3656.373 | 0.04318 | 3656.373 | 0.14526 | 3656.373 | 0.21719 | 3656.373 | 0.3537 | 3656.373 | 0.415 | 3656.373 | 0.47152 | 3656.373 | 0.54174 | 3656.373 | 0.644
| 3656.855 | 0.04333 | 3656.855 | 0.14518 | 3656.855 | 0.21731 | 3656.855 | 0.35352 | 3656.855 | 0.41472 | 3656.855 | 0.47164 | 3656.855 | 0.54144 | 3656.855 | 0.64366
| 3657.337 | 0.04342 | 3657.337 | 0.14511 | 3657.337 | 0.21745 | 3657.337 | 0.35331 | 3657.337 | 0.41445 | 3657.337 | 0.47168 | 3657.337 | 0.54121 | 3657.337 | 0.64339
| 3657.819 | 0.04345 | 3657.819 | 0.145 | 3657.819 | 0.21759 | 3657.819 | 0.3531 | 3657.819 | 0.41422 | 3657.819 | 0.47161 | 3657.819 | 0.54107 | 3657.819 | 0.64321
| 3658.301 | 0.04344 | 3658.301 | 0.14482 | 3658.301 | 0.21775 | 3658.301 | 0.35286 | 3658.301 | 0.41402 | 3658.301 | 0.4714 | 3658.301 | 0.54101 | 3658.301 | 0.64311
| 3658.783 | 0.04339 | 3658.783 | 0.14455 | 3658.783 | 0.21789 | 3658.783 | 0.3526 | 3658.783 | 0.41383 | 3658.783 | 0.47106 | 3658.783 | 0.541 | 3658.783 | 0.64303
| 3659.266 | 0.04331 | 3659.266 | 0.14419 | 3659.266 | 0.21799 | 3659.266 | 0.35228 | 3659.266 | 0.41359 | 3659.266 | 0.47061 | 3659.266 | 0.541 | 3659.266 | 0.64291
| 3659.748 | 0.04322 | 3659.748 | 0.14374 | 3659.748 | 0.21801 | 3659.748 | 0.35188 | 3659.748 | 0.41329 | 3659.748 | 0.4701 | 3659.748 | 0.54097 | 3659.748 | 0.64272
| 3660.23 | 0.04313 | 3660.23 | 0.14326 | 3660.23 | 0.21796 | 3660.23 | 0.35139 | 3660.23 | 0.41291 | 3660.23 | 0.46961 | 3660.23 | 0.5409 | 3660.23 | 0.64244
| 3660.712 | 0.04305 | 3660.712 | 0.14277 | 3660.712 | 0.21783 | 3660.712 | 0.35083 | 3660.712 | 0.41248 | 3660.712 | 0.46921 | 3660.712 | 0.5408 | 3660.712 | 0.64208
| 3661.194 | 0.04299 | 3661.194 | 0.14233 | 3661.194 | 0.21767 | 3661.194 | 0.35022 | 3661.194 | 0.41204 | 3661.194 | 0.46894 | 3661.194 | 0.54068 | 3661.194 | 0.64167
| 3661.676 | 0.04297 | 3661.676 | 0.14196 | 3661.676 | 0.21752 | 3661.676 | 0.34958 | 3661.676 | 0.41163 | 3661.676 | 0.46881 | 3661.676 | 0.54057 | 3661.676 | 0.64126
| 3662.158 | 0.04295 | 3662.158 | 0.14166 | 3662.158 | 0.21742 | 3662.158 | 0.34894 | 3662.158 | 0.4113 | 3662.158 | 0.46878 | 3662.158 | 0.54049 | 3662.158 | 0.64086
| 3662.64 | 0.04294 | 3662.64 | 0.14145 | 3662.64 | 0.21738 | 3662.64 | 0.34833 | 3662.64 | 0.41104 | 3662.64 | 0.46879 | 3662.64 | 0.54043 | 3662.64 | 0.64049
| 3663.123 | 0.04289 | 3663.123 | 0.14129 | 3663.123 | 0.2174 | 3663.123 | 0.34775 | 3663.123 | 0.41086 | 3663.123 | 0.46877 | 3663.123 | 0.5404 | 3663.123 | 0.64014
| 3663.604 | 0.04279 | 3663.604 | 0.14119 | 3663.604 | 0.21743 | 3663.604 | 0.34724 | 3663.604 | 0.41073 | 3663.604 | 0.46865 | 3663.604 | 0.54037 | 3663.604 | 0.63981
| 3664.087 | 0.04262 | 3664.087 | 0.14112 | 3664.087 | 0.21746 | 3664.087 | 0.34678 | 3664.087 | 0.4106 | 3664.087 | 0.46843 | 3664.087 | 0.54033 | 3664.087 | 0.6395
| 3664.569 | 0.04241 | 3664.569 | 0.14109 | 3664.569 | 0.21744 | 3664.569 | 0.34638 | 3664.569 | 0.41046 | 3664.569 | 0.46811 | 3664.569 | 0.54027 | 3664.569 | 0.63921
| 3665.051 | 0.04216 | 3665.051 | 0.14107 | 3665.051 | 0.21737 | 3665.051 | 0.34604 | 3665.051 | 0.41028 | 3665.051 | 0.46775 | 3665.051 | 0.54018 | 3665.051 | 0.63896
| 3665.533 | 0.04192 | 3665.533 | 0.14105 | 3665.533 | 0.21726 | 3665.533 | 0.34573 | 3665.533 | 0.41004 | 3665.533 | 0.46738 | 3665.533 | 0.54007 | 3665.533 | 0.63873
| 3666.015 | 0.0417 | 3666.015 | 0.14098 | 3666.015 | 0.21712 | 3666.015 | 0.34541 | 3666.015 | 0.40974 | 3666.015 | 0.46705 | 3666.015 | 0.53992 | 3666.015 | 0.6385
| 3666.497 | 0.04152 | 3666.497 | 0.14082 | 3666.497 | 0.21697 | 3666.497 | 0.34504 | 3666.497 | 0.40937 | 3666.497 | 0.46677 | 3666.497 | 0.53971 | 3666.497 | 0.63824
| 3666.979 | 0.04138 | 3666.979 | 0.14053 | 3666.979 | 0.21681 | 3666.979 | 0.34458 | 3666.979 | 0.40894 | 3666.979 | 0.46655 | 3666.979 | 0.53943 | 3666.979 | 0.63793
| 3667.461 | 0.04126 | 3667.461 | 0.14008 | 3667.461 | 0.21665 | 3667.461 | 0.34399 | 3667.461 | 0.40847 | 3667.461 | 0.4664 | 3667.461 | 0.53907 | 3667.461 | 0.63753
| 3667.944 | 0.04118 | 3667.944 | 0.1395 | 3667.944 | 0.2165 | 3667.944 | 0.34327 | 3667.944 | 0.40799 | 3667.944 | 0.46632 | 3667.944 | 0.53866 | 3667.944 | 0.63704
| 3668.426 | 0.04113 | 3668.426 | 0.13881 | 3668.426 | 0.21637 | 3668.426 | 0.34241 | 3668.426 | 0.40752 | 3668.426 | 0.46631 | 3668.426 | 0.53825 | 3668.426 | 0.63647
| 3668.908 | 0.0411 | 3668.908 | 0.13811 | 3668.908 | 0.21625 | 3668.908 | 0.34144 | 3668.908 | 0.40709 | 3668.908 | 0.46634 | 3668.908 | 0.53786 | 3668.908 | 0.63584
| 3669.39 | 0.04109 | 3669.39 | 0.13745 | 3669.39 | 0.21615 | 3669.39 | 0.3404 | 3669.39 | 0.40665 | 3669.39 | 0.46632 | 3669.39 | 0.53752 | 3669.39 | 0.63516
| 3669.872 | 0.04105 | 3669.872 | 0.13691 | 3669.872 | 0.21606 | 3669.872 | 0.33938 | 3669.872 | 0.4062 | 3669.872 | 0.46618 | 3669.872 | 0.53725 | 3669.872 | 0.63446
| 3670.354 | 0.04098 | 3670.354 | 0.13653 | 3670.354 | 0.21599 | 3670.354 | 0.33847 | 3670.354 | 0.40576 | 3670.354 | 0.46592 | 3670.354 | 0.53708 | 3670.354 | 0.63382
| 3670.836 | 0.04087 | 3670.836 | 0.13632 | 3670.836 | 0.21596 | 3670.836 | 0.33776 | 3670.836 | 0.40536 | 3670.836 | 0.46558 | 3670.836 | 0.53704 | 3670.836 | 0.63332
| 3671.318 | 0.04071 | 3671.318 | 0.13624 | 3671.318 | 0.21594 | 3671.318 | 0.33726 | 3671.318 | 0.40503 | 3671.318 | 0.46522 | 3671.318 | 0.53711 | 3671.318 | 0.63298
| 3671.801 | 0.04047 | 3671.801 | 0.13619 | 3671.801 | 0.2159 | 3671.801 | 0.33691 | 3671.801 | 0.40473 | 3671.801 | 0.46487 | 3671.801 | 0.53721 | 3671.801 | 0.63275
| 3672.283 | 0.04014 | 3672.283 | 0.1361 | 3672.283 | 0.21578 | 3672.283 | 0.33661 | 3672.283 | 0.40441 | 3672.283 | 0.46454 | 3672.283 | 0.53722 | 3672.283 | 0.63255
| 3672.765 | 0.03974 | 3672.765 | 0.13593 | 3672.765 | 0.21557 | 3672.765 | 0.33624 | 3672.765 | 0.40401 | 3672.765 | 0.46425 | 3672.765 | 0.5371 | 3672.765 | 0.63235
| 3673.247 | 0.03939 | 3673.247 | 0.13571 | 3673.247 | 0.21533 | 3673.247 | 0.33577 | 3673.247 | 0.40355 | 3673.247 | 0.46405 | 3673.247 | 0.53688 | 3673.247 | 0.63219
| 3673.729 | 0.03924 | 3673.729 | 0.13554 | 3673.729 | 0.21516 | 3673.729 | 0.33517 | 3673.729 | 0.40312 | 3673.729 | 0.46402 | 3673.729 | 0.53669 | 3673.729 | 0.63216
| 3674.211 | 0.03943 | 3674.211 | 0.13547 | 3674.211 | 0.21514 | 3674.211 | 0.33442 | 3674.211 | 0.40273 | 3674.211 | 0.46416 | 3674.211 | 0.53659 | 3674.211 | 0.63235
| 3674.693 | 0.03997 | 3674.693 | 0.13546 | 3674.693 | 0.21527 | 3674.693 | 0.33351 | 3674.693 | 0.40232 | 3674.693 | 0.46432 | 3674.693 | 0.53654 | 3674.693 | 0.63265
| 3675.175 | 0.0407 | 3675.175 | 0.13541 | 3675.175 | 0.21545 | 3675.175 | 0.33245 | 3675.175 | 0.40178 | 3675.175 | 0.46423 | 3675.175 | 0.53637 | 3675.175 | 0.63284
| 3675.657 | 0.04139 | 3675.657 | 0.13525 | 3675.657 | 0.2156 | 3675.657 | 0.33138 | 3675.657 | 0.40109 | 3675.657 | 0.46377 | 3675.657 | 0.53601 | 3675.657 | 0.63276
| 3676.14 | 0.04186 | 3676.14 | 0.13501 | 3676.14 | 0.21571 | 3676.14 | 0.33047 | 3676.14 | 0.40041 | 3676.14 | 0.46307 | 3676.14 | 0.53558 | 3676.14 | 0.63246
| 3676.622 | 0.0421 | 3676.622 | 0.13482 | 3676.622 | 0.21583 | 3676.622 | 0.32984 | 3676.622 | 0.39996 | 3676.622 | 0.46242 | 3676.622 | 0.53531 | 3676.622 | 0.63214
| 3677.104 | 0.04217 | 3677.104 | 0.13471 | 3677.104 | 0.216 | 3677.104 | 0.32947 | 3677.104 | 0.39979 | 3677.104 | 0.462 | 3677.104 | 0.53528 | 3677.104 | 0.6319
| 3677.586 | 0.04211 | 3677.586 | 0.13465 | 3677.586 | 0.21618 | 3677.586 | 0.32921 | 3677.586 | 0.39982 | 3677.586 | 0.46184 | 3677.586 | 0.5354 | 3677.586 | 0.63174
| 3678.068 | 0.04197 | 3678.068 | 0.13455 | 3678.068 | 0.21632 | 3678.068 | 0.32888 | 3678.068 | 0.39988 | 3678.068 | 0.46183 | 3678.068 | 0.5355 | 3678.068 | 0.63153
| 3678.55 | 0.04176 | 3678.55 | 0.13433 | 3678.55 | 0.21635 | 3678.55 | 0.32835 | 3678.55 | 0.39982 | 3678.55 | 0.46184 | 3678.55 | 0.53545 | 3678.55 | 0.6312
| 3679.032 | 0.04152 | 3679.032 | 0.13396 | 3679.032 | 0.21626 | 3679.032 | 0.32756 | 3679.032 | 0.39957 | 3679.032 | 0.46178 | 3679.032 | 0.53518 | 3679.032 | 0.63069
| 3679.514 | 0.04127 | 3679.514 | 0.13344 | 3679.514 | 0.21604 | 3679.514 | 0.32653 | 3679.514 | 0.39911 | 3679.514 | 0.46161 | 3679.514 | 0.53472 | 3679.514 | 0.63002
| 3679.997 | 0.04102 | 3679.997 | 0.13282 | 3679.997 | 0.21574 | 3679.997 | 0.32534 | 3679.997 | 0.3985 | 3679.997 | 0.46132 | 3679.997 | 0.53416 | 3679.997 | 0.62925
| 3680.479 | 0.04078 | 3680.479 | 0.13217 | 3680.479 | 0.2154 | 3680.479 | 0.32409 | 3680.479 | 0.39781 | 3680.479 | 0.46095 | 3680.479 | 0.53359 | 3680.479 | 0.62846
| 3680.961 | 0.04057 | 3680.961 | 0.13156 | 3680.961 | 0.21508 | 3680.961 | 0.32286 | 3680.961 | 0.39714 | 3680.961 | 0.46058 | 3680.961 | 0.53312 | 3680.961 | 0.6277
| 3681.443 | 0.04039 | 3681.443 | 0.13104 | 3681.443 | 0.21481 | 3681.443 | 0.32171 | 3681.443 | 0.39651 | 3681.443 | 0.46026 | 3681.443 | 0.5328 | 3681.443 | 0.62702
| 3681.925 | 0.04027 | 3681.925 | 0.13061 | 3681.925 | 0.2146 | 3681.925 | 0.32066 | 3681.925 | 0.39597 | 3681.925 | 0.46002 | 3681.925 | 0.53262 | 3681.925 | 0.62642
| 3682.407 | 0.04023 | 3682.407 | 0.13025 | 3682.407 | 0.21443 | 3682.407 | 0.3197 | 3682.407 | 0.3955 | 3682.407 | 0.45984 | 3682.407 | 0.53256 | 3682.407 | 0.6259
| 3682.889 | 0.04027 | 3682.889 | 0.12994 | 3682.889 | 0.21429 | 3682.889 | 0.3188 | 3682.889 | 0.39508 | 3682.889 | 0.4597 | 3682.889 | 0.53256 | 3682.889 | 0.62544
| 3683.371 | 0.04039 | 3683.371 | 0.12962 | 3683.371 | 0.21413 | 3683.371 | 0.31793 | 3683.371 | 0.39467 | 3683.371 | 0.45953 | 3683.371 | 0.53255 | 3683.371 | 0.625
| 3683.854 | 0.04055 | 3683.854 | 0.12927 | 3683.854 | 0.21391 | 3683.854 | 0.31704 | 3683.854 | 0.39424 | 3683.854 | 0.45925 | 3683.854 | 0.53247 | 3683.854 | 0.62455
| 3684.336 | 0.04069 | 3684.336 | 0.12883 | 3684.336 | 0.21363 | 3684.336 | 0.3161 | 3684.336 | 0.39374 | 3684.336 | 0.45881 | 3684.336 | 0.53225 | 3684.336 | 0.62403
| 3684.818 | 0.04075 | 3684.818 | 0.1283 | 3684.818 | 0.21327 | 3684.818 | 0.31505 | 3684.818 | 0.39316 | 3684.818 | 0.45819 | 3684.818 | 0.53186 | 3684.818 | 0.62341
| 3685.3 | 0.04069 | 3685.3 | 0.12768 | 3685.3 | 0.21286 | 3685.3 | 0.31387 | 3685.3 | 0.39249 | 3685.3 | 0.4574 | 3685.3 | 0.53128 | 3685.3 | 0.62268
| 3685.782 | 0.0405 | 3685.782 | 0.12701 | 3685.782 | 0.21245 | 3685.782 | 0.31254 | 3685.782 | 0.39179 | 3685.782 | 0.45654 | 3685.782 | 0.53056 | 3685.782 | 0.62188
| 3686.264 | 0.04021 | 3686.264 | 0.12638 | 3686.264 | 0.21212 | 3686.264 | 0.31115 | 3686.264 | 0.39117 | 3686.264 | 0.45574 | 3686.264 | 0.52979 | 3686.264 | 0.62112
| 3686.746 | 0.0399 | 3686.746 | 0.12589 | 3686.746 | 0.21197 | 3686.746 | 0.30978 | 3686.746 | 0.39077 | 3686.746 | 0.45517 | 3686.746 | 0.52912 | 3686.746 | 0.62054
| 3687.228 | 0.0397 | 3687.228 | 0.12562 | 3687.228 | 0.21205 | 3687.228 | 0.30859 | 3687.228 | 0.3907 | 3687.228 | 0.455 | 3687.228 | 0.52869 | 3687.228 | 0.62031
| 3687.71 | 0.03968 | 3687.71 | 0.12562 | 3687.71 | 0.21238 | 3687.71 | 0.30771 | 3687.71 | 0.39099 | 3687.71 | 0.45531 | 3687.71 | 0.52861 | 3687.71 | 0.62048
| 3688.193 | 0.03991 | 3688.193 | 0.12586 | 3688.193 | 0.21287 | 3688.193 | 0.30716 | 3688.193 | 0.39156 | 3688.193 | 0.45604 | 3688.193 | 0.52888 | 3688.193 | 0.62101
| 3688.675 | 0.04037 | 3688.675 | 0.12624 | 3688.675 | 0.21342 | 3688.675 | 0.30687 | 3688.675 | 0.39219 | 3688.675 | 0.45704 | 3688.675 | 0.52942 | 3688.675 | 0.62174
| 3689.157 | 0.04097 | 3689.157 | 0.12661 | 3689.157 | 0.21389 | 3689.157 | 0.30666 | 3689.157 | 0.39267 | 3689.157 | 0.45808 | 3689.157 | 0.53009 | 3689.157 | 0.62244
| 3689.639 | 0.04159 | 3689.639 | 0.12685 | 3689.639 | 0.21418 | 3689.639 | 0.30631 | 3689.639 | 0.39283 | 3689.639 | 0.45895 | 3689.639 | 0.53073 | 3689.639 | 0.62289
| 3690.121 | 0.0421 | 3690.121 | 0.12689 | 3690.121 | 0.21427 | 3690.121 | 0.30566 | 3690.121 | 0.39259 | 3690.121 | 0.45951 | 3690.121 | 0.53122 | 3690.121 | 0.62298
| 3690.603 | 0.04242 | 3690.603 | 0.12673 | 3690.603 | 0.21415 | 3690.603 | 0.30463 | 3690.603 | 0.39199 | 3690.603 | 0.4597 | 3690.603 | 0.53148 | 3690.603 | 0.62268
| 3691.085 | 0.0425 | 3691.085 | 0.12643 | 3691.085 | 0.2139 | 3691.085 | 0.30328 | 3691.085 | 0.39114 | 3691.085 | 0.45952 | 3691.085 | 0.53151 | 3691.085 | 0.62205
| 3691.567 | 0.0424 | 3691.567 | 0.12606 | 3691.567 | 0.21359 | 3691.567 | 0.30175 | 3691.567 | 0.3902 | 3691.567 | 0.45907 | 3691.567 | 0.53139 | 3691.567 | 0.62124
| 3692.05 | 0.04217 | 3692.05 | 0.12572 | 3692.05 | 0.21328 | 3692.05 | 0.30018 | 3692.05 | 0.38932 | 3692.05 | 0.45847 | 3692.05 | 0.53121 | 3692.05 | 0.62038
| 3692.531 | 0.04191 | 3692.531 | 0.12546 | 3692.531 | 0.21303 | 3692.531 | 0.29872 | 3692.531 | 0.3886 | 3692.531 | 0.45782 | 3692.531 | 0.53104 | 3692.531 | 0.6196
| 3693.014 | 0.04168 | 3693.014 | 0.12528 | 3693.014 | 0.21283 | 3693.014 | 0.29741 | 3693.014 | 0.38807 | 3693.014 | 0.45722 | 3693.014 | 0.53093 | 3693.014 | 0.61895
| 3693.496 | 0.04152 | 3693.496 | 0.12514 | 3693.496 | 0.21267 | 3693.496 | 0.29626 | 3693.496 | 0.38768 | 3693.496 | 0.4567 | 3693.496 | 0.53084 | 3693.496 | 0.61843
| 3693.978 | 0.04142 | 3693.978 | 0.12501 | 3693.978 | 0.21251 | 3693.978 | 0.29521 | 3693.978 | 0.38737 | 3693.978 | 0.45629 | 3693.978 | 0.53073 | 3693.978 | 0.61799
| 3694.46 | 0.04137 | 3694.46 | 0.12484 | 3694.46 | 0.21232 | 3694.46 | 0.29419 | 3694.46 | 0.38708 | 3694.46 | 0.45598 | 3694.46 | 0.53055 | 3694.46 | 0.6176
| 3694.942 | 0.04134 | 3694.942 | 0.12466 | 3694.942 | 0.21212 | 3694.942 | 0.29315 | 3694.942 | 0.38678 | 3694.942 | 0.45577 | 3694.942 | 0.53028 | 3694.942 | 0.61721
| 3695.424 | 0.04133 | 3695.424 | 0.12449 | 3695.424 | 0.21194 | 3695.424 | 0.29207 | 3695.424 | 0.38646 | 3695.424 | 0.45569 | 3695.424 | 0.52996 | 3695.424 | 0.61684
| 3695.906 | 0.04133 | 3695.906 | 0.12441 | 3695.906 | 0.21184 | 3695.906 | 0.29097 | 3695.906 | 0.38615 | 3695.906 | 0.45572 | 3695.906 | 0.52965 | 3695.906 | 0.6165
| 3696.388 | 0.04132 | 3696.388 | 0.12444 | 3696.388 | 0.21185 | 3696.388 | 0.28987 | 3696.388 | 0.38587 | 3696.388 | 0.45585 | 3696.388 | 0.52941 | 3696.388 | 0.61621
| 3696.871 | 0.04129 | 3696.871 | 0.1246 | 3696.871 | 0.21199 | 3696.871 | 0.28878 | 3696.871 | 0.38562 | 3696.871 | 0.45602 | 3696.871 | 0.52928 | 3696.871 | 0.61595
| 3697.353 | 0.04122 | 3697.353 | 0.12483 | 3697.353 | 0.21222 | 3697.353 | 0.28772 | 3697.353 | 0.3854 | 3697.353 | 0.45619 | 3697.353 | 0.52926 | 3697.353 | 0.61572
| 3697.835 | 0.04109 | 3697.835 | 0.12506 | 3697.835 | 0.21248 | 3697.835 | 0.28668 | 3697.835 | 0.38518 | 3697.835 | 0.45629 | 3697.835 | 0.5293 | 3697.835 | 0.61549
| 3698.317 | 0.04092 | 3698.317 | 0.12522 | 3698.317 | 0.21272 | 3698.317 | 0.28567 | 3698.317 | 0.38497 | 3698.317 | 0.4563 | 3698.317 | 0.52936 | 3698.317 | 0.61522
| 3698.799 | 0.04072 | 3698.799 | 0.12529 | 3698.799 | 0.21293 | 3698.799 | 0.28472 | 3698.799 | 0.3848 | 3698.799 | 0.45624 | 3698.799 | 0.52945 | 3698.799 | 0.61496
| 3699.281 | 0.04058 | 3699.281 | 0.12528 | 3699.281 | 0.21311 | 3699.281 | 0.28386 | 3699.281 | 0.38473 | 3699.281 | 0.45616 | 3699.281 | 0.52958 | 3699.281 | 0.61473
| 3699.763 | 0.04056 | 3699.763 | 0.12527 | 3699.763 | 0.21333 | 3699.763 | 0.2831 | 3699.763 | 0.38485 | 3699.763 | 0.45614 | 3699.763 | 0.52982 | 3699.763 | 0.61462
| 3700.245 | 0.04075 | 3700.245 | 0.12532 | 3700.245 | 0.21361 | 3700.245 | 0.28245 | 3700.245 | 0.38518 | 3700.245 | 0.45624 | 3700.245 | 0.53021 | 3700.245 | 0.61465
| 3700.728 | 0.04117 | 3700.728 | 0.12548 | 3700.728 | 0.21397 | 3700.728 | 0.28185 | 3700.728 | 0.38569 | 3700.728 | 0.45646 | 3700.728 | 0.53076 | 3700.728 | 0.61484
| 3701.21 | 0.0418 | 3701.21 | 0.12575 | 3701.21 | 0.21437 | 3701.21 | 0.28122 | 3701.21 | 0.38628 | 3701.21 | 0.45675 | 3701.21 | 0.53141 | 3701.21 | 0.61513
| 3701.692 | 0.04255 | 3701.692 | 0.12606 | 3701.692 | 0.21476 | 3701.692 | 0.28048 | 3701.692 | 0.38679 | 3701.692 | 0.45705 | 3701.692 | 0.53205 | 3701.692 | 0.61542
| 3702.174 | 0.04332 | 3702.174 | 0.12635 | 3702.174 | 0.21508 | 3702.174 | 0.27958 | 3702.174 | 0.38711 | 3702.174 | 0.45727 | 3702.174 | 0.53258 | 3702.174 | 0.61565
| 3702.656 | 0.04404 | 3702.656 | 0.12657 | 3702.656 | 0.21529 | 3702.656 | 0.27854 | 3702.656 | 0.38722 | 3702.656 | 0.4574 | 3702.656 | 0.53295 | 3702.656 | 0.61577
| 3703.138 | 0.04467 | 3703.138 | 0.12672 | 3703.138 | 0.21544 | 3703.138 | 0.27744 | 3703.138 | 0.38716 | 3703.138 | 0.45746 | 3703.138 | 0.53319 | 3703.138 | 0.61579
| 3703.62 | 0.04522 | 3703.62 | 0.12683 | 3703.62 | 0.21558 | 3703.62 | 0.27636 | 3703.62 | 0.38703 | 3703.62 | 0.4575 | 3703.62 | 0.53333 | 3703.62 | 0.61573
| 3704.102 | 0.0457 | 3704.102 | 0.12694 | 3704.102 | 0.21577 | 3704.102 | 0.27537 | 3704.102 | 0.38691 | 3704.102 | 0.45758 | 3704.102 | 0.53344 | 3704.102 | 0.6156
| 3704.584 | 0.04613 | 3704.584 | 0.12709 | 3704.584 | 0.21604 | 3704.584 | 0.2745 | 3704.584 | 0.38687 | 3704.584 | 0.45771 | 3704.584 | 0.53354 | 3704.584 | 0.61542
| 3705.067 | 0.04649 | 3705.067 | 0.12727 | 3705.067 | 0.21637 | 3705.067 | 0.27374 | 3705.067 | 0.38691 | 3705.067 | 0.45791 | 3705.067 | 0.53366 | 3705.067 | 0.61519
| 3705.549 | 0.04674 | 3705.549 | 0.12748 | 3705.549 | 0.21673 | 3705.549 | 0.27307 | 3705.549 | 0.38701 | 3705.549 | 0.45815 | 3705.549 | 0.53376 | 3705.549 | 0.61491
| 3706.031 | 0.04687 | 3706.031 | 0.12768 | 3706.031 | 0.21707 | 3706.031 | 0.27245 | 3706.031 | 0.38712 | 3706.031 | 0.4584 | 3706.031 | 0.53383 | 3706.031 | 0.61463
| 3706.513 | 0.04684 | 3706.513 | 0.12787 | 3706.513 | 0.21735 | 3706.513 | 0.27189 | 3706.513 | 0.3872 | 3706.513 | 0.45866 | 3706.513 | 0.5339 | 3706.513 | 0.6144
| 3706.995 | 0.0467 | 3706.995 | 0.12807 | 3706.995 | 0.21757 | 3706.995 | 0.27138 | 3706.995 | 0.38727 | 3706.995 | 0.45893 | 3706.995 | 0.53399 | 3706.995 | 0.61434
| 3707.477 | 0.0465 | 3707.477 | 0.12831 | 3707.477 | 0.21776 | 3707.477 | 0.27095 | 3707.477 | 0.38733 | 3707.477 | 0.45925 | 3707.477 | 0.53418 | 3707.477 | 0.61452
| 3707.959 | 0.04635 | 3707.959 | 0.12867 | 3707.959 | 0.21798 | 3707.959 | 0.27059 | 3707.959 | 0.38744 | 3707.959 | 0.45965 | 3707.959 | 0.53452 | 3707.959 | 0.615
| 3708.441 | 0.04634 | 3708.441 | 0.12918 | 3708.441 | 0.21828 | 3708.441 | 0.27029 | 3708.441 | 0.38764 | 3708.441 | 0.46016 | 3708.441 | 0.53506 | 3708.441 | 0.61575
| 3708.924 | 0.04653 | 3708.924 | 0.12984 | 3708.924 | 0.21869 | 3708.924 | 0.26999 | 3708.924 | 0.38794 | 3708.924 | 0.46078 | 3708.924 | 0.53576 | 3708.924 | 0.61668
| 3709.406 | 0.04695 | 3709.406 | 0.13062 | 3709.406 | 0.21921 | 3709.406 | 0.26959 | 3709.406 | 0.38835 | 3709.406 | 0.46147 | 3709.406 | 0.53654 | 3709.406 | 0.61761
| 3709.888 | 0.04757 | 3709.888 | 0.13145 | 3709.888 | 0.2198 | 3709.888 | 0.26904 | 3709.888 | 0.38885 | 3709.888 | 0.46221 | 3709.888 | 0.53727 | 3709.888 | 0.61837
| 3710.37 | 0.04832 | 3710.37 | 0.13225 | 3710.37 | 0.22043 | 3710.37 | 0.2683 | 3710.37 | 0.38942 | 3710.37 | 0.46296 | 3710.37 | 0.53785 | 3710.37 | 0.61881
| 3710.852 | 0.04914 | 3710.852 | 0.13298 | 3710.852 | 0.22111 | 3710.852 | 0.26743 | 3710.852 | 0.39003 | 3710.852 | 0.46371 | 3710.852 | 0.53819 | 3710.852 | 0.61891
| 3711.334 | 0.04997 | 3711.334 | 0.13363 | 3711.334 | 0.22183 | 3711.334 | 0.26653 | 3711.334 | 0.39066 | 3711.334 | 0.46446 | 3711.334 | 0.53833 | 3711.334 | 0.61873
| 3711.816 | 0.05078 | 3711.816 | 0.13425 | 3711.816 | 0.22264 | 3711.816 | 0.26572 | 3711.816 | 0.39128 | 3711.816 | 0.46523 | 3711.816 | 0.53834 | 3711.816 | 0.61846
| 3712.298 | 0.05156 | 3712.298 | 0.13487 | 3712.298 | 0.22352 | 3712.298 | 0.26511 | 3712.298 | 0.39185 | 3712.298 | 0.466 | 3712.298 | 0.53836 | 3712.298 | 0.61826
| 3712.781 | 0.05229 | 3712.781 | 0.13551 | 3712.781 | 0.22444 | 3712.781 | 0.2647 | 3712.781 | 0.39232 | 3712.781 | 0.46672 | 3712.781 | 0.53846 | 3712.781 | 0.61824
| 3713.263 | 0.05295 | 3713.263 | 0.13612 | 3713.263 | 0.22531 | 3713.263 | 0.26443 | 3713.263 | 0.39263 | 3713.263 | 0.46735 | 3713.263 | 0.53867 | 3713.263 | 0.6184
| 3713.745 | 0.0535 | 3713.745 | 0.13665 | 3713.745 | 0.22604 | 3713.745 | 0.26421 | 3713.745 | 0.39276 | 3713.745 | 0.46782 | 3713.745 | 0.53896 | 3713.745 | 0.61867
| 3714.227 | 0.05393 | 3714.227 | 0.13707 | 3714.227 | 0.2266 | 3714.227 | 0.26395 | 3714.227 | 0.39272 | 3714.227 | 0.46811 | 3714.227 | 0.53927 | 3714.227 | 0.61896
| 3714.709 | 0.05425 | 3714.709 | 0.13736 | 3714.709 | 0.22697 | 3714.709 | 0.26361 | 3714.709 | 0.39255 | 3714.709 | 0.46825 | 3714.709 | 0.53958 | 3714.709 | 0.61922
| 3715.191 | 0.05449 | 3715.191 | 0.13755 | 3715.191 | 0.22722 | 3715.191 | 0.26321 | 3715.191 | 0.39235 | 3715.191 | 0.46831 | 3715.191 | 0.53992 | 3715.191 | 0.61942
| 3715.673 | 0.05473 | 3715.673 | 0.1377 | 3715.673 | 0.22743 | 3715.673 | 0.2628 | 3715.673 | 0.39219 | 3715.673 | 0.46839 | 3715.673 | 0.54033 | 3715.673 | 0.6196
| 3716.155 | 0.05503 | 3716.155 | 0.13784 | 3716.155 | 0.2277 | 3716.155 | 0.26243 | 3716.155 | 0.39213 | 3716.155 | 0.46856 | 3716.155 | 0.54084 | 3716.155 | 0.61978
| 3716.637 | 0.05541 | 3716.637 | 0.13802 | 3716.637 | 0.22807 | 3716.637 | 0.26214 | 3716.637 | 0.3922 | 3716.637 | 0.46887 | 3716.637 | 0.54147 | 3716.637 | 0.61999
| 3717.12 | 0.05589 | 3717.12 | 0.13822 | 3717.12 | 0.22854 | 3717.12 | 0.26196 | 3717.12 | 0.39233 | 3717.12 | 0.4693 | 3717.12 | 0.54216 | 3717.12 | 0.6202
| 3717.602 | 0.05641 | 3717.602 | 0.13841 | 3717.602 | 0.22907 | 3717.602 | 0.26186 | 3717.602 | 0.39247 | 3717.602 | 0.4698 | 3717.602 | 0.54283 | 3717.602 | 0.62038
| 3718.084 | 0.05692 | 3718.084 | 0.13858 | 3718.084 | 0.22961 | 3718.084 | 0.26182 | 3718.084 | 0.39255 | 3718.084 | 0.47031 | 3718.084 | 0.54342 | 3718.084 | 0.62051
| 3718.566 | 0.05739 | 3718.566 | 0.13872 | 3718.566 | 0.23014 | 3718.566 | 0.26182 | 3718.566 | 0.39258 | 3718.566 | 0.47077 | 3718.566 | 0.5439 | 3718.566 | 0.62059
| 3719.048 | 0.05782 | 3719.048 | 0.1389 | 3719.048 | 0.23066 | 3719.048 | 0.26185 | 3719.048 | 0.3926 | 3719.048 | 0.4712 | 3719.048 | 0.54433 | 3719.048 | 0.62067
| 3719.53 | 0.05824 | 3719.53 | 0.13917 | 3719.53 | 0.23122 | 3719.53 | 0.26191 | 3719.53 | 0.3927 | 3719.53 | 0.47161 | 3719.53 | 0.54479 | 3719.53 | 0.62083
| 3720.012 | 0.05868 | 3720.012 | 0.13958 | 3720.012 | 0.23184 | 3720.012 | 0.26201 | 3720.012 | 0.39296 | 3720.012 | 0.47204 | 3720.012 | 0.54538 | 3720.012 | 0.62113
| 3720.494 | 0.05918 | 3720.494 | 0.14016 | 3720.494 | 0.23255 | 3720.494 | 0.26212 | 3720.494 | 0.3934 | 3720.494 | 0.4725 | 3720.494 | 0.54614 | 3720.494 | 0.6216
| 3720.977 | 0.05973 | 3720.977 | 0.14084 | 3720.977 | 0.23331 | 3720.977 | 0.26221 | 3720.977 | 0.39397 | 3720.977 | 0.47297 | 3720.977 | 0.54704 | 3720.977 | 0.6222
| 3721.458 | 0.06032 | 3721.458 | 0.14156 | 3721.458 | 0.23407 | 3721.458 | 0.26223 | 3721.458 | 0.39456 | 3721.458 | 0.47342 | 3721.458 | 0.548 | 3721.458 | 0.62282
| 3721.941 | 0.06093 | 3721.941 | 0.14222 | 3721.941 | 0.23478 | 3721.941 | 0.26215 | 3721.941 | 0.39507 | 3721.941 | 0.47381 | 3721.941 | 0.54893 | 3721.941 | 0.62339
| 3722.423 | 0.06154 | 3722.423 | 0.14281 | 3722.423 | 0.23542 | 3722.423 | 0.26199 | 3722.423 | 0.39544 | 3722.423 | 0.47416 | 3722.423 | 0.54977 | 3722.423 | 0.62385
| 3722.905 | 0.06219 | 3722.905 | 0.14334 | 3722.905 | 0.23604 | 3722.905 | 0.2618 | 3722.905 | 0.39571 | 3722.905 | 0.47452 | 3722.905 | 0.55054 | 3722.905 | 0.6242
| 3723.387 | 0.06292 | 3723.387 | 0.14388 | 3723.387 | 0.23674 | 3723.387 | 0.26165 | 3723.387 | 0.39594 | 3723.387 | 0.47495 | 3723.387 | 0.55129 | 3723.387 | 0.62452
| 3723.869 | 0.06379 | 3723.869 | 0.14454 | 3723.869 | 0.23758 | 3723.869 | 0.26159 | 3723.869 | 0.39625 | 3723.869 | 0.47554 | 3723.869 | 0.55211 | 3723.869 | 0.62489
| 3724.351 | 0.06482 | 3724.351 | 0.14535 | 3724.351 | 0.23863 | 3724.351 | 0.26168 | 3724.351 | 0.3967 | 3724.351 | 0.4763 | 3724.351 | 0.55304 | 3724.351 | 0.62539
| 3724.833 | 0.06599 | 3724.833 | 0.14634 | 3724.833 | 0.23989 | 3724.833 | 0.2619 | 3724.833 | 0.39732 | 3724.833 | 0.47722 | 3724.833 | 0.55408 | 3724.833 | 0.62606
| 3725.315 | 0.06727 | 3725.315 | 0.14749 | 3725.315 | 0.24132 | 3725.315 | 0.26224 | 3725.315 | 0.39809 | 3725.315 | 0.4783 | 3725.315 | 0.55518 | 3725.315 | 0.6269
| 3725.798 | 0.06861 | 3725.798 | 0.14875 | 3725.798 | 0.24287 | 3725.798 | 0.26267 | 3725.798 | 0.39895 | 3725.798 | 0.47949 | 3725.798 | 0.5563 | 3725.798 | 0.6279
| 3726.28 | 0.06997 | 3726.28 | 0.15011 | 3726.28 | 0.24452 | 3726.28 | 0.26321 | 3726.28 | 0.39989 | 3726.28 | 0.4808 | 3726.28 | 0.55742 | 3726.28 | 0.62903
| 3726.762 | 0.07136 | 3726.762 | 0.15157 | 3726.762 | 0.24626 | 3726.762 | 0.26386 | 3726.762 | 0.40088 | 3726.762 | 0.48227 | 3726.762 | 0.55858 | 3726.762 | 0.63025
| 3727.244 | 0.07279 | 3727.244 | 0.15311 | 3727.244 | 0.2481 | 3727.244 | 0.26466 | 3727.244 | 0.40193 | 3727.244 | 0.48391 | 3727.244 | 0.55984 | 3727.244 | 0.63157
| 3727.726 | 0.07427 | 3727.726 | 0.15473 | 3727.726 | 0.25005 | 3727.726 | 0.26559 | 3727.726 | 0.40305 | 3727.726 | 0.48571 | 3727.726 | 0.56125 | 3727.726 | 0.63293
| 3728.208 | 0.0758 | 3728.208 | 0.15638 | 3728.208 | 0.25205 | 3728.208 | 0.26661 | 3728.208 | 0.40419 | 3728.208 | 0.48762 | 3728.208 | 0.56279 | 3728.208 | 0.63429
| 3728.69 | 0.07737 | 3728.69 | 0.15802 | 3728.69 | 0.25407 | 3728.69 | 0.26766 | 3728.69 | 0.40533 | 3728.69 | 0.48957 | 3728.69 | 0.56442 | 3728.69 | 0.6356
| 3729.172 | 0.07897 | 3729.172 | 0.15963 | 3729.172 | 0.25606 | 3729.172 | 0.26869 | 3729.172 | 0.40643 | 3729.172 | 0.49149 | 3729.172 | 0.56609 | 3729.172 | 0.63685
| 3729.655 | 0.08065 | 3729.655 | 0.16123 | 3729.655 | 0.25803 | 3729.655 | 0.26968 | 3729.655 | 0.40751 | 3729.655 | 0.4934 | 3729.655 | 0.56778 | 3729.655 | 0.63809
| 3730.137 | 0.0825 | 3730.137 | 0.16292 | 3730.137 | 0.26005 | 3730.137 | 0.27069 | 3730.137 | 0.40869 | 3730.137 | 0.49537 | 3730.137 | 0.56957 | 3730.137 | 0.63943
| 3730.619 | 0.08462 | 3730.619 | 0.16486 | 3730.619 | 0.26225 | 3730.619 | 0.27183 | 3730.619 | 0.41009 | 3730.619 | 0.4975 | 3730.619 | 0.57156 | 3730.619 | 0.64101
| 3731.101 | 0.08712 | 3731.101 | 0.16719 | 3731.101 | 0.26474 | 3731.101 | 0.27321 | 3731.101 | 0.41186 | 3731.101 | 0.49991 | 3731.101 | 0.57384 | 3731.101 | 0.64294
| 3731.583 | 0.09001 | 3731.583 | 0.16995 | 3731.583 | 0.2676 | 3731.583 | 0.27493 | 3731.583 | 0.41405 | 3731.583 | 0.5026 | 3731.583 | 0.57644 | 3731.583 | 0.64523
| 3732.065 | 0.0932 | 3732.065 | 0.17309 | 3732.065 | 0.27079 | 3732.065 | 0.27697 | 3732.065 | 0.4166 | 3732.065 | 0.50548 | 3732.065 | 0.57928 | 3732.065 | 0.64778
| 3732.547 | 0.09654 | 3732.547 | 0.17643 | 3732.547 | 0.27421 | 3732.547 | 0.27924 | 3732.547 | 0.41935 | 3732.547 | 0.50841 | 3732.547 | 0.58222 | 3732.547 | 0.65041
| 3733.029 | 0.09987 | 3733.029 | 0.17979 | 3733.029 | 0.27772 | 3733.029 | 0.28159 | 3733.029 | 0.42212 | 3733.029 | 0.51125 | 3733.029 | 0.58512 | 3733.029 | 0.65292
| 3733.511 | 0.10313 | 3733.511 | 0.18308 | 3733.511 | 0.28124 | 3733.511 | 0.28386 | 3733.511 | 0.42479 | 3733.511 | 0.51394 | 3733.511 | 0.58793 | 3733.511 | 0.6552
| 3733.994 | 0.10635 | 3733.994 | 0.18634 | 3733.994 | 0.28479 | 3733.994 | 0.28595 | 3733.994 | 0.42734 | 3733.994 | 0.51655 | 3733.994 | 0.59069 | 3733.994 | 0.65726
| 3734.476 | 0.10965 | 3734.476 | 0.1897 | 3734.476 | 0.28845 | 3734.476 | 0.28785 | 3734.476 | 0.42985 | 3734.476 | 0.51922 | 3734.476 | 0.5935 | 3734.476 | 0.65917
| 3734.958 | 0.11315 | 3734.958 | 0.19334 | 3734.958 | 0.29231 | 3734.958 | 0.2896 | 3734.958 | 0.43239 | 3734.958 | 0.52209 | 3734.958 | 0.59643 | 3734.958 | 0.66105
| 3735.44 | 0.11689 | 3735.44 | 0.19733 | 3735.44 | 0.29637 | 3735.44 | 0.29133 | 3735.44 | 0.43504 | 3735.44 | 0.52522 | 3735.44 | 0.59949 | 3735.44 | 0.663
| 3735.922 | 0.12079 | 3735.922 | 0.20163 | 3735.922 | 0.30053 | 3735.922 | 0.29314 | 3735.922 | 0.43777 | 3735.922 | 0.52858 | 3735.922 | 0.60257 | 3735.922 | 0.66505
| 3736.404 | 0.12473 | 3736.404 | 0.20605 | 3736.404 | 0.30461 | 3736.404 | 0.29515 | 3736.404 | 0.44056 | 3736.404 | 0.53206 | 3736.404 | 0.60558 | 3736.404 | 0.66722
| 3736.886 | 0.12858 | 3736.886 | 0.21042 | 3736.886 | 0.30847 | 3736.886 | 0.29741 | 3736.886 | 0.44335 | 3736.886 | 0.53557 | 3736.886 | 0.60843 | 3736.886 | 0.66953
| 3737.368 | 0.13229 | 3737.368 | 0.21461 | 3737.368 | 0.31205 | 3737.368 | 0.29993 | 3737.368 | 0.44609 | 3737.368 | 0.53906 | 3737.368 | 0.61113 | 3737.368 | 0.67195
| 3737.851 | 0.13591 | 3737.851 | 0.21862 | 3737.851 | 0.31539 | 3737.851 | 0.30264 | 3737.851 | 0.44876 | 3737.851 | 0.54253 | 3737.851 | 0.61373 | 3737.851 | 0.67446
| 3738.333 | 0.13948 | 3738.333 | 0.22248 | 3738.333 | 0.31855 | 3738.333 | 0.30546 | 3738.333 | 0.45132 | 3738.333 | 0.54599 | 3738.333 | 0.61627 | 3738.333 | 0.67699
| 3738.815 | 0.14304 | 3738.815 | 0.22625 | 3738.815 | 0.32158 | 3738.815 | 0.30828 | 3738.815 | 0.45373 | 3738.815 | 0.5494 | 3738.815 | 0.61876 | 3738.815 | 0.67943
| 3739.297 | 0.14656 | 3739.297 | 0.2299 | 3739.297 | 0.32446 | 3739.297 | 0.31095 | 3739.297 | 0.45592 | 3739.297 | 0.55267 | 3739.297 | 0.62115 | 3739.297 | 0.68168
| 3739.779 | 0.14992 | 3739.779 | 0.23334 | 3739.779 | 0.32713 | 3739.779 | 0.31334 | 3739.779 | 0.45777 | 3739.779 | 0.55562 | 3739.779 | 0.62329 | 3739.779 | 0.68355
| 3740.261 | 0.15297 | 3740.261 | 0.23644 | 3740.261 | 0.32947 | 3740.261 | 0.31533 | 3740.261 | 0.45916 | 3740.261 | 0.55806 | 3740.261 | 0.62502 | 3740.261 | 0.68491
| 3740.743 | 0.15559 | 3740.743 | 0.23904 | 3740.743 | 0.33135 | 3740.743 | 0.31682 | 3740.743 | 0.45999 | 3740.743 | 0.55981 | 3740.743 | 0.62614 | 3740.743 | 0.68562
| 3741.225 | 0.15768 | 3741.225 | 0.24106 | 3741.225 | 0.33273 | 3741.225 | 0.31779 | 3741.225 | 0.4602 | 3741.225 | 0.56078 | 3741.225 | 0.62651 | 3741.225 | 0.68564
| 3741.708 | 0.15925 | 3741.708 | 0.24245 | 3741.708 | 0.33356 | 3741.708 | 0.31829 | 3741.708 | 0.45976 | 3741.708 | 0.56097 | 3741.708 | 0.62608 | 3741.708 | 0.68496
| 3742.19 | 0.16032 | 3742.19 | 0.2432 | 3742.19 | 0.33384 | 3742.19 | 0.31834 | 3742.19 | 0.45863 | 3742.19 | 0.56039 | 3742.19 | 0.62481 | 3742.19 | 0.68356
| 3742.672 | 0.16084 | 3742.672 | 0.24317 | 3742.672 | 0.33341 | 3742.672 | 0.31792 | 3742.672 | 0.45664 | 3742.672 | 0.55899 | 3742.672 | 0.6226 | 3742.672 | 0.68133
| 3743.154 | 0.16054 | 3743.154 | 0.242 | 3743.154 | 0.33192 | 3743.154 | 0.31685 | 3743.154 | 0.45345 | 3743.154 | 0.55648 | 3743.154 | 0.61919 | 3743.154 | 0.67794
| 3743.636 | 0.15895 | 3743.636 | 0.23916 | 3743.636 | 0.3288 | 3743.636 | 0.31476 | 3743.636 | 0.44855 | 3743.636 | 0.55241 | 3743.636 | 0.61419 | 3743.636 | 0.67295
| 3744.118 | 0.15563 | 3744.118 | 0.23423 | 3744.118 | 0.32367 | 3744.118 | 0.31137 | 3744.118 | 0.44173 | 3744.118 | 0.54648 | 3744.118 | 0.60742 | 3744.118 | 0.66614
| 3744.6 | 0.15055 | 3744.6 | 0.22738 | 3744.6 | 0.31665 | 3744.6 | 0.30674 | 3744.6 | 0.43347 | 3744.6 | 0.53894 | 3744.6 | 0.59931 | 3744.6 | 0.65796
| 3745.082 | 0.1442 | 3745.082 | 0.21929 | 3745.082 | 0.30841 | 3745.082 | 0.30126 | 3745.082 | 0.42471 | 3745.082 | 0.53056 | 3745.082 | 0.59074 | 3745.082 | 0.64931
| 3745.564 | 0.13705 | 3745.564 | 0.21057 | 3745.564 | 0.29951 | 3745.564 | 0.29531 | 3745.564 | 0.41614 | 3745.564 | 0.5219 | 3745.564 | 0.58228 | 3745.564 | 0.64087
| 3746.047 | 0.12916 | 3746.047 | 0.2013 | 3746.047 | 0.28999 | 3746.047 | 0.2889 | 3746.047 | 0.40777 | 3746.047 | 0.51294 | 3746.047 | 0.5738 | 3746.047 | 0.63261
| 3746.529 | 0.12015 | 3746.529 | 0.19103 | 3746.529 | 0.27941 | 3746.529 | 0.28173 | 3746.529 | 0.39906 | 3746.529 | 0.50314 | 3746.529 | 0.56466 | 3746.529 | 0.62401
| 3747.011 | 0.10942 | 3747.011 | 0.17912 | 3747.011 | 0.26716 | 3747.011 | 0.27337 | 3747.011 | 0.38937 | 3747.011 | 0.49184 | 3747.011 | 0.55409 | 3747.011 | 0.61442
| 3747.493 | 0.09642 | 3747.493 | 0.16506 | 3747.493 | 0.25276 | 3747.493 | 0.26352 | 3747.493 | 0.37822 | 3747.493 | 0.4785 | 3747.493 | 0.54154 | 3747.493 | 0.60337
| 3747.975 | 0.08092 | 3747.975 | 0.14869 | 3747.975 | 0.23609 | 3747.975 | 0.25213 | 3747.975 | 0.3655 | 3747.975 | 0.46301 | 3747.975 | 0.52692 | 3747.975 | 0.5908
| 3748.457 | 0.06323 | 3748.457 | 0.1304 | 3748.457 | 0.21762 | 3748.457 | 0.23953 | 3748.457 | 0.35157 | 3748.457 | 0.44579 | 3748.457 | 0.51066 | 3748.457 | 0.57706
| 3748.939 | 0.04423 | 3748.939 | 0.11114 | 3748.939 | 0.19835 | 3748.939 | 0.22645 | 3748.939 | 0.33718 | 3748.939 | 0.42776 | 3748.939 | 0.49368 | 3748.939 | 0.56294
| 3749.421 | 0.02517 | 3749.421 | 0.09221 | 3749.421 | 0.1796 | 3749.421 | 0.21379 | 3749.421 | 0.3233 | 3749.421 | 0.41017 | 3749.421 | 0.47719 | 3749.421 | 0.54939
| 3749.904 | 0.00728 | 3749.904 | 0.07475 | 3749.904 | 0.1625 | 3749.904 | 0.20237 | 3749.904 | 0.31073 | 3749.904 | 0.39405 | 3749.904 | 0.46217 | 3749.904 | 0.53717
| 3750.385 | -0.00868 | 3750.385 | 0.05941 | 3750.385 | 0.14764 | 3750.385 | 0.19258 | 3750.385 | 0.29988 | 3750.385 | 0.37997 | 3750.385 | 0.44912 | 3750.385 | 0.52659
| 3750.868 | -0.02253 | 3750.868 | 0.04624 | 3750.868 | 0.135 | 3750.868 | 0.18439 | 3750.868 | 0.29068 | 3750.868 | 0.36789 | 3750.868 | 0.43797 | 3750.868 | 0.51754
| 3751.35 | -0.03444 | 3751.35 | 0.03498 | 3751.35 | 0.12426 | 3751.35 | 0.17755 | 3751.35 | 0.28287 | 3751.35 | 0.35754 | 3751.35 | 0.42842 | 3751.35 | 0.5097
| 3751.832 | -0.04462 | 3751.832 | 0.02539 | 3751.832 | 0.11508 | 3751.832 | 0.17182 | 3751.832 | 0.27622 | 3751.832 | 0.34867 | 3751.832 | 0.4202 | 3751.832 | 0.50287
| 3752.314 | -0.05316 | 3752.314 | 0.01735 | 3752.314 | 0.10732 | 3752.314 | 0.16708 | 3752.314 | 0.27065 | 3752.314 | 0.34118 | 3752.314 | 0.41323 | 3752.314 | 0.497
| 3752.796 | -0.06012 | 3752.796 | 0.01082 | 3752.796 | 0.10093 | 3752.796 | 0.16327 | 3752.796 | 0.26615 | 3752.796 | 0.33508 | 3752.796 | 0.40756 | 3752.796 | 0.49219
| 3753.278 | -0.06562 | 3753.278 | 0.00569 | 3753.278 | 0.0958 | 3753.278 | 0.16032 | 3753.278 | 0.26263 | 3753.278 | 0.33028 | 3753.278 | 0.40314 | 3753.278 | 0.48843
| 3753.76 | -0.06992 | 3753.76 | 0.00169 | 3753.76 | 0.09171 | 3753.76 | 0.15804 | 3753.76 | 0.25987 | 3753.76 | 0.32654 | 3753.76 | 0.39974 | 3753.76 | 0.48554
| 3754.242 | -0.0734 | 3754.242 | -0.00155 | 3754.242 | 0.08833 | 3754.242 | 0.15619 | 3754.242 | 0.25758 | 3754.242 | 0.32349 | 3754.242 | 0.39701 | 3754.242 | 0.48325
| 3754.725 | -0.07641 | 3754.725 | -0.00441 | 3754.725 | 0.08534 | 3754.725 | 0.15452 | 3754.725 | 0.25544 | 3754.725 | 0.32076 | 3754.725 | 0.3946 | 3754.725 | 0.48123
| 3755.207 | -0.07922 | 3755.207 | -0.00713 | 3755.207 | 0.0825 | 3755.207 | 0.15287 | 3755.207 | 0.25327 | 3755.207 | 0.31809 | 3755.207 | 0.39224 | 3755.207 | 0.47927
| 3755.689 | -0.08195 | 3755.689 | -0.00984 | 3755.689 | 0.07972 | 3755.689 | 0.15118 | 3755.689 | 0.25101 | 3755.689 | 0.31536 | 3755.689 | 0.38983 | 3755.689 | 0.47728
| 3756.171 | -0.0846 | 3756.171 | -0.01253 | 3756.171 | 0.07703 | 3756.171 | 0.14952 | 3756.171 | 0.24874 | 3756.171 | 0.31261 | 3756.171 | 0.38741 | 3756.171 | 0.47528
| 3756.653 | -0.08709 | 3756.653 | -0.01508 | 3756.653 | 0.07452 | 3756.653 | 0.14796 | 3756.653 | 0.24657 | 3756.653 | 0.30997 | 3756.653 | 0.38509 | 3756.653 | 0.47337
| 3757.135 | -0.08937 | 3757.135 | -0.01741 | 3757.135 | 0.07225 | 3757.135 | 0.14657 | 3757.135 | 0.24463 | 3757.135 | 0.30752 | 3757.135 | 0.38299 | 3757.135 | 0.47161
| 3757.617 | -0.09145 | 3757.617 | -0.0195 | 3757.617 | 0.07023 | 3757.617 | 0.14536 | 3757.617 | 0.24291 | 3757.617 | 0.30531 | 3757.617 | 0.38112 | 3757.617 | 0.47
| 3758.099 | -0.09344 | 3758.099 | -0.02142 | 3758.099 | 0.06834 | 3758.099 | 0.14422 | 3758.099 | 0.24134 | 3758.099 | 0.30323 | 3758.099 | 0.37939 | 3758.099 | 0.46846
| 3758.582 | -0.09548 | 3758.582 | -0.02333 | 3758.582 | 0.06645 | 3758.582 | 0.14302 | 3758.582 | 0.23979 | 3758.582 | 0.30117 | 3758.582 | 0.37765 | 3758.582 | 0.46684
| 3759.064 | -0.09765 | 3759.064 | -0.02534 | 3759.064 | 0.06444 | 3759.064 | 0.14165 | 3759.064 | 0.23814 | 3759.064 | 0.29899 | 3759.064 | 0.37574 | 3759.064 | 0.46508
| 3759.546 | -0.09997 | 3759.546 | -0.02748 | 3759.546 | 0.06232 | 3759.546 | 0.14008 | 3759.546 | 0.23636 | 3759.546 | 0.29667 | 3759.546 | 0.37363 | 3759.546 | 0.46317
| 3760.028 | -0.10229 | 3760.028 | -0.02968 | 3760.028 | 0.06018 | 3760.028 | 0.13842 | 3760.028 | 0.23452 | 3760.028 | 0.29433 | 3760.028 | 0.37138 | 3760.028 | 0.46126
| 3760.51 | -0.10446 | 3760.51 | -0.03181 | 3760.51 | 0.05817 | 3760.51 | 0.13679 | 3760.51 | 0.23276 | 3760.51 | 0.29212 | 3760.51 | 0.36916 | 3760.51 | 0.45949
| 3760.992 | -0.10635 | 3760.992 | -0.03375 | 3760.992 | 0.05641 | 3760.992 | 0.13535 | 3760.992 | 0.23118 | 3760.992 | 0.29017 | 3760.992 | 0.36712 | 3760.992 | 0.458
| 3761.474 | -0.10793 | 3761.474 | -0.03547 | 3761.474 | 0.05491 | 3761.474 | 0.13414 | 3761.474 | 0.22981 | 3761.474 | 0.28852 | 3761.474 | 0.36533 | 3761.474 | 0.45682
| 3761.956 | -0.10927 | 3761.956 | -0.03702 | 3761.956 | 0.0536 | 3761.956 | 0.13315 | 3761.956 | 0.22862 | 3761.956 | 0.28712 | 3761.956 | 0.36378 | 3761.956 | 0.45584
| 3762.438 | -0.11051 | 3762.438 | -0.03846 | 3762.438 | 0.05237 | 3762.438 | 0.13232 | 3762.438 | 0.22753 | 3762.438 | 0.28584 | 3762.438 | 0.36239 | 3762.438 | 0.45496
| 3762.921 | -0.11173 | 3762.921 | -0.03987 | 3762.921 | 0.05113 | 3762.921 | 0.13159 | 3762.921 | 0.22649 | 3762.921 | 0.2846 | 3762.921 | 0.36112 | 3762.921 | 0.45407
| 3763.403 | -0.11299 | 3763.403 | -0.04123 | 3763.403 | 0.04986 | 3763.403 | 0.13092 | 3763.403 | 0.2255 | 3763.403 | 0.28336 | 3763.403 | 0.35993 | 3763.403 | 0.45314
| 3763.885 | -0.11425 | 3763.885 | -0.0425 | 3763.885 | 0.04858 | 3763.885 | 0.13033 | 3763.885 | 0.22463 | 3763.885 | 0.28215 | 3763.885 | 0.35886 | 3763.885 | 0.4522
| 3764.367 | -0.11546 | 3764.367 | -0.04361 | 3764.367 | 0.04737 | 3764.367 | 0.12982 | 3764.367 | 0.2239 | 3764.367 | 0.28101 | 3764.367 | 0.35793 | 3764.367 | 0.45132
| 3764.849 | -0.11656 | 3764.849 | -0.04455 | 3764.849 | 0.04627 | 3764.849 | 0.12938 | 3764.849 | 0.22332 | 3764.849 | 0.27995 | 3764.849 | 0.35712 | 3764.849 | 0.45053
| 3765.331 | -0.11756 | 3765.331 | -0.04535 | 3765.331 | 0.04529 | 3765.331 | 0.12896 | 3765.331 | 0.22282 | 3765.331 | 0.27895 | 3765.331 | 0.35636 | 3765.331 | 0.44983
| 3765.813 | -0.1185 | 3765.813 | -0.04613 | 3765.813 | 0.04439 | 3765.813 | 0.12849 | 3765.813 | 0.2223 | 3765.813 | 0.27794 | 3765.813 | 0.35557 | 3765.813 | 0.44918
| 3766.295 | -0.11945 | 3766.295 | -0.047 | 3766.295 | 0.0435 | 3766.295 | 0.12791 | 3766.295 | 0.22166 | 3766.295 | 0.27687 | 3766.295 | 0.35467 | 3766.295 | 0.44849
| 3766.778 | -0.12044 | 3766.778 | -0.048 | 3766.778 | 0.04259 | 3766.778 | 0.12722 | 3766.778 | 0.22087 | 3766.778 | 0.2757 | 3766.778 | 0.35366 | 3766.778 | 0.44775
| 3767.26 | -0.12145 | 3767.26 | -0.04913 | 3767.26 | 0.04167 | 3767.26 | 0.12644 | 3767.26 | 0.21998 | 3767.26 | 0.2745 | 3767.26 | 0.3526 | 3767.26 | 0.44696
| 3767.742 | -0.12242 | 3767.742 | -0.05029 | 3767.742 | 0.04079 | 3767.742 | 0.12568 | 3767.742 | 0.21908 | 3767.742 | 0.27336 | 3767.742 | 0.35157 | 3767.742 | 0.44619
| 3768.224 | -0.12326 | 3768.224 | -0.05136 | 3768.224 | 0.04 | 3768.224 | 0.12499 | 3768.224 | 0.21825 | 3768.224 | 0.27239 | 3768.224 | 0.35067 | 3768.224 | 0.44549
| 3768.706 | -0.12395 | 3768.706 | -0.05225 | 3768.706 | 0.03933 | 3768.706 | 0.12443 | 3768.706 | 0.21755 | 3768.706 | 0.27166 | 3768.706 | 0.34993 | 3768.706 | 0.4449
| 3769.188 | -0.12452 | 3769.188 | -0.05296 | 3769.188 | 0.03874 | 3769.188 | 0.12396 | 3769.188 | 0.21694 | 3769.188 | 0.27112 | 3769.188 | 0.34929 | 3769.188 | 0.44438
| 3769.67 | -0.12505 | 3769.67 | -0.05356 | 3769.67 | 0.03814 | 3769.67 | 0.12352 | 3769.67 | 0.21632 | 3769.67 | 0.27064 | 3769.67 | 0.34863 | 3769.67 | 0.44384
| 3770.152 | -0.12567 | 3770.152 | -0.05416 | 3770.152 | 0.03745 | 3770.152 | 0.12301 | 3770.152 | 0.21558 | 3770.152 | 0.27008 | 3770.152 | 0.34785 | 3770.152 | 0.44318
| 3770.635 | -0.12643 | 3770.635 | -0.05484 | 3770.635 | 0.03666 | 3770.635 | 0.12239 | 3770.635 | 0.2147 | 3770.635 | 0.26936 | 3770.635 | 0.3469 | 3770.635 | 0.44238
| 3771.117 | -0.12733 | 3771.117 | -0.05565 | 3771.117 | 0.03581 | 3771.117 | 0.12167 | 3771.117 | 0.21371 | 3771.117 | 0.26846 | 3771.117 | 0.34586 | 3771.117 | 0.44148
| 3771.599 | -0.12829 | 3771.599 | -0.05653 | 3771.599 | 0.03497 | 3771.599 | 0.12093 | 3771.599 | 0.21272 | 3771.599 | 0.26747 | 3771.599 | 0.34481 | 3771.599 | 0.44057
| 3772.081 | -0.12923 | 3772.081 | -0.05743 | 3772.081 | 0.03421 | 3772.081 | 0.12023 | 3772.081 | 0.21182 | 3772.081 | 0.26648 | 3772.081 | 0.34386 | 3772.081 | 0.43975
| 3772.563 | -0.13011 | 3772.563 | -0.0583 | 3772.563 | 0.03356 | 3772.563 | 0.11961 | 3772.563 | 0.21105 | 3772.563 | 0.26557 | 3772.563 | 0.34304 | 3772.563 | 0.43905
| 3773.045 | -0.13093 | 3773.045 | -0.05913 | 3773.045 | 0.03298 | 3773.045 | 0.11906 | 3773.045 | 0.21041 | 3773.045 | 0.26473 | 3773.045 | 0.34233 | 3773.045 | 0.43849
| 3773.527 | -0.13173 | 3773.527 | -0.05991 | 3773.527 | 0.03241 | 3773.527 | 0.11854 | 3773.527 | 0.20982 | 3773.527 | 0.26394 | 3773.527 | 0.34165 | 3773.527 | 0.43802
| 3774.009 | -0.13257 | 3774.009 | -0.06069 | 3774.009 | 0.03177 | 3774.009 | 0.11803 | 3774.009 | 0.20922 | 3774.009 | 0.26316 | 3774.009 | 0.34095 | 3774.009 | 0.43759
| 3774.491 | -0.13347 | 3774.491 | -0.06148 | 3774.491 | 0.03103 | 3774.491 | 0.1175 | 3774.491 | 0.20857 | 3774.491 | 0.26233 | 3774.491 | 0.34019 | 3774.491 | 0.43714
| 3774.974 | -0.13439 | 3774.974 | -0.06225 | 3774.974 | 0.03022 | 3774.974 | 0.11697 | 3774.974 | 0.20787 | 3774.974 | 0.26149 | 3774.974 | 0.33939 | 3774.974 | 0.43669
| 3775.456 | -0.13525 | 3775.456 | -0.06296 | 3775.456 | 0.02943 | 3775.456 | 0.11652 | 3775.456 | 0.20717 | 3775.456 | 0.2607 | 3775.456 | 0.33862 | 3775.456 | 0.43627
| 3775.938 | -0.13597 | 3775.938 | -0.06356 | 3775.938 | 0.02875 | 3775.938 | 0.11621 | 3775.938 | 0.20657 | 3775.938 | 0.26004 | 3775.938 | 0.33798 | 3775.938 | 0.43595
| 3776.42 | -0.13648 | 3776.42 | -0.064 | 3776.42 | 0.02826 | 3776.42 | 0.11609 | 3776.42 | 0.20613 | 3776.42 | 0.25959 | 3776.42 | 0.33754 | 3776.42 | 0.43579
| 3776.902 | -0.13677 | 3776.902 | -0.06428 | 3776.902 | 0.02797 | 3776.902 | 0.11618 | 3776.902 | 0.20589 | 3776.902 | 0.25937 | 3776.902 | 0.3373 | 3776.902 | 0.43581
| 3777.384 | -0.13688 | 3777.384 | -0.06443 | 3777.384 | 0.02784 | 3777.384 | 0.1164 | 3777.384 | 0.20582 | 3777.384 | 0.25935 | 3777.384 | 0.33724 | 3777.384 | 0.43597
| 3777.866 | -0.13692 | 3777.866 | -0.06453 | 3777.866 | 0.02776 | 3777.866 | 0.11666 | 3777.866 | 0.20585 | 3777.866 | 0.25942 | 3777.866 | 0.33723 | 3777.866 | 0.43618
| 3778.348 | -0.13698 | 3778.348 | -0.06465 | 3778.348 | 0.02762 | 3778.348 | 0.11682 | 3778.348 | 0.20587 | 3778.348 | 0.25944 | 3778.348 | 0.33716 | 3778.348 | 0.43631
| 3778.831 | -0.13715 | 3778.831 | -0.06485 | 3778.831 | 0.02733 | 3778.831 | 0.11677 | 3778.831 | 0.20578 | 3778.831 | 0.25928 | 3778.831 | 0.33692 | 3778.831 | 0.43623
| 3779.313 | -0.13745 | 3779.313 | -0.06515 | 3779.313 | 0.02687 | 3779.313 | 0.11646 | 3779.313 | 0.20552 | 3779.313 | 0.25887 | 3779.313 | 0.33646 | 3779.313 | 0.43587
| 3779.795 | -0.13783 | 3779.795 | -0.06555 | 3779.795 | 0.0263 | 3779.795 | 0.11594 | 3779.795 | 0.20511 | 3779.795 | 0.25822 | 3779.795 | 0.33584 | 3779.795 | 0.43525
| 3780.277 | -0.13823 | 3780.277 | -0.06602 | 3780.277 | 0.02568 | 3780.277 | 0.11529 | 3780.277 | 0.2046 | 3780.277 | 0.25741 | 3780.277 | 0.33512 | 3780.277 | 0.43443
| 3780.759 | -0.13861 | 3780.759 | -0.06652 | 3780.759 | 0.02509 | 3780.759 | 0.11463 | 3780.759 | 0.20406 | 3780.759 | 0.25654 | 3780.759 | 0.33441 | 3780.759 | 0.43353
| 3781.241 | -0.13898 | 3781.241 | -0.06705 | 3781.241 | 0.02454 | 3781.241 | 0.11404 | 3781.241 | 0.20353 | 3781.241 | 0.25567 | 3781.241 | 0.33374 | 3781.241 | 0.43263
| 3781.723 | -0.13934 | 3781.723 | -0.06761 | 3781.723 | 0.02404 | 3781.723 | 0.11355 | 3781.723 | 0.20303 | 3781.723 | 0.25485 | 3781.723 | 0.33313 | 3781.723 | 0.43181
| 3782.205 | -0.13974 | 3782.205 | -0.06821 | 3782.205 | 0.02356 | 3782.205 | 0.11321 | 3782.205 | 0.20254 | 3782.205 | 0.2541 | 3782.205 | 0.33257 | 3782.205 | 0.43108
| 3782.688 | -0.14018 | 3782.688 | -0.06879 | 3782.688 | 0.02309 | 3782.688 | 0.11299 | 3782.688 | 0.20208 | 3782.688 | 0.25344 | 3782.688 | 0.33208 | 3782.688 | 0.43049
| 3783.169 | -0.14061 | 3783.169 | -0.06933 | 3783.169 | 0.02266 | 3783.169 | 0.11289 | 3783.169 | 0.20166 | 3783.169 | 0.2529 | 3783.169 | 0.33168 | 3783.169 | 0.43006
| 3783.652 | -0.14102 | 3783.652 | -0.06977 | 3783.652 | 0.02226 | 3783.652 | 0.11285 | 3783.652 | 0.2013 | 3783.652 | 0.25248 | 3783.652 | 0.33135 | 3783.652 | 0.42978
| 3784.134 | -0.14138 | 3784.134 | -0.07011 | 3784.134 | 0.0219 | 3784.134 | 0.11281 | 3784.134 | 0.20096 | 3784.134 | 0.25214 | 3784.134 | 0.33109 | 3784.134 | 0.42961
| 3784.616 | -0.1417 | 3784.616 | -0.07038 | 3784.616 | 0.02155 | 3784.616 | 0.11269 | 3784.616 | 0.20062 | 3784.616 | 0.25181 | 3784.616 | 0.3308 | 3784.616 | 0.42949
| 3785.098 | -0.14203 | 3785.098 | -0.07064 | 3785.098 | 0.02118 | 3785.098 | 0.11241 | 3785.098 | 0.20023 | 3785.098 | 0.25142 | 3785.098 | 0.33042 | 3785.098 | 0.42932
| 3785.58 | -0.14242 | 3785.58 | -0.07096 | 3785.58 | 0.02075 | 3785.58 | 0.11193 | 3785.58 | 0.19974 | 3785.58 | 0.25091 | 3785.58 | 0.32988 | 3785.58 | 0.42906
| 3786.062 | -0.14289 | 3786.062 | -0.07136 | 3786.062 | 0.02026 | 3786.062 | 0.11131 | 3786.062 | 0.19917 | 3786.062 | 0.25026 | 3786.062 | 0.32918 | 3786.062 | 0.42868
| 3786.544 | -0.14345 | 3786.544 | -0.07181 | 3786.544 | 0.01974 | 3786.544 | 0.11061 | 3786.544 | 0.19854 | 3786.544 | 0.24954 | 3786.544 | 0.32839 | 3786.544 | 0.42822
| 3787.026 | -0.14404 | 3787.026 | -0.07228 | 3787.026 | 0.01924 | 3787.026 | 0.10994 | 3787.026 | 0.19793 | 3787.026 | 0.24884 | 3787.026 | 0.32758 | 3787.026 | 0.42776
| 3787.509 | -0.14462 | 3787.509 | -0.07272 | 3787.509 | 0.01882 | 3787.509 | 0.10939 | 3787.509 | 0.19739 | 3787.509 | 0.24825 | 3787.509 | 0.32688 | 3787.509 | 0.42735
| 3787.991 | -0.14515 | 3787.991 | -0.07309 | 3787.991 | 0.01848 | 3787.991 | 0.10902 | 3787.991 | 0.19695 | 3787.991 | 0.24782 | 3787.991 | 0.32632 | 3787.991 | 0.42701
| 3788.473 | -0.14562 | 3788.473 | -0.07341 | 3788.473 | 0.01822 | 3788.473 | 0.10881 | 3788.473 | 0.19662 | 3788.473 | 0.24756 | 3788.473 | 0.32593 | 3788.473 | 0.42674
| 3788.955 | -0.14605 | 3788.955 | -0.07375 | 3788.955 | 0.01798 | 3788.955 | 0.10871 | 3788.955 | 0.19634 | 3788.955 | 0.24737 | 3788.955 | 0.32565 | 3788.955 | 0.42648
| 3789.437 | -0.1465 | 3789.437 | -0.07415 | 3789.437 | 0.01769 | 3789.437 | 0.10864 | 3789.437 | 0.19607 | 3789.437 | 0.24718 | 3789.437 | 0.32539 | 3789.437 | 0.42616
| 3789.919 | -0.147 | 3789.919 | -0.07465 | 3789.919 | 0.01733 | 3789.919 | 0.10852 | 3789.919 | 0.19577 | 3789.919 | 0.24689 | 3789.919 | 0.3251 | 3789.919 | 0.42577
| 3790.401 | -0.14755 | 3790.401 | -0.07525 | 3790.401 | 0.0169 | 3790.401 | 0.10832 | 3790.401 | 0.19542 | 3790.401 | 0.24646 | 3790.401 | 0.32475 | 3790.401 | 0.42532
| 3790.883 | -0.1481 | 3790.883 | -0.07589 | 3790.883 | 0.01643 | 3790.883 | 0.10805 | 3790.883 | 0.19505 | 3790.883 | 0.2459 | 3790.883 | 0.32436 | 3790.883 | 0.42485
| 3791.365 | -0.1486 | 3791.365 | -0.07651 | 3791.365 | 0.01597 | 3791.365 | 0.10773 | 3791.365 | 0.19471 | 3791.365 | 0.24528 | 3791.365 | 0.32399 | 3791.365 | 0.42443
| 3791.848 | -0.149 | 3791.848 | -0.07704 | 3791.848 | 0.01557 | 3791.848 | 0.10742 | 3791.848 | 0.19441 | 3791.848 | 0.24466 | 3791.848 | 0.32368 | 3791.848 | 0.4241
| 3792.33 | -0.14929 | 3792.33 | -0.07748 | 3792.33 | 0.01525 | 3792.33 | 0.10714 | 3792.33 | 0.19417 | 3792.33 | 0.24409 | 3792.33 | 0.32346 | 3792.33 | 0.42389
| 3792.812 | -0.14951 | 3792.812 | -0.07784 | 3792.812 | 0.01499 | 3792.812 | 0.1069 | 3792.812 | 0.19396 | 3792.812 | 0.24359 | 3792.812 | 0.3233 | 3792.812 | 0.42377
| 3793.294 | -0.14971 | 3793.294 | -0.07814 | 3793.294 | 0.01478 | 3793.294 | 0.10672 | 3793.294 | 0.19378 | 3793.294 | 0.24318 | 3793.294 | 0.32319 | 3793.294 | 0.4237
| 3793.776 | -0.14993 | 3793.776 | -0.07841 | 3793.776 | 0.0146 | 3793.776 | 0.10662 | 3793.776 | 0.19363 | 3793.776 | 0.24285 | 3793.776 | 0.3231 | 3793.776 | 0.42366
| 3794.258 | -0.15017 | 3794.258 | -0.07864 | 3794.258 | 0.01448 | 3794.258 | 0.1066 | 3794.258 | 0.19354 | 3794.258 | 0.24264 | 3794.258 | 0.32304 | 3794.258 | 0.42365
| 3794.74 | -0.15041 | 3794.74 | -0.07879 | 3794.74 | 0.01443 | 3794.74 | 0.10671 | 3794.74 | 0.19355 | 3794.74 | 0.24259 | 3794.74 | 0.32306 | 3794.74 | 0.42371
| 3795.222 | -0.15058 | 3795.222 | -0.07883 | 3795.222 | 0.01447 | 3795.222 | 0.10694 | 3795.222 | 0.1937 | 3795.222 | 0.24271 | 3795.222 | 0.32317 | 3795.222 | 0.42383
| 3795.705 | -0.15067 | 3795.705 | -0.07877 | 3795.705 | 0.01459 | 3795.705 | 0.10723 | 3795.705 | 0.19394 | 3795.705 | 0.24298 | 3795.705 | 0.32334 | 3795.705 | 0.42399
| 3796.187 | -0.15067 | 3796.187 | -0.07868 | 3796.187 | 0.0147 | 3796.187 | 0.10751 | 3796.187 | 0.19419 | 3796.187 | 0.24331 | 3796.187 | 0.32351 | 3796.187 | 0.42411
| 3796.669 | -0.15065 | 3796.669 | -0.07864 | 3796.669 | 0.01471 | 3796.669 | 0.10767 | 3796.669 | 0.19433 | 3796.669 | 0.24358 | 3796.669 | 0.32357 | 3796.669 | 0.4241
| 3797.151 | -0.15068 | 3797.151 | -0.07875 | 3797.151 | 0.01454 | 3797.151 | 0.10763 | 3797.151 | 0.19425 | 3797.151 | 0.24365 | 3797.151 | 0.32344 | 3797.151 | 0.42387
| 3797.633 | -0.15085 | 3797.633 | -0.07906 | 3797.633 | 0.01415 | 3797.633 | 0.10739 | 3797.633 | 0.19392 | 3797.633 | 0.24346 | 3797.633 | 0.32306 | 3797.633 | 0.42343
| 3798.115 | -0.15117 | 3798.115 | -0.07958 | 3798.115 | 0.01358 | 3798.115 | 0.10697 | 3798.115 | 0.19339 | 3798.115 | 0.243 | 3798.115 | 0.32246 | 3798.115 | 0.42281
| 3798.597 | -0.15163 | 3798.597 | -0.08021 | 3798.597 | 0.0129 | 3798.597 | 0.10647 | 3798.597 | 0.19274 | 3798.597 | 0.24236 | 3798.597 | 0.32173 | 3798.597 | 0.42212
| 3799.079 | -0.15213 | 3799.079 | -0.08084 | 3799.079 | 0.01225 | 3799.079 | 0.106 | 3799.079 | 0.19214 | 3799.079 | 0.24166 | 3799.079 | 0.32099 | 3799.079 | 0.42153
| 3799.562 | -0.15257 | 3799.562 | -0.08133 | 3799.562 | 0.01175 | 3799.562 | 0.10566 | 3799.562 | 0.19174 | 3799.562 | 0.24105 | 3799.562 | 0.32044 | 3799.562 | 0.4212
| 3800.044 | -0.15282 | 3800.044 | -0.08158 | 3800.044 | 0.01151 | 3800.044 | 0.10552 | 3800.044 | 0.19164 | 3800.044 | 0.24065 | 3800.044 | 0.3202 | 3800.044 | 0.42126
| 3800.526 | -0.15285 | 3800.526 | -0.08157 | 3800.526 | 0.01151 | 3800.526 | 0.10554 | 3800.526 | 0.1918 | 3800.526 | 0.24048 | 3800.526 | 0.32027 | 3800.526 | 0.42164
| 3801.008 | -0.1527 | 3801.008 | -0.0814 | 3801.008 | 0.01166 | 3801.008 | 0.10562 | 3801.008 | 0.19202 | 3801.008 | 0.24042 | 3801.008 | 0.32049 | 3801.008 | 0.42216
| 3801.49 | -0.15247 | 3801.49 | -0.08122 | 3801.49 | 0.01183 | 3801.49 | 0.10562 | 3801.49 | 0.1921 | 3801.49 | 0.24034 | 3801.49 | 0.32067 | 3801.49 | 0.42256
| 3801.972 | -0.15227 | 3801.972 | -0.08112 | 3801.972 | 0.01192 | 3801.972 | 0.10549 | 3801.972 | 0.19194 | 3801.972 | 0.24018 | 3801.972 | 0.32071 | 3801.972 | 0.4227
| 3802.454 | -0.15212 | 3802.454 | -0.08112 | 3802.454 | 0.01193 | 3802.454 | 0.10526 | 3802.454 | 0.1916 | 3802.454 | 0.23997 | 3802.454 | 0.32063 | 3802.454 | 0.42258
| 3802.936 | -0.15207 | 3802.936 | -0.0812 | 3802.936 | 0.01187 | 3802.936 | 0.10498 | 3802.936 | 0.19118 | 3802.936 | 0.23976 | 3802.936 | 0.32048 | 3802.936 | 0.42231
| 3803.418 | -0.15213 | 3803.418 | -0.08135 | 3803.418 | 0.01174 | 3803.418 | 0.10466 | 3803.418 | 0.19073 | 3803.418 | 0.23956 | 3803.418 | 0.32025 | 3803.418 | 0.42193
| 3803.901 | -0.15234 | 3803.901 | -0.08159 | 3803.901 | 0.01154 | 3803.901 | 0.10428 | 3803.901 | 0.19022 | 3803.901 | 0.2393 | 3803.901 | 0.31988 | 3803.901 | 0.42143
| 3804.383 | -0.15272 | 3804.383 | -0.08193 | 3804.383 | 0.01126 | 3804.383 | 0.1038 | 3804.383 | 0.18965 | 3804.383 | 0.23896 | 3804.383 | 0.31934 | 3804.383 | 0.42082
| 3804.865 | -0.15324 | 3804.865 | -0.08232 | 3804.865 | 0.01092 | 3804.865 | 0.10326 | 3804.865 | 0.18907 | 3804.865 | 0.23855 | 3804.865 | 0.31866 | 3804.865 | 0.42014
| 3805.347 | -0.15384 | 3805.347 | -0.0827 | 3805.347 | 0.01058 | 3805.347 | 0.1027 | 3805.347 | 0.18854 | 3805.347 | 0.23814 | 3805.347 | 0.31794 | 3805.347 | 0.4195
| 3805.829 | -0.15442 | 3805.829 | -0.08299 | 3805.829 | 0.01034 | 3805.829 | 0.10222 | 3805.829 | 0.18818 | 3805.829 | 0.23778 | 3805.829 | 0.31732 | 3805.829 | 0.41902
| 3806.311 | -0.15487 | 3806.311 | -0.08313 | 3806.311 | 0.01025 | 3806.311 | 0.10189 | 3806.311 | 0.18802 | 3806.311 | 0.23755 | 3806.311 | 0.31691 | 3806.311 | 0.41875
| 3806.793 | -0.15512 | 3806.793 | -0.0831 | 3806.793 | 0.01033 | 3806.793 | 0.10178 | 3806.793 | 0.18807 | 3806.793 | 0.23746 | 3806.793 | 0.31675 | 3806.793 | 0.41871
| 3807.275 | -0.15516 | 3807.275 | -0.08297 | 3807.275 | 0.01052 | 3807.275 | 0.10186 | 3807.275 | 0.18827 | 3807.275 | 0.23749 | 3807.275 | 0.31682 | 3807.275 | 0.41884
| 3807.758 | -0.15502 | 3807.758 | -0.08281 | 3807.758 | 0.01076 | 3807.758 | 0.10209 | 3807.758 | 0.18854 | 3807.758 | 0.23762 | 3807.758 | 0.31705 | 3807.758 | 0.41906
| 3808.24 | -0.1548 | 3808.24 | -0.08272 | 3808.24 | 0.01096 | 3808.24 | 0.10236 | 3808.24 | 0.18879 | 3808.24 | 0.23779 | 3808.24 | 0.31732 | 3808.24 | 0.41926
| 3808.722 | -0.15458 | 3808.722 | -0.08276 | 3808.722 | 0.01106 | 3808.722 | 0.10257 | 3808.722 | 0.18895 | 3808.722 | 0.23791 | 3808.722 | 0.31752 | 3808.722 | 0.41934
| 3809.204 | -0.15444 | 3809.204 | -0.08297 | 3809.204 | 0.01102 | 3809.204 | 0.10265 | 3809.204 | 0.18895 | 3809.204 | 0.23794 | 3809.204 | 0.31754 | 3809.204 | 0.41925
| 3809.686 | -0.15442 | 3809.686 | -0.08333 | 3809.686 | 0.01085 | 3809.686 | 0.10261 | 3809.686 | 0.18879 | 3809.686 | 0.23784 | 3809.686 | 0.31738 | 3809.686 | 0.41897
| 3810.168 | -0.1545 | 3810.168 | -0.08378 | 3810.168 | 0.01062 | 3810.168 | 0.10246 | 3810.168 | 0.18851 | 3810.168 | 0.23764 | 3810.168 | 0.31707 | 3810.168 | 0.41855
| 3810.65 | -0.15465 | 3810.65 | -0.08424 | 3810.65 | 0.01037 | 3810.65 | 0.10226 | 3810.65 | 0.18818 | 3810.65 | 0.23738 | 3810.65 | 0.3167 | 3810.65 | 0.41809
| 3811.132 | -0.15484 | 3811.132 | -0.08466 | 3811.132 | 0.01014 | 3811.132 | 0.10207 | 3811.132 | 0.18785 | 3811.132 | 0.2371 | 3811.132 | 0.31634 | 3811.132 | 0.41765
| 3811.615 | -0.15506 | 3811.615 | -0.08501 | 3811.615 | 0.00991 | 3811.615 | 0.10188 | 3811.615 | 0.18752 | 3811.615 | 0.2368 | 3811.615 | 0.31603 | 3811.615 | 0.41726
| 3812.096 | -0.15533 | 3812.096 | -0.08532 | 3812.096 | 0.00963 | 3812.096 | 0.10168 | 3812.096 | 0.18717 | 3812.096 | 0.23644 | 3812.096 | 0.31575 | 3812.096 | 0.41691
| 3812.579 | -0.15567 | 3812.579 | -0.08564 | 3812.579 | 0.00923 | 3812.579 | 0.10143 | 3812.579 | 0.18677 | 3812.579 | 0.23598 | 3812.579 | 0.31543 | 3812.579 | 0.41654
| 3813.061 | -0.15608 | 3813.061 | -0.08601 | 3813.061 | 0.00869 | 3813.061 | 0.1011 | 3813.061 | 0.18632 | 3813.061 | 0.23542 | 3813.061 | 0.31505 | 3813.061 | 0.41615
| 3813.543 | -0.15654 | 3813.543 | -0.0864 | 3813.543 | 0.00803 | 3813.543 | 0.1007 | 3813.543 | 0.18585 | 3813.543 | 0.23478 | 3813.543 | 0.31463 | 3813.543 | 0.41576
| 3814.025 | -0.15696 | 3814.025 | -0.08673 | 3814.025 | 0.00736 | 3814.025 | 0.1003 | 3814.025 | 0.1855 | 3814.025 | 0.23417 | 3814.025 | 0.31426 | 3814.025 | 0.41546
| 3814.507 | -0.15725 | 3814.507 | -0.08692 | 3814.507 | 0.0068 | 3814.507 | 0.09996 | 3814.507 | 0.18538 | 3814.507 | 0.23371 | 3814.507 | 0.31405 | 3814.507 | 0.41536
| 3814.989 | -0.15736 | 3814.989 | -0.08691 | 3814.989 | 0.00648 | 3814.989 | 0.09976 | 3814.989 | 0.18555 | 3814.989 | 0.23348 | 3814.989 | 0.31405 | 3814.989 | 0.41552
| 3815.471 | -0.15731 | 3815.471 | -0.08673 | 3815.471 | 0.00642 | 3815.471 | 0.09974 | 3815.471 | 0.18596 | 3815.471 | 0.2335 | 3815.471 | 0.31422 | 3815.471 | 0.4159
| 3815.953 | -0.15715 | 3815.953 | -0.08644 | 3815.953 | 0.0066 | 3815.953 | 0.09989 | 3815.953 | 0.18649 | 3815.953 | 0.23369 | 3815.953 | 0.31449 | 3815.953 | 0.41638
| 3816.436 | -0.15696 | 3816.436 | -0.08615 | 3816.436 | 0.00692 | 3816.436 | 0.10019 | 3816.436 | 0.18701 | 3816.436 | 0.23396 | 3816.436 | 0.31479 | 3816.436 | 0.41688
| 3816.918 | -0.15678 | 3816.918 | -0.08592 | 3816.918 | 0.00729 | 3816.918 | 0.1006 | 3816.918 | 0.18747 | 3816.918 | 0.23426 | 3816.918 | 0.3151 | 3816.918 | 0.41736
| 3817.4 | -0.15662 | 3817.4 | -0.08577 | 3817.4 | 0.00762 | 3817.4 | 0.10109 | 3817.4 | 0.18784 | 3817.4 | 0.23452 | 3817.4 | 0.31541 | 3817.4 | 0.41778
| 3817.882 | -0.15648 | 3817.882 | -0.0857 | 3817.882 | 0.00789 | 3817.882 | 0.10161 | 3817.882 | 0.18814 | 3817.882 | 0.23471 | 3817.882 | 0.31571 | 3817.882 | 0.41815
| 3818.364 | -0.15634 | 3818.364 | -0.08566 | 3818.364 | 0.0081 | 3818.364 | 0.10215 | 3818.364 | 0.18839 | 3818.364 | 0.23485 | 3818.364 | 0.316 | 3818.364 | 0.41848
| 3818.846 | -0.15616 | 3818.846 | -0.08562 | 3818.846 | 0.00828 | 3818.846 | 0.10266 | 3818.846 | 0.18865 | 3818.846 | 0.23498 | 3818.846 | 0.31632 | 3818.846 | 0.41879
| 3819.328 | -0.15592 | 3819.328 | -0.08553 | 3819.328 | 0.0085 | 3819.328 | 0.10313 | 3819.328 | 0.18899 | 3819.328 | 0.23516 | 3819.328 | 0.31671 | 3819.328 | 0.41913
| 3819.81 | -0.15564 | 3819.81 | -0.08538 | 3819.81 | 0.00874 | 3819.81 | 0.10349 | 3819.81 | 0.18939 | 3819.81 | 0.23539 | 3819.81 | 0.31715 | 3819.81 | 0.41948
| 3820.292 | -0.1554 | 3820.292 | -0.08525 | 3820.292 | 0.00894 | 3820.292 | 0.10363 | 3820.292 | 0.18972 | 3820.292 | 0.23562 | 3820.292 | 0.31752 | 3820.292 | 0.4197
| 3820.775 | -0.15531 | 3820.775 | -0.08526 | 3820.775 | 0.00898 | 3820.775 | 0.10347 | 3820.775 | 0.18977 | 3820.775 | 0.23571 | 3820.775 | 0.31758 | 3820.775 | 0.41962
| 3821.257 | -0.15545 | 3821.257 | -0.08547 | 3821.257 | 0.00881 | 3821.257 | 0.10303 | 3821.257 | 0.18944 | 3821.257 | 0.23556 | 3821.257 | 0.31723 | 3821.257 | 0.41916
| 3821.739 | -0.15576 | 3821.739 | -0.08583 | 3821.739 | 0.00849 | 3821.739 | 0.10247 | 3821.739 | 0.18881 | 3821.739 | 0.23527 | 3821.739 | 0.31658 | 3821.739 | 0.41845
| 3822.221 | -0.15612 | 3822.221 | -0.08619 | 3822.221 | 0.00816 | 3822.221 | 0.102 | 3822.221 | 0.18812 | 3822.221 | 0.23498 | 3822.221 | 0.3159 | 3822.221 | 0.41774
| 3822.703 | -0.15641 | 3822.703 | -0.08645 | 3822.703 | 0.00793 | 3822.703 | 0.10174 | 3822.703 | 0.18755 | 3822.703 | 0.23483 | 3822.703 | 0.31538 | 3822.703 | 0.41723
| 3823.185 | -0.15663 | 3823.185 | -0.08659 | 3823.185 | 0.00782 | 3823.185 | 0.10172 | 3823.185 | 0.18717 | 3823.185 | 0.23485 | 3823.185 | 0.3151 | 3823.185 | 0.41694
| 3823.667 | -0.15681 | 3823.667 | -0.08664 | 3823.667 | 0.0078 | 3823.667 | 0.10184 | 3823.667 | 0.18694 | 3823.667 | 0.23498 | 3823.667 | 0.31499 | 3823.667 | 0.41683
| 3824.149 | -0.157 | 3824.149 | -0.08667 | 3824.149 | 0.00781 | 3824.149 | 0.10202 | 3824.149 | 0.18681 | 3824.149 | 0.23513 | 3824.149 | 0.31497 | 3824.149 | 0.41679
| 3824.632 | -0.15722 | 3824.632 | -0.08669 | 3824.632 | 0.0078 | 3824.632 | 0.10219 | 3824.632 | 0.18673 | 3824.632 | 0.23526 | 3824.632 | 0.31499 | 3824.632 | 0.41679
| 3825.114 | -0.15747 | 3825.114 | -0.08671 | 3825.114 | 0.00777 | 3825.114 | 0.1023 | 3825.114 | 0.18667 | 3825.114 | 0.23534 | 3825.114 | 0.31504 | 3825.114 | 0.41681
| 3825.596 | -0.15773 | 3825.596 | -0.08672 | 3825.596 | 0.00771 | 3825.596 | 0.10234 | 3825.596 | 0.18664 | 3825.596 | 0.23534 | 3825.596 | 0.31511 | 3825.596 | 0.41684
| 3826.078 | -0.15797 | 3826.078 | -0.08671 | 3826.078 | 0.00762 | 3826.078 | 0.1023 | 3826.078 | 0.18662 | 3826.078 | 0.23523 | 3826.078 | 0.31516 | 3826.078 | 0.41688
| 3826.56 | -0.15818 | 3826.56 | -0.08669 | 3826.56 | 0.00751 | 3826.56 | 0.10216 | 3826.56 | 0.18656 | 3826.56 | 0.235 | 3826.56 | 0.31518 | 3826.56 | 0.41691
| 3827.042 | -0.15837 | 3827.042 | -0.08669 | 3827.042 | 0.00736 | 3827.042 | 0.10193 | 3827.042 | 0.18643 | 3827.042 | 0.23464 | 3827.042 | 0.3151 | 3827.042 | 0.41689
| 3827.524 | -0.15857 | 3827.524 | -0.08675 | 3827.524 | 0.00718 | 3827.524 | 0.10162 | 3827.524 | 0.18623 | 3827.524 | 0.23417 | 3827.524 | 0.31491 | 3827.524 | 0.4168
| 3828.006 | -0.1588 | 3828.006 | -0.08689 | 3828.006 | 0.00696 | 3828.006 | 0.10126 | 3828.006 | 0.18594 | 3828.006 | 0.23363 | 3828.006 | 0.31462 | 3828.006 | 0.41663
| 3828.489 | -0.15904 | 3828.489 | -0.08712 | 3828.489 | 0.00673 | 3828.489 | 0.10088 | 3828.489 | 0.1856 | 3828.489 | 0.23307 | 3828.489 | 0.31426 | 3828.489 | 0.4164
| 3828.971 | -0.15927 | 3828.971 | -0.0874 | 3828.971 | 0.00653 | 3828.971 | 0.10054 | 3828.971 | 0.18525 | 3828.971 | 0.23257 | 3828.971 | 0.3139 | 3828.971 | 0.41614
| 3829.453 | -0.15944 | 3829.453 | -0.08768 | 3829.453 | 0.00639 | 3829.453 | 0.10028 | 3829.453 | 0.18496 | 3829.453 | 0.2322 | 3829.453 | 0.31361 | 3829.453 | 0.41592
| 3829.935 | -0.1595 | 3829.935 | -0.08793 | 3829.935 | 0.00634 | 3829.935 | 0.10013 | 3829.935 | 0.18476 | 3829.935 | 0.23202 | 3829.935 | 0.31344 | 3829.935 | 0.41577
| 3830.417 | -0.15943 | 3830.417 | -0.08811 | 3830.417 | 0.0064 | 3830.417 | 0.1001 | 3830.417 | 0.18468 | 3830.417 | 0.23203 | 3830.417 | 0.31341 | 3830.417 | 0.41571
| 3830.899 | -0.15927 | 3830.899 | -0.08823 | 3830.899 | 0.00652 | 3830.899 | 0.10014 | 3830.899 | 0.18467 | 3830.899 | 0.23219 | 3830.899 | 0.31346 | 3830.899 | 0.41572
| 3831.381 | -0.15909 | 3831.381 | -0.08831 | 3831.381 | 0.00664 | 3831.381 | 0.10019 | 3831.381 | 0.18469 | 3831.381 | 0.2324 | 3831.381 | 0.31353 | 3831.381 | 0.41574
| 3831.863 | -0.15896 | 3831.863 | -0.0884 | 3831.863 | 0.00671 | 3831.863 | 0.1002 | 3831.863 | 0.18468 | 3831.863 | 0.23257 | 3831.863 | 0.31355 | 3831.863 | 0.41573
| 3832.345 | -0.15895 | 3832.345 | -0.08851 | 3832.345 | 0.00667 | 3832.345 | 0.10011 | 3832.345 | 0.18461 | 3832.345 | 0.23263 | 3832.345 | 0.31348 | 3832.345 | 0.41564
| 3832.828 | -0.15906 | 3832.828 | -0.08865 | 3832.828 | 0.00653 | 3832.828 | 0.09995 | 3832.828 | 0.1845 | 3832.828 | 0.23256 | 3832.828 | 0.31333 | 3832.828 | 0.41551
| 3833.31 | -0.15926 | 3833.31 | -0.08878 | 3833.31 | 0.0063 | 3833.31 | 0.09973 | 3833.31 | 0.18434 | 3833.31 | 0.23235 | 3833.31 | 0.31314 | 3833.31 | 0.41533
| 3833.792 | -0.15951 | 3833.792 | -0.08888 | 3833.792 | 0.00599 | 3833.792 | 0.09949 | 3833.792 | 0.18415 | 3833.792 | 0.23205 | 3833.792 | 0.31292 | 3833.792 | 0.41514
| 3834.274 | -0.15976 | 3834.274 | -0.08896 | 3834.274 | 0.00563 | 3834.274 | 0.09924 | 3834.274 | 0.18391 | 3834.274 | 0.23166 | 3834.274 | 0.31268 | 3834.274 | 0.41494
| 3834.756 | -0.16 | 3834.756 | -0.08904 | 3834.756 | 0.00524 | 3834.756 | 0.09896 | 3834.756 | 0.1836 | 3834.756 | 0.2312 | 3834.756 | 0.3124 | 3834.756 | 0.41471
| 3835.238 | -0.16023 | 3835.238 | -0.08912 | 3835.238 | 0.00482 | 3835.238 | 0.09866 | 3835.238 | 0.1832 | 3835.238 | 0.23072 | 3835.238 | 0.31206 | 3835.238 | 0.41443
| 3835.72 | -0.16044 | 3835.72 | -0.08923 | 3835.72 | 0.00442 | 3835.72 | 0.09836 | 3835.72 | 0.18275 | 3835.72 | 0.23024 | 3835.72 | 0.31166 | 3835.72 | 0.41413
| 3836.202 | -0.1606 | 3836.202 | -0.08935 | 3836.202 | 0.00411 | 3836.202 | 0.09811 | 3836.202 | 0.18232 | 3836.202 | 0.22987 | 3836.202 | 0.31129 | 3836.202 | 0.41386
| 3836.685 | -0.16065 | 3836.685 | -0.08944 | 3836.685 | 0.00397 | 3836.685 | 0.09803 | 3836.685 | 0.18204 | 3836.685 | 0.2297 | 3836.685 | 0.31104 | 3836.685 | 0.41372
| 3837.167 | -0.16052 | 3837.167 | -0.08943 | 3837.167 | 0.00409 | 3837.167 | 0.09822 | 3837.167 | 0.18203 | 3837.167 | 0.22982 | 3837.167 | 0.31105 | 3837.167 | 0.41378
| 3837.649 | -0.16019 | 3837.649 | -0.0893 | 3837.649 | 0.00447 | 3837.649 | 0.09871 | 3837.649 | 0.18236 | 3837.649 | 0.23024 | 3837.649 | 0.31138 | 3837.649 | 0.41411
| 3838.131 | -0.15968 | 3838.131 | -0.08905 | 3838.131 | 0.00506 | 3838.131 | 0.09947 | 3838.131 | 0.18298 | 3838.131 | 0.23091 | 3838.131 | 0.31199 | 3838.131 | 0.41465
| 3838.613 | -0.15909 | 3838.613 | -0.08875 | 3838.613 | 0.00571 | 3838.613 | 0.10035 | 3838.613 | 0.18376 | 3838.613 | 0.23166 | 3838.613 | 0.31275 | 3838.613 | 0.41529
| 3839.095 | -0.15857 | 3839.095 | -0.08849 | 3839.095 | 0.00625 | 3839.095 | 0.10115 | 3839.095 | 0.18451 | 3839.095 | 0.23231 | 3839.095 | 0.31344 | 3839.095 | 0.41587
| 3839.577 | -0.15827 | 3839.577 | -0.08836 | 3839.577 | 0.00656 | 3839.577 | 0.10172 | 3839.577 | 0.18503 | 3839.577 | 0.23272 | 3839.577 | 0.31389 | 3839.577 | 0.41626
| 3840.059 | -0.15828 | 3840.059 | -0.0884 | 3840.059 | 0.00658 | 3840.059 | 0.10197 | 3840.059 | 0.18525 | 3840.059 | 0.23281 | 3840.059 | 0.314 | 3840.059 | 0.41639
| 3840.542 | -0.15858 | 3840.542 | -0.08858 | 3840.542 | 0.00636 | 3840.542 | 0.10195 | 3840.542 | 0.18516 | 3840.542 | 0.2326 | 3840.542 | 0.31377 | 3840.542 | 0.41627
| 3841.023 | -0.15911 | 3841.023 | -0.08884 | 3841.023 | 0.00597 | 3841.023 | 0.10173 | 3841.023 | 0.18483 | 3841.023 | 0.23218 | 3841.023 | 0.31331 | 3841.023 | 0.41598
| 3841.506 | -0.15974 | 3841.506 | -0.0891 | 3841.506 | 0.00552 | 3841.506 | 0.10143 | 3841.506 | 0.1844 | 3841.506 | 0.23165 | 3841.506 | 0.31274 | 3841.506 | 0.41561
| 3841.988 | -0.16037 | 3841.988 | -0.08931 | 3841.988 | 0.00509 | 3841.988 | 0.10116 | 3841.988 | 0.18394 | 3841.988 | 0.2311 | 3841.988 | 0.3122 | 3841.988 | 0.41524
| 3842.47 | -0.16091 | 3842.47 | -0.08946 | 3842.47 | 0.00473 | 3842.47 | 0.10092 | 3842.47 | 0.18352 | 3842.47 | 0.23059 | 3842.47 | 0.31172 | 3842.47 | 0.41487
| 3842.952 | -0.16133 | 3842.952 | -0.08961 | 3842.952 | 0.0044 | 3842.952 | 0.10068 | 3842.952 | 0.18313 | 3842.952 | 0.23011 | 3842.952 | 0.31129 | 3842.952 | 0.41447
| 3843.434 | -0.16166 | 3843.434 | -0.08981 | 3843.434 | 0.00407 | 3843.434 | 0.10036 | 3843.434 | 0.18272 | 3843.434 | 0.22964 | 3843.434 | 0.31083 | 3843.434 | 0.41398
| 3843.916 | -0.16194 | 3843.916 | -0.09012 | 3843.916 | 0.00369 | 3843.916 | 0.0999 | 3843.916 | 0.18227 | 3843.916 | 0.22915 | 3843.916 | 0.31028 | 3843.916 | 0.41337
| 3844.398 | -0.1622 | 3844.398 | -0.09053 | 3844.398 | 0.00328 | 3844.398 | 0.09931 | 3844.398 | 0.18177 | 3844.398 | 0.22864 | 3844.398 | 0.30963 | 3844.398 | 0.41268
| 3844.88 | -0.16245 | 3844.88 | -0.09099 | 3844.88 | 0.00286 | 3844.88 | 0.09865 | 3844.88 | 0.18127 | 3844.88 | 0.22816 | 3844.88 | 0.30893 | 3844.88 | 0.41199
| 3845.363 | -0.16267 | 3845.363 | -0.09143 | 3845.363 | 0.00248 | 3845.363 | 0.09803 | 3845.363 | 0.18083 | 3845.363 | 0.22778 | 3845.363 | 0.3083 | 3845.363 | 0.41143
| 3845.845 | -0.16283 | 3845.845 | -0.09177 | 3845.845 | 0.00221 | 3845.845 | 0.09756 | 3845.845 | 0.18053 | 3845.845 | 0.22754 | 3845.845 | 0.30784 | 3845.845 | 0.41107
| 3846.327 | -0.16292 | 3846.327 | -0.09198 | 3846.327 | 0.00205 | 3846.327 | 0.0973 | 3846.327 | 0.18038 | 3846.327 | 0.22744 | 3846.327 | 0.3076 | 3846.327 | 0.41096
| 3846.809 | -0.16295 | 3846.809 | -0.09207 | 3846.809 | 0.00196 | 3846.809 | 0.09724 | 3846.809 | 0.18036 | 3846.809 | 0.22745 | 3846.809 | 0.30758 | 3846.809 | 0.41105
| 3847.291 | -0.16296 | 3847.291 | -0.09212 | 3847.291 | 0.0019 | 3847.291 | 0.09732 | 3847.291 | 0.18041 | 3847.291 | 0.22752 | 3847.291 | 0.30772 | 3847.291 | 0.41125
| 3847.773 | -0.16299 | 3847.773 | -0.09218 | 3847.773 | 0.0018 | 3847.773 | 0.09744 | 3847.773 | 0.18046 | 3847.773 | 0.22757 | 3847.773 | 0.30789 | 3847.773 | 0.41144
| 3848.255 | -0.16311 | 3848.255 | -0.09234 | 3848.255 | 0.00159 | 3848.255 | 0.09747 | 3848.255 | 0.18042 | 3848.255 | 0.22752 | 3848.255 | 0.30798 | 3848.255 | 0.41152
| 3848.737 | -0.16337 | 3848.737 | -0.09265 | 3848.737 | 0.00124 | 3848.737 | 0.09732 | 3848.737 | 0.18024 | 3848.737 | 0.22732 | 3848.737 | 0.30787 | 3848.737 | 0.41138
| 3849.219 | -0.16381 | 3849.219 | -0.09314 | 3849.219 | 0.000726852 | 3849.219 | 0.09693 | 3849.219 | 0.17985 | 3849.219 | 0.22694 | 3849.219 | 0.3075 | 3849.219 | 0.41098
| 3849.702 | -0.16445 | 3849.702 | -0.09382 | 3849.702 | 6.14518e-05 | 3849.702 | 0.09629 | 3849.702 | 0.17923 | 3849.702 | 0.22636 | 3849.702 | 0.30682 | 3849.702 | 0.4103
| 3850.184 | -0.16529 | 3850.184 | -0.09466 | 3850.184 | -0.000730348 | 3850.184 | 0.09544 | 3850.184 | 0.17839 | 3850.184 | 0.22559 | 3850.184 | 0.30587 | 3850.184 | 0.40937
| 3850.666 | -0.16627 | 3850.666 | -0.0956 | 3850.666 | -0.00159 | 3850.666 | 0.09445 | 3850.666 | 0.17738 | 3850.666 | 0.22468 | 3850.666 | 0.30474 | 3850.666 | 0.40827
| 3851.148 | -0.1673 | 3851.148 | -0.09651 | 3851.148 | -0.00243 | 3851.148 | 0.09346 | 3851.148 | 0.17629 | 3851.148 | 0.22372 | 3851.148 | 0.30358 | 3851.148 | 0.40713
| 3851.63 | -0.16827 | 3851.63 | -0.09727 | 3851.63 | -0.00314 | 3851.63 | 0.0926 | 3851.63 | 0.17527 | 3851.63 | 0.22285 | 3851.63 | 0.30258 | 3851.63 | 0.4061
| 3852.112 | -0.16902 | 3852.112 | -0.09776 | 3852.112 | -0.00363 | 3852.112 | 0.09202 | 3852.112 | 0.17442 | 3852.112 | 0.22215 | 3852.112 | 0.30185 | 3852.112 | 0.40532
| 3852.594 | -0.16949 | 3852.594 | -0.09793 | 3852.594 | -0.00387 | 3852.594 | 0.09179 | 3852.594 | 0.1738 | 3852.594 | 0.22166 | 3852.594 | 0.30139 | 3852.594 | 0.40482
| 3853.076 | -0.16965 | 3853.076 | -0.09784 | 3853.076 | -0.00389 | 3853.076 | 0.09189 | 3853.076 | 0.17338 | 3853.076 | 0.22136 | 3853.076 | 0.30106 | 3853.076 | 0.40455
| 3853.559 | -0.16957 | 3853.559 | -0.09758 | 3853.559 | -0.00374 | 3853.559 | 0.09227 | 3853.559 | 0.1732 | 3853.559 | 0.22125 | 3853.559 | 0.30084 | 3853.559 | 0.40453
| 3854.041 | -0.16926 | 3854.041 | -0.09717 | 3854.041 | -0.00341 | 3854.041 | 0.09287 | 3854.041 | 0.17337 | 3854.041 | 0.22146 | 3854.041 | 0.30087 | 3854.041 | 0.40483
| 3854.523 | -0.16875 | 3854.523 | -0.09663 | 3854.523 | -0.0029 | 3854.523 | 0.09365 | 3854.523 | 0.17397 | 3854.523 | 0.22206 | 3854.523 | 0.30133 | 3854.523 | 0.40554
| 3855.005 | -0.16811 | 3855.005 | -0.096 | 3855.005 | -0.00225 | 3855.005 | 0.09452 | 3855.005 | 0.17492 | 3855.005 | 0.22298 | 3855.005 | 0.30222 | 3855.005 | 0.4066
| 3855.487 | -0.16743 | 3855.487 | -0.09538 | 3855.487 | -0.00157 | 3855.487 | 0.09535 | 3855.487 | 0.176 | 3855.487 | 0.22402 | 3855.487 | 0.30332 | 3855.487 | 0.40776
| 3855.969 | -0.16681 | 3855.969 | -0.09485 | 3855.969 | -0.000985748 | 3855.969 | 0.09601 | 3855.969 | 0.17696 | 3855.969 | 0.22495 | 3855.969 | 0.30437 | 3855.969 | 0.4088
| 3856.451 | -0.1663 | 3856.451 | -0.09448 | 3856.451 | -0.000557348 | 3856.451 | 0.09644 | 3856.451 | 0.17766 | 3856.451 | 0.22562 | 3856.451 | 0.30516 | 3856.451 | 0.40953
| 3856.933 | -0.16593 | 3856.933 | -0.09429 | 3856.933 | -0.000303348 | 3856.933 | 0.09661 | 3856.933 | 0.17803 | 3856.933 | 0.22596 | 3856.933 | 0.30561 | 3856.933 | 0.4099
| 3857.416 | -0.1657 | 3857.416 | -0.09425 | 3857.416 | -0.000203548 | 3857.416 | 0.09657 | 3857.416 | 0.17811 | 3857.416 | 0.22597 | 3857.416 | 0.30573 | 3857.416 | 0.40996
| 3857.898 | -0.16562 | 3857.898 | -0.09433 | 3857.898 | -0.000224548 | 3857.898 | 0.09636 | 3857.898 | 0.17798 | 3857.898 | 0.22573 | 3857.898 | 0.30559 | 3857.898 | 0.40979
| 3858.38 | -0.16567 | 3858.38 | -0.09452 | 3858.38 | -0.000337648 | 3858.38 | 0.09607 | 3858.38 | 0.17773 | 3858.38 | 0.22531 | 3858.38 | 0.30528 | 3858.38 | 0.40949
| 3858.862 | -0.16587 | 3858.862 | -0.0948 | 3858.862 | -0.000523048 | 3858.862 | 0.09576 | 3858.862 | 0.17744 | 3858.862 | 0.22477 | 3858.862 | 0.30489 | 3858.862 | 0.40915
| 3859.344 | -0.16618 | 3859.344 | -0.09516 | 3859.344 | -0.000764048 | 3859.344 | 0.09548 | 3859.344 | 0.17716 | 3859.344 | 0.22421 | 3859.344 | 0.30448 | 3859.344 | 0.40884
| 3859.826 | -0.16658 | 3859.826 | -0.09557 | 3859.826 | -0.00104 | 3859.826 | 0.09528 | 3859.826 | 0.17691 | 3859.826 | 0.22366 | 3859.826 | 0.30409 | 3859.826 | 0.4086
| 3860.308 | -0.16699 | 3860.308 | -0.09599 | 3860.308 | -0.00131 | 3860.308 | 0.09519 | 3860.308 | 0.17673 | 3860.308 | 0.22321 | 3860.308 | 0.30376 | 3860.308 | 0.40846
| 3860.79 | -0.16736 | 3860.79 | -0.09637 | 3860.79 | -0.00154 | 3860.79 | 0.09522 | 3860.79 | 0.17662 | 3860.79 | 0.22289 | 3860.79 | 0.30352 | 3860.79 | 0.40842
| 3861.272 | -0.16765 | 3861.272 | -0.09665 | 3861.272 | -0.0017 | 3861.272 | 0.09537 | 3861.272 | 0.17658 | 3861.272 | 0.22274 | 3861.272 | 0.30339 | 3861.272 | 0.40848
| 3861.755 | -0.16787 | 3861.755 | -0.09681 | 3861.755 | -0.00178 | 3861.755 | 0.09557 | 3861.755 | 0.17659 | 3861.755 | 0.22273 | 3861.755 | 0.30338 | 3861.755 | 0.40862
| 3862.237 | -0.16804 | 3862.237 | -0.09685 | 3862.237 | -0.0018 | 3862.237 | 0.09579 | 3862.237 | 0.17662 | 3862.237 | 0.22284 | 3862.237 | 0.30347 | 3862.237 | 0.40877
| 3862.719 | -0.16821 | 3862.719 | -0.09681 | 3862.719 | -0.00179 | 3862.719 | 0.09595 | 3862.719 | 0.17665 | 3862.719 | 0.22297 | 3862.719 | 0.30361 | 3862.719 | 0.4089
| 3863.201 | -0.16844 | 3863.201 | -0.09674 | 3863.201 | -0.00179 | 3863.201 | 0.09601 | 3863.201 | 0.17665 | 3863.201 | 0.22307 | 3863.201 | 0.30375 | 3863.201 | 0.40895
| 3863.683 | -0.16871 | 3863.683 | -0.09668 | 3863.683 | -0.00183 | 3863.683 | 0.09594 | 3863.683 | 0.17658 | 3863.683 | 0.22305 | 3863.683 | 0.30382 | 3863.683 | 0.40889
| 3864.165 | -0.16899 | 3864.165 | -0.09669 | 3864.165 | -0.00193 | 3864.165 | 0.09575 | 3864.165 | 0.17645 | 3864.165 | 0.22289 | 3864.165 | 0.30377 | 3864.165 | 0.40872
| 3864.647 | -0.16925 | 3864.647 | -0.09678 | 3864.647 | -0.00209 | 3864.647 | 0.09547 | 3864.647 | 0.17624 | 3864.647 | 0.22259 | 3864.647 | 0.30357 | 3864.647 | 0.40844
| 3865.129 | -0.16942 | 3865.129 | -0.09695 | 3865.129 | -0.00228 | 3865.129 | 0.09515 | 3865.129 | 0.17598 | 3865.129 | 0.2222 | 3865.129 | 0.30324 | 3865.129 | 0.40811
| 3865.612 | -0.16953 | 3865.612 | -0.09719 | 3865.612 | -0.0025 | 3865.612 | 0.09482 | 3865.612 | 0.1757 | 3865.612 | 0.22178 | 3865.612 | 0.30282 | 3865.612 | 0.40775
| 3866.094 | -0.16961 | 3866.094 | -0.0975 | 3866.094 | -0.00275 | 3866.094 | 0.0945 | 3866.094 | 0.17539 | 3866.094 | 0.22136 | 3866.094 | 0.30234 | 3866.094 | 0.4074
| 3866.576 | -0.16973 | 3866.576 | -0.09786 | 3866.576 | -0.00304 | 3866.576 | 0.09419 | 3866.576 | 0.17506 | 3866.576 | 0.22093 | 3866.576 | 0.30181 | 3866.576 | 0.40702
| 3867.058 | -0.16996 | 3867.058 | -0.09829 | 3867.058 | -0.00337 | 3867.058 | 0.09388 | 3867.058 | 0.17469 | 3867.058 | 0.22051 | 3867.058 | 0.30125 | 3867.058 | 0.4066
| 3867.54 | -0.17027 | 3867.54 | -0.09871 | 3867.54 | -0.0037 | 3867.54 | 0.09359 | 3867.54 | 0.17433 | 3867.54 | 0.2201 | 3867.54 | 0.30068 | 3867.54 | 0.40618
| 3868.022 | -0.17061 | 3868.022 | -0.09907 | 3868.022 | -0.00397 | 3868.022 | 0.09336 | 3868.022 | 0.17405 | 3868.022 | 0.21977 | 3868.022 | 0.3002 | 3868.022 | 0.40583
| 3868.504 | -0.17088 | 3868.504 | -0.09928 | 3868.504 | -0.00411 | 3868.504 | 0.09325 | 3868.504 | 0.17392 | 3868.504 | 0.21957 | 3868.504 | 0.29987 | 3868.504 | 0.40564
| 3868.986 | -0.17099 | 3868.986 | -0.09932 | 3868.986 | -0.00412 | 3868.986 | 0.09327 | 3868.986 | 0.17395 | 3868.986 | 0.2195 | 3868.986 | 0.29971 | 3868.986 | 0.40565
| 3869.469 | -0.17092 | 3869.469 | -0.09923 | 3869.469 | -0.00403 | 3869.469 | 0.09341 | 3869.469 | 0.17408 | 3869.469 | 0.21951 | 3869.469 | 0.29965 | 3869.469 | 0.4058
| 3869.95 | -0.17075 | 3869.95 | -0.09912 | 3869.95 | -0.00396 | 3869.95 | 0.09361 | 3869.95 | 0.17419 | 3869.95 | 0.21953 | 3869.95 | 0.29961 | 3869.95 | 0.40602
| 3870.433 | -0.17056 | 3870.433 | -0.09905 | 3870.433 | -0.00395 | 3870.433 | 0.09384 | 3870.433 | 0.17425 | 3870.433 | 0.21951 | 3870.433 | 0.29957 | 3870.433 | 0.40624
| 3870.915 | -0.17044 | 3870.915 | -0.09906 | 3870.915 | -0.00405 | 3870.915 | 0.09409 | 3870.915 | 0.17425 | 3870.915 | 0.21946 | 3870.915 | 0.29956 | 3870.915 | 0.40645
| 3871.397 | -0.17045 | 3871.397 | -0.09911 | 3871.397 | -0.00423 | 3871.397 | 0.09435 | 3871.397 | 0.17423 | 3871.397 | 0.2194 | 3871.397 | 0.29962 | 3871.397 | 0.40661
| 3871.879 | -0.17061 | 3871.879 | -0.0992 | 3871.879 | -0.00446 | 3871.879 | 0.09459 | 3871.879 | 0.1742 | 3871.879 | 0.21932 | 3871.879 | 0.29973 | 3871.879 | 0.40671
| 3872.361 | -0.17088 | 3872.361 | -0.09927 | 3872.361 | -0.0047 | 3872.361 | 0.09479 | 3872.361 | 0.17414 | 3872.361 | 0.21921 | 3872.361 | 0.29989 | 3872.361 | 0.40672
| 3872.843 | -0.17123 | 3872.843 | -0.09931 | 3872.843 | -0.00492 | 3872.843 | 0.09491 | 3872.843 | 0.17406 | 3872.843 | 0.21905 | 3872.843 | 0.30005 | 3872.843 | 0.40664
| 3873.325 | -0.17157 | 3873.325 | -0.09932 | 3873.325 | -0.00509 | 3873.325 | 0.09489 | 3873.325 | 0.17396 | 3873.325 | 0.21886 | 3873.325 | 0.30019 | 3873.325 | 0.40646
| 3873.807 | -0.17189 | 3873.807 | -0.09934 | 3873.807 | -0.00523 | 3873.807 | 0.09468 | 3873.807 | 0.1738 | 3873.807 | 0.21862 | 3873.807 | 0.30024 | 3873.807 | 0.40619
| 3874.29 | -0.17217 | 3874.29 | -0.09943 | 3874.29 | -0.00536 | 3874.29 | 0.09426 | 3874.29 | 0.17357 | 3874.29 | 0.21834 | 3874.29 | 0.30013 | 3874.29 | 0.40585
| 3874.772 | -0.17241 | 3874.772 | -0.09964 | 3874.772 | -0.00553 | 3874.772 | 0.09366 | 3874.772 | 0.17327 | 3874.772 | 0.21803 | 3874.772 | 0.29982 | 3874.772 | 0.40546
| 3875.254 | -0.17265 | 3875.254 | -0.09999 | 3875.254 | -0.00577 | 3875.254 | 0.09297 | 3875.254 | 0.17292 | 3875.254 | 0.21773 | 3875.254 | 0.29935 | 3875.254 | 0.40508
| 3875.736 | -0.17289 | 3875.736 | -0.10044 | 3875.736 | -0.00608 | 3875.736 | 0.0923 | 3875.736 | 0.17257 | 3875.736 | 0.21745 | 3875.736 | 0.29877 | 3875.736 | 0.40475
| 3876.218 | -0.17315 | 3876.218 | -0.10094 | 3876.218 | -0.00644 | 3876.218 | 0.09174 | 3876.218 | 0.17224 | 3876.218 | 0.21723 | 3876.218 | 0.29814 | 3876.218 | 0.40449
| 3876.7 | -0.17341 | 3876.7 | -0.10144 | 3876.7 | -0.00684 | 3876.7 | 0.09137 | 3876.7 | 0.17195 | 3876.7 | 0.21705 | 3876.7 | 0.29753 | 3876.7 | 0.40431
| 3877.182 | -0.17366 | 3877.182 | -0.10188 | 3877.182 | -0.00724 | 3877.182 | 0.0912 | 3877.182 | 0.17172 | 3877.182 | 0.21693 | 3877.182 | 0.29699 | 3877.182 | 0.40419
| 3877.664 | -0.17389 | 3877.664 | -0.10223 | 3877.664 | -0.00761 | 3877.664 | 0.09125 | 3877.664 | 0.17156 | 3877.664 | 0.21687 | 3877.664 | 0.29658 | 3877.664 | 0.40414
| 3878.146 | -0.17407 | 3878.146 | -0.10245 | 3878.146 | -0.00793 | 3878.146 | 0.09148 | 3878.146 | 0.17148 | 3878.146 | 0.21687 | 3878.146 | 0.29633 | 3878.146 | 0.40414
| 3878.629 | -0.17418 | 3878.629 | -0.10256 | 3878.629 | -0.00818 | 3878.629 | 0.09185 | 3878.629 | 0.17148 | 3878.629 | 0.21692 | 3878.629 | 0.29628 | 3878.629 | 0.40416
| 3879.111 | -0.17424 | 3879.111 | -0.10256 | 3879.111 | -0.00836 | 3879.111 | 0.09226 | 3879.111 | 0.17154 | 3879.111 | 0.21698 | 3879.111 | 0.2964 | 3879.111 | 0.40416
| 3879.593 | -0.17427 | 3879.593 | -0.10252 | 3879.593 | -0.0085 | 3879.593 | 0.09259 | 3879.593 | 0.17162 | 3879.593 | 0.21698 | 3879.593 | 0.29659 | 3879.593 | 0.40409
| 3880.075 | -0.17429 | 3880.075 | -0.10247 | 3880.075 | -0.00861 | 3880.075 | 0.09276 | 3880.075 | 0.17166 | 3880.075 | 0.21688 | 3880.075 | 0.29678 | 3880.075 | 0.4039
| 3880.557 | -0.17435 | 3880.557 | -0.10247 | 3880.557 | -0.00872 | 3880.557 | 0.09273 | 3880.557 | 0.17165 | 3880.557 | 0.21665 | 3880.557 | 0.29688 | 3880.557 | 0.40361
| 3881.039 | -0.17445 | 3881.039 | -0.10253 | 3881.039 | -0.00882 | 3881.039 | 0.09251 | 3881.039 | 0.17156 | 3881.039 | 0.21631 | 3881.039 | 0.29687 | 3881.039 | 0.40326
| 3881.521 | -0.17463 | 3881.521 | -0.10267 | 3881.521 | -0.00894 | 3881.521 | 0.09216 | 3881.521 | 0.17141 | 3881.521 | 0.2159 | 3881.521 | 0.29674 | 3881.521 | 0.40287
| 3882.003 | -0.17491 | 3882.003 | -0.10288 | 3882.003 | -0.00908 | 3882.003 | 0.09175 | 3882.003 | 0.17117 | 3882.003 | 0.21545 | 3882.003 | 0.29649 | 3882.003 | 0.40248
| 3882.486 | -0.1753 | 3882.486 | -0.1032 | 3882.486 | -0.00926 | 3882.486 | 0.0913 | 3882.486 | 0.17083 | 3882.486 | 0.21498 | 3882.486 | 0.29613 | 3882.486 | 0.40207
| 3882.968 | -0.1758 | 3882.968 | -0.1036 | 3882.968 | -0.00949 | 3882.968 | 0.09086 | 3882.968 | 0.17038 | 3882.968 | 0.21449 | 3882.968 | 0.29568 | 3882.968 | 0.40164
| 3883.45 | -0.17638 | 3883.45 | -0.10406 | 3883.45 | -0.00975 | 3883.45 | 0.09046 | 3883.45 | 0.16985 | 3883.45 | 0.214 | 3883.45 | 0.29519 | 3883.45 | 0.4012
| 3883.932 | -0.17693 | 3883.932 | -0.10451 | 3883.932 | -0.01 | 3883.932 | 0.09012 | 3883.932 | 0.16931 | 3883.932 | 0.21356 | 3883.932 | 0.29476 | 3883.932 | 0.40083
| 3884.414 | -0.17739 | 3884.414 | -0.10487 | 3884.414 | -0.01022 | 3884.414 | 0.08986 | 3884.414 | 0.16883 | 3884.414 | 0.21319 | 3884.414 | 0.29443 | 3884.414 | 0.40057
| 3884.896 | -0.17767 | 3884.896 | -0.1051 | 3884.896 | -0.01038 | 3884.896 | 0.08968 | 3884.896 | 0.16844 | 3884.896 | 0.21288 | 3884.896 | 0.29425 | 3884.896 | 0.40044
| 3885.378 | -0.17777 | 3885.378 | -0.1052 | 3885.378 | -0.01052 | 3885.378 | 0.08953 | 3885.378 | 0.16817 | 3885.378 | 0.21258 | 3885.378 | 0.29415 | 3885.378 | 0.40042
| 3885.86 | -0.17772 | 3885.86 | -0.1052 | 3885.86 | -0.01065 | 3885.86 | 0.08939 | 3885.86 | 0.16799 | 3885.86 | 0.21229 | 3885.86 | 0.29406 | 3885.86 | 0.40045
| 3886.343 | -0.1776 | 3886.343 | -0.10515 | 3886.343 | -0.01079 | 3886.343 | 0.08924 | 3886.343 | 0.16791 | 3886.343 | 0.21201 | 3886.343 | 0.29395 | 3886.343 | 0.40049
| 3886.825 | -0.17749 | 3886.825 | -0.10511 | 3886.825 | -0.01094 | 3886.825 | 0.0891 | 3886.825 | 0.16788 | 3886.825 | 0.21178 | 3886.825 | 0.29379 | 3886.825 | 0.40053
| 3887.307 | -0.17743 | 3887.307 | -0.1051 | 3887.307 | -0.01111 | 3887.307 | 0.08898 | 3887.307 | 0.16789 | 3887.307 | 0.2116 | 3887.307 | 0.29358 | 3887.307 | 0.40054
| 3887.789 | -0.17748 | 3887.789 | -0.10518 | 3887.789 | -0.0113 | 3887.789 | 0.08886 | 3887.789 | 0.16787 | 3887.789 | 0.21146 | 3887.789 | 0.29332 | 3887.789 | 0.4005
| 3888.271 | -0.17763 | 3888.271 | -0.10532 | 3888.271 | -0.01151 | 3888.271 | 0.08875 | 3888.271 | 0.16781 | 3888.271 | 0.21134 | 3888.271 | 0.29302 | 3888.271 | 0.40039
| 3888.753 | -0.17785 | 3888.753 | -0.10552 | 3888.753 | -0.01173 | 3888.753 | 0.08868 | 3888.753 | 0.16772 | 3888.753 | 0.21124 | 3888.753 | 0.29273 | 3888.753 | 0.40025
| 3889.235 | -0.1781 | 3889.235 | -0.10572 | 3889.235 | -0.01192 | 3889.235 | 0.08866 | 3889.235 | 0.16764 | 3889.235 | 0.21118 | 3889.235 | 0.29254 | 3889.235 | 0.40014
| 3889.717 | -0.17831 | 3889.717 | -0.10587 | 3889.717 | -0.01204 | 3889.717 | 0.08874 | 3889.717 | 0.16763 | 3889.717 | 0.21119 | 3889.717 | 0.29253 | 3889.717 | 0.4001
| 3890.199 | -0.17845 | 3890.199 | -0.10593 | 3890.199 | -0.01208 | 3890.199 | 0.08892 | 3890.199 | 0.1677 | 3890.199 | 0.21125 | 3890.199 | 0.29272 | 3890.199 | 0.40014
| 3890.682 | -0.17855 | 3890.682 | -0.10594 | 3890.682 | -0.01207 | 3890.682 | 0.08916 | 3890.682 | 0.16782 | 3890.682 | 0.21132 | 3890.682 | 0.29303 | 3890.682 | 0.40023
| 3891.164 | -0.17861 | 3891.164 | -0.10592 | 3891.164 | -0.01205 | 3891.164 | 0.08943 | 3891.164 | 0.16791 | 3891.164 | 0.21135 | 3891.164 | 0.29333 | 3891.164 | 0.40028
| 3891.646 | -0.17867 | 3891.646 | -0.10593 | 3891.646 | -0.01204 | 3891.646 | 0.08966 | 3891.646 | 0.1679 | 3891.646 | 0.21128 | 3891.646 | 0.29352 | 3891.646 | 0.40025
| 3892.128 | -0.17875 | 3892.128 | -0.10599 | 3892.128 | -0.01207 | 3892.128 | 0.08981 | 3892.128 | 0.16776 | 3892.128 | 0.21111 | 3892.128 | 0.29353 | 3892.128 | 0.4001
| 3892.61 | -0.17885 | 3892.61 | -0.10613 | 3892.61 | -0.01215 | 3892.61 | 0.08984 | 3892.61 | 0.16749 | 3892.61 | 0.21084 | 3892.61 | 0.29336 | 3892.61 | 0.39986
| 3893.092 | -0.17898 | 3893.092 | -0.10634 | 3893.092 | -0.01228 | 3893.092 | 0.08975 | 3893.092 | 0.16712 | 3893.092 | 0.21048 | 3893.092 | 0.29306 | 3893.092 | 0.39955
| 3893.574 | -0.17915 | 3893.574 | -0.10663 | 3893.574 | -0.01248 | 3893.574 | 0.08957 | 3893.574 | 0.16667 | 3893.574 | 0.21005 | 3893.574 | 0.29265 | 3893.574 | 0.3992
| 3894.056 | -0.17935 | 3894.056 | -0.10698 | 3894.056 | -0.01272 | 3894.056 | 0.08932 | 3894.056 | 0.16618 | 3894.056 | 0.20957 | 3894.056 | 0.29219 | 3894.056 | 0.39882
| 3894.539 | -0.17959 | 3894.539 | -0.10739 | 3894.539 | -0.01302 | 3894.539 | 0.08905 | 3894.539 | 0.16569 | 3894.539 | 0.20907 | 3894.539 | 0.29169 | 3894.539 | 0.39842
| 3895.021 | -0.17986 | 3895.021 | -0.1078 | 3895.021 | -0.01335 | 3895.021 | 0.08882 | 3895.021 | 0.16524 | 3895.021 | 0.20859 | 3895.021 | 0.29119 | 3895.021 | 0.39801
| 3895.503 | -0.18015 | 3895.503 | -0.10819 | 3895.503 | -0.01367 | 3895.503 | 0.08866 | 3895.503 | 0.16486 | 3895.503 | 0.20815 | 3895.503 | 0.2907 | 3895.503 | 0.39763
| 3895.985 | -0.18044 | 3895.985 | -0.10853 | 3895.985 | -0.01397 | 3895.985 | 0.08859 | 3895.985 | 0.16458 | 3895.985 | 0.2078 | 3895.985 | 0.29026 | 3895.985 | 0.3973
| 3896.467 | -0.18073 | 3896.467 | -0.10879 | 3896.467 | -0.01422 | 3896.467 | 0.08862 | 3896.467 | 0.16439 | 3896.467 | 0.20753 | 3896.467 | 0.28988 | 3896.467 | 0.39703
| 3896.949 | -0.18099 | 3896.949 | -0.10898 | 3896.949 | -0.01442 | 3896.949 | 0.0887 | 3896.949 | 0.16431 | 3896.949 | 0.20733 | 3896.949 | 0.28959 | 3896.949 | 0.39686
| 3897.431 | -0.18123 | 3897.431 | -0.10909 | 3897.431 | -0.01456 | 3897.431 | 0.08879 | 3897.431 | 0.16432 | 3897.431 | 0.20718 | 3897.431 | 0.2894 | 3897.431 | 0.39679
| 3897.913 | -0.18145 | 3897.913 | -0.10918 | 3897.913 | -0.01466 | 3897.913 | 0.08883 | 3897.913 | 0.1644 | 3897.913 | 0.20705 | 3897.913 | 0.28931 | 3897.913 | 0.39681
| 3898.396 | -0.18167 | 3898.396 | -0.10925 | 3898.396 | -0.01475 | 3898.396 | 0.08879 | 3898.396 | 0.16453 | 3898.396 | 0.2069 | 3898.396 | 0.28929 | 3898.396 | 0.39689
| 3898.877 | -0.18188 | 3898.877 | -0.10934 | 3898.877 | -0.01483 | 3898.877 | 0.08866 | 3898.877 | 0.16467 | 3898.877 | 0.20673 | 3898.877 | 0.28934 | 3898.877 | 0.397
| 3899.36 | -0.1821 | 3899.36 | -0.10944 | 3899.36 | -0.01492 | 3899.36 | 0.08845 | 3899.36 | 0.16481 | 3899.36 | 0.20655 | 3899.36 | 0.2894 | 3899.36 | 0.3971
| 3899.842 | -0.18232 | 3899.842 | -0.10955 | 3899.842 | -0.01499 | 3899.842 | 0.08823 | 3899.842 | 0.16492 | 3899.842 | 0.20638 | 3899.842 | 0.28947 | 3899.842 | 0.39717
| 3900.324 | -0.18254 | 3900.324 | -0.10964 | 3900.324 | -0.01504 | 3900.324 | 0.08804 | 3900.324 | 0.16499 | 3900.324 | 0.20627 | 3900.324 | 0.28952 | 3900.324 | 0.39723
| 3900.806 | -0.18274 | 3900.806 | -0.10967 | 3900.806 | -0.01503 | 3900.806 | 0.08794 | 3900.806 | 0.165 | 3900.806 | 0.20625 | 3900.806 | 0.28958 | 3900.806 | 0.39728
| 3901.288 | -0.1829 | 3901.288 | -0.10964 | 3901.288 | -0.01497 | 3901.288 | 0.08796 | 3901.288 | 0.16496 | 3901.288 | 0.20632 | 3901.288 | 0.28964 | 3901.288 | 0.39734
| 3901.77 | -0.18301 | 3901.77 | -0.10954 | 3901.77 | -0.01486 | 3901.77 | 0.08808 | 3901.77 | 0.1649 | 3901.77 | 0.20649 | 3901.77 | 0.28971 | 3901.77 | 0.39745
| 3902.252 | -0.18304 | 3902.252 | -0.10938 | 3902.252 | -0.01471 | 3902.252 | 0.08831 | 3902.252 | 0.16482 | 3902.252 | 0.20672 | 3902.252 | 0.28977 | 3902.252 | 0.39761
| 3902.734 | -0.18296 | 3902.734 | -0.10917 | 3902.734 | -0.01456 | 3902.734 | 0.08859 | 3902.734 | 0.16475 | 3902.734 | 0.207 | 3902.734 | 0.2898 | 3902.734 | 0.39781
| 3903.217 | -0.18276 | 3903.217 | -0.10896 | 3903.217 | -0.01445 | 3903.217 | 0.0889 | 3903.217 | 0.16471 | 3903.217 | 0.20728 | 3903.217 | 0.28977 | 3903.217 | 0.39801
| 3903.699 | -0.18249 | 3903.699 | -0.10879 | 3903.699 | -0.01441 | 3903.699 | 0.08917 | 3903.699 | 0.16467 | 3903.699 | 0.2075 | 3903.699 | 0.28967 | 3903.699 | 0.39816
| 3904.181 | -0.18217 | 3904.181 | -0.1087 | 3904.181 | -0.01446 | 3904.181 | 0.08934 | 3904.181 | 0.16461 | 3904.181 | 0.20763 | 3904.181 | 0.28949 | 3904.181 | 0.39822
| 3904.663 | -0.1819 | 3904.663 | -0.10871 | 3904.663 | -0.01461 | 3904.663 | 0.08938 | 3904.663 | 0.1645 | 3904.663 | 0.20763 | 3904.663 | 0.28923 | 3904.663 | 0.39815
| 3905.145 | -0.18172 | 3905.145 | -0.10884 | 3905.145 | -0.01483 | 3905.145 | 0.08926 | 3905.145 | 0.16431 | 3905.145 | 0.20748 | 3905.145 | 0.28893 | 3905.145 | 0.39795
| 3905.627 | -0.18168 | 3905.627 | -0.10908 | 3905.627 | -0.01509 | 3905.627 | 0.08898 | 3905.627 | 0.16405 | 3905.627 | 0.20718 | 3905.627 | 0.28861 | 3905.627 | 0.39766
| 3906.109 | -0.1818 | 3906.109 | -0.10942 | 3906.109 | -0.01536 | 3906.109 | 0.08856 | 3906.109 | 0.16371 | 3906.109 | 0.20676 | 3906.109 | 0.28829 | 3906.109 | 0.39729
| 3906.591 | -0.18205 | 3906.591 | -0.10984 | 3906.591 | -0.01563 | 3906.591 | 0.08802 | 3906.591 | 0.16333 | 3906.591 | 0.20623 | 3906.591 | 0.28795 | 3906.591 | 0.39688
| 3907.073 | -0.18239 | 3907.073 | -0.11031 | 3907.073 | -0.01591 | 3907.073 | 0.0874 | 3907.073 | 0.16293 | 3907.073 | 0.20561 | 3907.073 | 0.28758 | 3907.073 | 0.39645
| 3907.556 | -0.1828 | 3907.556 | -0.11081 | 3907.556 | -0.01619 | 3907.556 | 0.08675 | 3907.556 | 0.16254 | 3907.556 | 0.20496 | 3907.556 | 0.2872 | 3907.556 | 0.39603
| 3908.038 | -0.18323 | 3908.038 | -0.1113 | 3908.038 | -0.01649 | 3908.038 | 0.08612 | 3908.038 | 0.16218 | 3908.038 | 0.2043 | 3908.038 | 0.28679 | 3908.038 | 0.39563
| 3908.52 | -0.18367 | 3908.52 | -0.11177 | 3908.52 | -0.01682 | 3908.52 | 0.08553 | 3908.52 | 0.16187 | 3908.52 | 0.20367 | 3908.52 | 0.28638 | 3908.52 | 0.39526
| 3909.002 | -0.18411 | 3909.002 | -0.1122 | 3909.002 | -0.01719 | 3909.002 | 0.08504 | 3909.002 | 0.16161 | 3909.002 | 0.20311 | 3909.002 | 0.28598 | 3909.002 | 0.3949
| 3909.484 | -0.18456 | 3909.484 | -0.11258 | 3909.484 | -0.01758 | 3909.484 | 0.08466 | 3909.484 | 0.16137 | 3909.484 | 0.20264 | 3909.484 | 0.28561 | 3909.484 | 0.39457
| 3909.966 | -0.18503 | 3909.966 | -0.11291 | 3909.966 | -0.01798 | 3909.966 | 0.0844 | 3909.966 | 0.16115 | 3909.966 | 0.20228 | 3909.966 | 0.28527 | 3909.966 | 0.39425
| 3910.448 | -0.1855 | 3910.448 | -0.11319 | 3910.448 | -0.01836 | 3910.448 | 0.08425 | 3910.448 | 0.16092 | 3910.448 | 0.20201 | 3910.448 | 0.28497 | 3910.448 | 0.39395
| 3910.93 | -0.18598 | 3910.93 | -0.11342 | 3910.93 | -0.01868 | 3910.93 | 0.08421 | 3910.93 | 0.16069 | 3910.93 | 0.20183 | 3910.93 | 0.28471 | 3910.93 | 0.39367
| 3911.413 | -0.18642 | 3911.413 | -0.11362 | 3911.413 | -0.01894 | 3911.413 | 0.08422 | 3911.413 | 0.16045 | 3911.413 | 0.20172 | 3911.413 | 0.28449 | 3911.413 | 0.39344
| 3911.895 | -0.18681 | 3911.895 | -0.1138 | 3911.895 | -0.01913 | 3911.895 | 0.08428 | 3911.895 | 0.16021 | 3911.895 | 0.20165 | 3911.895 | 0.28429 | 3911.895 | 0.39325
| 3912.377 | -0.18714 | 3912.377 | -0.11399 | 3912.377 | -0.01929 | 3912.377 | 0.08435 | 3912.377 | 0.15997 | 3912.377 | 0.20159 | 3912.377 | 0.28411 | 3912.377 | 0.3931
| 3912.859 | -0.18739 | 3912.859 | -0.1142 | 3912.859 | -0.01943 | 3912.859 | 0.08441 | 3912.859 | 0.15974 | 3912.859 | 0.20151 | 3912.859 | 0.28392 | 3912.859 | 0.39298
| 3913.341 | -0.18757 | 3913.341 | -0.11443 | 3913.341 | -0.01957 | 3913.341 | 0.08446 | 3913.341 | 0.15952 | 3913.341 | 0.20141 | 3913.341 | 0.28373 | 3913.341 | 0.3929
| 3913.823 | -0.18768 | 3913.823 | -0.11467 | 3913.823 | -0.01971 | 3913.823 | 0.08452 | 3913.823 | 0.15932 | 3913.823 | 0.20129 | 3913.823 | 0.28354 | 3913.823 | 0.39284
| 3914.305 | -0.18771 | 3914.305 | -0.1149 | 3914.305 | -0.01985 | 3914.305 | 0.0846 | 3914.305 | 0.15916 | 3914.305 | 0.20119 | 3914.305 | 0.28337 | 3914.305 | 0.39283
| 3914.787 | -0.18766 | 3914.787 | -0.11509 | 3914.787 | -0.01996 | 3914.787 | 0.08472 | 3914.787 | 0.15907 | 3914.787 | 0.20113 | 3914.787 | 0.28322 | 3914.787 | 0.39286
| 3915.27 | -0.18755 | 3915.27 | -0.11523 | 3915.27 | -0.02004 | 3915.27 | 0.08488 | 3915.27 | 0.15904 | 3915.27 | 0.20113 | 3915.27 | 0.2831 | 3915.27 | 0.39295
| 3915.752 | -0.1874 | 3915.752 | -0.11531 | 3915.752 | -0.02007 | 3915.752 | 0.08506 | 3915.752 | 0.15908 | 3915.752 | 0.20117 | 3915.752 | 0.283 | 3915.752 | 0.39308
| 3916.234 | -0.18724 | 3916.234 | -0.11537 | 3916.234 | -0.02007 | 3916.234 | 0.08524 | 3916.234 | 0.15914 | 3916.234 | 0.20124 | 3916.234 | 0.28292 | 3916.234 | 0.39319
| 3916.716 | -0.18713 | 3916.716 | -0.11542 | 3916.716 | -0.02007 | 3916.716 | 0.08538 | 3916.716 | 0.1592 | 3916.716 | 0.20127 | 3916.716 | 0.28283 | 3916.716 | 0.39326
| 3917.198 | -0.18709 | 3917.198 | -0.11547 | 3917.198 | -0.02008 | 3917.198 | 0.08548 | 3917.198 | 0.15924 | 3917.198 | 0.20125 | 3917.198 | 0.28274 | 3917.198 | 0.39324
| 3917.68 | -0.18713 | 3917.68 | -0.11554 | 3917.68 | -0.02011 | 3917.68 | 0.08552 | 3917.68 | 0.15925 | 3917.68 | 0.20115 | 3917.68 | 0.28265 | 3917.68 | 0.39313
| 3918.162 | -0.18723 | 3918.162 | -0.11559 | 3918.162 | -0.02014 | 3918.162 | 0.08551 | 3918.162 | 0.15924 | 3918.162 | 0.20098 | 3918.162 | 0.28259 | 3918.162 | 0.39295
| 3918.644 | -0.18736 | 3918.644 | -0.1156 | 3918.644 | -0.02018 | 3918.644 | 0.08548 | 3918.644 | 0.15924 | 3918.644 | 0.20078 | 3918.644 | 0.28259 | 3918.644 | 0.39274
| 3919.126 | -0.18748 | 3919.126 | -0.11557 | 3919.126 | -0.02023 | 3919.126 | 0.08542 | 3919.126 | 0.15924 | 3919.126 | 0.20055 | 3919.126 | 0.28263 | 3919.126 | 0.39253
| 3919.609 | -0.1876 | 3919.609 | -0.11551 | 3919.609 | -0.0203 | 3919.609 | 0.08533 | 3919.609 | 0.15925 | 3919.609 | 0.20033 | 3919.609 | 0.28271 | 3919.609 | 0.39235
| 3920.091 | -0.18771 | 3920.091 | -0.11545 | 3920.091 | -0.02042 | 3920.091 | 0.08521 | 3920.091 | 0.15923 | 3920.091 | 0.2001 | 3920.091 | 0.28278 | 3920.091 | 0.39219
| 3920.573 | -0.18784 | 3920.573 | -0.11542 | 3920.573 | -0.0206 | 3920.573 | 0.08506 | 3920.573 | 0.15916 | 3920.573 | 0.19986 | 3920.573 | 0.2828 | 3920.573 | 0.39205
| 3921.055 | -0.188 | 3921.055 | -0.11545 | 3921.055 | -0.02086 | 3921.055 | 0.0849 | 3921.055 | 0.15904 | 3921.055 | 0.19963 | 3921.055 | 0.28276 | 3921.055 | 0.39191
| 3921.537 | -0.18822 | 3921.537 | -0.11557 | 3921.537 | -0.02118 | 3921.537 | 0.08477 | 3921.537 | 0.15887 | 3921.537 | 0.1994 | 3921.537 | 0.28263 | 3921.537 | 0.39177
| 3922.019 | -0.18848 | 3922.019 | -0.11576 | 3922.019 | -0.02152 | 3922.019 | 0.08468 | 3922.019 | 0.15867 | 3922.019 | 0.1992 | 3922.019 | 0.28242 | 3922.019 | 0.39162
| 3922.501 | -0.18877 | 3922.501 | -0.11599 | 3922.501 | -0.02184 | 3922.501 | 0.08464 | 3922.501 | 0.15846 | 3922.501 | 0.19904 | 3922.501 | 0.28215 | 3922.501 | 0.39148
| 3922.983 | -0.18906 | 3922.983 | -0.11624 | 3922.983 | -0.02211 | 3922.983 | 0.08464 | 3922.983 | 0.15827 | 3922.983 | 0.19893 | 3922.983 | 0.28186 | 3922.983 | 0.39134
| 3923.466 | -0.18933 | 3923.466 | -0.11649 | 3923.466 | -0.02231 | 3923.466 | 0.08463 | 3923.466 | 0.1581 | 3923.466 | 0.19885 | 3923.466 | 0.28156 | 3923.466 | 0.39123
| 3923.948 | -0.18955 | 3923.948 | -0.11673 | 3923.948 | -0.02245 | 3923.948 | 0.08456 | 3923.948 | 0.15795 | 3923.948 | 0.19878 | 3923.948 | 0.28129 | 3923.948 | 0.39111
| 3924.43 | -0.18973 | 3924.43 | -0.11697 | 3924.43 | -0.02253 | 3924.43 | 0.08439 | 3924.43 | 0.15779 | 3924.43 | 0.19868 | 3924.43 | 0.28105 | 3924.43 | 0.39099
| 3924.912 | -0.18985 | 3924.912 | -0.1172 | 3924.912 | -0.02259 | 3924.912 | 0.08412 | 3924.912 | 0.15759 | 3924.912 | 0.19854 | 3924.912 | 0.28087 | 3924.912 | 0.39084
| 3925.394 | -0.18993 | 3925.394 | -0.1174 | 3925.394 | -0.02264 | 3925.394 | 0.08378 | 3925.394 | 0.15738 | 3925.394 | 0.19835 | 3925.394 | 0.28077 | 3925.394 | 0.39067
| 3925.876 | -0.18996 | 3925.876 | -0.11757 | 3925.876 | -0.02266 | 3925.876 | 0.08345 | 3925.876 | 0.15717 | 3925.876 | 0.19813 | 3925.876 | 0.28073 | 3925.876 | 0.3905
| 3926.358 | -0.18996 | 3926.358 | -0.11769 | 3926.358 | -0.02267 | 3926.358 | 0.08318 | 3926.358 | 0.157 | 3926.358 | 0.19793 | 3926.358 | 0.28077 | 3926.358 | 0.39036
| 3926.84 | -0.18995 | 3926.84 | -0.11776 | 3926.84 | -0.02266 | 3926.84 | 0.08301 | 3926.84 | 0.15687 | 3926.84 | 0.19776 | 3926.84 | 0.28083 | 3926.84 | 0.39025
| 3927.323 | -0.18995 | 3927.323 | -0.11781 | 3927.323 | -0.02265 | 3927.323 | 0.08296 | 3927.323 | 0.15679 | 3927.323 | 0.19762 | 3927.323 | 0.2809 | 3927.323 | 0.39016
| 3927.804 | -0.19 | 3927.804 | -0.11786 | 3927.804 | -0.02267 | 3927.804 | 0.08298 | 3927.804 | 0.15674 | 3927.804 | 0.19751 | 3927.804 | 0.28091 | 3927.804 | 0.39009
| 3928.287 | -0.19012 | 3928.287 | -0.11796 | 3928.287 | -0.02274 | 3928.287 | 0.08302 | 3928.287 | 0.1567 | 3928.287 | 0.1974 | 3928.287 | 0.28085 | 3928.287 | 0.39
| 3928.769 | -0.19032 | 3928.769 | -0.11811 | 3928.769 | -0.02288 | 3928.769 | 0.08304 | 3928.769 | 0.15665 | 3928.769 | 0.19729 | 3928.769 | 0.28071 | 3928.769 | 0.38989
| 3929.251 | -0.1906 | 3929.251 | -0.11834 | 3929.251 | -0.02309 | 3929.251 | 0.08303 | 3929.251 | 0.15659 | 3929.251 | 0.19717 | 3929.251 | 0.2805 | 3929.251 | 0.38973
| 3929.733 | -0.19091 | 3929.733 | -0.11861 | 3929.733 | -0.02336 | 3929.733 | 0.08299 | 3929.733 | 0.15651 | 3929.733 | 0.19705 | 3929.733 | 0.28025 | 3929.733 | 0.38954
| 3930.215 | -0.19123 | 3930.215 | -0.11889 | 3930.215 | -0.02363 | 3930.215 | 0.08293 | 3930.215 | 0.15645 | 3930.215 | 0.19695 | 3930.215 | 0.28001 | 3930.215 | 0.38935
| 3930.697 | -0.19151 | 3930.697 | -0.11913 | 3930.697 | -0.02388 | 3930.697 | 0.08288 | 3930.697 | 0.15639 | 3930.697 | 0.19687 | 3930.697 | 0.27979 | 3930.697 | 0.38918
| 3931.179 | -0.19175 | 3931.179 | -0.1193 | 3931.179 | -0.02409 | 3931.179 | 0.08285 | 3931.179 | 0.15635 | 3931.179 | 0.1968 | 3931.179 | 0.27961 | 3931.179 | 0.38904
| 3931.661 | -0.19193 | 3931.661 | -0.11941 | 3931.661 | -0.02425 | 3931.661 | 0.0828 | 3931.661 | 0.15629 | 3931.661 | 0.19672 | 3931.661 | 0.27942 | 3931.661 | 0.38894
| 3932.144 | -0.19211 | 3932.144 | -0.11946 | 3932.144 | -0.02437 | 3932.144 | 0.08272 | 3932.144 | 0.15619 | 3932.144 | 0.1966 | 3932.144 | 0.27922 | 3932.144 | 0.38887
| 3932.626 | -0.19229 | 3932.626 | -0.11949 | 3932.626 | -0.02449 | 3932.626 | 0.08256 | 3932.626 | 0.15602 | 3932.626 | 0.1964 | 3932.626 | 0.27896 | 3932.626 | 0.38881
| 3933.108 | -0.1925 | 3933.108 | -0.11952 | 3933.108 | -0.02461 | 3933.108 | 0.08232 | 3933.108 | 0.1558 | 3933.108 | 0.19614 | 3933.108 | 0.27865 | 3933.108 | 0.38873
| 3933.59 | -0.19273 | 3933.59 | -0.11957 | 3933.59 | -0.02474 | 3933.59 | 0.08203 | 3933.59 | 0.15555 | 3933.59 | 0.19583 | 3933.59 | 0.27832 | 3933.59 | 0.38863
| 3934.072 | -0.19297 | 3934.072 | -0.11965 | 3934.072 | -0.02487 | 3934.072 | 0.08171 | 3934.072 | 0.15531 | 3934.072 | 0.1955 | 3934.072 | 0.27798 | 3934.072 | 0.38851
| 3934.554 | -0.19319 | 3934.554 | -0.11975 | 3934.554 | -0.025 | 3934.554 | 0.08141 | 3934.554 | 0.15509 | 3934.554 | 0.19519 | 3934.554 | 0.27768 | 3934.554 | 0.38837
| 3935.036 | -0.1934 | 3935.036 | -0.11987 | 3935.036 | -0.02513 | 3935.036 | 0.08117 | 3935.036 | 0.15491 | 3935.036 | 0.19491 | 3935.036 | 0.27743 | 3935.036 | 0.38821
| 3935.518 | -0.19359 | 3935.518 | -0.12002 | 3935.518 | -0.02527 | 3935.518 | 0.08099 | 3935.518 | 0.15476 | 3935.518 | 0.19465 | 3935.518 | 0.27721 | 3935.518 | 0.38804
| 3936 | -0.19376 | 3936 | -0.1202 | 3936 | -0.02543 | 3936 | 0.08087 | 3936 | 0.1546 | 3936 | 0.19442 | 3936 | 0.27701 | 3936 | 0.38783
| 3936.483 | -0.19391 | 3936.483 | -0.1204 | 3936.483 | -0.02562 | 3936.483 | 0.0808 | 3936.483 | 0.15443 | 3936.483 | 0.19421 | 3936.483 | 0.27683 | 3936.483 | 0.38761
| 3936.965 | -0.19405 | 3936.965 | -0.12062 | 3936.965 | -0.02582 | 3936.965 | 0.08076 | 3936.965 | 0.15423 | 3936.965 | 0.19401 | 3936.965 | 0.27666 | 3936.965 | 0.38739
| 3937.447 | -0.19415 | 3937.447 | -0.12085 | 3937.447 | -0.02601 | 3937.447 | 0.08075 | 3937.447 | 0.15404 | 3937.447 | 0.19383 | 3937.447 | 0.27649 | 3937.447 | 0.38717
| 3937.929 | -0.1942 | 3937.929 | -0.12106 | 3937.929 | -0.02617 | 3937.929 | 0.08078 | 3937.929 | 0.15388 | 3937.929 | 0.19368 | 3937.929 | 0.27634 | 3937.929 | 0.38699
| 3938.411 | -0.19418 | 3938.411 | -0.12124 | 3938.411 | -0.02629 | 3938.411 | 0.08085 | 3938.411 | 0.1538 | 3938.411 | 0.19357 | 3938.411 | 0.27622 | 3938.411 | 0.38687
| 3938.893 | -0.19412 | 3938.893 | -0.12139 | 3938.893 | -0.02635 | 3938.893 | 0.08097 | 3938.893 | 0.15381 | 3938.893 | 0.19348 | 3938.893 | 0.27612 | 3938.893 | 0.3868
| 3939.375 | -0.19403 | 3939.375 | -0.12153 | 3939.375 | -0.02637 | 3939.375 | 0.08113 | 3939.375 | 0.15391 | 3939.375 | 0.19342 | 3939.375 | 0.27606 | 3939.375 | 0.38679
| 3939.857 | -0.19393 | 3939.857 | -0.12166 | 3939.857 | -0.02638 | 3939.857 | 0.08131 | 3939.857 | 0.15406 | 3939.857 | 0.19336 | 3939.857 | 0.27601 | 3939.857 | 0.38682
| 3940.34 | -0.19384 | 3940.34 | -0.12178 | 3940.34 | -0.02639 | 3940.34 | 0.08152 | 3940.34 | 0.15422 | 3940.34 | 0.19329 | 3940.34 | 0.27597 | 3940.34 | 0.38686
| 3940.822 | -0.19377 | 3940.822 | -0.12189 | 3940.822 | -0.02641 | 3940.822 | 0.08171 | 3940.822 | 0.15433 | 3940.822 | 0.19321 | 3940.822 | 0.27593 | 3940.822 | 0.38691
| 3941.304 | -0.1937 | 3941.304 | -0.12197 | 3941.304 | -0.02644 | 3941.304 | 0.08188 | 3941.304 | 0.15437 | 3941.304 | 0.19314 | 3941.304 | 0.27589 | 3941.304 | 0.38695
| 3941.786 | -0.19361 | 3941.786 | -0.12201 | 3941.786 | -0.02647 | 3941.786 | 0.08199 | 3941.786 | 0.15431 | 3941.786 | 0.19307 | 3941.786 | 0.27584 | 3941.786 | 0.38697
| 3942.268 | -0.1935 | 3942.268 | -0.122 | 3942.268 | -0.0265 | 3942.268 | 0.08203 | 3942.268 | 0.15414 | 3942.268 | 0.19298 | 3942.268 | 0.27576 | 3942.268 | 0.38697
| 3942.75 | -0.19337 | 3942.75 | -0.12196 | 3942.75 | -0.02655 | 3942.75 | 0.08196 | 3942.75 | 0.15387 | 3942.75 | 0.19288 | 3942.75 | 0.27562 | 3942.75 | 0.38692
| 3943.232 | -0.19326 | 3943.232 | -0.12193 | 3943.232 | -0.02662 | 3943.232 | 0.08179 | 3943.232 | 0.15352 | 3943.232 | 0.19272 | 3943.232 | 0.27541 | 3943.232 | 0.38681
| 3943.714 | -0.19322 | 3943.714 | -0.12194 | 3943.714 | -0.02674 | 3943.714 | 0.08153 | 3943.714 | 0.15311 | 3943.714 | 0.19251 | 3943.714 | 0.27514 | 3943.714 | 0.38663
| 3944.197 | -0.19327 | 3944.197 | -0.12202 | 3944.197 | -0.02692 | 3944.197 | 0.0812 | 3944.197 | 0.15267 | 3944.197 | 0.19224 | 3944.197 | 0.27482 | 3944.197 | 0.38639
| 3944.679 | -0.19344 | 3944.679 | -0.12216 | 3944.679 | -0.02715 | 3944.679 | 0.08087 | 3944.679 | 0.15225 | 3944.679 | 0.19194 | 3944.679 | 0.27451 | 3944.679 | 0.38612
| 3945.161 | -0.1937 | 3945.161 | -0.12235 | 3945.161 | -0.0274 | 3945.161 | 0.0806 | 3945.161 | 0.15188 | 3945.161 | 0.19167 | 3945.161 | 0.27426 | 3945.161 | 0.38587
| 3945.643 | -0.19402 | 3945.643 | -0.12252 | 3945.643 | -0.02762 | 3945.643 | 0.08044 | 3945.643 | 0.15162 | 3945.643 | 0.19147 | 3945.643 | 0.27411 | 3945.643 | 0.38567
| 3946.125 | -0.19435 | 3946.125 | -0.12266 | 3946.125 | -0.02779 | 3946.125 | 0.08042 | 3946.125 | 0.15149 | 3946.125 | 0.19135 | 3946.125 | 0.2741 | 3946.125 | 0.38557
| 3946.607 | -0.19465 | 3946.607 | -0.12275 | 3946.607 | -0.02788 | 3946.607 | 0.08053 | 3946.607 | 0.15148 | 3946.607 | 0.19132 | 3946.607 | 0.27422 | 3946.607 | 0.38559
| 3947.089 | -0.19492 | 3947.089 | -0.12279 | 3947.089 | -0.0279 | 3947.089 | 0.08072 | 3947.089 | 0.15158 | 3947.089 | 0.19132 | 3947.089 | 0.27441 | 3947.089 | 0.38571
| 3947.571 | -0.19516 | 3947.571 | -0.12283 | 3947.571 | -0.02789 | 3947.571 | 0.08094 | 3947.571 | 0.1517 | 3947.571 | 0.19129 | 3947.571 | 0.27461 | 3947.571 | 0.38588
| 3948.053 | -0.19538 | 3948.053 | -0.1229 | 3948.053 | -0.0279 | 3948.053 | 0.08112 | 3948.053 | 0.15178 | 3948.053 | 0.19118 | 3948.053 | 0.27472 | 3948.053 | 0.38604
| 3948.536 | -0.19561 | 3948.536 | -0.12303 | 3948.536 | -0.02797 | 3948.536 | 0.08119 | 3948.536 | 0.15176 | 3948.536 | 0.19095 | 3948.536 | 0.2747 | 3948.536 | 0.38614
| 3949.018 | -0.19583 | 3949.018 | -0.12322 | 3949.018 | -0.02811 | 3949.018 | 0.08114 | 3949.018 | 0.15162 | 3949.018 | 0.19064 | 3949.018 | 0.27454 | 3949.018 | 0.38615
| 3949.5 | -0.19605 | 3949.5 | -0.12341 | 3949.5 | -0.02831 | 3949.5 | 0.081 | 3949.5 | 0.15138 | 3949.5 | 0.1903 | 3949.5 | 0.2743 | 3949.5 | 0.38606
| 3949.982 | -0.19623 | 3949.982 | -0.12357 | 3949.982 | -0.02853 | 3949.982 | 0.0808 | 3949.982 | 0.1511 | 3949.982 | 0.19 | 3949.982 | 0.27402 | 3949.982 | 0.38592
| 3950.464 | -0.19637 | 3950.464 | -0.12366 | 3950.464 | -0.02874 | 3950.464 | 0.08059 | 3950.464 | 0.15085 | 3950.464 | 0.1898 | 3950.464 | 0.27378 | 3950.464 | 0.38575
| 3950.946 | -0.19645 | 3950.946 | -0.12368 | 3950.946 | -0.02889 | 3950.946 | 0.08042 | 3950.946 | 0.15068 | 3950.946 | 0.1897 | 3950.946 | 0.27361 | 3950.946 | 0.38559
| 3951.428 | -0.19652 | 3951.428 | -0.12364 | 3951.428 | -0.02899 | 3951.428 | 0.08028 | 3951.428 | 0.15061 | 3951.428 | 0.1897 | 3951.428 | 0.27353 | 3951.428 | 0.38546
| 3951.91 | -0.1966 | 3951.91 | -0.12358 | 3951.91 | -0.02903 | 3951.91 | 0.08019 | 3951.91 | 0.15063 | 3951.91 | 0.18974 | 3951.91 | 0.27349 | 3951.91 | 0.38536
| 3952.393 | -0.19671 | 3952.393 | -0.12356 | 3952.393 | -0.02905 | 3952.393 | 0.08013 | 3952.393 | 0.15072 | 3952.393 | 0.18977 | 3952.393 | 0.27347 | 3952.393 | 0.38529
| 3952.875 | -0.19687 | 3952.875 | -0.12359 | 3952.875 | -0.02907 | 3952.875 | 0.08008 | 3952.875 | 0.15083 | 3952.875 | 0.18977 | 3952.875 | 0.27342 | 3952.875 | 0.38523
| 3953.357 | -0.19705 | 3953.357 | -0.12368 | 3953.357 | -0.02911 | 3953.357 | 0.08003 | 3953.357 | 0.15093 | 3953.357 | 0.18973 | 3953.357 | 0.27332 | 3953.357 | 0.38516
| 3953.839 | -0.19724 | 3953.839 | -0.12382 | 3953.839 | -0.02918 | 3953.839 | 0.07997 | 3953.839 | 0.15099 | 3953.839 | 0.18965 | 3953.839 | 0.27314 | 3953.839 | 0.38508
| 3954.321 | -0.19738 | 3954.321 | -0.12397 | 3954.321 | -0.0293 | 3954.321 | 0.07989 | 3954.321 | 0.15101 | 3954.321 | 0.18955 | 3954.321 | 0.2729 | 3954.321 | 0.38498
| 3954.803 | -0.19745 | 3954.803 | -0.12413 | 3954.803 | -0.02944 | 3954.803 | 0.07981 | 3954.803 | 0.15097 | 3954.803 | 0.18945 | 3954.803 | 0.2726 | 3954.803 | 0.38485
| 3955.285 | -0.19745 | 3955.285 | -0.12429 | 3955.285 | -0.02961 | 3955.285 | 0.07973 | 3955.285 | 0.15089 | 3955.285 | 0.18933 | 3955.285 | 0.27228 | 3955.285 | 0.38469
| 3955.767 | -0.19737 | 3955.767 | -0.12444 | 3955.767 | -0.02979 | 3955.767 | 0.07966 | 3955.767 | 0.15078 | 3955.767 | 0.1892 | 3955.767 | 0.27195 | 3955.767 | 0.38452
| 3956.25 | -0.19723 | 3956.25 | -0.1246 | 3956.25 | -0.02995 | 3956.25 | 0.07963 | 3956.25 | 0.15065 | 3956.25 | 0.18906 | 3956.25 | 0.27165 | 3956.25 | 0.38433
| 3956.731 | -0.19706 | 3956.731 | -0.12476 | 3956.731 | -0.03008 | 3956.731 | 0.07965 | 3956.731 | 0.15051 | 3956.731 | 0.1889 | 3956.731 | 0.27139 | 3956.731 | 0.38416
| 3957.214 | -0.19689 | 3957.214 | -0.12491 | 3957.214 | -0.03015 | 3957.214 | 0.07971 | 3957.214 | 0.15036 | 3957.214 | 0.18875 | 3957.214 | 0.2712 | 3957.214 | 0.38402
| 3957.696 | -0.19676 | 3957.696 | -0.12506 | 3957.696 | -0.03018 | 3957.696 | 0.0798 | 3957.696 | 0.15021 | 3957.696 | 0.18861 | 3957.696 | 0.27106 | 3957.696 | 0.38391
| 3958.178 | -0.19669 | 3958.178 | -0.1252 | 3958.178 | -0.03017 | 3958.178 | 0.07989 | 3958.178 | 0.15004 | 3958.178 | 0.1885 | 3958.178 | 0.27096 | 3958.178 | 0.38383
| 3958.66 | -0.19671 | 3958.66 | -0.12534 | 3958.66 | -0.03015 | 3958.66 | 0.07995 | 3958.66 | 0.14985 | 3958.66 | 0.1884 | 3958.66 | 0.27087 | 3958.66 | 0.38378
| 3959.142 | -0.19685 | 3959.142 | -0.1255 | 3959.142 | -0.03017 | 3959.142 | 0.07994 | 3959.142 | 0.14963 | 3959.142 | 0.18832 | 3959.142 | 0.27077 | 3959.142 | 0.38373
| 3959.624 | -0.19708 | 3959.624 | -0.12567 | 3959.624 | -0.03023 | 3959.624 | 0.07986 | 3959.624 | 0.14938 | 3959.624 | 0.18821 | 3959.624 | 0.27064 | 3959.624 | 0.38367
| 3960.106 | -0.19739 | 3960.106 | -0.12587 | 3960.106 | -0.03035 | 3960.106 | 0.07973 | 3960.106 | 0.14913 | 3960.106 | 0.18808 | 3960.106 | 0.27048 | 3960.106 | 0.38358
| 3960.588 | -0.1977 | 3960.588 | -0.12608 | 3960.588 | -0.03051 | 3960.588 | 0.07959 | 3960.588 | 0.1489 | 3960.588 | 0.18792 | 3960.588 | 0.27032 | 3960.588 | 0.38348
| 3961.071 | -0.19797 | 3961.071 | -0.12629 | 3961.071 | -0.03069 | 3961.071 | 0.07946 | 3961.071 | 0.14873 | 3961.071 | 0.18775 | 3961.071 | 0.27018 | 3961.071 | 0.38336
| 3961.553 | -0.19815 | 3961.553 | -0.12645 | 3961.553 | -0.03086 | 3961.553 | 0.07938 | 3961.553 | 0.14861 | 3961.553 | 0.18758 | 3961.553 | 0.27009 | 3961.553 | 0.38324
| 3962.035 | -0.19822 | 3962.035 | -0.12658 | 3962.035 | -0.03101 | 3962.035 | 0.07935 | 3962.035 | 0.14855 | 3962.035 | 0.18743 | 3962.035 | 0.27003 | 3962.035 | 0.38311
| 3962.517 | -0.19821 | 3962.517 | -0.12667 | 3962.517 | -0.03115 | 3962.517 | 0.07934 | 3962.517 | 0.14853 | 3962.517 | 0.18729 | 3962.517 | 0.27 | 3962.517 | 0.38297
| 3962.999 | -0.19817 | 3962.999 | -0.12674 | 3962.999 | -0.03129 | 3962.999 | 0.07931 | 3962.999 | 0.1485 | 3962.999 | 0.18715 | 3962.999 | 0.26997 | 3962.999 | 0.38279
| 3963.481 | -0.19818 | 3963.481 | -0.12683 | 3963.481 | -0.03145 | 3963.481 | 0.07922 | 3963.481 | 0.14843 | 3963.481 | 0.18699 | 3963.481 | 0.26992 | 3963.481 | 0.38257
| 3963.963 | -0.19829 | 3963.963 | -0.12695 | 3963.963 | -0.03165 | 3963.963 | 0.07907 | 3963.963 | 0.1483 | 3963.963 | 0.18679 | 3963.963 | 0.26982 | 3963.963 | 0.38231
| 3964.445 | -0.19852 | 3964.445 | -0.12711 | 3964.445 | -0.03187 | 3964.445 | 0.07886 | 3964.445 | 0.14813 | 3964.445 | 0.18657 | 3964.445 | 0.2697 | 3964.445 | 0.38204
| 3964.927 | -0.19886 | 3964.927 | -0.12731 | 3964.927 | -0.03209 | 3964.927 | 0.07861 | 3964.927 | 0.14793 | 3964.927 | 0.18634 | 3964.927 | 0.26957 | 3964.927 | 0.38178
| 3965.41 | -0.19926 | 3965.41 | -0.12751 | 3965.41 | -0.03228 | 3965.41 | 0.07836 | 3965.41 | 0.14774 | 3965.41 | 0.18613 | 3965.41 | 0.26945 | 3965.41 | 0.38156
| 3965.892 | -0.19967 | 3965.892 | -0.1277 | 3965.892 | -0.03242 | 3965.892 | 0.07815 | 3965.892 | 0.14759 | 3965.892 | 0.18598 | 3965.892 | 0.26936 | 3965.892 | 0.38142
| 3966.374 | -0.20003 | 3966.374 | -0.12785 | 3966.374 | -0.0325 | 3966.374 | 0.07799 | 3966.374 | 0.14749 | 3966.374 | 0.1859 | 3966.374 | 0.2693 | 3966.374 | 0.38136
| 3966.856 | -0.20032 | 3966.856 | -0.12796 | 3966.856 | -0.03254 | 3966.856 | 0.07788 | 3966.856 | 0.14743 | 3966.856 | 0.18586 | 3966.856 | 0.26924 | 3966.856 | 0.38136
| 3967.338 | -0.20052 | 3967.338 | -0.12805 | 3967.338 | -0.03254 | 3967.338 | 0.07783 | 3967.338 | 0.14737 | 3967.338 | 0.18587 | 3967.338 | 0.26917 | 3967.338 | 0.3814
| 3967.82 | -0.20065 | 3967.82 | -0.12814 | 3967.82 | -0.03255 | 3967.82 | 0.0778 | 3967.82 | 0.14728 | 3967.82 | 0.18587 | 3967.82 | 0.26906 | 3967.82 | 0.38146
| 3968.302 | -0.20073 | 3968.302 | -0.12824 | 3968.302 | -0.03258 | 3968.302 | 0.07777 | 3968.302 | 0.14716 | 3968.302 | 0.18585 | 3968.302 | 0.26891 | 3968.302 | 0.3815
| 3968.784 | -0.20079 | 3968.784 | -0.12836 | 3968.784 | -0.03264 | 3968.784 | 0.07775 | 3968.784 | 0.14698 | 3968.784 | 0.18578 | 3968.784 | 0.26872 | 3968.784 | 0.38151
| 3969.267 | -0.20086 | 3969.267 | -0.1285 | 3969.267 | -0.03274 | 3969.267 | 0.0777 | 3969.267 | 0.14676 | 3969.267 | 0.18566 | 3969.267 | 0.26852 | 3969.267 | 0.38147
| 3969.749 | -0.20094 | 3969.749 | -0.12865 | 3969.749 | -0.03286 | 3969.749 | 0.07764 | 3969.749 | 0.14653 | 3969.749 | 0.1855 | 3969.749 | 0.26832 | 3969.749 | 0.38137
| 3970.231 | -0.20105 | 3970.231 | -0.12881 | 3970.231 | -0.03301 | 3970.231 | 0.07755 | 3970.231 | 0.14631 | 3970.231 | 0.1853 | 3970.231 | 0.26813 | 3970.231 | 0.38123
| 3970.713 | -0.20117 | 3970.713 | -0.12897 | 3970.713 | -0.03315 | 3970.713 | 0.07745 | 3970.713 | 0.14613 | 3970.713 | 0.1851 | 3970.713 | 0.26793 | 3970.713 | 0.38106
| 3971.195 | -0.20128 | 3971.195 | -0.12912 | 3971.195 | -0.03329 | 3971.195 | 0.07735 | 3971.195 | 0.146 | 3971.195 | 0.1849 | 3971.195 | 0.26773 | 3971.195 | 0.38088
| 3971.677 | -0.20136 | 3971.677 | -0.12925 | 3971.677 | -0.0334 | 3971.677 | 0.07729 | 3971.677 | 0.14593 | 3971.677 | 0.18474 | 3971.677 | 0.26753 | 3971.677 | 0.38073
| 3972.159 | -0.20137 | 3972.159 | -0.12934 | 3972.159 | -0.03346 | 3972.159 | 0.07729 | 3972.159 | 0.14594 | 3972.159 | 0.18465 | 3972.159 | 0.26735 | 3972.159 | 0.38063
| 3972.641 | -0.20129 | 3972.641 | -0.12938 | 3972.641 | -0.03345 | 3972.641 | 0.07739 | 3972.641 | 0.14601 | 3972.641 | 0.18462 | 3972.641 | 0.26721 | 3972.641 | 0.3806
| 3973.124 | -0.20112 | 3973.124 | -0.12934 | 3973.124 | -0.03338 | 3973.124 | 0.07757 | 3973.124 | 0.14615 | 3973.124 | 0.18468 | 3973.124 | 0.26715 | 3973.124 | 0.38066
| 3973.606 | -0.20089 | 3973.606 | -0.12924 | 3973.606 | -0.03327 | 3973.606 | 0.07782 | 3973.606 | 0.14632 | 3973.606 | 0.18479 | 3973.606 | 0.26717 | 3973.606 | 0.38077
| 3974.088 | -0.20064 | 3974.088 | -0.1291 | 3974.088 | -0.03314 | 3974.088 | 0.07808 | 3974.088 | 0.1465 | 3974.088 | 0.18492 | 3974.088 | 0.26728 | 3974.088 | 0.38088
| 3974.57 | -0.20046 | 3974.57 | -0.12897 | 3974.57 | -0.03304 | 3974.57 | 0.07829 | 3974.57 | 0.14663 | 3974.57 | 0.18501 | 3974.57 | 0.26742 | 3974.57 | 0.38095
| 3975.052 | -0.20039 | 3975.052 | -0.12888 | 3975.052 | -0.033 | 3975.052 | 0.07838 | 3975.052 | 0.14667 | 3975.052 | 0.185 | 3975.052 | 0.26756 | 3975.052 | 0.38091
| 3975.534 | -0.20048 | 3975.534 | -0.12888 | 3975.534 | -0.03304 | 3975.534 | 0.07832 | 3975.534 | 0.1466 | 3975.534 | 0.18487 | 3975.534 | 0.26762 | 3975.534 | 0.38075
| 3976.016 | -0.20071 | 3976.016 | -0.12899 | 3976.016 | -0.03317 | 3976.016 | 0.07811 | 3976.016 | 0.14641 | 3976.016 | 0.18459 | 3976.016 | 0.26759 | 3976.016 | 0.38047
| 3976.498 | -0.20104 | 3976.498 | -0.12921 | 3976.498 | -0.03335 | 3976.498 | 0.07779 | 3976.498 | 0.14612 | 3976.498 | 0.18421 | 3976.498 | 0.26743 | 3976.498 | 0.38011
| 3976.98 | -0.20141 | 3976.98 | -0.12949 | 3976.98 | -0.03356 | 3976.98 | 0.07742 | 3976.98 | 0.14577 | 3976.98 | 0.18377 | 3976.98 | 0.26718 | 3976.98 | 0.37974
| 3977.463 | -0.20174 | 3977.463 | -0.12981 | 3977.463 | -0.03376 | 3977.463 | 0.07706 | 3977.463 | 0.14542 | 3977.463 | 0.18335 | 3977.463 | 0.26686 | 3977.463 | 0.37939
| 3977.945 | -0.20199 | 3977.945 | -0.1301 | 3977.945 | -0.03393 | 3977.945 | 0.07677 | 3977.945 | 0.14513 | 3977.945 | 0.183 | 3977.945 | 0.26653 | 3977.945 | 0.37913
| 3978.427 | -0.20214 | 3978.427 | -0.13034 | 3978.427 | -0.03405 | 3978.427 | 0.07657 | 3978.427 | 0.14493 | 3978.427 | 0.18276 | 3978.427 | 0.26624 | 3978.427 | 0.37896
| 3978.909 | -0.2022 | 3978.909 | -0.13051 | 3978.909 | -0.03413 | 3978.909 | 0.07648 | 3978.909 | 0.14485 | 3978.909 | 0.18267 | 3978.909 | 0.26602 | 3978.909 | 0.37889
| 3979.391 | -0.20221 | 3979.391 | -0.13062 | 3979.391 | -0.03419 | 3979.391 | 0.07648 | 3979.391 | 0.14488 | 3979.391 | 0.18269 | 3979.391 | 0.26589 | 3979.391 | 0.37888
| 3979.873 | -0.20218 | 3979.873 | -0.13068 | 3979.873 | -0.03425 | 3979.873 | 0.07652 | 3979.873 | 0.14499 | 3979.873 | 0.18281 | 3979.873 | 0.26585 | 3979.873 | 0.37893
| 3980.355 | -0.20214 | 3980.355 | -0.13071 | 3980.355 | -0.03431 | 3980.355 | 0.07658 | 3980.355 | 0.14515 | 3980.355 | 0.18296 | 3980.355 | 0.26588 | 3980.355 | 0.37899
| 3980.837 | -0.20211 | 3980.837 | -0.13075 | 3980.837 | -0.03439 | 3980.837 | 0.07662 | 3980.837 | 0.14531 | 3980.837 | 0.18312 | 3980.837 | 0.26597 | 3980.837 | 0.37906
| 3981.32 | -0.20209 | 3981.32 | -0.1308 | 3981.32 | -0.03448 | 3981.32 | 0.07662 | 3981.32 | 0.14542 | 3981.32 | 0.18323 | 3981.32 | 0.26607 | 3981.32 | 0.37911
| 3981.802 | -0.20209 | 3981.802 | -0.13087 | 3981.802 | -0.03458 | 3981.802 | 0.07656 | 3981.802 | 0.14547 | 3981.802 | 0.18329 | 3981.802 | 0.26616 | 3981.802 | 0.37915
| 3982.284 | -0.20211 | 3982.284 | -0.13095 | 3982.284 | -0.03467 | 3982.284 | 0.07647 | 3982.284 | 0.14546 | 3982.284 | 0.18329 | 3982.284 | 0.26621 | 3982.284 | 0.37915
| 3982.766 | -0.20217 | 3982.766 | -0.13102 | 3982.766 | -0.03475 | 3982.766 | 0.07635 | 3982.766 | 0.14538 | 3982.766 | 0.18324 | 3982.766 | 0.26621 | 3982.766 | 0.37913
| 3983.248 | -0.20228 | 3983.248 | -0.13106 | 3983.248 | -0.03479 | 3983.248 | 0.07624 | 3983.248 | 0.14528 | 3983.248 | 0.18318 | 3983.248 | 0.26616 | 3983.248 | 0.37908
| 3983.73 | -0.20243 | 3983.73 | -0.13106 | 3983.73 | -0.0348 | 3983.73 | 0.07616 | 3983.73 | 0.14516 | 3983.73 | 0.1831 | 3983.73 | 0.26605 | 3983.73 | 0.379
| 3984.212 | -0.20262 | 3984.212 | -0.13104 | 3984.212 | -0.0348 | 3984.212 | 0.07611 | 3984.212 | 0.14504 | 3984.212 | 0.18303 | 3984.212 | 0.2659 | 3984.212 | 0.3789
| 3984.694 | -0.20284 | 3984.694 | -0.13101 | 3984.694 | -0.0348 | 3984.694 | 0.07609 | 3984.694 | 0.14492 | 3984.694 | 0.18293 | 3984.694 | 0.26571 | 3984.694 | 0.37877
| 3985.177 | -0.20306 | 3985.177 | -0.13101 | 3985.177 | -0.03485 | 3985.177 | 0.07606 | 3985.177 | 0.14476 | 3985.177 | 0.18278 | 3985.177 | 0.26548 | 3985.177 | 0.37861
| 3985.658 | -0.20327 | 3985.658 | -0.13108 | 3985.658 | -0.03497 | 3985.658 | 0.07601 | 3985.658 | 0.14456 | 3985.658 | 0.18256 | 3985.658 | 0.26522 | 3985.658 | 0.37843
| 3986.141 | -0.20349 | 3986.141 | -0.13125 | 3986.141 | -0.03518 | 3986.141 | 0.07591 | 3986.141 | 0.1443 | 3986.141 | 0.18226 | 3986.141 | 0.26493 | 3986.141 | 0.37822
| 3986.623 | -0.20371 | 3986.623 | -0.13152 | 3986.623 | -0.03547 | 3986.623 | 0.07577 | 3986.623 | 0.14398 | 3986.623 | 0.18187 | 3986.623 | 0.26463 | 3986.623 | 0.37801
| 3987.105 | -0.20393 | 3987.105 | -0.13187 | 3987.105 | -0.03579 | 3987.105 | 0.07559 | 3987.105 | 0.14363 | 3987.105 | 0.18145 | 3987.105 | 0.26436 | 3987.105 | 0.37782
| 3987.587 | -0.20417 | 3987.587 | -0.13225 | 3987.587 | -0.03608 | 3987.587 | 0.0754 | 3987.587 | 0.14329 | 3987.587 | 0.18105 | 3987.587 | 0.26413 | 3987.587 | 0.37769
| 3988.069 | -0.20442 | 3988.069 | -0.1326 | 3988.069 | -0.0363 | 3988.069 | 0.07525 | 3988.069 | 0.14301 | 3988.069 | 0.1807 | 3988.069 | 0.26399 | 3988.069 | 0.37764
| 3988.551 | -0.20467 | 3988.551 | -0.13288 | 3988.551 | -0.0364 | 3988.551 | 0.07514 | 3988.551 | 0.1428 | 3988.551 | 0.18045 | 3988.551 | 0.26393 | 3988.551 | 0.37768
| 3989.033 | -0.2049 | 3989.033 | -0.13305 | 3989.033 | -0.03639 | 3989.033 | 0.07509 | 3989.033 | 0.14267 | 3989.033 | 0.18029 | 3989.033 | 0.26396 | 3989.033 | 0.37777
| 3989.515 | -0.20511 | 3989.515 | -0.13312 | 3989.515 | -0.03628 | 3989.515 | 0.07507 | 3989.515 | 0.14259 | 3989.515 | 0.1802 | 3989.515 | 0.26404 | 3989.515 | 0.37789
| 3989.998 | -0.20527 | 3989.998 | -0.13311 | 3989.998 | -0.03613 | 3989.998 | 0.07506 | 3989.998 | 0.14254 | 3989.998 | 0.18014 | 3989.998 | 0.26413 | 3989.998 | 0.37799
| 3990.48 | -0.20539 | 3990.48 | -0.13306 | 3990.48 | -0.036 | 3990.48 | 0.07506 | 3990.48 | 0.14249 | 3990.48 | 0.18008 | 3990.48 | 0.26419 | 3990.48 | 0.37802
| 3990.962 | -0.20546 | 3990.962 | -0.13299 | 3990.962 | -0.03592 | 3990.962 | 0.07504 | 3990.962 | 0.14242 | 3990.962 | 0.18 | 3990.962 | 0.2642 | 3990.962 | 0.37798
| 3991.444 | -0.20549 | 3991.444 | -0.13293 | 3991.444 | -0.03593 | 3991.444 | 0.07501 | 3991.444 | 0.14234 | 3991.444 | 0.17991 | 3991.444 | 0.26414 | 3991.444 | 0.37787
| 3991.926 | -0.20548 | 3991.926 | -0.13289 | 3991.926 | -0.03601 | 3991.926 | 0.075 | 3991.926 | 0.14228 | 3991.926 | 0.17982 | 3991.926 | 0.26402 | 3991.926 | 0.37769
| 3992.408 | -0.20546 | 3992.408 | -0.13288 | 3992.408 | -0.03614 | 3992.408 | 0.075 | 3992.408 | 0.14224 | 3992.408 | 0.17975 | 3992.408 | 0.26385 | 3992.408 | 0.37749
| 3992.89 | -0.20544 | 3992.89 | -0.13291 | 3992.89 | -0.03631 | 3992.89 | 0.07501 | 3992.89 | 0.14226 | 3992.89 | 0.1797 | 3992.89 | 0.26365 | 3992.89 | 0.37729
| 3993.372 | -0.20544 | 3993.372 | -0.13296 | 3993.372 | -0.03649 | 3993.372 | 0.07502 | 3993.372 | 0.14232 | 3993.372 | 0.17966 | 3993.372 | 0.2634 | 3993.372 | 0.37711
| 3993.854 | -0.20546 | 3993.854 | -0.13304 | 3993.854 | -0.03667 | 3993.854 | 0.07502 | 3993.854 | 0.14241 | 3993.854 | 0.1796 | 3993.854 | 0.26312 | 3993.854 | 0.37695
| 3994.337 | -0.20552 | 3994.337 | -0.13315 | 3994.337 | -0.03683 | 3994.337 | 0.075 | 3994.337 | 0.14249 | 3994.337 | 0.17949 | 3994.337 | 0.26281 | 3994.337 | 0.37682
| 3994.819 | -0.20561 | 3994.819 | -0.13327 | 3994.819 | -0.03698 | 3994.819 | 0.07495 | 3994.819 | 0.14254 | 3994.819 | 0.17934 | 3994.819 | 0.26249 | 3994.819 | 0.37673
| 3995.301 | -0.2057 | 3995.301 | -0.1334 | 3995.301 | -0.03711 | 3995.301 | 0.07488 | 3995.301 | 0.14254 | 3995.301 | 0.17914 | 3995.301 | 0.26219 | 3995.301 | 0.37666
| 3995.783 | -0.20578 | 3995.783 | -0.13352 | 3995.783 | -0.03722 | 3995.783 | 0.07481 | 3995.783 | 0.14249 | 3995.783 | 0.17892 | 3995.783 | 0.26193 | 3995.783 | 0.37661
| 3996.265 | -0.20583 | 3996.265 | -0.13361 | 3996.265 | -0.03732 | 3996.265 | 0.07475 | 3996.265 | 0.14238 | 3996.265 | 0.17871 | 3996.265 | 0.26175 | 3996.265 | 0.37656
| 3996.747 | -0.20587 | 3996.747 | -0.13369 | 3996.747 | -0.03744 | 3996.747 | 0.07468 | 3996.747 | 0.14222 | 3996.747 | 0.17853 | 3996.747 | 0.26166 | 3996.747 | 0.3765
| 3997.229 | -0.20592 | 3997.229 | -0.13376 | 3997.229 | -0.03758 | 3997.229 | 0.07461 | 3997.229 | 0.14202 | 3997.229 | 0.17839 | 3997.229 | 0.26164 | 3997.229 | 0.3764
| 3997.711 | -0.20599 | 3997.711 | -0.13385 | 3997.711 | -0.03776 | 3997.711 | 0.07451 | 3997.711 | 0.14178 | 3997.711 | 0.17829 | 3997.711 | 0.26167 | 3997.711 | 0.37625
| 3998.194 | -0.20609 | 3998.194 | -0.13397 | 3998.194 | -0.03798 | 3998.194 | 0.0744 | 3998.194 | 0.14153 | 3998.194 | 0.17823 | 3998.194 | 0.26171 | 3998.194 | 0.37605
| 3998.676 | -0.20621 | 3998.676 | -0.13412 | 3998.676 | -0.03821 | 3998.676 | 0.07427 | 3998.676 | 0.1413 | 3998.676 | 0.17822 | 3998.676 | 0.26173 | 3998.676 | 0.37583
| 3999.158 | -0.20635 | 3999.158 | -0.13427 | 3999.158 | -0.03842 | 3999.158 | 0.07415 | 3999.158 | 0.14112 | 3999.158 | 0.17824 | 3999.158 | 0.26172 | 3999.158 | 0.37563
| 3999.64 | -0.20646 | 3999.64 | -0.13442 | 3999.64 | -0.03857 | 3999.64 | 0.07408 | 3999.64 | 0.14102 | 3999.64 | 0.1783 | 3999.64 | 0.26167 | 3999.64 | 0.37548
| 4000.122 | -0.20652 | 4000.122 | -0.13454 | 4000.122 | -0.03865 | 4000.122 | 0.07407 | 4000.122 | 0.14102 | 4000.122 | 0.1784 | 4000.122 | 0.2616 | 4000.122 | 0.37542

## CHNS
Nominal S Wt.% |  | S wt% (XRF) | S wt% (CHNS) | C wt% (CHNS) | C wt% (CHNS) from Octyl chain | Octyl C:S ratio
0.1 | PrSO3H(0.1ML)/SBA-15 | 0.13 | 0.15 | 1.03
0.2 | PrSO3H(0.2ML)/SBA-15 | 0.26 | 0.24 | 1.39
0.5 | PrSO3H(0.5ML)/SBA-15 | 0.5 | 0.42 | 1.58
1 | PrSO3H(1ML)/SBA-15 | 0.83 | 0.77 | 1.8
| Oc/PrSO3H(0.1ML)/SBA-15 | 0.16 | 0.17 | 1.6 | 0.57 | 3.8
| Oc/PrSO3H(0.2ML)/SBA-15 | 0.21 | 0.23 | 1.88 | 0.49 | 2.041667
| Oc/PrSO3H(0.5ML)/SBA-15 | 0.37 | 0.41 | 2.03 | 0.45 | 1.071429
| Oc/PrSO3H(1ML)/SBA-15 | 0.66 | 0.69 | 2.35 | 0.55 | 0.7142857
Nominal S Wt.% |  | S wt% (CHNS) | S molg-1 (CHNS) | C wt% (CHNS) | C molg-1(CHNS) | Octyl chain molg-1 (CHNS) | Octyl C:S ratio
0.1 | PrSO3H(0.1ML)/SBA-15 | 0.15 | 0.046875 | 1.03 | 0.8583333 |  |  | 18.31111
0.2 | PrSO3H(0.2ML)/SBA-15 | 0.24 | 0.075 | 1.39 | 1.158333 |  |  | 15.44444
0.5 | PrSO3H(0.5ML)/SBA-15 | 0.42 | 0.13125 | 1.58 | 1.316667 |  |  | 10.03175
1 | PrSO3H(1ML)/SBA-15 | 0.77 | 0.240625 | 1.8 | 1.5 |  |  | 6.233766
#DIV/0!
| Oc/PrSO3H(0.1ML)/SBA-15 | 0.17 | 0.053125 | 1.6 | 1.333333 | 0.059375 | 1.266667 | 25.09804
| Oc/PrSO3H(0.2ML)/SBA-15 | 0.23 | 0.071875 | 1.88 | 1.566667 | 0.05104167 | 0.6805556 | 21.7971
| Oc/PrSO3H(0.5ML)/SBA-15 | 0.41 | 0.128125 | 2.03 | 1.691667 | 0.046875 | 0.3571429 | 13.20325
| Oc/PrSO3H(1ML)/SBA-15 | 0.69 | 0.215625 | 2.35 | 1.958333 | 0.05729167 | 0.2380952 | 9.082126

## Acidity
Oc/PrSO3H/SBA-15 | PrSO3H/SBA-15
(octyl) S content wt% | S content wt% | SO3H surface density / molecules.nm-2 | Surface acid density , mmol g-1 PrSO3H (NH3 titration) | Surface acid density , mmol g-1 Oc/PrSO3H (NH3 titration)
0.17 | 0.15 | 0.04139709 | 0.17 | 0.11
0.23 | 0.24 | 0.07091444 | 0.21 | 0.12
0.41 | 0.42 | 0.127503 | 0.33 | 0.16
0.69 | 0.77 | 0.2185949 | 0.44 | 0.28
S /wt% | acid site loading mmol/g | surface area/m2g | acid site density | S density
0.15 | 0.17 | 682 | 0.1501334 | 0.04139709
0.24 | 0.21 | 637 | 0.1985604 | 0.07091444
0.42 | 0.33 | 620 | 0.320579 | 0.127503
0.77 | 0.44 | 663 | 0.3997164 | 0.2185949
0.17 | 0.11 | 539 | 0.1229184 | 0.05936398
0.23 | 0.12 | 545 | 0.1326165 | 0.07943177
0.41 | 0.16 | 616 | 0.1564416 | 0.1252755
0.69 | 0.28 | 587 | 0.2872981 | 0.2212452
Are these the correct values? Why are they still highlighted

## IGC-SE & HOS
Materials | Surface wettability, mJ/m2 | − ΔGSPads Free energy energy methanol | C wt %
[6 empty] | delta polarity | delta C
PrSO3H(0.1ML) | 0.7841658 | 16.16 | 1.03 |  | 0.1ML | 0.0657229 | 0.57
PrSO3H(1ML) | 0.7647972 | 14.32341 | 1.8 |  | 1ML | 0.08443982 | 0.55
Oc/PrSO3H(0.1ML) | 0.7184429 | 12.50151 | 1.6
Oc/PrSO3H(1ML) | 0.6803574 | 11.97426 | 2.35
Oc/PrSO3H(.42ML) | 0.73 |  | 2.03
| Heat of Sorption (kJ/mol) ethanol | Heat of Sorption (kJ/mol) methanol
PrSO3H(1ML) | 96.29633 | 75.29693
Oc/PrSO3H(1ML) | 101.5852 | 63.71835
| SO3H surface density / molecules.nm-2 |  | Heat of adsorption NH3 (kJ/mol) | KA, Acid property constant for solid phase
PrSO3H(1ML)
PrSO3H(0.1ML) | 0.04139709 |  | 140 | 0.25
PrSO3H(1ML) | 0.2185949 |  | 132 | 0.2
PrSO3H(0.1ML) | 140
0.25
PrSO3H(1ML) | 135
0.2

## SE plot
Surface Energy Analysis | at | 393.15 | K | of | JIN-55 Lf 07-0615 |  | at | 0 % rel. conc. (2nd adsorbate)
Solvents: |  | Adsorbate | Surface Tension (J/m²) | Cross Sectional Area (m²) | a·gamma^½ (m²·(J/m²)^½) | a·gamma^½ x 10^20(m²·(J/m²)^½) | RTlnV (J/Mol) | a·gamma^½ (m²·(J/m²)^½) | a·gamma^½ x 10^20(m²·(J/m²)^½) | Fit RTlnV(J/Mol) | dG (J/Mol)
Dichloromethane |  | Nonane | 0.0227 | 6.9e-19 | 1.03959e-19 | 10.3959 | 23362.4 | 1.03959e-19 | 10.3959 | 23329.44
Nonane |  | Octane | 0.0213 | 6.3e-19 | 9.194547e-20 | 9.194547 | 20267.6 | 9.194547e-20 | 9.194547 | 20354.95
Octane |  | Heptane | 0.0203 | 5.73e-19 | 8.163993e-20 | 8.163993 | 17871.73 | 8.163993e-20 | 8.163993 | 17803.35
Heptane |  | Hexane | 0.0184 | 5.15e-19 | 6.9858e-20 | 6.9858 | 14872.23 | 6.9858e-20 | 6.9858 | 14886.21
Hexane |  | Dichloromethane | 0.0245 | 2.45e-19 | 3.834857e-20 | 3.834857 | 12518.14 | 3.834857e-20 | 3.834857 |  | 5433.515
Methanol |  | Methanol | 0.0181 | 2.41e-19 | 3.242323e-20 | 3.242323 | 17591.81 | 3.242323e-20 | 3.242323 |  | 11974.26
Ethyl acetate |  | Ethyl acetate | 0.0196 | 3.3e-19 | 4.62e-20 | 4.62 | 18767.27 | 4.62e-20 | 4.62 |  | 9738.662
Disp. Surf. Energy (mJ/m²)
42.2472
(V max; Standard-method)
Correlation Coefficient
0.9996509
p/po (Adsorption Conc.)
0.04
FileName
JIN-55 Lf 07-Jul-15 13-51
Fit Parameter
Slope (J*m/(m²*Mol*J^½))
2.4759e+23
Intercept (J/Mol)
-2410.283

## HOS plot
Heat of Sorption | at | 0 % rel. conc. (2nd adsorbate) | [5 empty] | Oc/0.77PrSO3H-SBA-15 |  | 0.77PrSO3H-SBA-15 |  | Oc/0.15PrSO3H-SBA-15 |  | 0.15PrSO3H-SBA-15
Adsorbate | Temperature (K) | 1/T (1/K) | 1/T x 10^3 (1/K) | ln(V/T) | 1/T (1/K) | 1/T x 10^3 (1/K) | Fit ln(V/T) | 1/T x 10^3 (1/K) | ln(V/T) | 1/T x 10^3 (1/K) | ln(V/T) | 1/T x 10^3 (1/K) | ln(V/T) | 1/T x 10^3 (1/K) | ln(V/T)
Methanol | 363.1 | 0.002754062 | 2.754062 | 0.384006 | 0.002754062 | 2.754062 | 0.3685211 | 2.754062 | 0.384006 | 2.754821 | 0.9979577 | 2.754821 | 0.4803168 | 2.754062 | 1.127979
| 365 | 0.002739726 | 2.739726 | 0.2662982 | 0.002739726 | 2.739726 | 0.2586486 | 2.739726 | 0.2662982 | 2.738976 | 0.8007579 | 2.738976 | 0.3720032 | 2.738976 | 1.016522
Adsorbent | 367 | 0.002724796 | 2.724796 | 0.1263826 | 0.002724796 | 2.724796 | 0.1442224 | 2.724796 | 0.1263826 | 2.724796 | 0.6720974 | 2.724796 | 0.257437 | 2.724053 | 0.8870274
JIN-55 Lf 07-0615 | 369.1 | 0.002709293 | 2.709293 | 0.01140054 | 0.002709293 | 2.709293 | 0.02540947 | 2.709293 | 0.01140054 | 2.710027 | 0.5368111 | 2.709293 | 0.1346591 | 2.710027 | 0.7413845
| 370.9 | 0.002696145 | 2.696145 | -0.1018836 | 0.002696145 | 2.696145 | -0.07535934 | 2.696145 | -0.1018836 | 2.696145 | 0.4157899 | 2.694691 | 0.05015577 | 2.696145 | 0.6083172
FileName | 373 | 0.002680965 | 2.680965 | -0.1564551 | 0.002680965 | 2.680965 | -0.1916937 | 2.680965 | -0.1564551 | 2.680247 | 0.3212812 | 2.680247 | -0.06375673 | 2.680965 | 0.4945679
JIN-55 Lf 08-Jul-15 10-03
[8 empty] | 1/T x 10^3 (1/K) | Fit ln(V/T) | 1/T x 10^3 (1/K) | Fit ln(V/T) | 1/T x 10^3 (1/K) | Fit ln(V/T) | 1/T x 10^3 (1/K) | Fit ln(V/T)
p/po (Adsorption Conc.) | [7 empty] | 2.754062 | 0.3685211 | 2.754821 | 0.9621026 | 2.754821 | 0.4804969 | 2.754062 | 1.140107
0.05 | [7 empty] | 2.739726 | 0.2586486 | 2.738976 | 0.8185972 | 2.738976 | 0.3647127 | 2.738976 | 1.005456
[8 empty] | 2.724796 | 0.1442224 | 2.724796 | 0.6901742 | 2.724796 | 0.2610974 | 2.724053 | 0.8722718
[8 empty] | 2.709293 | 0.02540947 | 2.710027 | 0.5564208 | 2.709293 | 0.1478163 | 2.710027 | 0.7470842
Heat of Sorption (kJ/mol) | [7 empty] | 2.696145 | -0.07535934 | 2.696145 | 0.4306912 | 2.694691 | 0.04112143 | 2.696145 | 0.6231792
-63.71835 | [7 empty] | 2.680965 | -0.1916937 | 2.680247 | 0.2867093 | 2.680247 | -0.06442953 | 2.680965 | 0.4877002
Regression Coefficient
0.9876076
Vmax

## IGC -AI
| Methanol |  |  |  | Ethanol
| PrSO3H(1ML)/SBA-15 |  | Oc/PrSO3H(1ML)/SBA-15 |  | PrSO3H(1ML)/SBA-15 |  | Oc/PrSO3H(1ML)/SBA-15
Inject. p/po | p/po | Amount (mMol/g) | p/po | Amount (mMol/g) | p/po | Amount (mMol/g) | p/po | Amount (mMol/g)
0.02 | 0.0001514085 | 0.02341569 | 0.0001654392 | 0.01439057 | 3.463308e-05 | 0.00696417 | 2.614553e-05 | 0.009277412
0.03 | 0.0002885496 | 0.04116465 | 0.0002992644 | 0.02410106 | 6.598868e-05 | 0.01215818 | 4.936369e-05 | 0.01536626
0.04 | 0.0004488834 | 0.05945829 | 0.0004517163 | 0.03354907 | 0.000101132 | 0.0171031 | 7.488568e-05 | 0.02126566
0.05 | 0.0006256256 | 0.07773238 | 0.0006474381 | 0.0444129 | 0.0001436909 | 0.02275707 | 0.0001068746 | 0.02752899
0.06 | 0.0008094063 | 0.09518104 | 0.0008530372 | 0.05506537 | 0.0001909992 | 0.02804752 | 0.0001396776 | 0.03366817
0.07 | 0.001019214 | 0.1134997 | 0.001084513 | 0.06594051 | 0.0002449873 | 0.03376865 | 0.0001801695 | 0.04046649
0.08 | 0.001233474 | 0.1313812 | 0.001345901 | 0.07717702 | 0.0003080981 | 0.03991651 | 0.000221416 | 0.04669083
0.09 | 0.001481286 | 0.1504946 | 0.001615666 | 0.08788138 | 0.0003680174 | 0.0453414 | 0.0002698709 | 0.05351376
0.1 | 0.001721494 | 0.1680355 | 0.001851009 | 0.09683104 | 0.000446349 | 0.0517356 | 0.0003199837 | 0.06008937
Methanol
| PrSO3H(0.1ML)/SBA-15 |  | PrSO3H(1ML)/SBA-15 |  | Oc/PrSO3H(0.1ML)/SBA-15 |  | Oc/PrSO3H(1ML)/SBA-15 |  | SBA-15 |  | Oc/SBA-15
Inject. p/po | p/po | Amount (mMol/g) | p/po | Amount (mMol/g) | p/po | Amount (mMol/g) | p/po | Amount (mMol/g) | p/po | Amount (mMol/g) | p/po | Amount (mMol/g)
0.02 | 0.000117842 | 0.02184961 | 0.0001514085 | 0.02341569 | 0.0002012137 | 0.01984174 | 0.0001654392 | 0.01439057 | 0.0002737817 | 0.02330192 | 0.0002415541 | 0.03107397
0.03 | 0.0002136636 | 0.03732138 | 0.0002885496 | 0.04116465 | 0.0003785771 | 0.03471666 | 0.0002992644 | 0.02410106 | 0.0004777058 | 0.03854086 | 0.0004363827 | 0.05268014
0.04 | 0.0003170117 | 0.05205508 | 0.0004488834 | 0.05945829 | 0.0005749078 | 0.04923939 | 0.0004517163 | 0.03354907 | 0.0007076682 | 0.053964 | 0.0006501818 | 0.0741684
0.05 | 0.0004340268 | 0.06765439 | 0.0006256256 | 0.07773238 | 0.0007791389 | 0.06288134 | 0.0006474381 | 0.0444129 | 0.0009585323 | 0.06931129 | 0.0008856665 | 0.09544644
0.06 | 0.0005628042 | 0.08344308 | 0.0008094063 | 0.09518104 | 0.001026521 | 0.07793675 | 0.0008530372 | 0.05506537 | 0.001226884 | 0.08462231 | 0.001147216 | 0.1170646
0.07 | 0.0007069582 | 0.09985358 | 0.001019214 | 0.1134997 | 0.001291499 | 0.09285107 | 0.001084513 | 0.06594051 | 0.001518956 | 0.1001203 | 0.001422341 | 0.1380301
0.08 | 0.0008510189 | 0.1154935 | 0.001233474 | 0.1313812 | 0.001533751 | 0.1057096 | 0.001345901 | 0.07717702 | 0.001820457 | 0.1154243 | 0.00172872 | 0.1603294
0.09 | 0.001012249 | 0.132285 | 0.001481286 | 0.1504946 | 0.001882058 | 0.122971 | 0.001615666 | 0.08788138 | 0.002135654 | 0.1306641 | 0.002027995 | 0.1803691
0.1 | 0.001211364 | 0.1516021 | 0.001721494 | 0.1680355 | 0.002158426 | 0.1360536 | 0.001851009 | 0.09683104 | 0.002471718 | 0.1461952 | 0.00236819 | 0.2021505