## Sheet1
Distance along the central axis of the fibre (mm) | Height (nm)
0 | 58.50486
0.00818 | 57.56563
0.01636 | 55.32237
0.02454 | 52.68452
0.03272 | 50.11699
0.0409 | 48.18101
0.04908 | 47.20487
0.05726 | 47.49365
0.06543 | 47.6792
0.07361 | 46.145
0.08179 | 43.27266
0.08997 | 40.8263
0.09815 | 38.84841
0.10633 | 36.2524
0.11451 | 33.63926
0.12269 | 31.74346
0.13087 | 30.07047
0.13905 | 28.66019
0.14723 | 27.62109
0.15541 | 26.47497
0.16359 | 25.00652
0.17177 | 23.51257
0.17995 | 22.60542
0.18813 | 23.02438
0.1963 | 24.5412
0.20448 | 25.60578
0.21266 | 25.39398
0.22084 | 24.41312
0.22902 | 23.41696
0.2372 | 22.82198
0.24538 | 22.63931
0.25356 | 22.35426
0.26174 | 21.2344
0.26992 | 19.16052
0.2781 | 16.32784
0.28628 | 13.43302
0.29446 | 11.15579
0.30264 | 9.80506
0.31082 | 9.35518
0.319 | 9.21697
0.32717 | 9.3283
0.33535 | 10.38674
0.34353 | 13.09265
0.35171 | 16.89425
0.35989 | 20.63295
0.36807 | 23.63412
0.37625 | 26.11843
0.38443 | 28.68545
0.39261 | 31.31227
0.40079 | 33.64619
0.40897 | 36.73834
0.41715 | 42.03635
0.42533 | 49.41996
0.43351 | 56.77072
0.44169 | 62.54256
0.44987 | 66.98004
0.45804 | 70.13628
0.46622 | 72.31324
0.4744 | 73.91976
0.48258 | 75.08817
0.49076 | 75.88194
0.49894 | 76.65142
0.50712 | 77.29911
0.5153 | 76.88323
0.52348 | 75.15178
0.53166 | 72.8081
0.53984 | 70.44889
0.54802 | 68.23634
0.5562 | 66.62656
0.56438 | 65.90166
0.57256 | 65.60402
0.58074 | 65.10291
0.58891 | 64.32184
0.59709 | 63.3449
0.60527 | 62.12944
0.61345 | 60.45045
0.62163 | 58.60684
0.62981 | 57.23594
0.63799 | 56.50707
0.64617 | 55.69472
0.65435 | 53.9158
0.66253 | 51.44685
0.67071 | 48.97722
0.67889 | 46.53754
0.68707 | 44.01132
0.69525 | 41.58555
0.70343 | 39.17475
0.71161 | 36.75076
0.71978 | 35.05022
0.72796 | 35.39771
0.73614 | 36.70812
0.74432 | 36.76125
0.7525 | 35.25122
0.76068 | 33.7839
0.76886 | 33.76463
0.77704 | 35.03494
0.78522 | 37.07921
0.7934 | 39.41381
0.80158 | 41.58575
0.80976 | 42.99693
0.81794 | 43.42997
0.82612 | 43.14617
0.8343 | 43.78144
0.84248 | 47.14556
0.85065 | 51.64856
0.85883 | 55.27299
0.86701 | 57.8262
0.87519 | 59.73333
0.88337 | 61.35262
0.89155 | 62.75004
0.89973 | 63.94606
0.90791 | 64.95927
0.91609 | 65.90608
0.92427 | 66.75425
0.93245 | 67.17076
0.94063 | 67.08178
0.94881 | 66.67297
0.95699 | 66.0628
0.96517 | 65.41134
0.97335 | 64.87876
0.98152 | 64.76434
0.9897 | 64.37931
0.99788 | 62.74833
1.00606 | 60.63659
1.01424 | 59.34196
1.02242 | 58.77196
1.0306 | 58.1772
1.03878 | 56.66978
1.04696 | 54.7245
1.05514 | 53.3076
1.06332 | 52.53723
1.0715 | 51.9867
1.07968 | 51.24478
1.08786 | 50.52703
1.09604 | 50.38582
1.10422 | 50.31435
1.11239 | 49.29372
1.12057 | 47.49459
1.12875 | 45.73354
1.13693 | 44.24133
1.14511 | 42.587
1.15329 | 40.77113
1.16147 | 39.25912
1.16965 | 37.91483
1.17783 | 36.15546
1.18601 | 34.13993
1.19419 | 32.60833
1.20237 | 31.46108
1.21055 | 30.05611
1.21873 | 28.53217
1.22691 | 26.97852
1.23509 | 25.21719
1.24326 | 23.61307
1.25144 | 22.54407
1.25962 | 21.61865
1.2678 | 20.34666
1.27598 | 18.67344
1.28416 | 16.70502
1.29234 | 14.33065
1.30052 | 11.73491
1.3087 | 9.27376
1.31688 | 7.43657
1.32506 | 6.20339
1.33324 | 5.16004
1.34142 | 3.93297
1.3496 | 3.0561
1.35778 | 3.15358
1.36596 | 4.29782
1.37413 | 6.58476
1.38231 | 9.49747
1.39049 | 12.08192
1.39867 | 15.61211
1.40685 | 21.45781
1.41503 | 27.13262
1.42321 | 29.87639
1.43139 | 31.02972
1.43957 | 32.06959
1.44775 | 31.89941
1.45593 | 31.84311
1.46411 | 34.12056
1.47229 | 37.97366
1.48047 | 41.96408
1.48865 | 45.07521
1.49683 | 47.63265
1.505 | 50.35787
1.51318 | 53.43169
1.52136 | 56.53888
1.52954 | 58.9972
1.53772 | 60.21062
1.5459 | 60.19238
1.55408 | 58.99221
1.56226 | 57.19016
1.57044 | 56.00786
1.57862 | 55.71784
1.5868 | 55.64585
1.59498 | 55.80519
1.60316 | 56.02968
1.61134 | 55.79791
1.61952 | 55.02943
1.6277 | 53.7999
1.63587 | 52.3232
1.64405 | 51.14818
1.65223 | 50.3514
1.66041 | 49.17047
1.66859 | 47.30417
1.67677 | 45.36409
1.68495 | 43.78543
1.69313 | 42.30191
1.70131 | 40.44924
1.70949 | 38.18921
1.71767 | 35.75399
1.72585 | 33.14102
1.73403 | 30.40828
1.74221 | 27.6343
1.75039 | 25.15516
1.75857 | 23.27974
1.76674 | 21.65773
1.77492 | 19.89408
1.7831 | 18.23265
1.79128 | 16.93136
1.79946 | 16.21765
1.80764 | 16.53067
1.81582 | 18.16294
1.824 | 20.0231
1.83218 | 20.95935
1.84036 | 21.17494
1.84854 | 21.97225
1.85672 | 24.2147
1.8649 | 27.34759
1.87308 | 30.0146
1.88126 | 32.1732
1.88944 | 34.3902
1.89761 | 36.67507
1.90579 | 38.58836
1.91397 | 40.30037
1.92215 | 42.62798
1.93033 | 46.59617
1.93851 | 51.16528
1.94669 | 54.29114
1.95487 | 55.40373
1.96305 | 56.17015
1.97123 | 57.88313
1.97941 | 59.78781
1.98759 | 61.43518
1.99577 | 63.59234
2.00395 | 66.68341
2.01213 | 68.88487
2.02031 | 68.97412
2.02848 | 67.87731
2.03666 | 66.55025
2.04484 | 65.16328
2.05302 | 63.76556
2.0612 | 63.06299
2.06938 | 63.46262
2.07756 | 64.34255
2.08574 | 64.94677
2.09392 | 65.14186
2.1021 | 65.01231
2.11028 | 64.18115
2.11846 | 62.35633
2.12664 | 60.67925
2.13482 | 59.08681
2.143 | 56.76252
2.15118 | 53.77916
2.15935 | 50.61021
2.16753 | 47.65781
2.17571 | 45.64647
2.18389 | 44.8217
2.19207 | 44.38133
2.20025 | 43.30127
2.20843 | 41.46674
2.21661 | 39.23985
2.22479 | 36.49594
2.23297 | 33.03132
2.24115 | 30.08165
2.24933 | 28.17459
2.25751 | 26.90467
2.26569 | 25.28377
2.27387 | 23.15889
2.28205 | 21.7067
2.29022 | 21.1659
2.2984 | 20.44439
2.30658 | 19.5883
2.31476 | 19.23641
2.32294 | 19.64426
2.33112 | 20.61148
2.3393 | 21.80488
2.34748 | 22.35709
2.35566 | 21.41864
2.36384 | 19.68193
2.37202 | 17.91244
2.3802 | 15.83686
2.38838 | 13.79043
2.39656 | 12.45958
2.40474 | 11.58225
2.41292 | 10.3024
2.42109 | 8.78774
2.42927 | 7.62611
2.43745 | 7.77986
2.44563 | 9.70412
2.45381 | 12.50869
2.46199 | 15.38097
2.47017 | 18.0184
2.47835 | 20.0803
2.48653 | 21.45795
2.49471 | 22.7032
2.50289 | 24.38078
2.51107 | 26.34747
2.51925 | 28.47753
2.52743 | 31.27148
2.53561 | 35.44475
2.54379 | 39.99911
2.55196 | 43.4626
2.56014 | 46.14994
2.56832 | 48.76019
2.5765 | 51.66376
2.58468 | 54.29432
2.59286 | 56.55996
2.60104 | 59.26724
2.60922 | 62.4897
2.6174 | 65.36596
2.62558 | 68.00574
2.63376 | 70.29633
2.64194 | 71.69335
2.65012 | 72.13113
2.6583 | 71.80035
2.66648 | 70.6569
2.67466 | 68.98085
2.68283 | 67.08717
2.69101 | 65.12829
2.69919 | 62.93638
2.70737 | 60.58822
2.71555 | 58.82535
2.72373 | 57.92281
2.73191 | 57.08078
2.74009 | 55.5555
2.74827 | 53.27566
2.75645 | 50.55686
2.76463 | 47.96371
2.77281 | 45.86741
2.78099 | 44.0448
2.78917 | 42.30032
2.79735 | 40.81631
2.80553 | 39.79443
2.8137 | 39.25692
2.82188 | 38.20075
2.83006 | 36.4289
2.83824 | 34.63318
2.84642 | 32.89985
2.8546 | 31.53475
2.86278 | 30.32259
2.87096 | 28.6826
2.87914 | 26.832
2.88732 | 25.49301
2.8955 | 25.57114
2.90368 | 27.53492
2.91186 | 30.77978
2.92004 | 34.64825
2.92822 | 39.60587
2.9364 | 45.07296
2.94457 | 49.26012
2.95275 | 51.31532
2.96093 | 52.71737
2.96911 | 54.11122
2.97729 | 54.68297
2.98547 | 55.13281
2.99365 | 56.65213
3.00183 | 58.81812
3.01001 | 60.72467
3.01819 | 61.95165
3.02637 | 62.46498
3.03455 | 62.34361
3.04273 | 61.84773
3.05091 | 61.45077
3.05909 | 61.57713
3.06727 | 62.13459
3.07544 | 62.60473
3.08362 | 62.60048
3.0918 | 61.75014
3.09998 | 60.4108
3.10816 | 58.94567
3.11634 | 57.41363
3.12452 | 56.19474
3.1327 | 56.14398
3.14088 | 57.1092
3.14906 | 58.18432
3.15724 | 59.322
3.16542 | 60.24403
3.1736 | 60.29471
3.18178 | 59.75943
3.18996 | 59.29948
3.19814 | 58.87895
3.20631 | 57.95406
3.21449 | 55.98812
3.22267 | 53.17008
3.23085 | 50.22387
3.23903 | 47.81861
3.24721 | 46.05308
3.25539 | 44.43808
3.26357 | 42.87251
3.27175 | 41.74313
3.27993 | 40.70292
3.28811 | 38.86706
3.29629 | 36.04782
3.30447 | 32.93056
3.31265 | 30.46177
3.32083 | 28.63637
3.32901 | 27.24274
3.33718 | 26.47683
3.34536 | 26.27472
3.35354 | 25.83714
3.36172 | 24.82263
3.3699 | 23.85675
3.37808 | 22.70786
3.38626 | 20.77768
3.39444 | 18.54086
3.40262 | 16.70098
3.4108 | 14.95876
3.41898 | 12.99268
3.42716 | 11.10782
3.43534 | 9.97649
3.44352 | 9.5745
3.4517 | 9.10306
3.45988 | 8.11245
3.46805 | 7.10825
3.47623 | 6.77827
3.48441 | 7.10736
3.49259 | 8.0218
3.50077 | 9.58429
3.50895 | 12.5902
3.51713 | 16.93105
3.52531 | 20.75427
3.53349 | 22.75103
3.54167 | 24.17879
3.54985 | 25.92017
3.55803 | 27.6501
3.56621 | 29.63963
3.57439 | 32.14385
3.58257 | 34.63572
3.59075 | 37.57148
3.59892 | 42.17973
3.6071 | 47.3339
3.61528 | 50.66763
3.62346 | 52.06083
3.63164 | 52.87387
3.63982 | 54.24679
3.648 | 55.4933
3.65618 | 56.47553
3.66436 | 57.42828
3.67254 | 58.57649
3.68072 | 59.89967
3.6889 | 61.61988
3.69708 | 63.1961
3.70526 | 63.89007
3.71344 | 62.99969
3.72162 | 60.40905
3.72979 | 57.30191
3.73797 | 54.99557
3.74615 | 53.20483
3.75433 | 51.20341
3.76251 | 49.05752
3.77069 | 47.13381
3.77887 | 45.00439
3.78705 | 42.41638
3.79523 | 40.09501
3.80341 | 38.34915
3.81159 | 36.77679
3.81977 | 35.08773
3.82795 | 32.96458
3.83613 | 30.05484
3.84431 | 27.1592
3.85249 | 25.90568
3.86066 | 26.16599
3.86884 | 25.50993
3.87702 | 22.73805
3.8852 | 18.81956
3.89338 | 17.54883
3.90156 | 20.04966
3.90974 | 21.71253
3.91792 | 20.44907
3.9261 | 18.64978
3.93428 | 16.67987
3.94246 | 13.21896
3.95064 | 10.00481
3.95882 | 8.99411
3.967 | 11.02839
3.97518 | 15.3285
3.98336 | 19.76367
3.99153 | 22.92736
3.99971 | 25.36531
4.00789 | 28.02264
4.01607 | 30.8352
4.02425 | 33.00349
4.03243 | 35.53756
4.04061 | 39.86914
4.04879 | 44.51803
4.05697 | 48.72839
4.06515 | 53.15981
4.07333 | 56.74666
4.08151 | 58.33823
4.08969 | 58.89051
4.09787 | 60.21645
4.10605 | 63.14778
4.11423 | 66.647
4.1224 | 68.81152
4.13058 | 69.52831
4.13876 | 69.2659
4.14694 | 68.38561
4.15512 | 68.21741
4.1633 | 69.98823
4.17148 | 73.1767
4.17966 | 75.98711
4.18784 | 76.85957
4.19602 | 75.3723
4.2042 | 72.58811
4.21238 | 69.48381
4.22056 | 66.71952
4.22874 | 64.96829
4.23692 | 64.07296
4.2451 | 63.45957
4.25327 | 62.43052
4.26145 | 60.67183
4.26963 | 58.37543
4.27781 | 55.46962
4.28599 | 52.41932
4.29417 | 50.12088
4.30235 | 48.60081
4.31053 | 47.23633
4.31871 | 45.84746
4.32689 | 44.36994
4.33507 | 42.54806
4.34325 | 40.03928
4.35143 | 36.88228
4.35961 | 33.91529
4.36779 | 31.50896
4.37597 | 29.32335
4.38414 | 27.39513
4.39232 | 25.97572
4.4005 | 24.87862
4.40868 | 23.65117
4.41686 | 21.76977
4.42504 | 19.33656
4.43322 | 16.98363
4.4414 | 15.44451
4.44958 | 14.63088
4.45776 | 13.9269
4.46594 | 13.23198
4.47412 | 12.86796
4.4823 | 12.97273
4.49048 | 13.17692
4.49866 | 13.31594
4.50684 | 13.65592
4.51501 | 14.53833
4.52319 | 16.56415
4.53137 | 19.44879
4.53955 | 22.19672
4.54773 | 24.12543
4.55591 | 25.18432
4.56409 | 26.019
4.57227 | 26.98291
4.58045 | 28.35368
4.58863 | 30.30092
4.59681 | 32.59384
4.60499 | 34.91698
4.61317 | 37.39284
4.62135 | 40.0054
4.62953 | 42.74224
4.63771 | 46.16705
4.64588 | 49.79184
4.65406 | 52.24449
4.66224 | 53.36244
4.67042 | 54.24171
4.6786 | 55.51672
4.68678 | 56.63239
4.69496 | 57.57222
4.70314 | 58.56136
4.71132 | 59.04117
4.7195 | 58.92722
4.72768 | 58.96409
4.73586 | 59.48691
4.74404 | 60.48388
4.75222 | 61.59327
4.7604 | 62.36239
4.76858 | 62.33323
4.77675 | 61.55526
4.78493 | 60.50439
4.79311 | 59.26916
4.80129 | 57.77402
4.80947 | 56.42085
4.81765 | 55.56741
4.82583 | 54.78272
4.83401 | 53.75945
4.84219 | 52.4977
4.85037 | 50.78691
4.85855 | 48.6233
4.86673 | 46.3721
4.87491 | 44.45534
4.88309 | 42.47174
4.89127 | 39.87226
4.89945 | 37.31575
4.90762 | 34.92043
4.9158 | 32.19899
4.92398 | 29.74754
4.93216 | 28.08465
4.94034 | 26.12052
4.94852 | 24.61642
4.9567 | 24.51965
4.96488 | 24.68893
4.97306 | 24.53962
4.98124 | 25.75743
4.98942 | 29.72236
4.9976 | 35.36959
5.00578 | 40.65807
5.01396 | 44.76457
5.02214 | 47.27504
5.03031 | 49.02863
5.03849 | 50.07233
5.04667 | 49.74994
5.05485 | 48.20013
5.06303 | 46.5315
5.07121 | 45.5096
5.07939 | 45.67551
5.08757 | 46.6503
5.09575 | 48.31356
5.10393 | 50.65546
5.11211 | 53.04551
5.12029 | 55.69225
5.12847 | 58.92189
5.13665 | 62.37983
5.14483 | 65.78528
5.15301 | 68.76528
5.16118 | 70.89812
5.16936 | 71.64009
5.17754 | 70.78268
5.18572 | 69.44909
5.1939 | 69.25481
5.20208 | 70.32117
5.21026 | 71.56647
5.21844 | 72.61124
5.22662 | 73.59094
5.2348 | 74.34234
5.24298 | 74.16785
5.25116 | 72.79212
5.25934 | 70.68591
5.26752 | 68.55654
5.2757 | 66.93237
5.28388 | 66.09098
5.29206 | 65.70108
5.30023 | 65.35351
5.30841 | 64.9049
5.31659 | 64.19653
5.32477 | 63.17664
5.33295 | 61.99556
5.34113 | 60.73516
5.34931 | 59.25019
5.35749 | 57.23126
5.36567 | 54.59314
5.37385 | 51.78177
5.38203 | 49.27541
5.39021 | 47.06742
5.39839 | 44.75828
5.40657 | 42.39315
5.41475 | 39.88807
5.42293 | 36.84987
5.4311 | 33.76107
5.43928 | 31.70893
5.44746 | 30.14753
5.45564 | 27.47197
5.46382 | 24.72772
5.472 | 23.14758
5.48018 | 22.32698
5.48836 | 21.49705
5.49654 | 20.27329
5.50472 | 18.6002
5.5129 | 16.7384
5.52108 | 14.6907
5.52926 | 12.50788
5.53744 | 10.94876
5.54562 | 10.58043
5.5538 | 11.04413
5.56197 | 11.70982
5.57015 | 11.97727
5.57833 | 11.51916
5.58651 | 10.70437
5.59469 | 10.28898
5.60287 | 10.67468
5.61105 | 11.42371
5.61923 | 13.34719
5.62741 | 18.03663
5.63559 | 26.2814
5.64377 | 34.88399
5.65195 | 40.33547
5.66013 | 43.58996
5.66831 | 46.30972
5.67649 | 48.38807
5.68466 | 49.47264
5.69284 | 50.95836
5.70102 | 53.131
5.7092 | 54.91064
5.71738 | 55.91557
5.72556 | 56.37338
5.73374 | 56.79058
5.74192 | 57.30912
5.7501 | 57.78567
5.75828 | 58.50938
5.76646 | 59.68934
5.77464 | 60.79323
5.78282 | 61.25769
5.791 | 60.93418
5.79918 | 59.98795
5.80736 | 59.21667
5.81553 | 58.85975
5.82371 | 58.55284
5.83189 | 58.15908
5.84007 | 57.72897
5.84825 | 57.44611
5.85643 | 56.90094
5.86461 | 55.42716
5.87279 | 53.69476
5.88097 | 52.52907
5.88915 | 51.61302
5.89733 | 50.51932
5.90551 | 49.2323
5.91369 | 48.12791
5.92187 | 47.1561
5.93005 | 45.87774
5.93823 | 44.11644
5.9464 | 41.99413
5.95458 | 39.84579
5.96276 | 37.94385
5.97094 | 36.38047
5.97912 | 35.00868
5.9873 | 33.7296
5.99548 | 32.80387
6.00366 | 32.41637
6.01184 | 31.80016
6.02002 | 30.00227
6.0282 | 27.49644
6.03638 | 25.12874
6.04456 | 24.01467
6.05274 | 24.19448
6.06092 | 25.06995
6.0691 | 27.74147
6.07727 | 33.21625
6.08545 | 39.32315
6.09363 | 44.18066
6.10181 | 47.79919
6.10999 | 49.97488
6.11817 | 50.60807
6.12635 | 50.15168
6.13453 | 49.9688
6.14271 | 49.45779
6.15089 | 49.01558
6.15907 | 51.10225
6.16725 | 55.7742
6.17543 | 60.59524
6.18361 | 64.32784
6.19179 | 67.73104
6.19997 | 70.50887
6.20814 | 72.23303
6.21632 | 73.27748
6.2245 | 73.93078
6.23268 | 74.10181
6.24086 | 73.56118
6.24904 | 72.73442
6.25722 | 72.15477
6.2654 | 71.91023
6.27358 | 72.05004
6.28176 | 72.30646
6.28994 | 72.4052
6.29812 | 71.82016
6.3063 | 70.17306
6.31448 | 67.62214
6.32266 | 65.25312
6.33084 | 64.20268
6.33901 | 63.90721
6.34719 | 63.02936
6.35537 | 61.65442
6.36355 | 60.2946
6.37173 | 59.03331
6.37991 | 57.96961
6.38809 | 57.29064
6.39627 | 56.32706
6.40445 | 54.83274
6.41263 | 53.07744
6.42081 | 51.12759
6.42899 | 49.1753
6.43717 | 47.39549
6.44535 | 45.48716
6.45353 | 43.21836
6.46171 | 40.85406
6.46988 | 38.7319
6.47806 | 36.82212
6.48624 | 35.08141
6.49442 | 33.71311
6.5026 | 32.86195
6.51078 | 32.18772
6.51896 | 31.25058
6.52714 | 30.08845
6.53532 | 29.0251
6.5435 | 28.08557
6.55168 | 26.97643
6.55986 | 25.51143
6.56804 | 23.38354
6.57622 | 20.7634
6.5844 | 18.19556
6.59258 | 16.03022
6.60075 | 14.09683
6.60893 | 12.22852
6.61711 | 10.83145
6.62529 | 9.82527
6.63347 | 9.21132
6.64165 | 9.73552
6.64983 | 11.31702
6.65801 | 13.07082
6.66619 | 14.76578
6.67437 | 17.14928
6.68255 | 20.38259
6.69073 | 23.0327
6.69891 | 24.37051
6.70709 | 26.62572
6.71527 | 31.47288
6.72345 | 38.04329
6.73162 | 43.64467
6.7398 | 46.92079
6.74798 | 49.5122
6.75616 | 52.54249
6.76434 | 55.26959
6.77252 | 56.76023
6.7807 | 57.5401
6.78888 | 58.25328
6.79706 | 58.50074
6.80524 | 58.32848
6.81342 | 58.58014
6.8216 | 59.67729
6.82978 | 61.31863
6.83796 | 62.5755
6.84614 | 62.95033
6.85432 | 62.84665
6.86249 | 62.15684
6.87067 | 61.15195
6.87885 | 60.58914
6.88703 | 60.41188
6.89521 | 59.76466
6.90339 | 58.76226
6.91157 | 58.04404
6.91975 | 56.8252
6.92793 | 54.10784
6.93611 | 50.61932
6.94429 | 47.5724
6.95247 | 45.54143
6.96065 | 43.89787
6.96883 | 41.71056
6.97701 | 39.24202
6.98519 | 36.65375
6.99336 | 34.03884
7.00154 | 32.15856
7.00972 | 31.44253
7.0179 | 30.80977
7.02608 | 29.07651
7.03426 | 26.72753
7.04244 | 25.27298
7.05062 | 25.25474
7.0588 | 26.17126
7.06698 | 27.10193
7.07516 | 27.82426
7.08334 | 28.15866
7.09152 | 27.91453
7.0997 | 27.4473
7.10788 | 27.29963
7.11606 | 27.88656
7.12423 | 29.8017
7.13241 | 32.40833
7.14059 | 34.85323
7.14877 | 36.85364
7.15695 | 38.73617
7.16513 | 41.1809
7.17331 | 44.13904
7.18149 | 46.85778
7.18967 | 48.97096
7.19785 | 50.46136
7.20603 | 51.75279
7.21421 | 53.11491
7.22239 | 54.25669
7.23057 | 55.08395
7.23875 | 55.8426
7.24693 | 56.57181
7.2551 | 57.01099
7.26328 | 57.41707
7.27146 | 57.74316
7.27964 | 57.87943
7.28782 | 58.01194
7.296 | 58.27009
7.30418 | 58.74633
7.31236 | 59.18499
7.32054 | 59.27991
7.32872 | 59.33255
7.3369 | 59.35872
7.34508 | 59.19997
7.35326 | 58.80885
7.36144 | 58.20649
7.36962 | 57.70783
7.3778 | 57.4052
7.38597 | 56.95626
7.39415 | 56.1757
7.40233 | 55.4234
7.41051 | 54.74245
7.41869 | 53.84348
7.42687 | 52.57687
7.43505 | 51.13125
7.44323 | 49.98657
7.45141 | 49.12291
7.45959 | 47.87717
7.46777 | 45.84223
7.47595 | 43.3091
7.48413 | 40.52061
7.49231 | 37.86862
7.50049 | 35.8657
7.50867 | 34.33777
7.51684 | 32.67117
7.52502 | 30.70504
7.5332 | 28.92342
7.54138 | 27.75338
7.54956 | 27.18829
7.55774 | 26.93296
7.56592 | 26.72732
7.5741 | 26.13116
7.58228 | 24.96703
7.59046 | 23.48024
7.59864 | 21.81609
7.60682 | 20.19949
7.615 | 19.0951
7.62318 | 18.7228
7.63136 | 18.74744
7.63954 | 18.53993
7.64771 | 17.83873
7.65589 | 16.83069
7.66407 | 15.82672
7.67225 | 14.88091
7.68043 | 14.34133
7.68861 | 14.54174
7.69679 | 15.58585
7.70497 | 17.58245
7.71315 | 20.2985
7.72133 | 23.25892
7.72951 | 25.78683
7.73769 | 27.79578
7.74587 | 29.49323
7.75405 | 31.04828
7.76223 | 32.77885
7.77041 | 34.71366
7.77858 | 36.82775
7.78676 | 38.91788
7.79494 | 41.11844
7.80312 | 43.88943
7.8113 | 46.82772
7.81948 | 49.66432
7.82766 | 52.17267
7.83584 | 54.07031
7.84402 | 55.2817
7.8522 | 56.02654
7.86038 | 56.89214
7.86856 | 58.19224
7.87674 | 59.76755
7.88492 | 61.36557
7.8931 | 62.65143
7.90128 | 63.61159
7.90945 | 64.31527
7.91763 | 64.7674
7.92581 | 65.03889
7.93399 | 65.15449
7.94217 | 65.0638
7.95035 | 64.84857
7.95853 | 64.23145
7.96671 | 62.90434
7.97489 | 60.57532
7.98307 | 57.68695
7.99125 | 54.65785
7.99943 | 51.3374
8.00761 | 47.90124
8.01579 | 44.72997
8.02397 | 41.6909
8.03215 | 38.80495
8.04032 | 36.15456
8.0485 | 33.92514
8.05668 | 32.06525
8.06486 | 29.93942
8.07304 | 27.23413
8.08122 | 24.31225
8.0894 | 21.40452
8.09758 | 18.66143
8.10576 | 16.393
8.11394 | 14.88232
8.12212 | 14.43818
8.1303 | 15.2131
8.13848 | 17.10994
8.14666 | 19.79574
8.15484 | 22.43618
8.16302 | 24.60725
8.17119 | 26.75156
8.17937 | 28.95696
8.18755 | 31.04111
8.19573 | 32.70284
8.20391 | 33.34261
8.21209 | 33.19367
8.22027 | 33.8511
8.22845 | 36.23742
8.23663 | 38.89081
8.24481 | 40.25022
8.25299 | 40.93774
8.26117 | 41.77159
8.26935 | 42.95945
8.27753 | 44.10131
8.28571 | 45.4019
8.29389 | 47.20269
8.30206 | 49.57033
8.31024 | 52.43311
8.31842 | 55.47954
8.3266 | 58.59031
8.33478 | 61.4078
8.34296 | 63.58371
8.35114 | 65.38153
8.35932 | 66.84974
8.3675 | 68.00525
8.37568 | 68.63452
8.38386 | 68.45617
8.39204 | 67.6261
8.40022 | 66.35047
8.4084 | 64.85457
8.41658 | 63.38465
8.42476 | 61.9302
8.43293 | 60.46369
8.44111 | 59.09315
8.44929 | 57.66681
8.45747 | 55.96377
8.46565 | 54.34113
8.47383 | 53.05432
8.48201 | 51.89618
8.49019 | 50.81501
8.49837 | 49.79896
8.50655 | 48.67296
8.51473 | 47.18762
8.52291 | 45.20594
8.53109 | 43.18309
8.53927 | 41.70876
8.54745 | 40.98602
8.55563 | 40.32442
8.5638 | 38.59179
8.57198 | 35.60874
8.58016 | 32.13906
8.58834 | 29.11555
8.59652 | 27.07652
8.6047 | 25.79644
8.61288 | 24.80652
8.62106 | 23.76057
8.62924 | 22.64854
8.63742 | 21.6782
8.6456 | 20.99758
8.65378 | 20.7051
8.66196 | 20.30308
8.67014 | 19.36144
8.67832 | 18.3839
8.6865 | 17.81905
8.69467 | 17.65184
8.70285 | 17.56532
8.71103 | 17.535
8.71921 | 17.73929
8.72739 | 18.08594
8.73557 | 18.44409
8.74375 | 19.02975
8.75193 | 20.10397
8.76011 | 21.32559
8.76829 | 22.65546
8.77647 | 24.11696
8.78465 | 25.50417
8.79283 | 26.72974
8.80101 | 27.87225
8.80919 | 29.29107
8.81737 | 31.1202
8.82554 | 33.32952
8.83372 | 35.96325
8.8419 | 38.60401
8.85008 | 40.61643
8.85826 | 42.3433
8.86644 | 44.36511
8.87462 | 46.79699
8.8828 | 49.06807
8.89098 | 50.37345
8.89916 | 51.05327
8.90734 | 51.78189
8.91552 | 52.56509
8.9237 | 53.58343
8.93188 | 54.65593
8.94006 | 55.60253
8.94824 | 56.46555
8.95641 | 57.04804