## Cu 2p components
| Cu 2p metal | Cu 2p metal | Cu(0) | Cu 2p | Cu 2p | Cu(I)
kcuzncr_red.vms | 27.08 | 13.63 | 40.71 | 39.44 | 19.86 | 59.3
kcuznmn_red.vms | 21.99 | 11.07 | 33.06 | 44.52 | 22.42 | 66.94
kcuznal_red.vms | 21.56 | 10.85 | 32.41 | 44.95 | 22.63 | 67.58
kcumnal_red.vms | 12.17 | 6.13 | 18.3 | 54.35 | 27.36 | 81.71