## Figure 1
Figure 1a - Furfural on a bare Pt(111) surface | [5 empty] | Figure 1b - Reactivity of the Pt(111) surface
Temperature (K) | Furfural | Furan (*5) | CO (*0.2) | H2 (*0.1) | H2O (*0.04) | Exposure (L) | Furfural conversion (%) | Conversion (error bar) | Furan Selectivity (%) | Furan (Error bar) | Carbon Selectivity (%) | Carbon (error bar)
199.10945 | 8.97295e-09 | 2.47388e-10 | 6.38588e-09 | 4.04278e-09 | 4.98047e-10 | 0.75 | 8.62982 | 0.562 | 80.6 | 4.03 | 19.4 | 0.97
201.5818 | 9.02178e-09 | 2.47388e-10 | 5.32869e-09 | 2.24628e-09 | 4.82422e-10 | 0.45 | 9.58662 | 0.62431 | 77.5 | 3.875 | 22.5 | 1.125
204.07107 | 9.02178e-09 | 2.47388e-10 | 5.32869e-09 | 2.25116e-09 | 4.72656e-10 | 0.25 | 13.86483 | 0.90292 | 72.1 | 3.605 | 27.9 | 1.395
206.57575 | 9.07061e-09 | 2.47388e-10 | 5.33064e-09 | 2.25116e-09 | 4.62891e-10 | 0.15 | 27.90829 | 1.81747 | 75 | 3.75 | 25 | 1.25
209.09439 | 9.11944e-09 | 2.47388e-10 | 5.33064e-09 | 2.24628e-09 | 4.57031e-10
211.62559 | 9.26592e-09 | 2.47388e-10 | 5.3326e-09 | 2.24628e-09 | 4.49219e-10
214.16802 | 9.46123e-09 | 4.91529e-10 | 5.33553e-09 | 2.24628e-09 | 4.45312e-10
216.72038 | 9.80303e-09 | 7.3567e-10 | 5.33846e-09 | 2.25116e-09 | 4.43359e-10
219.28146 | 1.02913e-08 | 9.7981e-10 | 5.34432e-09 | 2.25116e-09 | 4.45312e-10
221.85007 | 1.08772e-08 | 1.22395e-09 | 5.3531e-09 | 2.25605e-09 | 4.39453e-10
224.4251 | 1.13655e-08 | 1.71223e-09 | 5.35994e-09 | 2.25605e-09 | 4.39453e-10
227.0055 | 1.13655e-08 | 1.71223e-09 | 5.36482e-09 | 2.26581e-09 | 4.375e-10
229.59027 | 1.10237e-08 | 1.71223e-09 | 5.36385e-09 | 2.26093e-09 | 4.31641e-10
232.17847 | 1.05843e-08 | 1.46809e-09 | 5.36189e-09 | 2.25116e-09 | 4.29688e-10
234.76922 | 1.02913e-08 | 1.22395e-09 | 5.35799e-09 | 2.25605e-09 | 4.23828e-10
237.3617 | 1.0096e-08 | 1.22395e-09 | 5.35506e-09 | 2.26093e-09 | 4.17969e-10
239.95513 | 9.90069e-09 | 9.7981e-10 | 5.35213e-09 | 2.25605e-09 | 4.16016e-10
242.54881 | 9.80303e-09 | 9.7981e-10 | 5.35017e-09 | 2.25605e-09 | 4.14062e-10
245.14207 | 9.70537e-09 | 7.3567e-10 | 5.34822e-09 | 2.25116e-09 | 4.10156e-10
247.73431 | 9.65655e-09 | 7.3567e-10 | 5.34725e-09 | 2.25116e-09 | 4.04297e-10
250.32497 | 9.55889e-09 | 7.3567e-10 | 5.34627e-09 | 2.25116e-09 | 4.02344e-10
252.91357 | 9.55889e-09 | 7.3567e-10 | 5.34432e-09 | 2.25116e-09 | 4.00391e-10
255.49963 | 9.51006e-09 | 9.7981e-10 | 5.34432e-09 | 2.25116e-09 | 4.04297e-10
258.08276 | 9.51006e-09 | 7.3567e-10 | 5.34334e-09 | 2.25605e-09 | 4.02344e-10
260.6626 | 9.46123e-09 | 9.7981e-10 | 5.34334e-09 | 2.25116e-09 | 4.04297e-10
263.23884 | 9.46123e-09 | 9.7981e-10 | 5.34236e-09 | 2.25116e-09 | 4.00391e-10
265.8112 | 9.46123e-09 | 1.22395e-09 | 5.34432e-09 | 2.25605e-09 | 4.02344e-10
268.37946 | 9.51006e-09 | 1.22395e-09 | 5.34334e-09 | 2.25116e-09 | 4.10156e-10
270.94342 | 9.51006e-09 | 1.71223e-09 | 5.34236e-09 | 2.25605e-09 | 4.10156e-10
273.50293 | 9.51006e-09 | 1.71223e-09 | 5.34334e-09 | 2.25605e-09 | 4.14062e-10
276.05788 | 9.55889e-09 | 1.95637e-09 | 5.34334e-09 | 2.25605e-09 | 4.21875e-10
278.60817 | 9.51006e-09 | 2.44465e-09 | 5.34334e-09 | 2.26093e-09 | 4.29688e-10
281.15376 | 9.51006e-09 | 2.68879e-09 | 5.34529e-09 | 2.25605e-09 | 4.39453e-10
283.69462 | 9.51006e-09 | 2.93294e-09 | 5.34627e-09 | 2.25605e-09 | 4.43359e-10
286.23076 | 9.46123e-09 | 3.17708e-09 | 5.34529e-09 | 2.26093e-09 | 4.49219e-10
288.76221 | 9.4124e-09 | 3.42122e-09 | 5.34432e-09 | 2.26093e-09 | 4.49219e-10
291.28901 | 9.36358e-09 | 3.42122e-09 | 5.34334e-09 | 2.26093e-09 | 4.49219e-10
293.81125 | 9.4124e-09 | 3.42122e-09 | 5.34334e-09 | 2.26581e-09 | 4.47266e-10
296.32902 | 9.36358e-09 | 3.17708e-09 | 5.34139e-09 | 2.26581e-09 | 4.45312e-10
298.84243 | 9.31475e-09 | 2.93294e-09 | 5.34041e-09 | 2.27069e-09 | 4.35547e-10
301.35161 | 9.31475e-09 | 2.68879e-09 | 5.34041e-09 | 2.27069e-09 | 4.29688e-10
303.85672 | 9.31475e-09 | 2.20051e-09 | 5.33943e-09 | 2.27558e-09 | 4.21875e-10
306.35789 | 9.26592e-09 | 1.95637e-09 | 5.33748e-09 | 2.27558e-09 | 4.17969e-10
308.85531 | 9.26592e-09 | 1.71223e-09 | 5.33943e-09 | 2.27069e-09 | 4.12109e-10
311.34915 | 9.21709e-09 | 1.46809e-09 | 5.33846e-09 | 2.28046e-09 | 4.10156e-10
313.83959 | 9.21709e-09 | 1.22395e-09 | 5.33748e-09 | 2.27558e-09 | 4.04297e-10
316.32682 | 9.21709e-09 | 1.22395e-09 | 5.33748e-09 | 2.28046e-09 | 3.98438e-10
318.81105 | 9.16826e-09 | 9.7981e-10 | 5.33846e-09 | 2.28534e-09 | 3.98438e-10
321.29247 | 9.16826e-09 | 9.7981e-10 | 5.33748e-09 | 2.28046e-09 | 3.92578e-10
323.77129 | 9.16826e-09 | 7.3567e-10 | 5.33943e-09 | 2.28046e-09 | 3.94531e-10
326.2477 | 9.16826e-09 | 7.3567e-10 | 5.34041e-09 | 2.28534e-09 | 3.90625e-10
328.72192 | 9.16826e-09 | 7.3567e-10 | 5.34334e-09 | 2.29023e-09 | 3.86719e-10
331.19414 | 9.16826e-09 | 7.3567e-10 | 5.34627e-09 | 2.28534e-09 | 3.84766e-10
333.66456 | 9.16826e-09 | 7.3567e-10 | 5.35213e-09 | 2.28534e-09 | 3.86719e-10
336.13338 | 9.16826e-09 | 7.3567e-10 | 5.35896e-09 | 2.28046e-09 | 3.86719e-10
338.6008 | 9.11944e-09 | 4.91529e-10 | 5.36775e-09 | 2.28046e-09 | 3.86719e-10
341.067 | 9.11944e-09 | 4.91529e-10 | 5.38826e-09 | 2.28534e-09 | 3.84766e-10
343.53215 | 9.11944e-09 | 4.91529e-10 | 5.40975e-09 | 2.28046e-09 | 3.82812e-10
345.99645 | 9.16826e-09 | 7.3567e-10 | 5.43904e-09 | 2.28046e-09 | 3.84766e-10
348.46005 | 9.11944e-09 | 7.3567e-10 | 5.47908e-09 | 2.28046e-09 | 3.82812e-10
350.92311 | 9.16826e-09 | 7.3567e-10 | 5.53865e-09 | 2.28046e-09 | 3.86719e-10
353.38579 | 9.16826e-09 | 7.3567e-10 | 5.60799e-09 | 2.28534e-09 | 3.86719e-10
355.84824 | 9.16826e-09 | 7.3567e-10 | 5.691e-09 | 2.28534e-09 | 3.82812e-10
358.31059 | 9.16826e-09 | 4.91529e-10 | 5.78475e-09 | 2.29023e-09 | 3.86719e-10
360.77296 | 9.16826e-09 | 7.3567e-10 | 5.88728e-09 | 2.30487e-09 | 3.86719e-10
363.23547 | 9.16826e-09 | 7.3567e-10 | 5.98787e-09 | 2.31464e-09 | 3.88672e-10
365.69822 | 9.16826e-09 | 7.3567e-10 | 6.07381e-09 | 2.3244e-09 | 3.88672e-10
368.16133 | 9.16826e-09 | 7.3567e-10 | 6.149e-09 | 2.33417e-09 | 3.84766e-10
370.62487 | 9.11944e-09 | 7.3567e-10 | 6.20369e-09 | 2.34882e-09 | 3.88672e-10
373.08892 | 9.16826e-09 | 9.7981e-10 | 6.23982e-09 | 2.37812e-09 | 3.84766e-10
375.55354 | 9.16826e-09 | 7.3567e-10 | 6.26033e-09 | 2.38788e-09 | 3.84766e-10
378.01881 | 9.16826e-09 | 7.3567e-10 | 6.27791e-09 | 2.42206e-09 | 3.86719e-10
380.48475 | 9.11944e-09 | 4.91529e-10 | 6.28279e-09 | 2.46601e-09 | 3.80859e-10
382.95143 | 9.11944e-09 | 4.91529e-10 | 6.28768e-09 | 2.5246e-09 | 3.82812e-10
385.41885 | 9.11944e-09 | 4.91529e-10 | 6.2867e-09 | 2.57343e-09 | 3.82812e-10
387.88705 | 9.11944e-09 | 4.91529e-10 | 6.27791e-09 | 2.64179e-09 | 3.78906e-10
390.35603 | 9.11944e-09 | 4.91529e-10 | 6.27107e-09 | 2.7248e-09 | 3.82812e-10
392.82579 | 9.11944e-09 | 4.91529e-10 | 6.26033e-09 | 2.83222e-09 | 3.76953e-10
395.29633 | 9.11944e-09 | 2.47388e-10 | 6.25057e-09 | 2.94452e-09 | 3.80859e-10
397.76764 | 9.11944e-09 | 2.47388e-10 | 6.22908e-09 | 3.08124e-09 | 3.78906e-10
400.23968 | 9.11944e-09 | 4.91529e-10 | 6.21053e-09 | 3.25702e-09 | 3.78906e-10
402.71244 | 9.07061e-09 | 4.91529e-10 | 6.18709e-09 | 3.45722e-09 | 3.76953e-10
405.18586 | 9.11944e-09 | 4.91529e-10 | 6.15486e-09 | 3.72089e-09 | 3.76953e-10
407.65992 | 9.11944e-09 | 2.47388e-10 | 6.12361e-09 | 3.96991e-09 | 3.76953e-10
410.13455 | 9.11944e-09 | 2.47388e-10 | 6.08357e-09 | 4.1994e-09 | 3.75e-10
412.6097 | 9.11944e-09 | 2.47388e-10 | 6.03475e-09 | 4.38983e-09 | 3.78906e-10
415.08531 | 9.11944e-09 | 2.47388e-10 | 5.98103e-09 | 4.49726e-09 | 3.73047e-10
417.56131 | 9.07061e-09 | 2.47388e-10 | 5.91853e-09 | 4.47773e-09 | 3.76953e-10
420.03762 | 9.07061e-09 | 2.47388e-10 | 5.8492e-09 | 4.38007e-09 | 3.71094e-10
422.51417 | 9.07061e-09 | 2.47388e-10 | 5.77889e-09 | 4.19452e-09 | 3.71094e-10
424.99088 | 9.07061e-09 | 2.47388e-10 | 5.70467e-09 | 3.96015e-09 | 3.69141e-10
427.46766 | 9.07061e-09 | 2.47388e-10 | 5.63338e-09 | 3.67694e-09 | 3.67187e-10
429.94443 | 9.07061e-09 | 2.47388e-10 | 5.57185e-09 | 3.37909e-09 | 3.67187e-10
432.42109 | 9.02178e-09 | 2.47388e-10 | 5.51717e-09 | 3.11054e-09 | 3.65234e-10
434.89755 | 9.07061e-09 | 2.47388e-10 | 5.47225e-09 | 2.92011e-09 | 3.65234e-10
437.37371 | 9.07061e-09 | 4.91529e-10 | 5.43807e-09 | 2.77362e-09 | 3.61328e-10
439.84948 | 9.07061e-09 | 2.47388e-10 | 5.41658e-09 | 2.68573e-09 | 3.55469e-10
442.32476 | 9.02178e-09 | 2.47388e-10 | 5.40291e-09 | 2.61737e-09 | 3.61328e-10
444.79946 | 9.02178e-09 | 2.47388e-10 | 5.39119e-09 | 2.57343e-09 | 3.57422e-10
447.27346 | 9.07061e-09 | 2.47388e-10 | 5.38435e-09 | 2.54413e-09 | 3.55469e-10
449.74667 | 9.02178e-09 | 2.47388e-10 | 5.37947e-09 | 2.5246e-09 | 3.59375e-10
452.21899 | 9.02178e-09 | 2.47388e-10 | 5.37654e-09 | 2.50995e-09 | 3.57422e-10
454.69033 | 9.07061e-09 | 2.47388e-10 | 5.37459e-09 | 2.4953e-09 | 3.53516e-10
457.16057 | 9.02178e-09 | 2.47388e-10 | 5.37166e-09 | 2.49042e-09 | 3.55469e-10
459.62964 | 9.02178e-09 | 2.47388e-10 | 5.37068e-09 | 2.4953e-09 | 3.51563e-10
462.09743 | 9.02178e-09 | 2.47388e-10 | 5.36873e-09 | 2.49042e-09 | 3.55469e-10
464.56384 | 9.02178e-09 | 2.47388e-10 | 5.36775e-09 | 2.49042e-09 | 3.55469e-10
467.02879 | 9.02178e-09 | 2.47388e-10 | 5.3658e-09 | 2.50019e-09 | 3.55469e-10
469.49218 | 9.02178e-09 | 2.47388e-10 | 5.36385e-09 | 2.50507e-09 | 3.53516e-10
471.95393 | 9.02178e-09 | 2.47388e-10 | 5.36385e-09 | 2.51483e-09 | 3.57422e-10
474.41395 | 9.02178e-09 | 2.47388e-10 | 5.36189e-09 | 2.51972e-09 | 3.53516e-10
476.87216 | 9.02178e-09 | 2.47388e-10 | 5.36287e-09 | 2.53437e-09 | 3.55469e-10
479.32849 | 9.02178e-09 | 2.47388e-10 | 5.36385e-09 | 2.54901e-09 | 3.53516e-10
481.78284 | 9.02178e-09 | 2.47388e-10 | 5.36092e-09 | 2.56366e-09 | 3.51563e-10
484.23516 | 9.02178e-09 | 2.47388e-10 | 5.36092e-09 | 2.57343e-09 | 3.53516e-10
486.68537 | 9.02178e-09 | 2.47388e-10 | 5.35994e-09 | 2.57343e-09 | 3.51563e-10
489.1334 | 9.02178e-09 | 2.47388e-10 | 5.35994e-09 | 2.58319e-09 | 3.49609e-10
491.5792 | 9.02178e-09 | 2.47388e-10 | 5.35799e-09 | 2.57831e-09 | 3.51563e-10
494.0227 | 9.02178e-09 | 2.47388e-10 | 5.35799e-09 | 2.57343e-09 | 3.51563e-10
496.46384 | 9.02178e-09 | 2.47388e-10 | 5.35603e-09 | 2.56855e-09 | 3.51563e-10
498.90259 | 9.02178e-09 | 2.47388e-10 | 5.35603e-09 | 2.55878e-09 | 3.47656e-10
501.33888 | 9.02178e-09 | 2.47388e-10 | 5.35506e-09 | 2.5539e-09 | 3.47656e-10
503.77267 | 9.02178e-09 | 2.47388e-10 | 5.35408e-09 | 2.54413e-09 | 3.49609e-10
506.20393 | 9.02178e-09 | 2.47388e-10 | 5.35408e-09 | 2.53925e-09 | 3.49609e-10
508.63262 | 9.02178e-09 | 2.47388e-10 | 5.35213e-09 | 2.5246e-09 | 3.49609e-10
511.05869 | 9.02178e-09 | 2.47388e-10 | 5.35115e-09 | 2.51972e-09 | 3.49609e-10
513.48213 | 9.02178e-09 | 2.47388e-10 | 5.35017e-09 | 2.5246e-09 | 3.45703e-10
515.90291 | 9.02178e-09 | 2.47388e-10 | 5.34822e-09 | 2.50995e-09 | 3.49609e-10
518.321 | 9.02178e-09 | 2.47388e-10 | 5.3492e-09 | 2.50019e-09 | 3.45703e-10
520.73639 | 9.02178e-09 | 2.47388e-10 | 5.34822e-09 | 2.4953e-09 | 3.49609e-10
523.14906 | 9.02178e-09 | 2.47388e-10 | 5.34529e-09 | 2.48554e-09 | 3.49609e-10
525.55899 | 9.02178e-09 | 2.47388e-10 | 5.34627e-09 | 2.48554e-09 | 3.49609e-10
527.96618 | 9.02178e-09 | 2.47388e-10 | 5.34432e-09 | 2.48065e-09 | 3.4375e-10
530.37062 | 9.02178e-09 | 2.47388e-10 | 5.34432e-09 | 2.47089e-09 | 3.47656e-10
532.77231 | 9.02178e-09 | 2.47388e-10 | 5.34334e-09 | 2.47089e-09 | 3.45703e-10
535.17123 | 8.97295e-09 | 2.47388e-10 | 5.34334e-09 | 2.46601e-09 | 3.45703e-10
537.5674 | 9.02178e-09 | 2.47388e-10 | 5.34139e-09 | 2.46601e-09 | 3.47656e-10
539.96082 | 8.97295e-09 | 2.47388e-10 | 5.34139e-09 | 2.47577e-09 | 3.45703e-10
542.35148 | 9.02178e-09 | 2.47388e-10 | 5.34236e-09 | 2.48065e-09 | 3.45703e-10
544.73941 | 9.02178e-09 | 2.47388e-10 | 5.34041e-09 | 2.48065e-09 | 3.45703e-10
547.12459 | 8.97295e-09 | 2.47388e-10 | 5.34139e-09 | 2.48065e-09 | 3.45703e-10
549.50705 | 9.02178e-09 | 2.47388e-10 | 5.33943e-09 | 2.48554e-09 | 3.4375e-10
551.88679 | 9.02178e-09 | 2.47388e-10 | 5.33846e-09 | 2.50019e-09 | 3.45703e-10
554.26382 | 8.97295e-09 | 2.47388e-10 | 5.34041e-09 | 2.50995e-09 | 3.47656e-10
556.63816 | 9.02178e-09 | 2.47388e-10 | 5.33943e-09 | 2.50995e-09 | 3.45703e-10
559.00981 | 9.02178e-09 | 2.47388e-10 | 5.33943e-09 | 2.51972e-09 | 3.47656e-10
561.37879 | 8.97295e-09 | 2.47388e-10 | 5.33943e-09 | 2.51483e-09 | 3.4375e-10
563.7451 | 9.02178e-09 | 2.47388e-10 | 5.33846e-09 | 2.5246e-09 | 3.41797e-10
566.10876 | 8.97295e-09 | 2.47388e-10 | 5.33943e-09 | 2.52948e-09 | 3.4375e-10
568.46978 | 9.02178e-09 | 2.47388e-10 | 5.33748e-09 | 2.5246e-09 | 3.41797e-10
570.82817 | 9.02178e-09 | 2.47388e-10 | 5.33748e-09 | 2.53925e-09 | 3.45703e-10
573.18393 | 9.02178e-09 | 2.47388e-10 | 5.33846e-09 | 2.53925e-09 | 3.4375e-10
575.53706 | 9.02178e-09 | 2.47388e-10 | 5.33943e-09 | 2.54901e-09 | 3.45703e-10
577.88757 | 9.02178e-09 | 2.47388e-10 | 5.33846e-09 | 2.55878e-09 | 3.4375e-10
580.23546 | 9.02178e-09 | 2.47388e-10 | 5.33748e-09 | 2.55878e-09 | 3.41797e-10
582.58073 | 9.02178e-09 | 2.47388e-10 | 5.33846e-09 | 2.56855e-09 | 3.41797e-10
584.92337 | 9.02178e-09 | 2.47388e-10 | 5.33748e-09 | 2.57343e-09 | 3.4375e-10
587.26337 | 9.02178e-09 | 2.47388e-10 | 5.33748e-09 | 2.58319e-09 | 3.4375e-10
589.60072 |  | 2.47388e-10 | 5.33748e-09 | 2.59296e-09 | 3.4375e-10
591.9354 |  | 2.47388e-10 | 5.3365e-09 | 2.58319e-09 | 3.4375e-10
594.26739 |  | 2.47388e-10 | 5.33553e-09 | 2.59784e-09 | 3.4375e-10
596.59667 |  | 2.47388e-10 | 5.3365e-09 | 2.59784e-09 | 3.41797e-10
598.92319 |  | 2.47388e-10 | 5.33455e-09 | 2.59784e-09 | 3.4375e-10
601.24693 |  | 2.47388e-10 | 5.33455e-09 | 2.60273e-09 | 3.41797e-10
603.56784 |  | 2.47388e-10 | 5.3365e-09 | 2.60761e-09 | 3.4375e-10
605.88587 |  | 2.47388e-10 | 5.3365e-09 | 2.60761e-09 | 3.41797e-10
608.20097 |  | 2.47388e-10 | 5.33455e-09 | 2.60273e-09 | 3.39844e-10
610.51307 |  | 2.47388e-10 | 5.33553e-09 | 2.59784e-09 | 3.39844e-10
612.82211 |  | 2.47388e-10 | 5.3365e-09 | 2.59296e-09 | 3.39844e-10
615.12799 |  | 2.47388e-10 | 5.3365e-09 | 2.58808e-09 | 3.41797e-10
617.43065 |  | 2.47388e-10 | 5.33455e-09 | 2.58808e-09 | 3.39844e-10
619.72998 |  | 2.47388e-10 | 5.33553e-09 | 2.57831e-09 | 3.41797e-10
622.02588 |  | 2.47388e-10 | 5.3326e-09 | 2.56366e-09 | 3.39844e-10
624.31824 |  | 2.47388e-10 | 5.33553e-09 | 2.56366e-09 | 3.39844e-10
626.60694 |  | 2.47388e-10 | 5.33455e-09 | 2.54413e-09 | 3.39844e-10
628.89185 |  | 2.47388e-10 | 5.33553e-09 | 2.52948e-09 | 3.39844e-10
631.17282 |  | 2.47388e-10 | 5.33455e-09 | 2.51972e-09 | 3.41797e-10
633.4497 |  | 2.47388e-10 | 5.3326e-09 | 2.50507e-09 | 3.39844e-10
635.72234 |  | 2.47388e-10 | 5.33455e-09 | 2.49042e-09 | 3.41797e-10
637.99055 |  | 2.47388e-10 | 5.3326e-09 | 2.48554e-09 | 3.41797e-10
640.25414 |  | 2.47388e-10 | 5.33357e-09 | 2.47577e-09 | 3.39844e-10
642.51294 |  | 2.47388e-10 | 5.33357e-09 | 2.46601e-09 | 3.39844e-10
644.76671 |  | 2.47388e-10 | 5.3326e-09 | 2.46601e-09 | 3.35938e-10
647.01524 |  | 2.47388e-10 | 5.33455e-09 | 2.45624e-09 | 3.37891e-10
649.2583 |  | 2.47388e-10 | 5.33357e-09 | 2.44648e-09 | 3.41797e-10

## Figure 5
Figure 5a - Repeated Furfural exposure (Furfural desorption figure) | [6 empty] | Figure 5b - Repeated Furfural exposure (Hydrogen desorption figure)
| Temp | Initial | TEMP | 2nd dose | TEMP | 3rd dose |  | TEMP | Initial dose | TEMP | 2nd dose | TEMP | 3rd Dose
| 149.96392 | 0 | 150.40679 | 0 | 151.73516 | 4.88281e-11 |  | 200.61669 | 3.22266e-09 | 199.76226 | 1.66016e-09 | 200.60419 | 1.51367e-09
| 151.45812 | 0 | 151.22579 | 0 | 151.98948 | 9.76562e-11 |  | 202.27622 | 3.17383e-09 | 201.32711 | 1.61133e-09 | 202.11142 | 1.61133e-09
| 152.97757 | 0 | 152.07705 | 0 | 152.28874 | 9.76562e-11 |  | 203.93768 | 3.17383e-09 | 202.89917 | 1.61133e-09 | 203.62729 | 1.61133e-09
| 154.52123 | 0 | 152.95983 | 0 | 152.6322 | 9.76562e-11 |  | 205.60099 | 3.17383e-09 | 204.47798 | 1.75781e-09 | 205.1513 | 1.61133e-09
| 156.08808 | 0 | 153.87342 | 0 | 153.01909 | 1.46484e-10 |  | 207.26606 | 3.17383e-09 | 206.0631 | 1.66016e-09 | 206.68293 | 1.66016e-09
| 157.6771 | 0 | 154.81709 | 0 | 153.44864 | 1.46484e-10 |  | 208.93279 | 3.07617e-09 | 207.65412 | 1.80664e-09 | 208.2217 | 1.66016e-09
| 159.2873 | 0 | 155.7901 | 0 | 153.92005 | 1.46484e-10 |  | 210.6011 | 3.17383e-09 | 209.25061 | 1.80664e-09 | 209.76713 | 1.75781e-09
| 160.91772 | 0 | 156.79172 | 0 | 154.43253 | 9.76562e-11 |  | 212.27088 | 3.27148e-09 | 210.85217 | 1.80664e-09 | 211.31878 | 1.75781e-09
| 162.56738 | 0 | 157.82122 | 0 | 154.98525 | 9.76562e-11 |  | 213.94203 | 3.32031e-09 | 212.45842 | 1.9043e-09 | 212.87618 | 1.80664e-09
| 164.23535 | 0 | 158.87788 | 0 | 155.57741 | 1.46484e-10 |  | 215.61446 | 3.36914e-09 | 214.06899 | 2.00195e-09 | 214.43891 | 1.9043e-09
| 165.92071 | 0 | 159.96095 | 0 | 156.20818 | 9.76562e-11 |  | 217.28805 | 3.41797e-09 | 215.6835 | 2.05078e-09 | 216.00656 | 2.00195e-09
| 167.62256 | 0 | 161.06971 | 0 | 156.87671 | 9.76562e-11 |  | 218.96271 | 3.4668e-09 | 217.30161 | 2.09961e-09 | 217.57872 | 2.05078e-09
| 169.34002 | 0 | 162.20344 | 0 | 157.58217 | 9.76562e-11 |  | 220.63833 | 3.51562e-09 | 218.92298 | 2.19727e-09 | 219.15501 | 2.09961e-09
| 171.07224 | 0 | 163.36141 | 0 | 158.32371 | 9.76562e-11 |  | 222.31481 | 3.4668e-09 | 220.54727 | 2.29492e-09 | 220.73504 | 2.14844e-09
| 172.81837 | 0 | 164.54291 | 0 | 159.10048 | 9.76562e-11 |  | 223.99204 | 3.41797e-09 | 222.17419 | 2.39258e-09 | 222.31847 | 2.24609e-09
| 174.5776 | 0 | 165.74722 | 0 | 159.91164 | 9.76562e-11 |  | 225.66992 | 3.32031e-09 | 223.80342 | 2.49023e-09 | 223.90495 | 2.34375e-09
| 176.34913 | 0 | 166.97364 | 0 | 160.75633 | 9.76562e-11 |  | 227.34833 | 3.27148e-09 | 225.43468 | 2.53906e-09 | 225.49414 | 2.34375e-09
| 178.1322 | 0 | 168.22145 | 0 | 161.6337 | 9.76562e-11 |  | 229.02719 | 3.17383e-09 | 227.06768 | 2.53906e-09 | 227.08572 | 2.34375e-09
| 179.92606 | 0 | 169.48997 | 0 | 162.54288 | 9.76562e-11 |  | 230.70639 | 3.17383e-09 | 228.70215 | 2.58789e-09 | 228.67939 | 2.44141e-09
| 181.72998 | 0 | 170.77849 | 0 | 163.48304 | 9.76562e-11 |  | 232.38583 | 3.125e-09 | 230.33786 | 2.49023e-09 | 230.27485 | 2.39258e-09
| 183.54326 | 0 | 172.08635 | 0 | 164.45332 | 9.76562e-11 |  | 234.0654 | 3.07617e-09 | 231.97453 | 2.44141e-09 | 231.87183 | 2.34375e-09
| 185.36522 | 0 | 173.41285 | 4.88281e-11 | 165.45287 | 9.76562e-11 |  | 235.74502 | 2.97852e-09 | 233.61196 | 2.39258e-09 | 233.47005 | 2.34375e-09
| 187.19521 | 0 | 174.75733 | 4.88281e-11 | 166.48085 | 9.76562e-11 |  | 237.4246 | 2.97852e-09 | 235.24991 | 2.29492e-09 | 235.06927 | 2.29492e-09
| 189.03258 | 0 | 176.11914 | 1.46484e-10 | 167.53642 | 9.76562e-11 |  | 239.10403 | 2.97852e-09 | 236.88816 | 2.24609e-09 | 236.66923 | 2.24609e-09
| 190.87674 | 0 | 177.49762 | 1.46484e-10 | 168.61875 | 1.46484e-10 |  | 240.78324 | 2.92969e-09 | 238.52653 | 2.19727e-09 | 238.26971 | 2.19727e-09
| 192.72709 | 0 | 178.89212 | 2.44141e-10 | 169.72701 | 9.76562e-11 |  | 242.46213 | 2.88086e-09 | 240.16482 | 2.19727e-09 | 239.87048 | 2.19727e-09
| 194.58308 | 0 | 180.30201 | 3.41797e-10 | 170.86038 | 9.76562e-11 |  | 244.14062 | 2.88086e-09 | 241.80286 | 2.14844e-09 | 241.47134 | 2.14844e-09
| 196.44415 | 0 | 181.72668 | 4.88281e-10 | 172.01803 | 1.46484e-10 |  | 245.81864 | 2.83203e-09 | 243.44046 | 2.05078e-09 | 243.0721 | 2.14844e-09
| 198.3098 | 0 | 183.1655 | 5.85937e-10 | 173.19918 | 1.95312e-10 |  | 247.49611 | 2.83203e-09 | 245.07747 | 2.00195e-09 | 244.67256 | 2.14844e-09
| 200.17952 |  | 184.61787 | 6.83594e-10 | 174.40301 | 1.95312e-10 |  | 249.17295 | 2.83203e-09 | 246.71375 | 2.05078e-09 | 246.27255 | 2.09961e-09
| 202.05285 | 0 | 186.08321 | 7.8125e-10 | 175.62875 | 2.44141e-10 |  | 250.8491 | 2.83203e-09 | 248.34915 | 2.00195e-09 | 247.87191 | 2.09961e-09
| 203.92933 | 0 | 187.56092 | 7.32422e-10 | 176.87561 | 2.92969e-10 |  | 252.52449 | 2.73437e-09 | 249.98353 | 2.00195e-09 | 249.47047 | 2.05078e-09
| 205.80854 | 0 | 189.05045 | 7.8125e-10 | 178.14282 | 4.39453e-10 |  | 254.19906 | 2.7832e-09 | 251.61678 | 1.9043e-09 | 251.06811 | 2.05078e-09
| 207.69005 | 0 | 190.55122 | 7.8125e-10 | 179.42962 | 5.85937e-10 |  | 255.87275 | 2.7832e-09 | 253.24879 | 1.9043e-09 | 252.66467 | 2.05078e-09
| 209.5735 | 0 | 192.06269 | 7.8125e-10 | 180.73528 | 6.83594e-10 |  | 257.5455 | 2.7832e-09 | 254.87945 | 1.95312e-09 | 254.26004 | 2.00195e-09
| 211.45851 | 0 | 193.58434 | 7.8125e-10 | 182.05904 | 9.27734e-10 |  | 259.21728 | 2.73437e-09 | 256.50866 | 1.95312e-09 | 255.8541 | 2.00195e-09
| 213.34474 | 0 | 195.11562 | 8.78906e-10 | 183.40019 | 1.17187e-09 |  | 260.88802 | 2.7832e-09 | 258.13633 | 1.95312e-09 | 257.44675 | 2.00195e-09
| 215.23186 | 0 | 196.65603 | 9.76562e-10 | 184.75802 | 1.31836e-09 |  | 262.55768 | 2.73437e-09 | 259.76239 | 1.95312e-09 | 259.03787 | 1.95312e-09
| 217.11957 | 0 | 198.20508 | 1.17187e-09 | 186.13182 | 1.41602e-09 |  | 264.22624 | 2.73437e-09 | 261.38675 | 1.95312e-09 | 260.62739 | 1.95312e-09
| 219.00757 | 0 | 199.76226 | 1.31836e-09 | 187.52091 | 1.46484e-09 |  | 265.89364 | 2.73437e-09 | 263.00937 | 1.9043e-09 | 262.21523 | 1.95312e-09
| 220.89561 | 0 | 201.32711 | 1.5625e-09 | 188.92462 | 1.41602e-09 |  | 267.55987 | 2.7832e-09 | 264.63017 | 1.9043e-09 | 263.8013 | 1.9043e-09
| 222.78343 | 0 | 202.89917 | 1.80664e-09 | 190.34229 | 1.36719e-09 |  | 269.22489 | 2.63672e-09 | 266.24911 | 1.9043e-09 | 265.38554 | 1.95312e-09
| 224.6708 | 0 | 204.47798 | 2.14844e-09 | 191.77326 | 1.31836e-09 |  | 270.88868 | 2.73437e-09 | 267.86615 | 1.9043e-09 | 266.96789 | 1.95312e-09
| 226.55751 | 0 | 206.0631 | 2.53906e-09 | 193.21692 | 1.36719e-09 |  | 272.55123 | 2.73437e-09 | 269.48124 | 1.95312e-09 | 268.5483 | 1.95312e-09
| 228.44336 | 0 | 207.65412 | 3.125e-09 | 194.67263 | 1.41602e-09 |  | 274.2125 | 2.73437e-09 | 271.09436 | 1.9043e-09 | 270.12673 | 1.9043e-09
| 230.32817 | 0 | 209.25061 | 3.85742e-09 | 196.1398 | 1.5625e-09 |  | 275.8725 | 2.7832e-09 | 272.70549 | 1.95312e-09 | 271.70313 | 1.9043e-09
| 232.21177 | 8.98437e-11 | 210.85217 | 4.88281e-09 | 197.61783 | 1.66016e-09 |  | 277.53122 | 2.73437e-09 | 274.31459 | 1.95312e-09 | 273.27747 | 1.9043e-09
| 234.09402 | 8.98437e-11 | 212.45842 | 6.15234e-09 | 199.10615 | 1.85547e-09 |  | 279.18864 | 2.73437e-09 | 275.92166 | 1.95312e-09 | 274.84974 | 1.85547e-09
| 235.97478 | 2.69531e-10 | 214.06899 | 8.05664e-09 | 200.60419 | 2.00195e-09 |  | 280.84476 | 2.73437e-09 | 277.5267 | 1.95312e-09 | 276.4199 | 1.9043e-09
| 237.85392 | 2.69531e-10 | 215.6835 | 1.04981e-08 | 202.11142 | 2.19727e-09 |  | 282.4996 | 2.83203e-09 | 279.12969 | 1.95312e-09 | 277.98795 | 1.9043e-09
| 239.73135 | 4.49219e-10 | 217.30161 | 1.35742e-08 | 203.62729 | 2.39258e-09 |  | 284.15314 | 2.7832e-09 | 280.73064 | 1.9043e-09 | 279.55387 | 1.95312e-09
| 241.60697 | 6.28906e-10 | 218.92298 | 1.7334e-08 | 205.1513 | 2.73437e-09 |  | 285.8054 | 2.88086e-09 | 282.32957 | 1.9043e-09 | 281.11766 | 1.85547e-09
| 243.4807 | 8.98437e-10 | 220.54727 | 2.13379e-08 | 206.68293 | 3.125e-09 |  | 287.45639 | 2.83203e-09 | 283.92647 | 2.00195e-09 | 282.67932 | 1.85547e-09
| 245.35246 | 1.07812e-09 | 222.17419 | 2.50977e-08 | 208.2217 | 3.66211e-09 |  | 289.10612 | 2.92969e-09 | 285.52137 | 1.95312e-09 | 284.23886 | 1.9043e-09
| 247.22222 | 1.25781e-09 | 223.80342 | 2.75879e-08 | 209.76713 | 4.39453e-09 |  | 290.75461 | 2.83203e-09 | 287.11429 | 1.95312e-09 | 285.79629 | 1.95312e-09
| 249.08991 | 1.4375e-09 | 225.43468 | 2.71973e-08 | 211.31878 | 5.27344e-09 |  | 292.40188 | 2.83203e-09 | 288.70525 | 1.95312e-09 | 287.35162 | 1.95312e-09
| 250.95551 | 1.34766e-09 | 227.06768 | 2.43652e-08 | 212.87618 | 6.49414e-09 |  | 294.04794 | 2.7832e-09 | 290.29428 | 2.05078e-09 | 288.90487 | 1.9043e-09
| 252.81898 | 1.4375e-09 | 228.70215 | 1.96777e-08 | 214.43891 | 8.00781e-09 |  | 295.69282 | 2.88086e-09 | 291.88141 | 1.95312e-09 | 290.45607 | 1.95312e-09
| 254.68033 | 1.4375e-09 | 230.33786 | 1.50391e-08 | 216.00656 | 9.91211e-09 |  | 297.33654 | 2.83203e-09 | 293.46668 | 1.95312e-09 | 292.00524 | 1.9043e-09
| 256.53953 | 1.4375e-09 | 231.97453 | 1.13281e-08 | 217.57872 | 1.23047e-08 |  | 298.97914 | 2.83203e-09 | 295.05012 | 2.00195e-09 | 293.5524 | 1.95312e-09
| 258.3966 | 1.4375e-09 | 233.61196 | 8.74023e-09 | 219.15501 | 1.50391e-08 |  | 300.62064 | 2.88086e-09 | 296.63177 | 1.95312e-09 | 295.0976 | 1.95312e-09
| 260.25154 | 1.61719e-09 | 235.24991 | 6.88477e-09 | 220.73504 | 1.78711e-08 |  | 302.26107 | 2.88086e-09 | 298.21169 | 1.95312e-09 | 296.64087 | 1.9043e-09
| 262.10438 | 1.79687e-09 | 236.88816 | 5.46875e-09 | 222.31847 | 2.02637e-08 |  | 303.90046 | 2.83203e-09 | 299.78991 | 2.00195e-09 | 298.18224 | 1.95312e-09
| 263.95514 | 2.15625e-09 | 238.52653 | 4.49219e-09 | 223.90495 | 2.17285e-08 |  | 305.53885 | 2.92969e-09 | 301.36648 | 2.00195e-09 | 299.72177 | 1.9043e-09
| 265.80385 | 2.42578e-09 | 240.16482 | 3.75977e-09 | 225.49414 | 2.17773e-08 |  | 307.17628 | 2.92969e-09 | 302.94146 | 1.9043e-09 | 301.25949 | 1.95312e-09
| 267.65055 | 2.875e-09 | 241.80286 | 3.27148e-09 | 227.08572 | 2.04102e-08 |  | 308.81277 | 2.92969e-09 | 304.5149 | 1.95312e-09 | 302.79544 | 1.9043e-09
| 269.4953 | 3.32422e-09 | 243.44046 | 2.88086e-09 | 228.67939 | 1.81641e-08 |  | 310.44837 | 2.97852e-09 | 306.08685 | 1.9043e-09 | 304.32969 | 1.85547e-09
| 271.33813 | 3.95313e-09 | 245.07747 | 2.49023e-09 | 230.27485 | 1.57227e-08 |  | 312.08312 | 2.88086e-09 | 307.65737 | 1.95312e-09 | 305.86227 | 1.95312e-09
| 273.17911 | 4.67188e-09 | 246.71375 | 2.24609e-09 | 231.87183 | 1.35742e-08 |  | 313.71705 | 2.88086e-09 | 309.22652 | 1.95312e-09 | 307.39324 | 1.85547e-09
| 275.0183 | 5.75e-09 | 248.34915 | 2.00195e-09 | 233.47005 | 1.17188e-08 |  | 315.35021 | 2.92969e-09 | 310.79435 | 2.00195e-09 | 308.92266 | 1.9043e-09
| 276.85575 | 7.09766e-09 | 249.98353 | 1.80664e-09 | 235.06927 | 1.01563e-08 |  | 316.98263 | 2.83203e-09 | 312.36093 | 1.9043e-09 | 310.45058 | 1.85547e-09
| 278.69155 | 8.98437e-09 | 251.61678 | 1.70898e-09 | 236.66923 | 8.93555e-09 |  | 318.61435 | 2.92969e-09 | 313.92632 | 1.9043e-09 | 311.97705 | 1.85547e-09
| 280.52575 | 1.13203e-08 | 253.24879 | 1.5625e-09 | 238.26971 | 7.8125e-09 |  | 320.24542 | 2.88086e-09 | 315.49059 | 1.95312e-09 | 313.50214 | 1.9043e-09
| 282.35845 | 1.48242e-08 | 254.87945 | 1.46484e-09 | 239.87048 | 7.08008e-09 |  | 321.87587 | 2.7832e-09 | 317.05378 | 1.95312e-09 | 315.0259 | 1.9043e-09
| 284.1897 | 1.93164e-08 | 256.50866 | 1.36719e-09 | 241.47134 | 6.34766e-09 |  | 323.50575 | 2.83203e-09 | 318.61598 | 1.95312e-09 | 316.54839 | 1.85547e-09
| 286.0196 | 2.49766e-08 | 258.13633 | 1.36719e-09 | 243.0721 | 5.71289e-09 |  | 325.13509 | 2.83203e-09 | 320.17724 | 1.9043e-09 | 318.06968 | 1.9043e-09
| 287.84823 | 3.18945e-08 | 259.76239 | 1.26953e-09 | 244.67256 | 5.22461e-09 |  | 326.76394 | 2.88086e-09 | 321.73763 | 1.9043e-09 | 319.58983 | 1.85547e-09
| 289.67566 | 3.92617e-08 | 261.38675 | 1.2207e-09 | 246.27255 | 4.73633e-09 |  | 328.39233 | 2.88086e-09 | 323.29722 | 1.95312e-09 | 321.10889 | 1.9043e-09
| 291.50198 | 4.61797e-08 | 263.00937 | 1.2207e-09 | 247.87191 | 4.44336e-09 |  | 330.02031 | 2.7832e-09 | 324.85606 | 2.00195e-09 | 322.62693 | 1.85547e-09
| 293.32729 | 5.07617e-08 | 264.63017 | 1.2207e-09 | 249.47047 | 4.15039e-09 |  | 331.6479 | 2.7832e-09 | 326.41423 | 1.95312e-09 | 324.14401 | 1.9043e-09
| 295.15166 | 5.0043e-08 | 266.24911 | 1.2207e-09 | 251.06811 | 3.85742e-09 |  | 333.27516 | 2.88086e-09 | 327.97179 | 1.95312e-09 | 325.6602 | 1.9043e-09
| 296.97519 | 4.4832e-08 | 267.86615 | 1.2207e-09 | 252.66467 | 3.61328e-09 |  | 334.90211 | 2.73437e-09 | 329.52881 | 2.00195e-09 | 327.17556 | 1.9043e-09
| 298.79795 | 3.6207e-08 | 269.48124 | 1.26953e-09 | 254.26004 | 3.41797e-09 |  | 336.52879 | 2.73437e-09 | 331.08534 | 1.95312e-09 | 328.69015 | 1.85547e-09
| 300.62005 | 2.76719e-08 | 271.09436 | 1.2207e-09 | 255.8541 | 3.22266e-09 |  | 338.15524 | 2.7832e-09 | 332.64146 | 1.9043e-09 | 330.20403 | 1.9043e-09
| 302.44156 | 2.08438e-08 | 272.70549 | 1.26953e-09 | 257.44675 | 3.07617e-09 |  | 339.78148 | 2.7832e-09 | 334.19723 | 1.95312e-09 | 331.71727 | 1.95312e-09
| 304.26257 | 1.6082e-08 | 274.31459 | 1.26953e-09 | 259.03787 | 2.88086e-09 |  | 341.40756 | 2.73437e-09 | 335.75271 | 1.95312e-09 | 333.22992 | 1.9043e-09
| 306.08317 | 1.2668e-08 | 275.92166 | 1.26953e-09 | 260.62739 | 2.83203e-09 |  | 343.03349 | 2.83203e-09 | 337.30797 | 1.95312e-09 | 334.74206 | 1.95312e-09
| 307.90345 | 1.00625e-08 | 277.5267 | 1.26953e-09 | 262.21523 | 2.73437e-09 |  | 344.65932 | 2.73437e-09 | 338.86306 | 2.00195e-09 | 336.25374 | 1.9043e-09
| 309.72348 | 8.26563e-09 | 279.12969 | 1.26953e-09 | 263.8013 | 2.58789e-09 |  | 346.28506 | 2.7832e-09 | 340.41805 | 1.95312e-09 | 337.76502 | 1.95312e-09
| 311.54335 | 6.91797e-09 | 280.73064 | 1.2207e-09 | 265.38554 | 2.49023e-09 |  | 347.91074 | 2.83203e-09 | 341.97299 | 2.00195e-09 | 339.27597 | 1.95312e-09
| 313.36314 | 6.01953e-09 | 282.32957 | 1.2207e-09 | 266.96789 | 2.49023e-09 |  | 349.53639 | 2.83203e-09 | 343.52796 | 1.95312e-09 | 340.78664 | 1.95312e-09
| 315.18293 | 5.30078e-09 | 283.92647 | 1.12305e-09 | 268.5483 | 2.39258e-09 |  | 351.16204 | 2.92969e-09 | 345.08299 | 2.05078e-09 | 342.29709 | 2.00195e-09
| 317.0028 | 4.58203e-09 | 285.52137 | 1.07422e-09 | 270.12673 | 2.39258e-09 |  | 352.78769 | 3.02734e-09 | 346.63816 | 2.05078e-09 | 343.80738 | 2.00195e-09
| 318.82283 | 4.13281e-09 | 287.11429 | 9.76562e-10 | 271.70313 | 2.34375e-09 |  | 354.41337 | 3.02734e-09 | 348.19351 | 2.05078e-09 | 345.31757 | 2.00195e-09
| 320.64308 | 3.68359e-09 | 288.70525 | 9.27734e-10 | 273.27747 | 2.29492e-09 |  | 356.0391 | 3.17383e-09 | 349.74911 | 1.95312e-09 | 346.82771 | 2.00195e-09
| 322.46363 | 3.32422e-09 | 290.29428 | 8.30078e-10 | 274.84974 | 2.24609e-09 |  | 357.6649 | 3.32031e-09 | 351.305 | 2.00195e-09 | 348.33786 | 2.05078e-09
| 324.28456 | 3.14453e-09 | 291.88141 | 7.32422e-10 | 276.4199 | 2.24609e-09 |  | 359.29077 | 3.41797e-09 | 352.86124 | 2.05078e-09 | 349.84807 | 2.09961e-09
| 326.10591 | 2.875e-09 | 293.46668 | 6.83594e-10 | 277.98795 | 2.14844e-09 |  | 360.91673 | 3.51562e-09 | 354.41787 | 2.09961e-09 | 351.3584 | 2.09961e-09
| 327.92777 | 2.69531e-09 | 295.05012 | 6.34766e-10 | 279.55387 | 2.09961e-09 |  | 362.54278 | 3.61328e-09 | 355.97494 | 2.09961e-09 | 352.86889 | 2.09961e-09
| 329.7502 | 2.51563e-09 | 296.63177 | 5.85937e-10 | 281.11766 | 2.09961e-09 |  | 364.16895 | 3.85742e-09 | 357.53251 | 2.09961e-09 | 354.37961 | 2.09961e-09
| 331.57324 | 2.51563e-09 | 298.21169 | 5.37109e-10 | 282.67932 | 2.05078e-09 |  | 365.79523 | 4.00391e-09 | 359.09062 | 2.09961e-09 | 355.89058 | 2.19727e-09
| 333.39697 | 2.33594e-09 | 299.78991 | 4.88281e-10 | 284.23886 | 2.00195e-09 |  | 367.42162 | 4.15039e-09 | 360.64931 | 2.14844e-09 | 357.40188 | 2.14844e-09
| 335.22143 | 2.24609e-09 | 301.36648 | 4.39453e-10 | 285.79629 | 1.9043e-09 |  | 369.04814 | 4.39453e-09 | 362.20862 | 2.19727e-09 | 358.91354 | 2.14844e-09
| 337.04668 | 2.24609e-09 | 302.94146 | 3.90625e-10 | 287.35162 | 1.85547e-09 |  | 370.67477 | 4.73633e-09 | 363.7686 | 2.19727e-09 | 360.4256 | 2.14844e-09
| 338.87276 | 2.24609e-09 | 304.5149 | 3.90625e-10 | 288.90487 | 1.75781e-09 |  | 372.30152 | 5.07813e-09 | 365.32929 | 2.19727e-09 | 361.93812 | 2.14844e-09
| 340.69972 | 2.24609e-09 | 306.08685 | 3.41797e-10 | 290.45607 | 1.75781e-09 |  | 373.92838 | 5.46875e-09 | 366.89072 | 2.29492e-09 | 363.45114 | 2.24609e-09
| 342.5276 | 2.24609e-09 | 307.65737 | 3.41797e-10 | 292.00524 | 1.66016e-09 |  | 375.55536 | 5.9082e-09 | 368.45293 | 2.34375e-09 | 364.96468 | 2.24609e-09
| 344.35645 | 2.33594e-09 | 309.22652 | 2.92969e-10 | 293.5524 | 1.61133e-09 |  | 377.18243 | 6.25e-09 | 370.01595 | 2.34375e-09 | 366.47881 | 2.29492e-09
| 346.1863 | 2.24609e-09 | 310.79435 | 2.92969e-10 | 295.0976 | 1.51367e-09 |  | 378.80959 | 6.64063e-09 | 371.57982 | 2.39258e-09 | 367.99355 | 2.29492e-09
| 348.01718 | 2.33594e-09 | 312.36093 | 2.92969e-10 | 296.64087 | 1.46484e-09 |  | 380.43684 | 7.08008e-09 | 373.14456 | 2.53906e-09 | 369.50895 | 2.34375e-09
| 349.84913 | 2.33594e-09 | 313.92632 | 2.44141e-10 | 298.18224 | 1.36719e-09 |  | 382.06415 | 7.8125e-09 | 374.71021 | 2.63672e-09 | 371.02503 | 2.44141e-09
| 351.68217 | 2.33594e-09 | 315.49059 | 2.44141e-10 | 299.72177 | 1.36719e-09 |  | 383.69151 | 8.44727e-09 | 376.27679 | 2.63672e-09 | 372.54183 | 2.44141e-09
| 353.51634 | 2.33594e-09 | 317.05378 | 2.44141e-10 | 301.25949 | 1.26953e-09 |  | 385.31891 | 9.22852e-09 | 377.84433 | 2.88086e-09 | 374.05939 | 2.58789e-09
| 355.35165 | 2.33594e-09 | 318.61598 | 2.44141e-10 | 302.79544 | 1.2207e-09 |  | 386.94632 | 1.02051e-08 | 379.41286 | 2.97852e-09 | 375.57773 | 2.63672e-09
| 357.18812 | 2.24609e-09 | 320.17724 | 1.95312e-10 | 304.32969 | 1.17187e-09 |  | 388.57374 | 1.09863e-08 | 380.98238 | 3.125e-09 | 377.09689 | 2.7832e-09
| 359.02578 | 2.24609e-09 | 321.73763 | 1.95312e-10 | 305.86227 | 1.17187e-09 |  | 390.20113 | 1.20606e-08 | 382.55293 | 3.32031e-09 | 378.61689 | 2.88086e-09
| 360.86463 | 2.06641e-09 | 323.29722 | 1.95312e-10 | 307.39324 | 1.07422e-09 |  | 391.82847 | 1.31836e-08 | 384.12453 | 3.51562e-09 | 380.13776 | 2.97852e-09
| 362.70469 | 1.97656e-09 | 324.85606 | 1.95312e-10 | 308.92266 | 1.07422e-09 |  | 393.45574 | 1.44531e-08 | 385.69718 | 3.71094e-09 | 381.65952 | 3.22266e-09
| 364.54596 | 1.79687e-09 | 326.41423 | 1.95312e-10 | 310.45058 | 1.02539e-09 |  | 395.08291 | 1.58203e-08 | 387.27091 | 4.05273e-09 | 383.18221 | 3.41797e-09
| 366.38846 | 1.70703e-09 | 327.97179 | 1.95312e-10 | 311.97705 | 9.76562e-10 |  | 396.70996 | 1.7627e-08 | 388.84572 | 4.39453e-09 | 384.70583 | 3.56445e-09
| 368.23219 | 1.52734e-09 | 329.52881 | 1.46484e-10 | 313.50214 | 9.27734e-10 |  | 398.33686 | 1.93359e-08 | 390.42164 | 4.78516e-09 | 386.23041 | 3.80859e-09
| 370.07715 | 1.34766e-09 | 331.08534 | 1.95312e-10 | 315.0259 | 8.78906e-10 |  | 399.96357 | 2.10449e-08 | 391.99866 | 5.17578e-09 | 387.75597 | 4.00391e-09
| 371.92334 | 1.25781e-09 | 332.64146 | 1.95312e-10 | 316.54839 | 8.78906e-10 |  | 401.59007 | 2.31934e-08 | 393.5768 | 5.41992e-09 | 389.28253 | 4.39453e-09
| 373.77075 | 1.16797e-09 | 334.19723 | 1.95312e-10 | 318.06968 | 8.30078e-10 |  | 403.21632 | 2.49512e-08 | 395.15606 | 6.05469e-09 | 390.8101 | 4.58984e-09
| 375.61938 | 1.07812e-09 | 335.75271 | 1.46484e-10 | 319.58983 | 8.30078e-10 |  | 404.84229 | 2.66602e-08 | 396.73644 | 6.5918e-09 | 392.3387 | 4.88281e-09
| 377.46923 | 9.88281e-10 | 337.30797 | 1.46484e-10 | 321.10889 | 7.8125e-10 |  | 406.46794 | 2.79297e-08 | 398.31796 | 7.27539e-09 | 393.86834 | 5.37109e-09
| 379.32027 | 8.98437e-10 | 338.86306 | 1.46484e-10 | 322.62693 | 7.8125e-10 |  | 408.09325 | 2.90527e-08 | 399.90061 | 7.91016e-09 | 395.39902 | 5.81055e-09
| 381.1725 | 8.08594e-10 | 340.41805 | 1.46484e-10 | 324.14401 | 7.32422e-10 |  | 409.71817 | 2.91504e-08 | 401.48438 | 8.74023e-09 | 396.93077 | 6.29883e-09
| 383.02591 | 7.1875e-10 | 341.97299 | 1.46484e-10 | 325.6602 | 7.8125e-10 |  | 411.34266 | 2.90527e-08 | 403.06929 | 9.61914e-09 | 398.46359 | 6.68945e-09
| 384.88048 | 7.1875e-10 | 343.52796 | 1.46484e-10 | 327.17556 | 7.32422e-10 |  | 412.9667 | 2.89063e-08 | 404.65532 | 1.04492e-08 | 399.99748 | 7.42188e-09
| 386.73618 | 6.28906e-10 | 345.08299 | 1.46484e-10 | 328.69015 | 7.32422e-10 |  | 414.59023 | 2.7832e-08 | 406.24247 | 1.14746e-08 | 401.53246 | 8.1543e-09
| 388.59301 | 6.28906e-10 | 346.63816 | 1.46484e-10 | 330.20403 | 6.83594e-10 |  | 416.21323 | 2.65137e-08 | 407.83074 | 1.24512e-08 | 403.06852 | 8.59375e-09
| 390.45093 | 5.39063e-10 | 348.19351 | 1.46484e-10 | 331.71727 | 7.32422e-10 |  | 417.83565 | 2.50977e-08 | 409.42011 | 1.32813e-08 | 404.60567 | 9.52148e-09
| 392.30992 | 5.39063e-10 | 349.74911 | 1.46484e-10 | 333.22992 | 7.32422e-10 |  | 419.45745 | 2.35352e-08 | 411.01057 | 1.41113e-08 | 406.1439 | 1.02051e-08
| 394.16997 | 5.39063e-10 | 351.305 | 1.46484e-10 | 334.74206 | 7.32422e-10 |  | 421.0786 | 2.13379e-08 | 412.60212 | 1.45996e-08 | 407.68323 | 1.08887e-08
| 396.03103 | 4.49219e-10 | 352.86124 | 1.46484e-10 | 336.25374 | 6.83594e-10 |  | 422.69905 | 1.89453e-08 | 414.19474 | 1.49902e-08 | 409.22365 | 1.16211e-08
| 397.89308 | 4.49219e-10 | 354.41787 | 1.46484e-10 | 337.76502 | 6.83594e-10 |  | 424.31875 | 1.69922e-08 | 415.78842 | 1.51856e-08 | 410.76515 | 1.23047e-08
| 399.75609 | 4.49219e-10 | 355.97494 | 1.46484e-10 | 339.27597 | 7.32422e-10 |  | 425.93768 | 1.48926e-08 | 417.38314 | 1.50391e-08 | 412.30773 | 1.26953e-08
| 401.62004 | 4.49219e-10 | 357.53251 | 1.46484e-10 | 340.78664 | 6.83594e-10 |  | 427.55579 | 1.28418e-08 | 418.97888 | 1.46484e-08 | 413.85139 | 1.30859e-08
| 403.48487 | 3.59375e-10 | 359.09062 | 1.46484e-10 | 342.29709 | 6.83594e-10 |  | 429.17304 | 1.15234e-08 | 420.57563 | 1.4209e-08 | 415.39612 | 1.32324e-08
| 405.35058 | 3.59375e-10 | 360.64931 | 1.46484e-10 | 343.80738 | 6.83594e-10 |  | 430.78938 | 1.02051e-08 | 422.17337 | 1.35742e-08 | 416.94192 | 1.32813e-08
| 407.2171 | 3.59375e-10 | 362.20862 | 1.46484e-10 | 345.31757 | 6.83594e-10 |  | 432.40478 | 9.0332e-09 | 423.77208 | 1.28906e-08 | 418.48876 | 1.29394e-08
| 409.08442 | 3.59375e-10 | 363.7686 | 1.46484e-10 | 346.82771 | 6.83594e-10 |  | 434.0192 | 8.54492e-09 | 425.37173 | 1.19141e-08 | 420.03665 | 1.27441e-08
| 410.95249 | 3.59375e-10 | 365.32929 | 1.46484e-10 | 348.33786 | 6.34766e-10 |  | 435.63259 | 7.8125e-09 | 426.9723 | 1.1084e-08 | 421.58556 | 1.19141e-08
| 412.82128 | 3.59375e-10 | 366.89072 | 1.46484e-10 | 349.84807 | 6.83594e-10 |  | 437.24492 | 7.42188e-09 | 428.57377 | 1.03027e-08 | 423.1355 | 1.16211e-08
| 414.69074 | 2.69531e-10 | 368.45293 | 1.46484e-10 | 351.3584 | 6.83594e-10 |  | 438.85614 | 7.03125e-09 | 430.17612 | 9.42383e-09 | 424.68644 | 1.09375e-08
| 416.56083 | 3.59375e-10 | 370.01595 | 1.46484e-10 | 352.86889 | 6.83594e-10 |  | 440.46623 | 6.78711e-09 | 431.77931 | 8.83789e-09 | 426.23837 | 1.02539e-08
| 418.43152 | 3.59375e-10 | 371.57982 | 1.46484e-10 | 354.37961 | 6.34766e-10 |  | 442.07513 | 6.54297e-09 | 433.38332 | 8.10547e-09 | 427.79128 | 9.7168e-09
| 420.30277 | 3.59375e-10 | 373.14456 | 1.46484e-10 | 355.89058 | 6.34766e-10 |  | 443.68281 | 6.29883e-09 | 434.98812 | 7.42188e-09 | 429.34514 | 8.93555e-09
| 422.17452 | 2.69531e-10 | 374.71021 | 9.76562e-11 | 357.40188 | 6.34766e-10 |  | 445.28924 | 6.10352e-09 | 436.59368 | 7.03125e-09 | 430.89994 | 8.34961e-09
| 424.04674 | 2.69531e-10 | 376.27679 | 1.46484e-10 | 358.91354 | 6.34766e-10 |  | 446.89438 | 6.15234e-09 | 438.19997 | 6.64063e-09 | 432.45566 | 7.95898e-09
| 425.91938 | 2.69531e-10 | 377.84433 | 9.76562e-11 | 360.4256 | 6.34766e-10 |  | 448.49819 | 6.05469e-09 | 439.80696 | 6.25e-09 | 434.01228 | 7.37305e-09
| 427.79241 | 2.69531e-10 | 379.41286 | 9.76562e-11 | 361.93812 | 6.34766e-10 |  | 450.10064 | 6.05469e-09 | 441.41462 | 5.95703e-09 | 435.56977 | 7.08008e-09
| 429.66577 | 2.69531e-10 | 380.98238 | 9.76562e-11 | 363.45114 | 6.83594e-10 |  | 451.70169 | 5.9082e-09 | 443.02291 | 5.76172e-09 | 437.12813 | 6.73828e-09
| 431.53942 | 2.69531e-10 | 382.55293 | 9.76562e-11 | 364.96468 | 6.34766e-10 |  | 453.30131 | 5.95703e-09 | 444.63181 | 5.61523e-09 | 438.68731 | 6.29883e-09
| 433.41332 | 2.69531e-10 | 384.12453 | 1.46484e-10 | 366.47881 | 6.34766e-10 |  | 454.89947 | 5.9082e-09 | 446.24126 | 5.46875e-09 | 440.24731 | 6.15234e-09
| 435.28742 | 2.69531e-10 | 385.69718 | 1.46484e-10 | 367.99355 | 6.34766e-10 |  | 456.49614 | 6.00586e-09 | 447.85125 | 5.27344e-09 | 441.80809 | 5.95703e-09
| 437.16168 | 2.69531e-10 | 387.27091 | 9.76562e-11 | 369.50895 | 5.85937e-10 |  | 458.09129 | 6.05469e-09 | 449.46173 | 5.12695e-09 | 443.36963 | 5.76172e-09
| 439.03605 | 2.69531e-10 | 388.84572 | 9.76562e-11 | 371.02503 | 5.85937e-10 |  | 459.68489 | 6.10352e-09 | 451.07266 | 4.98047e-09 | 444.9319 | 5.66406e-09
| 440.91049 | 2.69531e-10 | 390.42164 | 9.76562e-11 | 372.54183 | 5.85937e-10 |  | 461.27692 | 6.15234e-09 | 452.68402 | 4.93164e-09 | 446.49488 | 5.41992e-09
| 442.78494 | 2.69531e-10 | 391.99866 | 9.76562e-11 | 374.05939 | 5.37109e-10 |  | 462.86734 | 6.25e-09 | 454.29575 | 4.83398e-09 | 448.05853 | 5.37109e-09
| 444.65938 | 2.69531e-10 | 393.5768 | 9.76562e-11 | 375.57773 | 5.85937e-10 |  | 464.45613 | 6.34766e-09 | 455.90783 | 4.88281e-09 | 449.62284 | 5.22461e-09
| 446.53374 | 2.69531e-10 | 395.15606 | 9.76562e-11 | 377.09689 | 5.37109e-10 |  | 466.04327 | 6.49414e-09 | 457.52021 | 4.73633e-09 | 451.18776 | 5.07813e-09
| 448.408 | 2.69531e-10 | 396.73644 | 9.76562e-11 | 378.61689 | 5.85937e-10 |  | 467.62874 | 6.5918e-09 | 459.13285 | 4.73633e-09 | 452.75327 | 5.0293e-09
| 450.28209 | 2.69531e-10 | 398.31796 | 9.76562e-11 | 380.13776 | 5.37109e-10 |  | 469.21251 | 6.64063e-09 | 460.74571 | 4.6875e-09 | 454.31933 | 5.0293e-09
| 452.15598 | 2.69531e-10 | 399.90061 | 9.76562e-11 | 381.65952 | 5.37109e-10 |  | 470.79457 | 6.83594e-09 | 462.35875 | 4.6875e-09 | 455.88592 | 5.0293e-09
| 454.02961 | 2.69531e-10 | 401.48438 | 9.76562e-11 | 383.18221 | 4.88281e-10 |  | 472.3749 | 6.88477e-09 | 463.97193 | 4.6875e-09 | 457.45301 | 4.88281e-09
| 455.90296 | 2.69531e-10 | 403.06929 | 9.76562e-11 | 384.70583 | 4.88281e-10 |  | 473.95348 | 6.98242e-09 | 465.58521 | 4.73633e-09 | 459.02056 | 4.83398e-09
| 457.77597 | 2.69531e-10 | 404.65532 | 9.76562e-11 | 386.23041 | 4.88281e-10 |  | 475.5303 | 7.12891e-09 | 467.19854 | 4.73633e-09 | 460.58853 | 4.83398e-09
| 459.6486 | 2.69531e-10 | 406.24247 | 9.76562e-11 | 387.75597 | 5.37109e-10 |  | 477.10535 | 7.27539e-09 | 468.81189 | 4.73633e-09 | 462.15689 | 4.73633e-09
| 461.5208 | 2.69531e-10 | 407.83074 | 9.76562e-11 | 389.28253 | 5.37109e-10 |  | 478.6786 | 7.32422e-09 | 470.4252 | 4.6875e-09 | 463.72562 | 4.73633e-09
| 463.39254 | 2.69531e-10 | 409.42011 | 9.76562e-11 | 390.8101 | 5.37109e-10 |  | 480.25006 | 7.42188e-09 | 472.03844 | 4.73633e-09 | 465.29466 | 4.73633e-09
| 465.26377 | 2.69531e-10 | 411.01057 | 9.76562e-11 | 392.3387 | 4.88281e-10 |  | 481.81971 | 7.4707e-09 | 473.65156 | 4.78516e-09 | 466.86399 | 4.6875e-09
| 467.13445 | 2.69531e-10 | 412.60212 | 9.76562e-11 | 393.86834 | 4.88281e-10 |  | 483.38755 | 7.4707e-09 | 475.26452 | 4.88281e-09 | 468.43358 | 4.73633e-09
| 469.00453 | 1.79687e-10 | 414.19474 | 9.76562e-11 | 395.39902 | 4.88281e-10 |  | 484.95357 | 7.4707e-09 | 476.87727 | 4.88281e-09 | 470.00337 | 4.73633e-09
| 470.87398 | 2.69531e-10 | 415.78842 | 9.76562e-11 | 396.93077 | 4.39453e-10 |  | 486.51777 | 7.4707e-09 | 478.48978 | 5.07813e-09 | 471.57335 | 4.78516e-09
| 472.74275 | 1.79687e-10 | 417.38314 | 4.88281e-11 | 398.46359 | 4.39453e-10 |  | 488.08015 | 7.4707e-09 | 480.10199 | 5.0293e-09 | 473.14346 | 4.78516e-09
| 474.61081 | 1.79687e-10 | 418.97888 | 4.88281e-11 | 399.99748 | 4.39453e-10 |  | 489.6407 | 7.51953e-09 | 481.71386 | 5.46875e-09 | 474.71368 | 4.78516e-09
| 476.47811 | 1.79687e-10 | 420.57563 | 4.88281e-11 | 401.53246 | 4.39453e-10 |  | 491.19942 | 7.32422e-09 | 483.32535 | 5.07813e-09 | 476.28395 | 4.88281e-09
| 478.34461 | 1.79687e-10 | 422.17337 | 4.88281e-11 | 403.06852 | 4.39453e-10 |  | 492.75633 | 7.22656e-09 | 484.9364 | 5.27344e-09 | 477.85425 | 4.83398e-09
| 480.21028 | 2.69531e-10 | 423.77208 | 4.88281e-11 | 404.60567 | 3.90625e-10 |  | 494.31141 | 7.17773e-09 | 486.54699 | 5.22461e-09 | 479.42454 | 4.83398e-09
| 482.07508 | 2.69531e-10 | 425.37173 | 9.76562e-11 | 406.1439 | 3.90625e-10 |  | 495.86469 | 6.98242e-09 | 488.15705 | 5.27344e-09 | 480.99477 | 4.98047e-09
| 483.93897 | 1.79687e-10 | 426.9723 | 4.88281e-11 | 407.68323 | 3.90625e-10 |  | 497.41617 | 6.83594e-09 | 489.76656 | 5.32227e-09 | 482.56491 | 4.98047e-09
| 485.80191 | 1.79687e-10 | 428.57377 | 4.88281e-11 | 409.22365 | 3.90625e-10 |  | 498.96585 | 6.83594e-09 | 491.37545 | 5.27344e-09 | 484.13491 | 5.0293e-09
| 487.66387 | 1.79687e-10 | 430.17612 | 4.88281e-11 | 410.76515 | 3.90625e-10 |  | 500.51375 | 6.68945e-09 | 492.98369 | 5.17578e-09 | 485.70473 | 5.0293e-09
| 489.52481 | 1.79687e-10 | 431.77931 | 4.88281e-11 | 412.30773 | 3.90625e-10 |  | 502.05988 | 6.64063e-09 | 494.59123 | 5.22461e-09 | 487.27434 | 5.0293e-09
| 491.38469 | 1.79687e-10 | 433.38332 | 4.88281e-11 | 413.85139 | 3.90625e-10 |  | 503.60426 | 6.64063e-09 | 496.19803 | 5.37109e-09 | 488.8437 | 5.07813e-09
| 493.24349 | 1.79687e-10 | 434.98812 | 4.88281e-11 | 415.39612 | 3.41797e-10 |  | 505.1469 | 6.39648e-09 | 497.80404 | 5.22461e-09 | 490.41275 | 5.07813e-09
| 495.10115 | 1.79687e-10 | 436.59368 | 4.88281e-11 | 416.94192 | 3.41797e-10 |  | 506.68781 | 6.34766e-09 | 499.40921 | 5.22461e-09 | 491.98147 | 5.07813e-09
| 496.95766 | 1.79687e-10 | 438.19997 | 4.88281e-11 | 418.48876 | 3.41797e-10 |  | 508.22703 | 6.29883e-09 | 501.01351 | 5.12695e-09 | 493.54981 | 5.12695e-09
| 498.81297 | 1.79687e-10 | 439.80696 | 4.88281e-11 | 420.03665 | 2.92969e-10 |  | 509.76456 | 6.29883e-09 | 502.61688 | 5.07813e-09 | 495.11772 | 5.17578e-09
| 500.66706 | 1.79687e-10 | 441.41462 | 4.88281e-11 | 421.58556 | 2.92969e-10 |  | 511.30043 | 6.20117e-09 | 504.21929 | 4.98047e-09 | 496.68517 | 5.0293e-09
| 502.51989 | 1.79687e-10 | 443.02291 | 4.88281e-11 | 423.1355 | 2.92969e-10 |  | 512.83466 | 6.10352e-09 | 505.82069 | 4.88281e-09 | 498.25211 | 4.98047e-09
| 504.37143 | 1.79687e-10 | 444.63181 | 4.88281e-11 | 424.68644 | 2.92969e-10 |  | 514.36729 | 6.10352e-09 | 507.42103 | 4.83398e-09 | 499.81851 | 4.88281e-09
| 506.22165 | 1.79687e-10 | 446.24126 | 4.88281e-11 | 426.23837 | 2.92969e-10 |  | 515.89833 | 5.95703e-09 | 509.02027 | 4.78516e-09 | 501.38431 | 4.93164e-09
| 508.07052 | 1.79687e-10 | 447.85125 | 4.88281e-11 | 427.79128 | 2.44141e-10 |  | 517.42781 | 5.85938e-09 | 510.61836 | 4.83398e-09 | 502.94949 | 4.83398e-09
| 509.918 | 1.79687e-10 | 449.46173 | 4.88281e-11 | 429.34514 | 2.44141e-10 |  | 518.95576 | 5.76172e-09 | 512.21527 | 4.63867e-09 | 504.51398 | 4.73633e-09
| 511.76407 | 1.79687e-10 | 451.07266 | 4.88281e-11 | 430.89994 | 2.44141e-10 |  | 520.48222 | 5.85938e-09 | 513.81095 | 4.73633e-09 | 506.07776 | 4.78516e-09
| 513.6087 | 1.79687e-10 | 452.68402 | 4.88281e-11 | 432.45566 | 2.44141e-10 |  | 522.00721 | 5.85938e-09 | 515.40536 | 4.63867e-09 | 507.64078 | 4.6875e-09
| 515.45185 | 1.79687e-10 | 454.29575 | 4.88281e-11 | 434.01228 | 2.44141e-10 |  | 523.53077 | 5.66406e-09 | 516.99845 | 4.58984e-09 | 509.20299 | 4.49219e-09
| 517.2935 | 1.79687e-10 | 455.90783 | 4.88281e-11 | 435.56977 | 2.44141e-10 |  | 525.05293 | 5.71289e-09 | 518.59018 | 4.63867e-09 | 510.76436 | 4.63867e-09
| 519.13362 | 8.98437e-11 | 457.52021 | 4.88281e-11 | 437.12813 | 2.44141e-10 |  | 526.57372 | 5.66406e-09 | 520.18051 | 4.63867e-09 | 512.32484 | 4.54102e-09
| 520.97219 | 8.98437e-11 | 459.13285 | 4.88281e-11 | 438.68731 | 2.44141e-10 |  | 528.0932 | 5.66406e-09 | 521.7694 | 4.54102e-09 | 513.88439 | 4.54102e-09
| 522.80917 | 8.98437e-11 | 460.74571 | 4.88281e-11 | 440.24731 | 1.95312e-10 |  | 529.61138 | 5.56641e-09 | 523.3568 | 4.49219e-09 | 515.44296 | 4.49219e-09
| 524.64453 | 8.98437e-11 | 462.35875 | 4.88281e-11 | 441.80809 | 1.95312e-10 |  | 531.12832 | 5.66406e-09 | 524.94267 | 4.39453e-09 | 517.00052 | 4.49219e-09
| 526.47826 | 8.98437e-11 | 463.97193 | 4.88281e-11 | 443.36963 | 1.95312e-10 |  | 532.64405 | 5.66406e-09 | 526.52698 | 4.44336e-09 | 518.55702 | 4.49219e-09
| 528.31031 | 1.79687e-10 | 465.58521 | 4.88281e-11 | 444.9319 | 2.44141e-10 |  | 534.15861 | 5.71289e-09 | 528.10968 | 4.44336e-09 | 520.11242 | 4.39453e-09
| 530.14067 | 8.98437e-11 | 467.19854 | 4.88281e-11 | 446.49488 | 1.95312e-10 |  | 535.67205 | 5.71289e-09 | 529.69073 | 4.3457e-09 | 521.66667 | 4.44336e-09
| 531.96931 | 8.98437e-11 | 468.81189 | 4.88281e-11 | 448.05853 | 1.95312e-10 |  | 537.1844 | 5.66406e-09 | 531.27009 | 4.3457e-09 | 523.21974 | 4.39453e-09
| 533.7962 | 8.98437e-11 | 470.4252 | 4.88281e-11 | 449.62284 | 1.95312e-10 |  | 538.69571 | 5.81055e-09 | 532.84773 | 4.3457e-09 | 524.77158 | 4.44336e-09
| 535.62132 | 8.98437e-11 | 472.03844 | 4.88281e-11 | 451.18776 | 1.95312e-10 |  | 540.20603 | 5.71289e-09 | 534.4236 | 4.3457e-09 | 526.32215 | 4.44336e-09
| 537.44463 | 8.98437e-11 | 473.65156 | 4.88281e-11 | 452.75327 | 1.95312e-10 |  | 541.7154 | 5.81055e-09 | 535.99766 | 4.3457e-09 | 527.8714 | 4.3457e-09
| 539.26612 | 8.98437e-11 | 475.26452 | 4.88281e-11 | 454.31933 | 1.95312e-10 |  | 543.22387 | 5.85938e-09 | 537.56987 | 4.3457e-09 | 529.4193 | 4.3457e-09
| 541.08575 | 8.98437e-11 | 476.87727 | 4.88281e-11 | 455.88592 | 1.95312e-10 |  | 544.73148 | 6.00586e-09 | 539.1402 | 4.24805e-09 | 530.9658 | 4.29688e-09
| 542.90351 | 8.98437e-11 | 478.48978 | 4.88281e-11 | 457.45301 | 1.95312e-10 |  | 546.23827 | 5.9082e-09 | 540.70861 | 4.29688e-09 | 532.51086 | 4.29688e-09
| 544.71936 | 8.98437e-11 | 480.10199 | 4.88281e-11 | 459.02056 | 1.95312e-10 |  | 547.74431 | 5.9082e-09 | 542.27506 | 4.15039e-09 | 534.05444 | 4.19922e-09
| 546.53327 | 8.98437e-11 | 481.71386 | 4.88281e-11 | 460.58853 | 1.95312e-10 |  | 549.24962 | 6.00586e-09 | 543.83952 | 4.24805e-09 | 535.59649 | 4.29688e-09
| 548.34523 | 8.98437e-11 | 483.32535 | 4.88281e-11 | 462.15689 | 1.95312e-10 |  | 550.75427 | 6.15234e-09 | 545.40194 | 4.24805e-09 | 537.13699 | 4.29688e-09
| 550.1552 | 8.98437e-11 | 484.9364 | 4.88281e-11 | 463.72562 | 1.95312e-10 |  | 552.25831 | 6.15234e-09 | 546.9623 | 4.19922e-09 | 538.67587 | 4.24805e-09
| 551.96317 | 8.98437e-11 | 486.54699 | 4.88281e-11 | 465.29466 | 1.95312e-10 |  | 553.76177 | 6.20117e-09 | 548.52055 | 4.24805e-09 | 540.21311 | 4.19922e-09
| 553.76909 | 8.98437e-11 | 488.15705 | 4.88281e-11 | 466.86399 | 1.95312e-10 |  | 555.26471 | 6.25e-09 | 550.07666 | 4.3457e-09 | 541.74867 | 4.24805e-09
| 555.57295 | 8.98437e-11 | 489.76656 | 4.88281e-11 | 468.43358 | 1.95312e-10 |  | 556.76718 | 6.15234e-09 | 551.63059 | 4.29688e-09 | 543.28249 | 4.24805e-09
| 557.37471 | 8.98437e-11 | 491.37545 | 4.88281e-11 | 470.00337 | 1.95312e-10 |  | 558.26922 | 6.25e-09 | 553.18231 | 4.24805e-09 | 544.81455 | 4.19922e-09
| 559.17435 | 8.98437e-11 | 492.98369 | 4.88281e-11 | 471.57335 | 1.46484e-10 |  | 559.77089 | 6.29883e-09 | 554.73179 | 4.19922e-09 | 546.34479 | 4.24805e-09
| 560.97185 | 8.98437e-11 | 494.59123 | 4.88281e-11 | 473.14346 | 1.46484e-10 |  | 561.27224 | 6.39648e-09 | 556.279 | 4.24805e-09 | 547.87319 | 4.15039e-09
| 562.76716 | 8.98437e-11 | 496.19803 | 4.88281e-11 | 474.71368 | 1.95312e-10 |  | 562.77331 | 6.39648e-09 | 557.82389 | 4.29688e-09 | 549.3997 | 4.24805e-09
| 564.56028 | 8.98437e-11 | 497.80404 | 4.88281e-11 | 476.28395 | 1.95312e-10 |  | 564.27415 | 6.49414e-09 | 559.36643 | 4.3457e-09 | 550.92428 | 4.19922e-09
| 566.35115 | 8.98437e-11 | 499.40921 | 4.88281e-11 | 477.85425 | 1.95312e-10 |  | 565.77481 | 6.54297e-09 | 560.9066 | 4.29688e-09 | 552.44689 | 4.29688e-09
| 568.13976 | 8.98437e-11 | 501.01351 | 4.88281e-11 | 479.42454 | 1.95312e-10 |  | 567.27534 | 6.5918e-09 | 562.44436 | 4.3457e-09 | 553.96749 | 4.24805e-09
| 569.92608 | 8.98437e-11 | 502.61688 | 4.88281e-11 | 480.99477 | 1.46484e-10 |  | 568.77579 | 6.64063e-09 | 563.97968 | 4.39453e-09 | 555.48604 | 4.24805e-09
| 571.71007 | 8.98437e-11 | 504.21929 | 4.88281e-11 | 482.56491 | 1.46484e-10 |  | 570.2762 | 6.73828e-09 | 565.51253 | 4.39453e-09 | 557.00251 | 4.29688e-09
| 573.4917 | 8.98437e-11 | 505.82069 | 4.88281e-11 | 484.13491 | 1.95312e-10 |  | 571.77661 | 6.78711e-09 | 567.04287 | 4.49219e-09 | 558.51686 | 4.24805e-09
| 575.27094 | 8.98437e-11 | 507.42103 | 4.88281e-11 | 485.70473 | 1.46484e-10 |  | 573.27708 | 6.83594e-09 | 568.57068 | 4.39453e-09 | 560.02904 | 4.29688e-09
| 577.04776 | 8.98437e-11 | 509.02027 | 4.88281e-11 | 487.27434 | 1.46484e-10 |  | 574.77765 | 7.03125e-09 | 570.09592 | 4.44336e-09 | 561.53902 | 4.3457e-09
| 578.82213 | 8.98437e-11 | 510.61836 | 4.88281e-11 | 488.8437 | 1.46484e-10 |  | 576.27836 | 7.03125e-09 | 571.61857 | 4.44336e-09 | 563.04677 | 4.3457e-09
| 580.594 | 8.98437e-11 | 512.21527 | 4.88281e-11 | 490.41275 | 1.95312e-10 |  | 577.77925 | 6.98242e-09 | 573.1386 | 4.44336e-09 | 564.55223 | 4.29688e-09
| 582.36335 | 8.98437e-11 | 513.81095 | 4.88281e-11 | 491.98147 | 1.46484e-10 |  | 579.28038 | 6.98242e-09 | 574.65598 | 4.58984e-09 | 566.05539 | 4.3457e-09
| 584.13013 | 8.98437e-11 | 515.40536 | 4.88281e-11 | 493.54981 | 1.46484e-10 |  | 580.78177 | 7.12891e-09 | 576.17067 | 4.54102e-09 | 567.55619 | 4.29688e-09
| 585.89432 | 8.98437e-11 | 516.99845 | 4.88281e-11 | 495.11772 | 1.46484e-10 |  | 582.28346 | 7.17773e-09 | 577.68266 | 4.58984e-09 | 569.05461 | 4.29688e-09
| 587.65587 | 8.98437e-11 | 518.59018 | 4.88281e-11 | 496.68517 | 1.46484e-10 |  | 583.78551 | 7.27539e-09 | 579.19191 | 4.63867e-09 | 570.5506 | 4.39453e-09
| 589.41474 | 8.98437e-11 | 520.18051 | 4.88281e-11 | 498.25211 | 1.46484e-10 |  | 585.28793 | 7.37305e-09 | 580.6984 | 4.58984e-09 | 572.04413 | 4.49219e-09
| 591.1709 | 8.98437e-11 | 521.7694 | 4.88281e-11 | 499.81851 | 1.46484e-10 |  | 586.79078 | 7.37305e-09 | 582.20209 | 4.63867e-09 | 573.53517 | 4.39453e-09
| 592.92431 | 8.98437e-11 | 523.3568 | 4.88281e-11 | 501.38431 | 1.46484e-10 |  | 588.29407 | 7.37305e-09 | 583.70297 | 4.6875e-09 | 575.02368 | 4.44336e-09
| 594.67491 | 8.98437e-11 | 524.94267 | 4.88281e-11 | 502.94949 | 1.46484e-10 |  | 589.79786 | 7.37305e-09 | 585.201 | 4.6875e-09 | 576.50962 | 4.54102e-09
| 596.42268 | 8.98437e-11 | 526.52698 | 4.88281e-11 | 504.51398 | 1.46484e-10 |  | 591.30216 | 7.42188e-09 | 586.69617 | 4.73633e-09 | 577.99295 | 4.44336e-09
| 598.16756 | 8.98437e-11 | 528.10968 | 4.88281e-11 | 506.07776 | 1.46484e-10 |  | 592.807 | 7.32422e-09 | 588.18843 | 4.83398e-09 | 579.47366 | 4.54102e-09
| 599.9095 | 8.98437e-11 | 529.69073 | 4.88281e-11 | 507.64078 | 1.46484e-10 |  | 594.31241 | 7.42188e-09 | 589.67778 | 4.83398e-09 | 580.95169 | 4.54102e-09
| 601.64848 | 8.98437e-11 | 531.27009 | 4.88281e-11 | 509.20299 | 1.46484e-10 |  | 595.81843 | 7.4707e-09 | 591.16419 | 4.88281e-09 | 582.42701 | 4.58984e-09
| 603.38442 | 8.98437e-11 | 532.84773 | 4.88281e-11 | 510.76436 | 1.46484e-10 |  | 597.32506 | 7.51953e-09 | 592.64762 | 4.88281e-09 | 583.8996 | 4.54102e-09
| 605.11729 | 8.98437e-11 | 534.4236 | 4.88281e-11 | 512.32484 | 1.46484e-10 |  | 598.83234 | 7.4707e-09 | 594.12806 | 4.88281e-09 | 585.36942 | 4.63867e-09
| 606.84704 | 8.98437e-11 | 535.99766 | 4.88281e-11 | 513.88439 | 1.46484e-10 |  | 600.34028 | 7.4707e-09 | 595.60548 | 4.83398e-09 | 586.83643 | 4.6875e-09
| 608.5736 | 8.98437e-11 | 537.56987 | 4.88281e-11 | 515.44296 | 1.46484e-10 |  | 601.84889 | 7.4707e-09 | 597.07986 | 4.93164e-09 | 588.30061 | 4.63867e-09
| 610.29694 | 8.98437e-11 | 539.1402 | 4.88281e-11 | 517.00052 | 1.46484e-10 |  | 603.3582 | 7.42188e-09 | 598.55117 | 5.12695e-09 | 589.76191 | 4.78516e-09
| 612.01699 | 8.98437e-11 | 540.70861 | 4.88281e-11 | 518.55702 | 1.46484e-10 |  | 604.86821 | 7.32422e-09 | 600.0194 | 5.07813e-09 | 591.22031 | 4.6875e-09
| 613.73369 | 8.98437e-11 | 542.27506 | 4.88281e-11 | 520.11242 | 1.46484e-10 |  | 606.37894 | 7.32422e-09 | 601.48452 | 5.12695e-09 | 592.67578 | 4.78516e-09
| 615.44699 | 8.98437e-11 | 543.83952 | 4.88281e-11 | 521.66667 | 9.76562e-11 |  | 607.89038 | 7.27539e-09 | 602.94651 | 5.12695e-09 | 594.12828 | 4.88281e-09
| 617.15684 | 8.98437e-11 | 545.40194 | 4.88281e-11 | 523.21974 | 1.46484e-10 |  | 609.40255 | 7.08008e-09 | 604.40534 | 5.12695e-09 | 595.57779 | 4.83398e-09
| 618.86315 | 8.98437e-11 | 546.9623 | 4.88281e-11 | 524.77158 | 1.46484e-10 |  | 610.91545 | 7.12891e-09 | 605.86099 | 5.22461e-09 | 597.02426 | 4.88281e-09
| 620.56589 | 8.98437e-11 | 548.52055 | 4.88281e-11 | 526.32215 | 1.46484e-10 |  | 612.42907 | 7.03125e-09 | 607.31345 | 5.27344e-09 | 598.46768 | 4.93164e-09
| 622.26497 | 8.98437e-11 | 550.07666 | 4.88281e-11 | 527.8714 | 1.46484e-10 |  | 613.9434 | 6.88477e-09 | 608.76269 | 5.12695e-09 | 599.90801 | 4.93164e-09
| 623.96033 | 8.98437e-11 | 551.63059 | 4.88281e-11 | 529.4193 | 1.46484e-10 |  | 615.45845 | 6.93359e-09 | 610.20869 | 5.17578e-09 | 601.34522 | 4.93164e-09
| 625.6519 | 8.98437e-11 | 553.18231 | 4.88281e-11 | 530.9658 | 1.46484e-10 |  | 616.9742 | 6.64063e-09 | 611.65143 | 5.12695e-09 | 602.77928 | 5.07813e-09
| 627.33962 | 8.98437e-11 | 554.73179 | 4.88281e-11 | 532.51086 | 9.76562e-11 |  | 618.49064 | 6.5918e-09 | 613.09089 | 5.32227e-09 | 604.21016 | 5.0293e-09
| 629.02341 | 8.98437e-11 | 556.279 | 4.88281e-11 | 534.05444 | 1.46484e-10 |  | 620.00774 | 6.49414e-09 | 614.52705 | 5.27344e-09 | 605.63784 | 5.07813e-09
| 630.70319 | 8.98437e-11 | 557.82389 | 4.88281e-11 | 535.59649 | 1.46484e-10 |  | 621.5255 | 6.25e-09 | 615.95989 | 5.27344e-09 | 607.06228 | 5.07813e-09
| 632.37889 | 8.98437e-11 | 559.36643 | 4.88281e-11 | 537.13699 | 1.46484e-10 |  | 623.04387 | 6.20117e-09 | 617.38939 | 5.22461e-09 | 608.48346 | 5.07813e-09
| 634.05044 | 8.98437e-11 | 560.9066 | 4.88281e-11 | 538.67587 | 1.46484e-10 |  | 624.56284 | 6.05469e-09 | 618.81553 | 5.17578e-09 | 609.90135 | 5.0293e-09
| 635.71774 | 8.98437e-11 | 562.44436 | 4.88281e-11 | 540.21311 | 1.46484e-10 |  | 626.08238 | 6.05469e-09 | 620.23828 | 5.07813e-09 | 611.31591 | 5.17578e-09
| 637.38073 | 8.98437e-11 | 563.97968 | 4.88281e-11 | 541.74867 | 1.46484e-10 |  | 627.60244 | 5.9082e-09 | 621.65765 | 5.07813e-09 | 612.72714 | 5.12695e-09
| 639.0393 | 8.98437e-11 | 565.51253 | 4.88281e-11 | 543.28249 | 1.46484e-10 |  | 629.123 | 5.85938e-09 | 623.07359 | 5.07813e-09 | 614.13499 | 5.12695e-09
| 640.69339 | 8.98437e-11 | 567.04287 | 4.88281e-11 | 544.81455 | 1.46484e-10 |  | 630.64399 | 5.71289e-09 | 624.4861 | 5.0293e-09 | 615.53943 | 5.12695e-09
| 642.34289 | 8.98437e-11 | 568.57068 | 4.88281e-11 | 546.34479 | 9.76562e-11 |  | 632.16539 | 5.61523e-09 | 625.89515 | 4.98047e-09 | 616.94046 | 5.17578e-09
| 643.98771 | 8.98437e-11 | 570.09592 | 4.88281e-11 | 547.87319 | 1.46484e-10 |  | 633.68713 | 5.51758e-09 | 627.30073 | 4.93164e-09 | 618.33803 | 4.98047e-09
| 645.62777 | 8.98437e-11 | 571.61857 | 4.88281e-11 | 549.3997 | 1.46484e-10 |  | 635.20917 | 5.51758e-09 | 628.70282 | 4.88281e-09 | 619.73212 | 5.07813e-09
| 647.26296 | 8.98437e-11 | 573.1386 | 4.88281e-11 | 550.92428 | 1.46484e-10 |  | 636.73143 | 5.41992e-09 | 630.10139 | 4.83398e-09 | 621.12272 | 5.07813e-09
| 648.8932 | 8.98437e-11 | 574.65598 | 4.88281e-11 | 552.44689 | 1.46484e-10 |  | 638.25386 | 5.32227e-09 | 631.49644 | 4.78516e-09 | 622.50978 | 4.98047e-09
| 650.51837 | 8.98437e-11 | 576.17067 | 4.88281e-11 | 553.96749 | 1.46484e-10 |  | 639.77639 | 5.32227e-09 | 632.88795 | 4.78516e-09 | 623.89329 | 4.98047e-09
| 577.68266 | 8.98437e-11 | 577.68266 | 4.88281e-11 | 555.48604 | 9.76562e-11 |  | 641.29894 | 5.37109e-09 | 634.27589 | 4.63867e-09 | 625.27323 | 4.93164e-09
| 579.19191 | 8.98437e-11 | 579.19191 | 4.88281e-11 | 557.00251 | 9.76562e-11 |  | 642.82144 | 5.27344e-09 | 635.66025 | 4.58984e-09 | 626.64956 | 4.88281e-09
| 580.6984 | 8.98437e-11 | 580.6984 | 4.88281e-11 | 558.51686 | 9.76562e-11 |  | 644.3438 | 5.22461e-09 | 637.04101 | 4.49219e-09 | 628.02228 | 4.78516e-09
| 582.20209 | 8.98437e-11 | 582.20209 | 4.88281e-11 | 560.02904 | 9.76562e-11 |  | 645.86594 | 5.27344e-09 | 638.41816 | 4.44336e-09 | 629.39134 | 4.83398e-09
| 583.70297 | 8.98437e-11 | 583.70297 | 4.88281e-11 | 561.53902 | 1.46484e-10 |  | 647.38776 | 5.27344e-09 | 639.79167 | 4.3457e-09 | 630.75674 | 4.78516e-09
| 585.201 | 8.98437e-11 | 585.201 | 4.88281e-11 | 563.04677 | 1.46484e-10 |  | 648.90917 | 5.17578e-09 | 641.16153 | 4.3457e-09 | 632.11844 | 4.73633e-09
| 586.69617 | 8.98437e-11 | 586.69617 | 4.88281e-11 | 564.55223 | 1.46484e-10 |  | 650.43006 | 5.0293e-09 | 642.52772 | 4.29688e-09 | 633.47643 | 4.63867e-09
| 588.18843 | 8.98437e-11 | 588.18843 | 4.88281e-11 | 566.05539 | 9.76562e-11 |  |  |  | 643.89023 | 4.24805e-09 | 634.83068 | 4.6875e-09
| 589.67778 | 8.98437e-11 | 589.67778 | 4.88281e-11 | 567.55619 | 9.76562e-11 |  |  |  | 645.24903 | 4.15039e-09 | 636.18118 | 4.63867e-09
| 591.16419 | 8.98437e-11 | 591.16419 | 4.88281e-11 | 569.05461 | 9.76562e-11 |  |  |  | 646.60411 | 4.15039e-09 | 637.52789 | 4.54102e-09
| 592.64762 | 8.98437e-11 | 592.64762 | 4.88281e-11 | 570.5506 | 1.46484e-10 |  |  |  | 647.95545 | 4.10156e-09 | 638.87081 | 4.54102e-09
| 594.12806 | 8.98437e-11 | 594.12806 | 4.88281e-11 | 572.04413 | 9.76562e-11 |  |  |  | 649.30304 | 4.05273e-09 | 640.2099 | 4.39453e-09
| 595.60548 | 8.98437e-11 | 595.60548 | 4.88281e-11 | 573.53517 | 1.46484e-10 |  |  |  | 650.64686 | 4.05273e-09 | 641.54516 | 4.3457e-09
| 597.07986 | 8.98437e-11 | 597.07986 | 4.88281e-11 | 575.02368 | 9.76562e-11 | [5 empty] | 642.87655 | 4.24805e-09
| 598.55117 | 8.98437e-11 | 598.55117 | 4.88281e-11 | 576.50962 | 9.76562e-11 | [5 empty] | 644.20406 | 4.29688e-09
| 600.0194 | 8.98437e-11 | 600.0194 | 4.88281e-11 | 577.99295 | 9.76562e-11 | [5 empty] | 645.52768 | 4.29688e-09
| 601.48452 | 8.98437e-11 | 601.48452 | 4.88281e-11 | 579.47366 | 1.46484e-10 | [5 empty] | 646.84737 | 4.24805e-09
| 602.94651 | 8.98437e-11 | 602.94651 | 4.88281e-11 | 580.95169 | 1.46484e-10 | [5 empty] | 648.16313 | 4.24805e-09
| 604.40534 | 8.98437e-11 | 604.40534 | 4.88281e-11 | 582.42701 | 9.76562e-11 | [5 empty] | 649.47494 | 4.10156e-09
| 605.86099 | 8.98437e-11 | 605.86099 | 4.88281e-11 | 583.8996 | 9.76562e-11 | [5 empty] | 650.78277 | 4.05273e-09
| 607.31345 | 8.98437e-11 | 607.31345 | 4.88281e-11 | 585.36942 | 1.46484e-10
| 608.76269 | 8.98437e-11 | 608.76269 | 4.88281e-11 | 586.83643 | 9.76562e-11
| 610.20869 | 8.98437e-11 | 610.20869 | 4.88281e-11 | 588.30061 | 9.76562e-11
| 611.65143 | 8.98437e-11 | 611.65143 | 4.88281e-11 | 589.76191 | 1.46484e-10
| 613.09089 | 8.98437e-11 | 613.09089 | 4.88281e-11 | 591.22031 | 1.46484e-10
| 614.52705 | 8.98437e-11 | 614.52705 | 4.88281e-11 | 592.67578 | 1.46484e-10
| 615.95989 | 8.98437e-11 | 615.95989 | 4.88281e-11 | 594.12828 | 9.76562e-11
| 617.38939 | 8.98437e-11 | 617.38939 | 4.88281e-11 | 595.57779 | 9.76562e-11
| 618.81553 | 8.98437e-11 | 618.81553 | 4.88281e-11 | 597.02426 | 9.76562e-11
| 620.23828 | 8.98437e-11 | 620.23828 | 4.88281e-11 | 598.46768 | 9.76562e-11
| 621.65765 | 8.98437e-11 | 621.65765 | 4.88281e-11 | 599.90801 | 9.76562e-11
| 623.07359 | 8.98437e-11 | 623.07359 | 4.88281e-11 | 601.34522 | 1.46484e-10
| 624.4861 | 8.98437e-11 | 624.4861 | 4.88281e-11 | 602.77928 | 9.76562e-11
| 625.89515 | 8.98437e-11 | 625.89515 | 4.88281e-11 | 604.21016 | 9.76562e-11
| 627.30073 | 8.98437e-11 | 627.30073 | 4.88281e-11 | 605.63784 | 9.76562e-11
| 628.70282 | 8.98437e-11 | 628.70282 | 4.88281e-11 | 607.06228 | 9.76562e-11
| 630.10139 | 8.98437e-11 | 630.10139 | 4.88281e-11 | 608.48346 | 9.76562e-11
| 631.49644 | 8.98437e-11 | 631.49644 | 4.88281e-11 | 609.90135 | 9.76562e-11
| 632.88795 | 8.98437e-11 | 632.88795 | 4.88281e-11 | 611.31591 | 9.76562e-11
| 634.27589 | 8.98437e-11 | 634.27589 | 4.88281e-11 | 612.72714 | 9.76562e-11
| 635.66025 | 8.98437e-11 | 635.66025 | 4.88281e-11 | 614.13499 | 9.76562e-11
| 637.04101 | 8.98437e-11 | 637.04101 | 4.88281e-11 | 615.53943 | 9.76562e-11
| 638.41816 | 8.98437e-11 | 638.41816 | 4.88281e-11 | 616.94046 | 9.76562e-11
| 639.79167 | 8.98437e-11 | 639.79167 | 4.88281e-11 | 618.33803 | 9.76562e-11
| 641.16153 | 8.98437e-11 | 641.16153 | 4.88281e-11 | 619.73212 | 9.76562e-11
| 642.52772 | 8.98437e-11 | 642.52772 | 4.88281e-11 | 621.12272 | 9.76562e-11
| 643.89023 | 8.98437e-11 | 643.89023 | 4.88281e-11 | 622.50978 | 9.76562e-11
| 645.24903 | 8.98437e-11 | 645.24903 | 4.88281e-11 | 623.89329 | 9.76562e-11
| 646.60411 | 8.98437e-11 | 646.60411 | 4.88281e-11 | 625.27323 | 9.76562e-11
| 647.95545 | 8.98437e-11 | 647.95545 | 4.88281e-11 | 626.64956 | 9.76562e-11
| 649.30304 | 8.98437e-11 | 649.30304 | 4.88281e-11 | 628.02228 | 9.76562e-11
| 650.64686 | 8.98437e-11 | 650.64686 | 4.88281e-11 | 629.39134 | 9.76562e-11
[5 empty] | 630.75674 | 9.76562e-11
[5 empty] | 632.11844 | 9.76562e-11
[5 empty] | 633.47643 | 9.76562e-11
[5 empty] | 634.83068 | 9.76562e-11
[5 empty] | 636.18118 | 9.76562e-11
[5 empty] | 637.52789 | 9.76562e-11
[5 empty] | 638.87081 | 9.76562e-11
[5 empty] | 640.2099 | 9.76562e-11
[5 empty] | 641.54516 | 9.76562e-11
[5 empty] | 642.87655 | 9.76562e-11
[5 empty] | 644.20406 | 9.76562e-11
[5 empty] | 645.52768 | 9.76562e-11
[5 empty] | 646.84737 | 9.76562e-11
[5 empty] | 648.16313 | 9.76562e-11
[5 empty] | 649.47494 | 9.76562e-11
[5 empty] | 650.78277 | 9.76562e-11

## Figure 6
Figure 6a - Furfural on a hydrogen covered Pt(111) surface |  |  |  |  | Figure 6b - Effect of hydrogen on formation of furan | [5 empty] | Figure 6c - Hydrogenation of furfural on a hydrogen precovered Pt(111) surface
Temp (K) | Furan | Furfural | Methyl furan | Furfuryl alcohol | 100 L H2 / 2.5 L Furan |  | 2.5 L Furan / 100 L H2 |  | Bare Pt 2.5 L Furan
150.2194 | 4.2425e-10 | 1.61902e-09 | 8.89722e-10 | 1.29467e-09 | Temp | Furan | Temp | Furan | Temp | Furan | Exposure (L) | Furfural conversion (%) | Conversion (error bar (%)) | Furan Selectivity (%) | Furan (Error bar (%)) | Carbon Selectivity (%) | Carbon (error bar (%)) | Furfuryl alcohol Selectivity (%) | Furfuryl alcohol (error bar (%)) | Methyl furan Selectivity (%) | Methyl furan (Error bar (%))
151.82966 | 4.2425e-10 | 1.61878e-09 | 8.75073e-10 | 1.29467e-09 | 160.93155 | 9.76289e-10 | 160.30264 | 8.99815e-11 | 160.16762 | -2.4452e-11 | 0.45 | 8.68 | 0.56527 | 0 | 0 | 8.4 | 0.42 | 55.6 | 2.78 | 36 | 1.8
153.52824 | 4.2425e-10 | 1.61878e-09 | 9.0437e-10 | 1.29467e-09 | 163.55652 | 9.90937e-10 | 162.60344 | 8.02158e-11 | 161.95807 | -2.4452e-11 | 0.35 | 8.75 | 0.56983 | 0 | 0 | 10.3 | 0.515 | 54 | 2.7 | 35.7 | 1.785
155.31064 | 4.2425e-10 | 1.61902e-09 | 9.33667e-10 | 1.27026e-09 | 166.22562 | 1.0861e-09 | 164.9519 | 8.99815e-11 | 163.81353 | -2.4452e-11 | 0.25 | 7.95 | 0.51773 | 0 | 0 | 11.1 | 0.555 | 46.9 | 2.345 | 42 | 2.1
157.17246 | 4.29132e-10 | 1.61951e-09 | 9.48316e-10 | 1.29467e-09 | 168.93492 | 1.13004e-09 | 167.34493 | 4.3207e-10 | 165.7305 | -2.4452e-11 | 0.15 | 19.71 | 1.28357 | 0 | 0 | 23.2 | 1.16 | 30.3 | 1.515 | 46.5 | 2.325
159.10931 | 4.26691e-10 | 1.62024e-09 | 9.0437e-10 | 1.29467e-09 | 171.68062 | 1.16422e-09 | 169.7795 | 4.41835e-10 | 167.70558 | -2.4452e-11
161.11691 | 4.29132e-10 | 1.62195e-09 | 8.89722e-10 | 1.29467e-09 | 174.4591 | 1.19352e-09 | 172.25266 | 4.51601e-10 | 169.73542 | -2.4452e-11
163.19103 | 4.34015e-10 | 1.62391e-09 | 8.75073e-10 | 1.29467e-09 | 177.26685 | 1.19352e-09 | 174.76155 | 4.46718e-10 | 171.81674 | -2.4452e-11
165.32755 | 4.34015e-10 | 1.62635e-09 | 8.75073e-10 | 1.29467e-09 | 180.10056 | 1.21305e-09 | 177.30337 | 4.56484e-10 | 173.94636 | -2.4452e-11
167.52243 | 4.36457e-10 | 1.63172e-09 | 8.75073e-10 | 1.27026e-09 | 182.95705 | 1.21305e-09 | 179.87544 | 4.51601e-10 | 176.12114 | 2.43761e-11
169.77176 | 4.41339e-10 | 1.64197e-09 | 8.75073e-10 | 1.29467e-09 | 185.83331 | 1.21305e-09 | 182.47517 | 4.56484e-10 | 178.33809 | 2.43761e-11
172.0717 | 4.53546e-10 | 1.66272e-09 | 8.75073e-10 | 1.31909e-09 | 188.72645 | 1.24723e-09 | 185.10004 | 4.61367e-10 | 180.59426 | 2.43761e-11
174.41856 | 4.82843e-10 | 1.69617e-09 | 8.75073e-10 | 1.3435e-09 | 191.63378 | 1.26188e-09 | 187.74763 | 4.76015e-10 | 182.88682 | 2.43761e-11
176.80873 | 5.21906e-10 | 1.74573e-09 | 8.75073e-10 | 1.3435e-09 | 194.55273 | 1.27165e-09 | 190.41565 | 4.90663e-10 | 185.21302 | 2.43761e-11
179.23875 | 5.65851e-10 | 1.80408e-09 | 8.75073e-10 | 1.3435e-09 | 197.4809 | 1.31559e-09 | 193.10185 | 4.95546e-10 | 187.57023 | 2.43761e-11
181.70528 | 6.12238e-10 | 1.85511e-09 | 8.89722e-10 | 1.36791e-09 | 200.41601 | 1.34e-09 | 195.80413 | 5.1996e-10 | 189.95591 | 2.43761e-11
184.20509 | 6.39093e-10 | 1.88538e-09 | 8.89722e-10 | 1.39233e-09 | 203.35596 | 1.38395e-09 | 198.52046 | 5.34609e-10 | 192.36761 | 2.43761e-11
186.7351 | 6.58625e-10 | 1.91907e-09 | 8.89722e-10 | 1.39233e-09 | 206.29876 | 1.45719e-09 | 201.24891 | 5.68788e-10 | 194.80299 | 2.43761e-11
189.29234 | 6.8548e-10 | 1.94544e-09 | 8.89722e-10 | 1.41674e-09 | 209.24257 | 1.51579e-09 | 203.98766 | 6.02968e-10 | 197.25983 | 2.43761e-11
191.87399 | 6.90363e-10 | 1.9386e-09 | 8.75073e-10 | 1.39233e-09 | 212.18568 | 1.60368e-09 | 206.73497 | 6.56679e-10 | 199.73598 | 7.32042e-11
194.47734 | 6.73273e-10 | 1.91297e-09 | 8.89722e-10 | 1.39233e-09 | 215.12652 | 1.65739e-09 | 209.48922 | 7.39687e-10 | 202.22941 | 7.32042e-11
197.09981 | 6.58625e-10 | 1.88953e-09 | 9.0437e-10 | 1.36791e-09 | 218.06364 | 1.6818e-09 | 212.24885 | 8.27578e-10 | 204.73821 | 7.32042e-11
199.73898 | 6.43976e-10 | 1.87806e-09 | 9.0437e-10 | 1.39233e-09 | 220.99571 | 1.66227e-09 | 215.01243 | 9.05703e-10 | 207.26053 | 1.22032e-10
202.39252 | 6.41535e-10 | 1.87415e-09 | 8.89722e-10 | 1.36791e-09 | 223.92152 | 1.60856e-09 | 217.77859 | 9.69179e-10 | 209.79465 | 1.7086e-10
205.05824 | 6.46417e-10 | 1.88001e-09 | 9.0437e-10 | 1.39233e-09 | 226.83997 | 1.53043e-09 | 220.54609 | 9.69179e-10 | 212.33894 | 2.19689e-10
207.73408 | 6.63507e-10 | 1.90125e-09 | 9.19019e-10 | 1.39233e-09 | 229.75006 | 1.48161e-09 | 223.31373 | 9.10585e-10 | 214.89187 | 3.17345e-10
210.4181 | 6.83039e-10 | 1.93274e-09 | 9.33667e-10 | 1.41674e-09 | 232.65092 | 1.41813e-09 | 226.08044 | 8.71523e-10 | 217.45199 | 4.15001e-10
213.10848 | 7.0257e-10 | 1.97303e-09 | 9.33667e-10 | 1.41674e-09 | 235.54176 | 1.38883e-09 | 228.84521 | 8.22695e-10 | 220.01796 | 5.12657e-10
215.80351 | 7.3675e-10 | 2.01819e-09 | 9.48316e-10 | 1.44116e-09 | 238.42188 | 1.35954e-09 | 231.60712 | 7.88515e-10 | 222.58852 | 5.61485e-10
218.5016 | 7.56281e-10 | 2.04847e-09 | 9.48316e-10 | 1.46557e-09 | 241.29068 | 1.32047e-09 | 234.36533 | 7.54335e-10 | 225.16251 | 5.61485e-10
221.20128 | 7.66046e-10 | 2.05628e-09 | 9.33667e-10 | 1.48998e-09 | 244.14764 | 1.30583e-09 | 237.11907 | 7.4457e-10 | 227.73884 | 4.63829e-10
223.90117 | 7.46515e-10 | 2.02771e-09 | 9.48316e-10 | 1.48998e-09 | 246.99234 | 1.28629e-09 | 239.86765 | 7.25038e-10 | 230.31652 | 4.15001e-10
226.6 | 7.12335e-10 | 1.98133e-09 | 9.19019e-10 | 1.48998e-09 | 249.8244 | 1.25211e-09 | 242.61045 | 7.05507e-10 | 232.89463 | 3.66173e-10
229.29662 | 6.80597e-10 | 1.92444e-09 | 9.19019e-10 | 1.48998e-09 | 252.64354 | 1.257e-09 | 245.34694 | 6.81093e-10 | 235.47233 | 3.17345e-10
231.98995 | 6.41535e-10 | 1.87684e-09 | 9.33667e-10 | 1.48998e-09 | 255.44955 | 1.23747e-09 | 248.07661 | 6.7621e-10 | 238.04885 | 3.17345e-10
234.67901 | 6.17121e-10 | 1.83167e-09 | 9.19019e-10 | 1.5144e-09 | 258.24225 | 1.22282e-09 | 250.79905 | 6.7621e-10 | 240.6235 | 2.68517e-10
237.36294 | 5.87824e-10 | 1.79798e-09 | 9.0437e-10 | 1.53881e-09 | 261.02156 | 1.2277e-09 | 253.51391 | 6.81093e-10 | 243.19567 | 2.19689e-10
240.04092 | 5.68292e-10 | 1.77088e-09 | 9.0437e-10 | 1.5144e-09 | 263.78744 | 1.22282e-09 | 256.22089 | 6.81093e-10 | 245.76479 | 2.19689e-10
242.71224 | 5.48761e-10 | 1.74939e-09 | 9.0437e-10 | 1.53881e-09 | 266.53988 | 1.20329e-09 | 258.91973 | 6.95742e-10 | 248.33037 | 2.19689e-10
245.37627 | 5.41437e-10 | 1.73401e-09 | 9.0437e-10 | 1.5144e-09 | 269.27895 | 1.19352e-09 | 261.61025 | 7.15273e-10 | 250.89198 | 2.19689e-10
248.03245 | 5.24347e-10 | 1.71985e-09 | 8.89722e-10 | 1.48998e-09 | 272.00474 | 1.1984e-09 | 264.2923 | 7.34804e-10 | 253.44925 | 1.7086e-10
250.68029 | 5.19464e-10 | 1.70935e-09 | 8.89722e-10 | 1.44116e-09 | 274.7174 | 1.18375e-09 | 266.96578 | 7.64101e-10 | 256.00186 | 1.7086e-10
253.31937 | 5.07257e-10 | 1.70081e-09 | 9.0437e-10 | 1.39233e-09 | 277.4171 | 1.17887e-09 | 269.63064 | 8.03163e-10 | 258.54953 | 2.19689e-10
255.94933 | 5.02375e-10 | 1.69226e-09 | 8.89722e-10 | 1.36791e-09 | 280.10404 | 1.19352e-09 | 272.28687 | 8.47109e-10 | 261.09206 | 1.7086e-10
258.56988 | 4.97492e-10 | 1.68641e-09 | 8.89722e-10 | 1.3435e-09 | 282.77847 | 1.18375e-09 | 274.93448 | 9.15468e-10 | 263.62927 | 1.7086e-10
261.18076 | 4.90167e-10 | 1.68079e-09 | 8.89722e-10 | 1.3435e-09 | 285.44066 | 1.17887e-09 | 277.57355 | 9.54531e-10 | 266.16103 | 2.19689e-10
263.78181 | 4.82843e-10 | 1.67591e-09 | 8.89722e-10 | 1.3435e-09 | 288.09088 | 1.18375e-09 | 280.20416 | 9.98476e-10 | 268.68725 | 2.19689e-10
266.37288 | 4.75519e-10 | 1.67078e-09 | 8.89722e-10 | 1.31909e-09 | 290.72947 | 1.16422e-09 | 282.82643 | 1.02289e-09 | 271.20789 | 2.68517e-10
268.95388 | 4.7796e-10 | 1.66785e-09 | 8.89722e-10 | 1.31909e-09 | 293.35673 | 1.15446e-09 | 285.44053 | 1.04242e-09 | 273.72292 | 3.17345e-10
271.52477 | 4.73078e-10 | 1.66468e-09 | 8.75073e-10 | 1.31909e-09 | 295.97303 | 1.15446e-09 | 288.04662 | 1.01312e-09 | 276.23238 | 3.17345e-10
274.08555 | 4.73078e-10 | 1.66224e-09 | 8.75073e-10 | 1.31909e-09 | 298.57873 | 1.13981e-09 | 290.6449 | 9.98476e-10 | 278.73631 | 3.17345e-10
276.63624 | 4.70636e-10 | 1.65979e-09 | 8.75073e-10 | 1.29467e-09 | 301.17418 | 1.14958e-09 | 293.2356 | 9.25234e-10 | 281.23478 | 3.66173e-10
279.17691 | 4.70636e-10 | 1.65711e-09 | 8.89722e-10 | 1.29467e-09 | 303.75978 | 1.14469e-09 | 295.81895 | 8.76406e-10 | 283.72789 | 4.15001e-10
281.70767 | 4.68195e-10 | 1.65467e-09 | 8.75073e-10 | 1.29467e-09 | 306.33592 | 1.13981e-09 | 298.39521 | 8.22695e-10 | 286.21579 | 4.15001e-10
284.22864 | 4.68195e-10 | 1.65345e-09 | 8.75073e-10 | 1.29467e-09 | 308.90299 | 1.13493e-09 | 300.96465 | 7.78749e-10 | 288.6986 | 4.15001e-10
286.73997 | 4.65753e-10 | 1.65223e-09 | 8.75073e-10 | 1.31909e-09 | 311.46138 | 1.13493e-09 | 303.52756 | 7.25038e-10 | 291.1765 | 3.66173e-10
289.24185 | 4.65753e-10 | 1.65027e-09 | 8.75073e-10 | 1.29467e-09 | 314.01151 | 1.13493e-09 | 306.08421 | 6.7621e-10 | 293.64967 | 3.17345e-10
291.73447 | 4.60871e-10 | 1.6493e-09 | 8.75073e-10 | 1.31909e-09 | 316.55377 | 1.12028e-09 | 308.63492 | 6.51796e-10 | 296.11831 | 3.17345e-10
294.21806 | 4.60871e-10 | 1.64808e-09 | 8.89722e-10 | 1.29467e-09 | 319.08856 | 1.12028e-09 | 311.17999 | 6.27382e-10 | 298.58264 | 2.19689e-10
296.69285 | 4.60871e-10 | 1.64637e-09 | 8.75073e-10 | 1.27026e-09 | 321.61629 | 1.13004e-09 | 313.71974 | 6.02968e-10 | 301.04286 | 2.19689e-10
299.1591 | 4.60871e-10 | 1.64563e-09 | 8.89722e-10 | 1.31909e-09 | 324.13734 | 1.12516e-09 | 316.25449 | 5.8832e-10 | 303.49923 | 1.7086e-10
301.61707 | 4.60871e-10 | 1.64466e-09 | 8.75073e-10 | 1.27026e-09 | 326.65212 | 1.12516e-09 | 318.78454 | 5.78554e-10 | 305.95197 | 1.22032e-10
304.06704 | 4.58429e-10 | 1.64417e-09 | 8.75073e-10 | 1.29467e-09 | 329.16101 | 1.12516e-09 | 321.31024 | 5.59023e-10 | 308.40135 | 1.22032e-10
306.5093 | 4.58429e-10 | 1.64295e-09 | 8.75073e-10 | 1.29467e-09 | 331.66438 | 1.12028e-09 | 323.83188 | 5.5414e-10 | 310.8476 | 7.32042e-11
308.94414 | 4.55988e-10 | 1.64222e-09 | 8.60425e-10 | 1.27026e-09 | 334.16263 | 1.12516e-09 | 326.3498 | 5.39492e-10 | 313.29099 | 7.32042e-11
311.37186 | 4.55988e-10 | 1.64051e-09 | 8.89722e-10 | 1.29467e-09 | 336.6561 | 1.12516e-09 | 328.86431 | 5.39492e-10 | 315.73177 | 7.32042e-11
313.79278 | 4.53546e-10 | 1.64075e-09 | 8.75073e-10 | 1.27026e-09 | 339.14517 | 1.1154e-09 | 331.37573 | 5.34609e-10 | 318.17021 | 7.32042e-11
316.2072 | 4.55988e-10 | 1.63904e-09 | 8.89722e-10 | 1.27026e-09 | 341.63017 | 1.12028e-09 | 333.88435 | 5.24843e-10 | 320.60657 | 7.32042e-11
318.61544 | 4.55988e-10 | 1.63904e-09 | 8.75073e-10 | 1.29467e-09 | 344.11146 | 1.1154e-09 | 336.39048 | 5.24843e-10 | 323.0411 | 7.32042e-11
321.0178 | 4.53546e-10 | 1.63782e-09 | 8.75073e-10 | 1.27026e-09 | 346.58935 | 1.12028e-09 | 338.89442 | 5.29726e-10 | 325.47407 | 7.32042e-11
323.41462 | 4.51105e-10 | 1.63709e-09 | 8.89722e-10 | 1.27026e-09 | 349.06417 | 1.13493e-09 | 341.39646 | 5.24843e-10 | 327.90573 | 7.32042e-11
325.8062 | 4.53546e-10 | 1.63685e-09 | 8.89722e-10 | 1.27026e-09 | 351.53623 | 1.13493e-09 | 343.89687 | 5.1996e-10 | 330.33632 | 7.32042e-11
328.19285 | 4.51105e-10 | 1.63587e-09 | 8.89722e-10 | 1.27026e-09 | 354.00583 | 1.13004e-09 | 346.39593 | 5.29726e-10 | 332.7661 | 2.43761e-11
330.57489 | 4.51105e-10 | 1.63611e-09 | 8.89722e-10 | 1.27026e-09 | 356.47325 | 1.12516e-09 | 348.89389 | 5.1996e-10 | 335.19531 | 2.43761e-11
332.95262 | 4.48664e-10 | 1.63587e-09 | 9.0437e-10 | 1.27026e-09 | 358.93878 | 1.12516e-09 | 351.39102 | 5.29726e-10 | 337.62418 | 2.43761e-11
335.32634 | 4.53546e-10 | 1.63562e-09 | 8.89722e-10 | 1.27026e-09 | 361.40266 | 1.12028e-09 | 353.88756 | 5.1996e-10 | 340.05294 | 7.32042e-11
337.69636 | 4.51105e-10 | 1.63489e-09 | 9.0437e-10 | 1.29467e-09 | 363.86516 | 1.12028e-09 | 356.38373 | 5.10195e-10 | 342.4818 | 7.32042e-11
340.06297 | 4.48664e-10 | 1.63392e-09 | 9.0437e-10 | 1.27026e-09 | 366.32652 | 1.1154e-09 | 358.87976 | 5.1996e-10 | 344.91099 | 7.32042e-11
342.42644 | 4.53546e-10 | 1.63416e-09 | 9.0437e-10 | 1.27026e-09 | 368.78696 | 1.10563e-09 | 361.37585 | 5.10195e-10 | 347.34071 | 7.32042e-11
344.78708 | 4.53546e-10 | 1.63465e-09 | 9.19019e-10 | 1.27026e-09 | 371.24671 | 1.10563e-09 | 363.87222 | 5.10195e-10 | 349.77115 | 2.43761e-11
347.14514 | 4.53546e-10 | 1.6344e-09 | 9.19019e-10 | 1.27026e-09 | 373.70597 | 1.11051e-09 | 366.36904 | 5.00429e-10 | 352.2025 | 2.43761e-11
349.5009 | 4.60871e-10 | 1.63489e-09 | 9.62964e-10 | 1.27026e-09 | 376.16493 | 1.10563e-09 | 368.86649 | 5.00429e-10 | 354.63495 | 2.43761e-11
351.85461 | 4.58429e-10 | 1.63514e-09 | 9.77612e-10 | 1.27026e-09 | 378.62377 | 1.09586e-09 | 371.36473 | 4.95546e-10 | 357.06865 | 2.43761e-11
354.20653 | 4.58429e-10 | 1.63514e-09 | 1.02156e-09 | 1.29467e-09 | 381.08268 | 1.0861e-09 | 373.86392 | 4.85781e-10 | 359.50377 | 2.43761e-11
356.5569 | 4.63312e-10 | 1.63465e-09 | 1.0655e-09 | 1.27026e-09 | 383.54181 | 1.0861e-09 | 376.3642 | 4.85781e-10 | 361.94045 | 2.43761e-11
358.90596 | 4.63312e-10 | 1.63538e-09 | 1.13875e-09 | 1.27026e-09 | 386.0013 | 1.0861e-09 | 378.86569 | 4.95546e-10 | 364.37883 | 2.43761e-11
361.25394 | 4.55988e-10 | 1.63538e-09 | 1.16804e-09 | 1.27026e-09 | 388.4613 | 1.0861e-09 | 381.36852 | 4.90663e-10 | 366.81905 | 2.43761e-11
363.60105 | 4.51105e-10 | 1.63465e-09 | 1.13875e-09 | 1.27026e-09 | 390.92193 | 1.0861e-09 | 383.87278 | 4.90663e-10 | 369.26122 | 2.43761e-11
365.9475 | 4.53546e-10 | 1.63465e-09 | 1.08015e-09 | 1.29467e-09 | 393.38332 | 1.0861e-09 | 386.37857 | 4.85781e-10 | 371.70545 | 2.43761e-11
368.2935 | 4.51105e-10 | 1.63392e-09 | 9.92261e-10 | 1.24584e-09 | 395.84556 | 1.07633e-09 | 388.88598 | 4.80898e-10 | 374.15183 | 2.43761e-11
370.63924 | 4.48664e-10 | 1.63392e-09 | 9.48316e-10 | 1.27026e-09 | 398.30876 | 1.07633e-09 | 391.39508 | 4.76015e-10 | 376.60045 | 2.43761e-11
372.9849 | 4.53546e-10 | 1.63416e-09 | 9.19019e-10 | 1.27026e-09 | 400.773 | 1.06657e-09 | 393.90592 | 4.80898e-10 | 379.05139 | -2.4452e-11
375.33066 | 4.46222e-10 | 1.63367e-09 | 8.89722e-10 | 1.27026e-09 | 403.23836 | 1.07633e-09 | 396.41855 | 4.76015e-10 | 381.50472 | -2.4452e-11
377.67669 | 4.43781e-10 | 1.63392e-09 | 8.75073e-10 | 1.29467e-09 | 405.70491 | 1.07145e-09 | 398.93302 | 4.66249e-10 | 383.96048 | 2.43761e-11
380.02314 | 4.43781e-10 | 1.63294e-09 | 8.45777e-10 | 1.27026e-09 | 408.17271 | 1.0568e-09 | 401.44936 | 4.71132e-10 | 386.41874 | 2.43761e-11
382.37017 | 4.36457e-10 | 1.63294e-09 | 8.60425e-10 | 1.27026e-09 | 410.6418 | 1.06168e-09 | 403.96757 | 4.61367e-10 | 388.87951 | -2.4452e-11
384.71792 | 4.38898e-10 | 1.63294e-09 | 8.45777e-10 | 1.27026e-09 | 413.11223 | 1.06168e-09 | 406.48767 | 4.76015e-10 | 391.34283 | -2.4452e-11
387.06651 | 4.38898e-10 | 1.63245e-09 | 8.45777e-10 | 1.27026e-09 | 415.58402 | 1.0568e-09 | 409.00966 | 4.61367e-10 | 393.80871 | 2.43761e-11
389.41608 | 4.36457e-10 | 1.63245e-09 | 8.45777e-10 | 1.27026e-09 | 418.05722 | 1.06657e-09 | 411.53353 | 4.56484e-10 | 396.27717 | -2.4452e-11
391.76674 | 4.36457e-10 | 1.63196e-09 | 8.45777e-10 | 1.27026e-09 | 420.53183 | 1.06168e-09 | 414.05927 | 4.51601e-10 | 398.74819 | -2.4452e-11
394.1186 | 4.34015e-10 | 1.63147e-09 | 8.45777e-10 | 1.27026e-09 | 423.00786 | 1.05192e-09 | 416.58683 | 4.46718e-10 | 401.22177 | -2.4452e-11
396.47176 | 4.34015e-10 | 1.63147e-09 | 8.60425e-10 | 1.27026e-09 | 425.48531 | 1.0568e-09 | 419.11619 | 4.51601e-10 | 403.69789 | -2.4452e-11
398.82632 | 4.36457e-10 | 1.63099e-09 | 8.45777e-10 | 1.27026e-09 | 427.96418 | 1.05192e-09 | 421.64731 | 4.46718e-10 | 406.17651 | -2.4452e-11
401.18235 | 4.31574e-10 | 1.62976e-09 | 8.45777e-10 | 1.27026e-09 | 430.44446 | 1.05192e-09 | 424.18013 | 4.36953e-10 | 408.65759 | -2.4452e-11
403.53993 | 4.31574e-10 | 1.62952e-09 | 8.45777e-10 | 1.24584e-09 | 432.92613 | 1.05192e-09 | 426.7146 | 4.41835e-10 | 411.1411 | -2.4452e-11
405.89915 | 4.31574e-10 | 1.62952e-09 | 8.45777e-10 | 1.27026e-09 | 435.40917 | 1.03727e-09 | 429.25065 | 4.36953e-10 | 413.62697 | -2.4452e-11
408.26005 | 4.29132e-10 | 1.62854e-09 | 8.45777e-10 | 1.27026e-09 | 437.89354 | 1.04704e-09 | 431.78821 | 4.36953e-10 | 416.11515 | -2.4452e-11
410.62269 | 4.31574e-10 | 1.6283e-09 | 8.45777e-10 | 1.24584e-09 | 440.3792 | 1.0568e-09 | 434.3272 | 4.27187e-10 | 418.60557 | -2.4452e-11
412.98713 | 4.26691e-10 | 1.62806e-09 | 8.45777e-10 | 1.27026e-09 | 442.86612 | 1.05192e-09 | 436.86753 | 4.27187e-10 | 421.09814 | -2.4452e-11
415.35341 | 4.26691e-10 | 1.62757e-09 | 8.31128e-10 | 1.27026e-09 | 445.35424 | 1.04215e-09 | 439.40913 | 4.27187e-10 | 423.59278 | -2.4452e-11
417.72156 | 4.26691e-10 | 1.62684e-09 | 8.45777e-10 | 1.24584e-09 | 447.84352 | 1.05192e-09 | 441.95189 | 4.41835e-10 | 426.08941 | -2.4452e-11
420.09162 | 4.2425e-10 | 1.62708e-09 | 8.45777e-10 | 1.24584e-09 | 450.33389 | 1.04215e-09 | 444.49572 | 4.36953e-10 | 428.58793 | -2.4452e-11
422.4636 | 4.26691e-10 | 1.62659e-09 | 8.31128e-10 | 1.24584e-09 | 452.82529 | 1.04704e-09 | 447.04051 | 4.3207e-10 | 431.08823 | -2.4452e-11
424.83752 | 4.26691e-10 | 1.62635e-09 | 8.31128e-10 | 1.24584e-09 | 455.31765 | 1.04704e-09 | 449.58615 | 4.36953e-10 | 433.5902 | -2.4452e-11
427.21341 | 4.2425e-10 | 1.62635e-09 | 8.31128e-10 | 1.24584e-09 | 457.81091 | 1.05192e-09 | 452.13254 | 4.27187e-10 | 436.09373 | -2.4452e-11
429.59125 | 4.2425e-10 | 1.62537e-09 | 8.31128e-10 | 1.24584e-09 | 460.30498 | 1.04215e-09 | 454.67955 | 4.3207e-10 | 438.5987 | -2.4452e-11
431.97106 | 4.2425e-10 | 1.6261e-09 | 8.31128e-10 | 1.24584e-09 | 462.79978 | 1.04704e-09 | 457.22707 | 4.27187e-10 | 441.10498 | -2.4452e-11
434.35283 | 4.2425e-10 | 1.62537e-09 | 8.31128e-10 | 1.27026e-09 | 465.29523 | 1.05192e-09 | 459.77498 | 4.22304e-10 | 443.61244 | -2.4452e-11
436.73654 | 4.2425e-10 | 1.62513e-09 | 8.31128e-10 | 1.24584e-09 | 467.79125 | 1.04704e-09 | 462.32315 | 4.22304e-10 | 446.12095 | -2.4452e-11
439.12219 | 4.21808e-10 | 1.62488e-09 | 8.45777e-10 | 1.24584e-09 | 470.28773 | 1.04704e-09 | 464.87145 | 4.17421e-10 | 448.63037 | -2.4452e-11
441.50975 | 4.2425e-10 | 1.62464e-09 | 8.31128e-10 | 1.27026e-09 | 472.78459 | 1.04215e-09 | 467.41976 | 4.27187e-10 | 451.14055 | -2.4452e-11
443.8992 | 4.2425e-10 | 1.62464e-09 | 8.45777e-10 | 1.27026e-09 | 475.28172 | 1.04215e-09 | 469.96794 | 4.17421e-10 | 453.65135 | -2.4452e-11
446.29052 | 4.21808e-10 | 1.62464e-09 | 8.45777e-10 | 1.24584e-09 | 477.77902 | 1.04215e-09 | 472.51587 | 4.27187e-10 | 456.16262 | -2.4452e-11
448.68366 | 4.21808e-10 | 1.62464e-09 | 8.45777e-10 | 1.24584e-09 | 480.2764 | 1.04704e-09 | 475.0634 | 4.17421e-10 | 458.67421 | -2.4452e-11
451.07859 | 4.2425e-10 | 1.62439e-09 | 8.31128e-10 | 1.24584e-09 | 482.77374 | 1.03239e-09 | 477.6104 | 4.22304e-10 | 461.18594 | -2.4452e-11
453.47526 | 4.21808e-10 | 1.62464e-09 | 8.1648e-10 | 1.24584e-09 | 485.27092 | 1.03727e-09 | 480.15673 | 4.27187e-10 | 463.69768 | -2.4452e-11
455.87364 | 4.21808e-10 | 1.62439e-09 | 8.31128e-10 | 1.24584e-09 | 487.76785 | 1.04215e-09 | 482.70226 | 4.17421e-10 | 466.20925 | -2.4452e-11
458.27366 | 4.2425e-10 | 1.62464e-09 | 8.1648e-10 | 1.24584e-09 | 490.2644 | 1.04704e-09 | 485.24685 | 4.17421e-10 | 468.72049 | -2.4452e-11
460.67529 | 4.21808e-10 | 1.62415e-09 | 8.31128e-10 | 1.24584e-09 | 492.76045 | 1.04215e-09 | 487.79036 | 4.12538e-10 | 471.23123 | -2.4452e-11
463.07845 | 4.2425e-10 | 1.62391e-09 | 8.31128e-10 | 1.24584e-09 | 495.25589 | 1.03727e-09 | 490.33265 | 4.17421e-10 | 473.74131 | -2.4452e-11
465.48309 | 4.2425e-10 | 1.62415e-09 | 8.31128e-10 | 1.24584e-09 | 497.7506 | 1.03727e-09 | 492.87357 | 4.12538e-10 | 476.25055 | -2.4452e-11
467.88914 | 4.21808e-10 | 1.62439e-09 | 8.1648e-10 | 1.27026e-09 | 500.24444 | 1.03727e-09 | 495.413 | 4.17421e-10 | 478.75878 | -2.4452e-11
470.29654 | 4.2425e-10 | 1.62391e-09 | 8.31128e-10 | 1.27026e-09 | 502.7373 | 1.03727e-09 | 497.9508 | 4.22304e-10 | 481.26583 | -2.4452e-11
472.70521 | 4.21808e-10 | 1.62391e-09 | 8.31128e-10 | 1.24584e-09 | 505.22904 | 1.03727e-09 | 500.48682 | 4.22304e-10 | 483.77153 | -2.4452e-11
475.11507 | 4.2425e-10 | 1.62366e-09 | 8.31128e-10 | 1.24584e-09 | 507.71954 | 1.02262e-09 | 503.02092 | 4.12538e-10 | 486.2757 | -2.4452e-11
477.52606 | 4.21808e-10 | 1.62391e-09 | 8.31128e-10 | 1.24584e-09 | 510.20866 | 1.03727e-09 | 505.55297 | 4.17421e-10 | 488.77817 | -2.4452e-11
479.9381 | 4.19367e-10 | 1.62391e-09 | 8.31128e-10 | 1.24584e-09 | 512.69627 | 1.0275e-09 | 508.08284 | 4.12538e-10 | 491.27875 | -2.4452e-11
482.35108 | 4.21808e-10 | 1.62342e-09 | 8.1648e-10 | 1.27026e-09 | 515.18225 | 1.02262e-09 | 510.61038 | 4.12538e-10 | 493.77729 | -2.4452e-11
484.76494 | 4.2425e-10 | 1.62366e-09 | 8.31128e-10 | 1.24584e-09 | 517.66644 | 1.0275e-09 | 513.13547 | 4.07656e-10 | 496.27359 | -2.4452e-11
487.17958 | 4.21808e-10 | 1.62366e-09 | 8.31128e-10 | 1.24584e-09 | 520.14871 | 1.04215e-09 | 515.65796 | 4.12538e-10 | 498.76748 | -2.4452e-11
489.59491 | 4.2425e-10 | 1.62366e-09 | 8.31128e-10 | 1.27026e-09 | 522.62894 | 1.03239e-09 | 518.17773 | 4.17421e-10 | 501.25879 | -2.4452e-11
492.01083 | 4.21808e-10 | 1.62366e-09 | 8.31128e-10 | 1.24584e-09 | 525.10697 | 1.03239e-09 | 520.69465 | 4.12538e-10 | 503.74734 | -2.4452e-11
494.42725 | 4.21808e-10 | 1.62342e-09 | 8.31128e-10 | 1.27026e-09 | 527.58266 | 1.03239e-09 | 523.20857 | 4.12538e-10 | 506.23297 | -2.4452e-11
496.84407 | 4.21808e-10 | 1.62342e-09 | 8.31128e-10 | 1.24584e-09 | 530.05587 | 1.03239e-09 | 525.71938 | 4.07656e-10 | 508.71549 | -2.4452e-11
499.26119 | 4.21808e-10 | 1.62293e-09 | 8.31128e-10 | 1.24584e-09 | 532.52647 | 1.03727e-09 | 528.22695 | 4.17421e-10 | 511.19473 | -2.4452e-11
501.6785 | 4.21808e-10 | 1.62317e-09 | 8.31128e-10 | 1.24584e-09 | 534.9943 | 1.03239e-09 | 530.73114 | 4.12538e-10 | 513.67053 | -2.4452e-11
504.09589 | 4.21808e-10 | 1.62293e-09 | 8.31128e-10 | 1.24584e-09 | 537.45923 | 1.03239e-09 | 533.23184 | 4.12538e-10 | 516.14271 | -2.4452e-11
506.51326 | 4.19367e-10 | 1.62317e-09 | 8.31128e-10 | 1.24584e-09 | 539.92109 | 1.0275e-09 | 535.72892 | 4.02773e-10 | 518.6111 | -2.4452e-11
508.9305 | 4.19367e-10 | 1.62293e-09 | 8.31128e-10 | 1.22143e-09 | 542.37976 | 1.03239e-09 | 538.22226 | 4.07656e-10 | 521.07554 | -2.4452e-11
511.34749 | 4.21808e-10 | 1.62342e-09 | 8.31128e-10 | 1.24584e-09 | 544.83508 | 1.02262e-09 | 540.71174 | 4.07656e-10 | 523.53586 | -2.4452e-11
513.76413 | 4.19367e-10 | 1.62317e-09 | 8.45777e-10 | 1.27026e-09 | 547.2869 | 1.0275e-09 | 543.19724 | 4.12538e-10 | 525.9919 | -2.4452e-11
516.18028 | 4.21808e-10 | 1.62268e-09 | 8.45777e-10 | 1.27026e-09 | 549.73508 | 1.0275e-09 | 545.67863 | 4.07656e-10 | 528.4435 | -2.4452e-11
518.59584 | 4.21808e-10 | 1.62293e-09 | 8.31128e-10 | 1.24584e-09 | 552.17946 | 1.0275e-09 | 548.15581 | 4.12538e-10 | 530.8905 | -2.4452e-11
521.01068 | 4.21808e-10 | 1.62293e-09 | 8.31128e-10 | 1.24584e-09 | 554.61989 | 1.0275e-09 | 550.62866 | 4.12538e-10 | 533.33274 | -2.4452e-11
523.42468 | 4.21808e-10 | 1.62244e-09 | 8.31128e-10 | 1.24584e-09 | 557.05624 | 1.03239e-09 | 553.09707 | 4.12538e-10 | 535.77007 | -2.4452e-11
525.83771 | 4.19367e-10 | 1.62317e-09 | 8.31128e-10 | 1.27026e-09 | 559.48833 | 1.03239e-09 | 555.56091 | 4.07656e-10 | 538.20233 | -2.4452e-11
528.24966 | 4.21808e-10 | 1.62293e-09 | 8.31128e-10 | 1.24584e-09 | 561.91603 | 1.0275e-09 | 558.02009 | 4.02773e-10 | 540.62938 | -2.4452e-11
530.66039 | 4.19367e-10 | 1.62268e-09 | 8.31128e-10 | 1.24584e-09 | 564.33918 | 1.03239e-09 | 560.47449 | 3.9789e-10 | 543.05106 | -2.4452e-11
533.06977 | 4.19367e-10 | 1.62244e-09 | 8.31128e-10 | 1.24584e-09 | 566.75763 | 1.0275e-09 | 562.92401 | 4.02773e-10 | 545.46724 | -2.4452e-11
535.47767 | 4.19367e-10 | 1.62244e-09 | 8.31128e-10 | 1.24584e-09 | 569.17123 | 1.0275e-09 | 565.36853 | 4.07656e-10 | 547.87777 | -2.4452e-11
537.88397 | 4.19367e-10 | 1.6222e-09 | 8.31128e-10 | 1.24584e-09 | 571.57983 | 1.03239e-09 | 567.80795 | 4.07656e-10 | 550.28251 | -2.4452e-11
540.28851 | 4.19367e-10 | 1.62244e-09 | 8.31128e-10 | 1.24584e-09 | 573.98327 | 1.0275e-09 | 570.24216 | 3.9789e-10 | 552.68133 | -2.4452e-11
542.69118 | 4.19367e-10 | 1.62293e-09 | 8.31128e-10 | 1.27026e-09 | 576.38139 | 1.03239e-09 | 572.67107 | 4.02773e-10 | 555.0741 | -2.4452e-11
545.09184 | 4.21808e-10 | 1.62268e-09 | 8.31128e-10 | 1.22143e-09 | 578.77406 | 1.0275e-09 | 575.09456 | 4.07656e-10 | 557.46068 | -2.4452e-11
547.49033 | 4.19367e-10 | 1.62195e-09 | 8.31128e-10 | 1.24584e-09 | 581.1611 | 1.0275e-09 | 577.51254 | 4.02773e-10 | 559.84095 | -2.4452e-11
549.88654 | 4.19367e-10 | 1.62244e-09 | 8.1648e-10 | 1.24584e-09 | 583.54239 | 1.03727e-09 | 579.92491 | 3.9789e-10 | 562.21478 | -2.4452e-11
552.2803 | 4.19367e-10 | 1.62244e-09 | 8.31128e-10 | 1.22143e-09 | 585.91774 | 1.0275e-09 | 582.33156 | 4.07656e-10 | 564.58207 | -2.4452e-11
554.67149 | 4.19367e-10 | 1.62244e-09 | 8.31128e-10 | 1.24584e-09 | 588.28703 | 1.0275e-09 | 584.73239 | 4.02773e-10 | 566.94268 | -2.4452e-11
557.05997 | 4.19367e-10 | 1.62244e-09 | 8.31128e-10 | 1.24584e-09 | 590.65009 | 1.02262e-09 | 587.12731 | 3.93007e-10 | 569.29651 | -2.4452e-11
559.44557 | 4.16925e-10 | 1.62244e-09 | 8.31128e-10 | 1.24584e-09 | 593.00677 | 1.02262e-09 | 589.51622 | 4.07656e-10 | 571.64345 | -2.4452e-11
561.82817 | 4.19367e-10 | 1.6222e-09 | 8.31128e-10 | 1.27026e-09 | 595.35691 | 1.0275e-09 | 591.89902 | 4.02773e-10 | 573.9834 | -2.4452e-11
564.20761 | 4.19367e-10 | 1.62244e-09 | 8.31128e-10 | 1.24584e-09 | 597.70038 | 1.0275e-09 | 594.2756 | 4.02773e-10 | 576.31625 | -2.4452e-11
566.58374 | 4.19367e-10 | 1.62195e-09 | 8.31128e-10 | 1.24584e-09 | 600.03701 | 1.03239e-09 | 596.64589 | 3.9789e-10 | 578.6419 | -2.4452e-11
568.95643 | 4.19367e-10 | 1.6222e-09 | 8.31128e-10 | 1.24584e-09 |  |  | 599.00976 | 4.07656e-10 | 580.96027 | -2.4452e-11
571.32551 | 4.21808e-10 | 1.6222e-09 | 8.1648e-10 | 1.24584e-09 |  |  |  |  | 583.27126 | -2.4452e-11
573.69084 | 4.21808e-10 | 1.62195e-09 | 8.31128e-10 | 1.24584e-09 |  |  |  |  | 585.57478 | -2.4452e-11
576.05227 | 4.19367e-10 | 1.62195e-09 | 8.31128e-10 | 1.24584e-09 |  |  |  |  | 587.87076 | -2.4452e-11
578.40964 | 4.19367e-10 | 1.6222e-09 | 8.31128e-10 | 1.24584e-09 |  |  |  |  | 590.15911 | -2.4452e-11
580.76281 | 4.19367e-10 | 1.62195e-09 | 8.31128e-10 | 1.24584e-09 |  |  |  |  | 592.43976 | -2.4452e-11
583.11162 | 4.19367e-10 | 1.6222e-09 | 8.31128e-10 | 1.24584e-09 |  |  |  |  | 594.71265 | -2.4452e-11
585.45591 | 4.16925e-10 | 1.62171e-09 | 8.31128e-10 | 1.27026e-09 |  |  |  |  | 596.9777 | -2.4452e-11
587.79554 | 4.19367e-10 | 1.62244e-09 | 8.31128e-10 | 1.24584e-09 |  |  |  |  | 599.23486 | -2.4452e-11
590.13034 | 4.16925e-10 | 1.62244e-09 | 8.31128e-10 | 1.24584e-09
592.46016 | 4.19367e-10 | 1.62244e-09 | 8.31128e-10 | 1.24584e-09
594.78485 | 4.19367e-10 | 1.62195e-09 | 8.31128e-10 | 1.24584e-09
597.10426 | 4.19367e-10 | 1.62171e-09 | 8.31128e-10 | 1.24584e-09
599.41821 | 4.19367e-10 | 1.6222e-09 | 8.1648e-10 | 1.24584e-09
601.72657 | 4.19367e-10 | 1.62195e-09 | 8.1648e-10 | 1.24584e-09
604.02916 | 4.19367e-10 | 1.6222e-09 | 8.31128e-10 | 1.24584e-09
606.32584 | 4.19367e-10 | 1.62195e-09 | 8.31128e-10 | 1.24584e-09
608.61645 | 4.19367e-10 | 1.62195e-09 | 8.31128e-10 | 1.24584e-09
610.90082 | 4.19367e-10 | 1.6222e-09 | 8.31128e-10 | 1.24584e-09
613.17881 | 4.14484e-10 | 1.62146e-09 | 8.1648e-10 | 1.24584e-09
615.45026 | 4.16925e-10 | 1.62195e-09 | 8.31128e-10 | 1.24584e-09
617.71501 | 4.19367e-10 | 1.62195e-09 | 8.1648e-10 | 1.22143e-09
619.9729 | 4.16925e-10 | 1.62146e-09 | 8.31128e-10 | 1.24584e-09
622.22378 | 4.19367e-10 | 1.62171e-09 | 8.31128e-10 | 1.24584e-09
624.46749 | 4.16925e-10 | 1.62146e-09 | 8.1648e-10 | 1.24584e-09
626.70387 | 4.19367e-10 | 1.62146e-09 | 8.1648e-10 | 1.24584e-09
628.93278 | 4.19367e-10 | 1.62171e-09 | 8.31128e-10 | 1.22143e-09
631.15406 | 4.19367e-10 | 1.62195e-09 | 8.31128e-10 | 1.22143e-09
633.36755 | 4.16925e-10 | 1.62146e-09 | 8.31128e-10 | 1.24584e-09
635.5731 | 4.16925e-10 | 1.62171e-09 | 8.1648e-10 | 1.24584e-09
637.77056 | 4.19367e-10 | 1.62146e-09 | 8.31128e-10 | 1.24584e-09
639.95977 | 4.19367e-10 | 1.62171e-09 | 8.31128e-10 | 1.24584e-09
642.14059 | 4.16925e-10 | 1.62171e-09 | 8.31128e-10 | 1.24584e-09
644.31286 | 4.19367e-10 | 1.62171e-09 | 8.1648e-10 | 1.24584e-09
646.47643 | 4.19367e-10 | 1.62146e-09 | 8.1648e-10 | 1.24584e-09
648.63117 | 4.19367e-10 | 1.62146e-09 | 8.31128e-10 | 1.22143e-09
650.77691 | 4.16925e-10 | 1.62171e-09 | 8.31128e-10 | 1.24584e-09

## Figure 7
Figure 7 - Gas phase selectivities to molecular products for furfural transformation, with and without hydrogen
| Pure Pt(111) - 0.25 L Furfural |  | 0.25 L Furfural / 100 Hydrogen |  | 100 L Hydrogen / 0.25 L Furfural
| Product | Selectivity (%) | Product | Selectivity (%) | Product | Selectivity (%)
| Furan | 72.14159 | Furan | 72.86561 | Furan | 0
| Furfuryl alcohol | 0 | Furfuryl alcohol | 0 | Furfuryl alcohol | 46.9
| Methyl furan | 0 | Methyl furan | 0 | Methyl furan | 42