## Fig 1
| MM-SBA-15 | SBA-15
Propanoic acid | 39.89981 | 37.67059
Hexanoic acid | 25.54815 | 21.83791
Lauric acid | 20.44249 | 9.814379

## Fig 2
| TOF / h-1 |  | Conversion / %
MM-SBA-15 | 27.64383 | Reaction time | MM-SBA-15 | SBA-15
SBA-15 | 9.618954 | 0 | 0 | 0
|  | 0.5 | 32.06522
|  | 1 | 39.94565 | 14.72
|  | 3 | 47.28261 | 23.4
|  | 4 | 50.81522
|  | 6 | 56.79348 | 29.43396

## Fig S3
SBA-15 |  | PrSO3H-SBA-15 |  | MM-SBA-15 |  | PrSO3H-MM-SBA-15
0.4401 | 2334.60198 | 0.4501 | 6504.35373 | 0.4261 | 11443.90341 | 0.3781 | 16610.88587
0.45034 | 2323.04816 | 0.46034 | 6480.25651 | 0.43631 | 11407.03709 | 0.38834 | 16573.16017
0.46057 | 2314.79295 | 0.47057 | 6457.74783 | 0.44653 | 11372.90514 | 0.39857 | 16542.02302
0.47081 | 2298.20441 | 0.48081 | 6444.91797 | 0.45674 | 11348.58223 | 0.40881 | 16514.5751
0.48104 | 2287.79642 | 0.49104 | 6427.01866 | 0.46695 | 11328.29577 | 0.41904 | 16489.74003
0.49128 | 2284.55857 | 0.50128 | 6420.54297 | 0.47716 | 11302.80098 | 0.42928 | 16477.77822
0.50151 | 2281.00823 | 0.51151 | 6406.35894 | 0.48738 | 11286.25584 | 0.43951 | 16452.02302
0.51175 | 2269.55857 | 0.52175 | 6398.99783 | 0.49759 | 11274.50236 | 0.44975 | 16431.5369
0.52198 | 2264.9926 | 0.53198 | 6391.00303 | 0.5078 | 11265.40514 | 0.45998 | 16418.58551
0.53222 | 2270.036 | 0.54222 | 6391.49783 | 0.51802 | 11254.31139 | 0.47022 | 16414.2626
0.54245 | 2265.81725 | 0.55245 | 6383.61588 | 0.52823 | 11245.00583 | 0.48045 | 16400.14801
0.55269 | 2266.78948 | 0.56269 | 6382.86935 | 0.53844 | 11237.23674 | 0.49069 | 16391.25044
0.56292 | 2271.80684 | 0.57292 | 6385.27387 | 0.54866 | 11233.16556 | 0.50092 | 16382.99524
0.57316 | 2277.64885 | 0.58316 | 6389.5881 | 0.55887 | 11225.24889 | 0.51116 | 16374.85287
0.58339 | 2282.07594 | 0.59339 | 6391.94053 | 0.56908 | 11226.985 | 0.52139 | 16367.63065
0.59363 | 2293.6992 | 0.60363 | 6398.9197 | 0.57929 | 11223.29576 | 0.53163 | 16365.56468
0.60386 | 2300.53948 | 0.61386 | 6403.57248 | 0.58951 | 11220.01451 | 0.54186 | 16363.94142
0.6141 | 2315.89538 | 0.6241 | 6412.18359 | 0.59972 | 11217.51451 | 0.5521 | 16357.75218
0.62433 | 2328.67316 | 0.63433 | 6427.46137 | 0.60993 | 11217.61868 | 0.56233 | 16356.31121
0.63457 | 2343.29121 | 0.64457 | 6436.05512 | 0.62015 | 11224.74542 | 0.57257 | 16359.17579
0.6448 | 2365.08809 | 0.6548 | 6453.45095 | 0.63036 | 11226.2732 | 0.5828 | 16356.81468
0.65504 | 2382.24955 | 0.66504 | 6465.90755 | 0.64057 | 11230.9607 | 0.59304 | 16355.99003
0.66527 | 2406.59851 | 0.67527 | 6491.26345 | 0.65078 | 11236.06486 | 0.60327 | 16363.46399
0.67551 | 2434.30684 | 0.68551 | 6512.94748 | 0.661 | 11242.43639 | 0.61351 | 16367.25739
0.68574 | 2465.51344 | 0.69574 | 6539.28429 | 0.67121 | 11243.36521 | 0.62374 | 16371.64107
0.69598 | 2491.44226 | 0.70598 | 6561.48915 | 0.68142 | 11254.97111 | 0.63398 | 16377.79558
0.70621 | 2523.19573 | 0.71621 | 6595.15234 | 0.69164 | 11264.01625 | 0.64421 | 16382.22267
0.71645 | 2563.57768 | 0.72645 | 6631.45443 | 0.70185 | 11267.41035 | 0.65445 | 16392.08378
0.72668 | 2597.14539 | 0.73668 | 6670.26519 | 0.71206 | 11288.7732 | 0.66468 | 16405.92058
0.73692 | 2648.42143 | 0.74692 | 6714.83985 | 0.72228 | 11295.68292 | 0.67492 | 16417.03169
0.74715 | 2692.47525 | 0.75715 | 6762.10547 | 0.73249 | 11309.71938 | 0.68515 | 16432.29211
0.75739 | 2751.2947 | 0.76739 | 6817.70443 | 0.7427 | 11329.11174 | 0.69539 | 16444.71399
0.76762 | 2803.55164 | 0.77762 | 6884.16277 | 0.75291 | 11346.91556 | 0.70562 | 16461.4935
0.77786 | 2868.93359 | 0.78786 | 6950.77735 | 0.76313 | 11357.76625 | 0.71586 | 16480.71225
0.78809 | 2944.87109 | 0.79809 | 7034.23222 | 0.77334 | 11382.61869 | 0.72609 | 16497.92579
0.79833 | 3021.88498 | 0.80833 | 7117.61764 | 0.78355 | 11408.24369 | 0.73633 | 16517.12718
0.80856 | 3117.29297 | 0.81856 | 7226.08986 | 0.79377 | 11428.17424 | 0.74656 | 16536.57163
0.8188 | 3211.79818 | 0.8288 | 7351.52389 | 0.80398 | 11449.16383 | 0.7568 | 16564.5317
0.82903 | 3335.50478 | 0.83903 | 7490.9423 | 0.81419 | 11485.21417 | 0.76703 | 16583.09073
0.83927 | 3470.10548 | 0.84927 | 7666.80168 | 0.8244 | 11518.45202 | 0.77727 | 16616.14628
0.84951 | 3621.55514 | 0.85951 | 7895.56905 | 0.83462 | 11541.4555 | 0.78751 | 16645.37371
0.85974 | 3802.36243 | 0.86974 | 8153.01697 | 0.84483 | 11574.12043 | 0.79774 | 16681.84941
0.86998 | 4024.51522 | 0.87998 | 8497.34858 | 0.85504 | 11607.88779 | 0.80798 | 16715.7817
0.88021 | 4297.2062 | 0.89021 | 8915.14373 | 0.86526 | 11649.58918 | 0.81821 | 16750.52129
0.89045 | 4638.82947 | 0.90045 | 9434.04131 | 0.87547 | 11694.33744 | 0.82845 | 16800.66886
0.90068 | 5077.06733 | 0.91068 | 9871.39375 | 0.88568 | 11741.43814 | 0.83868 | 16845.17407
0.91092 | 5562.85727 | 0.92092 | 9681.31562 | 0.8959 | 11794.25932 | 0.84892 | 16887.95185
0.92115 | 6025.49617 | 0.93115 | 8634.86594 | 0.90611 | 11849.54578 | 0.85915 | 16942.94317
0.93139 | 6172.07604 | 0.94139 | 7498.0864 | 0.91632 | 11922.28884 | 0.86939 | 17004.60984
0.94162 | 5798.97707 | 0.95162 | 6816.74089 | 0.92653 | 11997.42773 | 0.87962 | 17073.47268
0.95186 | 5081.15587 | 0.96186 | 6492.42665 | 0.93675 | 12099.25065 | 0.88986 | 17147.07512
0.96209 | 4342.83988 | 0.97209 | 6320.49956 | 0.94696 | 12200.05794 | 0.90009 | 17233.75915
0.97233 | 3744.31556 | 0.98233 | 6224.3624 | 0.95717 | 12329.43295 | 0.91033 | 17326.18971
0.98256 | 3268.73395 | 0.99256 | 6162.76518 | 0.96739 | 12419.71941 | 0.92056 | 17451.96228
0.9928 | 2903.78602 | 1.0028 | 6111.43705 | 0.9776 | 12478.30448 | 0.9308 | 17582.24874
1.00303 | 2599.95789 | 1.01303 | 6080.84678 | 0.98781 | 12448.71246 | 0.94103 | 17716.11159
1.01327 | 2348.52559 | 1.02327 | 6052.35719 | 0.99803 | 12314.50239 | 0.95127 | 17800.05256
1.0235 | 2179.48045 | 1.0335 | 6021.51518 | 1.00824 | 12087.2194 | 0.9615 | 17837.85639
1.03374 | 2068.91621 | 1.04374 | 6004.26691 | 1.01845 | 11831.23849 | 0.97174 | 17767.73486
1.04397 | 2004.87107 | 1.05397 | 5987.2183 | 1.02866 | 11614.91904 | 0.98197 | 17611.3286
1.05421 | 1963.03947 | 1.06421 | 5970.20441 | 1.03888 | 11445.57008 | 0.99221 | 17367.20533
1.06444 | 1935.661 | 1.07444 | 5951.64538 | 1.04909 | 11322.4798 | 1.00244 | 17102.97789
1.07468 | 1909.2287 | 1.08468 | 5938.84156 | 1.0593 | 11228.59958 | 1.01268 | 16869.51435
1.08491 | 1891.40752 | 1.09491 | 5921.6801 | 1.06952 | 11159.85826 | 1.02291 | 16670.81642
1.09515 | 1870.27905 | 1.10515 | 5908.26865 | 1.07973 | 11109.09437 | 1.03315 | 16511.25045
1.10538 | 1857.17141 | 1.11538 | 5896.34156 | 1.08994 | 11067.68812 | 1.04338 | 16393.37718
1.11562 | 1841.28599 | 1.12562 | 5884.34503 | 1.10015 | 11032.75757 | 1.05362 | 16297.7869
1.12585 | 1826.52905 | 1.13585 | 5875.12628 | 1.11037 | 11000.01451 | 1.06385 | 16231.69315
1.13609 | 1815.45266 | 1.14609 | 5859.35371 | 1.12058 | 10977.63604 | 1.07409 | 16178.58551
1.14632 | 1805.40926 | 1.15632 | 5853.41621 | 1.13079 | 10952.66208 | 1.08432 | 16137.04037
1.15656 | 1798.3346 | 1.16656 | 5842.50476 | 1.14101 | 10930.91728 | 1.09456 | 16098.11676
1.16679 | 1785.53946 | 1.17679 | 5836.73219 | 1.15122 | 10913.51277 | 1.10479 | 16066.01606
1.17703 | 1776.57245 | 1.18703 | 5827.43531 | 1.16143 | 10892.37562 | 1.11503 | 16036.90148
1.18726 | 1766.66794 | 1.19726 | 5821.85371 | 1.17165 | 10875.52666 | 1.12526 | 16007.49175
1.1975 | 1757.753 | 1.2075 | 5816.12455 | 1.18186 | 10861.85478 | 1.1355 | 15982.20529
1.20773 | 1751.28599 | 1.21773 | 5810.23045 | 1.19207 | 10849.81485 | 1.14573 | 15958.42057
1.21797 | 1741.55509 | 1.22797 | 5803.63323 | 1.20228 | 10835.68291 | 1.15597 | 15941.12022
1.2282 | 1738.20439 | 1.2382 | 5799.16274 | 1.2125 | 10821.4902 | 1.1662 | 15919.17578
1.23844 | 1732.36238 | 1.24844 | 5794.7617 | 1.22271 | 10812.02839 | 1.17644 | 15901.68446
1.24868 | 1727.21481 | 1.25868 | 5791.50649 | 1.23292 | 10798.55617 | 1.18668 | 15884.80078
1.25891 | 1724.05509 | 1.26891 | 5783.87628 | 1.24314 | 10788.06138 | 1.19691 | 15871.09418
1.26915 | 1719.59328 | 1.27915 | 5781.61934 | 1.25335 | 10783.83395 | 1.20715 | 15857.00564
1.27938 | 1715.33981 | 1.28938 | 5778.87628 | 1.26356 | 10770.61346 | 1.21738 | 15845.44314
1.28962 | 1714.19398 | 1.29962 | 5772.06205 | 1.27377 | 10762.01103 | 1.22762 | 15834.40147
1.29985 | 1711.94571 | 1.30985 | 5769.36239 | 1.28399 | 10754.18117 | 1.23785 | 15822.94314
1.31009 | 1710.77384 | 1.32009 | 5765.786 | 1.2942 | 10749.75409 | 1.24809 | 15809.93966
1.32032 | 1706.43356 | 1.33032 | 5763.03427 | 1.30441 | 10742.12388 | 1.25832 | 15802.2921
1.33056 | 1704.38495 | 1.34056 | 5757.87802 | 1.31463 | 10735.2836 | 1.26856 | 15797.24869
1.34079 | 1705.40925 | 1.35079 | 5757.50475 | 1.32484 | 10727.36693 | 1.27879 | 15783.42925
1.35103 | 1704.44571 | 1.36103 | 5753.10371 | 1.33505 | 10720.92596 | 1.28903 | 15775.24348
1.36126 | 1701.1905 | 1.37126 | 5751.57593 | 1.34527 | 10717.21936 | 1.29926 | 15766.13758
1.3715 | 1701.57245 | 1.3815 | 5745.59503 | 1.35548 | 10712.827 | 1.3095 | 15763.43793
1.38173 | 1700.4787 | 1.39173 | 5745.25649 | 1.36569 | 10708.35651 | 1.31973 | 15752.91709
1.39197 | 1704.07245 | 1.40197 | 5741.38496 | 1.3759 | 10702.43638 | 1.32997 | 15747.44834
1.4022 | 1699.83634 | 1.4122 | 5738.97177 | 1.38612 | 10700.31832 | 1.3402 | 15738.97612
1.41244 | 1707.9353 | 1.42244 | 5736.86239 | 1.39633 | 10694.95374 | 1.35044 | 15735.25216
1.42267 | 1709.42835 | 1.43267 | 5733.02559 | 1.40654 | 10692.34089 | 1.36067 | 15728.77647
1.43291 | 1710.23564 | 1.44291 | 5732.661 | 1.41676 | 10688.30443 | 1.37091 | 15726.09418
1.44314 | 1712.50127 | 1.45314 | 5730.91621 | 1.42697 | 10682.71415 | 1.38114 | 15718.45529
1.45338 | 1713.14363 | 1.46338 | 5729.62281 | 1.43718 | 10678.16554 | 1.39138 | 15715.42577
1.46361 | 1717.63148 | 1.47361 | 5727.35718 | 1.44739 | 10677.88776 | 1.40161 | 15713.54209
1.47385 | 1722.14536 | 1.48385 | 5724.88322 | 1.45761 | 10673.8079 | 1.41185 | 15707.18793
1.48408 | 1726.95439 | 1.49408 | 5723.12107 | 1.46782 | 10671.36867 | 1.42208 | 15702.43966
1.49432 | 1731.70266 | 1.50432 | 5722.47003 | 1.47803 | 10666.97631 | 1.43232 | 15699.11501
1.50455 | 1736.31203 | 1.51455 | 5719.83982 | 1.48825 | 10665.0145 | 1.44255 | 15695.93793
1.51479 | 1749.09849 | 1.52479 | 5720.65579 | 1.49846 | 10661.43811 | 1.45279 | 15693.898
1.52502 | 1755.68703 | 1.53502 | 5720.4735 | 1.50867 | 10660.74367 | 1.46302 | 15691.41536
1.53526 | 1765.253 | 1.54526 | 5716.07246 | 1.51889 | 10657.54054 | 1.47326 | 15688.02994
1.54549 | 1773.93356 | 1.55549 | 5719.18878 | 1.5291 | 10657.48846 | 1.48349 | 15686.13758
1.55573 | 1790.40926 | 1.56573 | 5718.41621 | 1.53931 | 10656.54228 | 1.49373 | 15681.61501
1.56596 | 1805.77384 | 1.57596 | 5714.2235 | 1.54952 | 10654.92769 | 1.50396 | 15678.62022
1.5762 | 1821.98044 | 1.5862 | 5713.21656 | 1.55974 | 10651.14297 | 1.5142 | 15673.83723
1.58643 | 1847.11933 | 1.59643 | 5713.91968 | 1.56995 | 10650.61346 | 1.52443 | 15673.20355
1.59667 | 1872.20613 | 1.60667 | 5711.78427 | 1.58016 | 10649.24193 | 1.53467 | 15669.99174
1.6069 | 1899.8537 | 1.6169 | 5711.3676 | 1.59038 | 10648.37387 | 1.5449 | 15670.80772
1.61714 | 1908.54294 | 1.62714 | 5708.92836 | 1.60059 | 10644.3895 | 1.55514 | 15667.31813
1.62737 | 1896.03426 | 1.63737 | 5709.78774 | 1.6108 | 10647.40165 | 1.56537 | 15668.05598
1.63761 | 1860.33113 | 1.64761 | 5706.88843 | 1.62101 | 10644.84089 | 1.57561 | 15666.7973
1.64785 | 1818.73391 | 1.65785 | 5706.6367 | 1.63123 | 10646.15165 | 1.58585 | 15665.14799
1.65808 | 1783.96828 | 1.66808 | 5708.04295 | 1.64144 | 10647.09783 | 1.59608 | 15662.25737
1.66832 | 1749.69745 | 1.67832 | 5708.13843 | 1.65165 | 10647.99193 | 1.60632 | 15663.72438
1.67855 | 1728.40405 | 1.68855 | 5706.90579 | 1.66187 | 10646.43811 | 1.61655 | 15662.64799
1.68879 | 1713.378 | 1.69879 | 5707.58288 | 1.67208 | 10646.22978 | 1.62679 | 15662.66536
1.69902 | 1699.94918 | 1.70902 | 5708.54642 | 1.68229 | 10646.44679 | 1.63702 | 15664.77473
1.70926 | 1694.86238 | 1.71926 | 5708.94572 | 1.69251 | 10649.01624 | 1.64726 | 15662.56119
1.71949 | 1686.15578 | 1.72949 | 5708.49434 | 1.70272 | 10645.51797 | 1.65749 | 15661.86674
1.72973 | 1686.20786 | 1.73973 | 5708.5985 | 1.71293 | 10645.52665 | 1.66773 | 15662.58723
1.73996 | 1689.73217 | 1.74996 | 5713.67663 | 1.72314 | 10642.827 | 1.67796 | 15663.62022
1.7502 | 1690.35717 | 1.7602 | 5713.66795 | 1.73336 | 10639.45894 | 1.6882 | 15659.70529
1.76043 | 1691.37279 | 1.77043 | 5716.34156 | 1.74357 | 10633.25235 | 1.69843 | 15659.57508
1.77067 | 1701.91099 | 1.78067 | 5719.99607 | 1.75378 | 10629.95374 | 1.70867 | 15653.29904
1.7809 | 1706.05161 | 1.7909 | 5723.09503 | 1.764 | 10622.14123 | 1.7189 | 15649.28862
1.79114 | 1711.84155 | 1.80114 | 5729.18878 | 1.77421 | 10622.64471 | 1.72914 | 15642.98654
1.80137 | 1717.71828 | 1.81137 | 5734.47524 | 1.78442 | 10614.50235 | 1.73937 | 15637.76952
1.81161 | 1735.67835 | 1.82161 | 5739.40579 | 1.79463 | 10612.202 | 1.74961 | 15638.38584
1.82184 | 1746.70266 | 1.83184 | 5746.3676 | 1.80485 | 10609.7454 | 1.75984 | 15631.72785
1.83208 | 1758.10891 | 1.84208 | 5749.66621 | 1.81506 | 10609.68464 | 1.77008 | 15628.55945
1.84231 | 1777.90926 | 1.85231 | 5747.25302 | 1.82527 | 10606.98498 | 1.78031 | 15627.17924
1.85255 | 1796.58981 | 1.86255 | 5732.11413 | 1.83549 | 10604.1638 | 1.79055 | 15622.91709
1.86278 | 1815.63495 | 1.87278 | 5709.60545 | 1.8457 | 10605.55269 | 1.80078 | 15622.3789
1.87302 | 1810.57419 | 1.88302 | 5690.01343 | 1.85591 | 10604.91901 | 1.81102 | 15620.53862
1.88325 | 1783.69051 | 1.89325 | 5674.52732 | 1.86613 | 10606.14297 | 1.82125 | 15621.62369
1.89349 | 1745.08807 | 1.90349 | 5669.01517 | 1.87634 | 10605.08394 | 1.83149 | 15622.4657
1.90372 | 1706.3728 | 1.91372 | 5663.42489 | 1.88655 | 10606.43811 | 1.84172 | 15620.31292
1.91396 | 1672.91793 | 1.92396 | 5661.1419 | 1.89676 | 10604.91033 | 1.85196 | 15622.83028
1.92419 | 1642.50995 | 1.93419 | 5657.44399 | 1.90698 | 10602.9138 | 1.86219 | 15619.54903
1.93443 | 1620.07071 | 1.94443 | 5654.79642 | 1.91719 | 10607.827 | 1.87243 | 15621.78862
1.94466 | 1598.35196 | 1.95466 | 5653.83288 | 1.9274 | 10608.38255 | 1.88266 | 15622.50042
1.9549 | 1584.28946 | 1.9649 | 5652.75649 | 1.93762 | 10608.2263 | 1.8929 | 15622.67403
1.96513 | 1573.70786 | 1.97513 | 5652.20093 | 1.94783 | 10609.9711 | 1.90313 | 15625.98133
1.97537 | 1568.12626 | 1.98537 | 5651.10718 | 1.95804 | 10608.19158 | 1.91337 | 15626.49348
1.9856 | 1558.55161 | 1.9956 | 5649.31031 | 1.96825 | 10606.17769 | 1.9236 | 15625.16535
1.99584 | 1557.97869 | 2.00584 | 5649.44919 | 1.97847 | 10605.45721 | 1.93384 | 15626.74522
2.00607 | 1553.48217 | 2.01607 | 5647.76517 | 1.98868 | 10602.37561 | 1.94407 | 15624.81813
2.01631 | 1550.14015 | 2.02631 | 5647.26169 | 1.99889 | 10598.75582 | 1.95431 | 15622.30945
2.02654 | 1546.21654 | 2.03654 | 5646.91447 | 2.00911 | 10593.06137 | 1.96454 | 15620.2348
2.03678 | 1544.05508 | 2.04678 | 5644.83114 | 2.01932 | 10587.827 | 1.97478 | 15613.80251
2.04702 | 1542.25821 | 2.05702 | 5643.13843 | 2.02953 | 10581.62908 | 1.98502 | 15610.06987
2.05725 | 1540.50474 | 2.06725 | 5643.11239 | 2.03975 | 10573.90339 | 1.99525 | 15601.90146
2.06749 | 1537.06724 | 2.07749 | 5644.97871 | 2.04996 | 10566.88082 | 2.00549 | 15594.61848
2.07772 | 1533.27383 | 2.08772 | 5642.0794 | 2.06017 | 10561.25582 | 2.01572 | 15585.2348
2.08796 | 1532.72696 | 2.09796 | 5642.18357 | 2.07038 | 10557.61866 | 2.02596 | 15580.3216
2.09819 | 1530.66967 | 2.10819 | 5641.17663 | 2.0806 | 10551.82005 | 2.03619 | 15572.95181
2.10843 | 1529.15057 | 2.11843 | 5640.45614 | 2.09081 | 10550.24019 | 2.04643 | 15566.02473
2.11866 | 1526.58112 | 2.12866 | 5640.26517 | 2.10102 | 10547.31484 | 2.05666 | 15562.56987
2.1289 | 1525.38321 | 2.1389 | 5640.25649 | 2.11124 | 10543.98151 | 2.0669 | 15558.88063
2.13913 | 1524.9405 | 2.14913 | 5639.98739 | 2.12145 | 10541.60304 | 2.07713 | 15554.50563
2.14937 | 1522.97001 | 2.15937 | 5640.52558 | 2.13166 | 10539.80616 | 2.08737 | 15553.45528
2.1596 | 1521.09501 | 2.1696 | 5637.83461 | 2.14188 | 10538.88602 | 2.0976 | 15548.92403
2.16984 | 1518.19571 | 2.17984 | 5638.56378 | 2.15209 | 10534.44158 | 2.10784 | 15549.15841
2.18007 | 1517.82244 | 2.19007 | 5636.95788 | 2.1623 | 10534.78012 | 2.11807 | 15545.67751
2.19031 | 1515.58286 | 2.20031 | 5638.12975 | 2.17251 | 10533.8947 | 2.12831 | 15543.93271
2.20054 | 1515.14015 | 2.21054 | 5637.50475 | 2.18273 | 10530.6395 | 2.13854 | 15540.92924
2.21078 | 1513.97696 | 2.22078 | 5637.20093 | 2.19294 | 10529.61519 | 2.14878 | 15540.29556
2.22101 | 1510.62626 | 2.23101 | 5636.93183 | 2.20315 | 10529.23325 | 2.15901 | 15537.94313
2.23125 | 1511.44223 | 2.24125 | 5638.57246 | 2.21337 | 10526.01276 | 2.16925 | 15537.62195
2.24148 | 1510.5221 | 2.25148 | 5635.39538 | 2.22358 | 10526.10825 | 2.17948 | 15535.77299
2.25172 | 1506.28598 | 2.26172 | 5637.04468 | 2.23379 | 10525.11866 | 2.18972 | 15535.46917
2.26195 | 1505.2964 | 2.27195 | 5635.7426 | 2.244 | 10523.79054 | 2.19995 | 15532.32681
2.27219 | 1504.88841 | 2.28219 | 5636.63669 | 2.25422 | 10523.2263 | 2.21019 | 15530.52994
2.28242 | 1502.69223 | 2.29242 | 5637.92142 | 2.26443 | 10521.75929 | 2.22042 | 15529.77473
2.29266 | 1503.90751 | 2.30266 | 5638.34676 | 2.27464 | 10519.60651 | 2.23066 | 15527.51778
2.30289 | 1500.93876 | 2.31289 | 5639.25822 | 2.28486 | 10519.41554 | 2.24089 | 15528.56813
2.31313 | 1500.2096 | 2.32313 | 5640.29121 | 2.29507 | 10517.67075 | 2.25113 | 15524.3407
2.32336 | 1499.15925 | 2.33336 | 5639.8051 | 2.30528 | 10517.15859 | 2.26136 | 15525.60806
2.3336 | 1500.8346 | 2.3436 | 5642.77385 | 2.3155 | 10516.32526 | 2.2716 | 15522.7782
2.34383 | 1495.94744 | 2.35383 | 5642.14017 | 2.32571 | 10515.30963 | 2.28183 | 15522.74348
2.35407 | 1494.03772 | 2.36407 | 5644.04989 | 2.33592 | 10514.77144 | 2.29207 | 15521.69313
2.3643 | 1494.94918 | 2.3743 | 5645.29121 | 2.34613 | 10514.95373 | 2.3023 | 15519.99174
2.37454 | 1494.47175 | 2.38454 | 5647.20961 | 2.35635 | 10511.96762 | 2.31254 | 15520.49521
2.38477 | 1492.15404 | 2.39477 | 5649.61413 | 2.36656 | 10512.9572 | 2.32277 | 15518.30771
2.39501 | 1490.99953 | 2.40501 | 5651.37628 | 2.37677 | 10512.18463 | 2.33301 | 15516.90146
2.40524 | 1491.72001 | 2.41524 | 5655.86413 | 2.38699 | 10510.44852 | 2.34324 | 15515.52125
2.41548 | 1489.87973 | 2.42548 | 5659.8051 | 2.3972 | 10509.61519 | 2.35348 | 15515.57334
2.42571 | 1490.01862 | 2.43571 | 5661.80163 | 2.40741 | 10508.67769 | 2.36371 | 15513.62889
2.43595 | 1489.6714 | 2.44595 | 5663.62454 | 2.41762 | 10509.06832 | 2.37395 | 15512.87368
2.44619 | 1489.46307 | 2.45619 | 5662.66968 | 2.42784 | 10507.46241 | 2.38419 | 15512.40493
2.45642 | 1489.32418 | 2.46642 | 5656.7669 | 2.43805 | 10505.73498 | 2.39442 | 15512.56118
2.46666 | 1486.92834 | 2.47666 | 5645.79468 | 2.44826 | 10505.26623 | 2.40466 | 15510.87716
2.47689 | 1486.45091 | 2.48689 | 5638.286 | 2.45848 | 10505.33568 | 2.41489 | 15509.90493
2.48713 | 1486.29466 | 2.49713 | 5628.74607 | 2.46869 | 10503.59088 | 2.42513 | 15509.76605
2.49736 | 1484.54987 | 2.50736 | 5625.1176 | 2.4789 | 10503.51276 | 2.43536 | 15508.70702
2.5076 | 1483.21307 | 2.5176 | 5621.18531 | 2.48912 | 10502.202 | 2.4456 | 15509.2973
2.51783 | 1480.55682 | 2.52783 | 5618.40753 | 2.49933 | 10501.3947 | 2.45583 | 15506.77125
2.52807 | 1480.50473 | 2.53807 | 5617.82593 | 2.50954 | 10501.61172 | 2.46607 | 15506.89278
2.5383 | 1479.06376 | 2.5483 | 5616.92315 | 2.51975 | 10500.44852 | 2.4763 | 15506.13757
2.54854 | 1477.45786 | 2.55854 | 5615.84676 | 2.52997 | 10500.79575 | 2.48654 | 15504.16709
2.55877 | 1476.16446 | 2.56877 | 5614.95267 | 2.54018 | 10499.31137 | 2.49677 | 15504.2973
2.56901 | 1475.36584 | 2.57901 | 5614.66621 | 2.55039 | 10498.94679 | 2.50701 | 15504.19313
2.57924 | 1475.01862 | 2.58924 | 5614.04989 | 2.56061 | 10498.00061 | 2.51724 | 15503.7157
2.58948 | 1474.12453 | 2.59948 | 5612.99954 | 2.57082 | 10498.43463 | 2.52748 | 15503.3598
2.59971 | 1474.48043 | 2.60971 | 5612.82593 | 2.58103 | 10498.95547 | 2.53771 | 15502.44834
2.60995 | 1471.52036 | 2.61995 | 5612.48739 | 2.59124 | 10497.2454 | 2.54795 | 15502.04035
2.62018 | 1471.2339 | 2.63018 | 5611.31551 | 2.60146 | 10496.09088 | 2.55818 | 15501.05945
2.63042 | 1472.73564 | 2.64042 | 5611.53253 | 2.61167 | 10496.14297 | 2.56842 | 15500.60806
2.64065 | 1471.83286 | 2.65065 | 5610.37801 | 2.62188 | 10495.17943 | 2.57865 | 15499.70528
2.65089 | 1470.26168 | 2.66089 | 5609.37975 | 2.6321 | 10494.42422 | 2.58889 | 15500.99
2.66112 | 1470.82591 | 2.67112 | 5609.97871 | 2.64231 | 10494.48498 | 2.59912 | 15499.05424
2.67136 | 1468.38668 | 2.68136 | 5609.29294 | 2.65252 | 10494.00755 | 2.60936 | 15498.62889
2.68159 | 1469.4023 | 2.69159 | 5608.62454 | 2.66274 | 10492.93116 | 2.61959 | 15498.88063
2.69183 | 1468.72522 | 2.70183 | 5609.31899 | 2.67295 | 10492.56658 | 2.62983 | 15498.33375
2.70206 | 1466.8155 | 2.71206 | 5608.22524 | 2.68316 | 10491.42075 | 2.64006 | 15496.83202
2.7123 | 1468.12626 | 2.7223 | 5608.46829 | 2.69337 | 10492.41901 | 2.6503 | 15495.15667
2.72253 | 1467.18008 | 2.73253 | 5607.77385 | 2.70359 | 10491.63776 | 2.66053 | 15495.39105
2.73277 | 1466.93702 | 2.74277 | 5607.661 | 2.7138 | 10490.952 | 2.67077 | 15493.99348
2.743 | 1467.90057 | 2.753 | 5607.75649 | 2.72401 | 10490.17075 | 2.681 | 15493.8025
2.75324 | 1466.71133 | 2.76324 | 5606.1419 | 2.73423 | 10488.452 | 2.69124 | 15492.37889
2.76347 | 1465.80855 | 2.77347 | 5606.27211 | 2.74444 | 10488.8079 | 2.70147 | 15493.34243
2.77371 | 1466.76341 | 2.78371 | 5607.14885 | 2.75465 | 10488.8947 | 2.71171 | 15492.04035
2.78394 | 1466.67661 | 2.79394 | 5606.57593 | 2.76486 | 10487.15859 | 2.72194 | 15490.78167
2.79418 | 1467.42314 | 2.80418 | 5606.40232 | 2.77508 | 10487.86172 | 2.73218 | 15490.20007
2.80441 | 1467.11064 | 2.81441 | 5604.97871 | 2.78529 | 10487.49713 | 2.74241 | 15491.78861
2.81465 | 1466.20786 | 2.82465 | 5604.20614 | 2.7955 | 10487.47109 | 2.75265 | 15490.66014
2.82488 | 1464.81029 | 2.83488 | 5604.44919 | 2.80572 | 10485.4138 | 2.76288 | 15489.74868
2.83512 | 1462.98737 | 2.84512 | 5604.88322 | 2.81593 | 10486.3079 | 2.77312 | 15489.15841
2.84536 | 1461.58112 | 2.85536 | 5604.83982 | 2.82614 | 10484.79748 | 2.78336 | 15488.95875
2.85559 | 1460.0273 | 2.86559 | 5604.36239 | 2.83636 | 10484.50234 | 2.79359 | 15487.30077
2.86583 | 1458.02209 | 2.87583 | 5604.11065 | 2.84657 | 10484.67595 | 2.80383 | 15487.57855
2.87606 | 1454.6714 | 2.88606 | 5603.98044 | 2.85678 | 10484.48498 | 2.81406 | 15487.30077
2.8863 | 1454.76689 | 2.8963 | 5603.74607 | 2.86699 | 10484.39818 | 2.8243 | 15487.23132
2.89653 | 1453.50821 | 2.90653 | 5603.66794 | 2.87721 | 10483.97283 | 2.83453 | 15485.93792
2.90677 | 1451.56376 | 2.91677 | 5603.38149 | 2.88742 | 10482.98325 | 2.84477 | 15486.70181
2.917 | 1450.33112 | 2.927 | 5603.50301 | 2.89763 | 10482.85304 | 2.855 | 15487.38757
2.92724 | 1449.9405 | 2.93724 | 5603.45961 | 2.90785 | 10482.93116 | 2.86524 | 15485.15667
2.93747 | 1450.70439 | 2.94747 | 5603.57246 | 2.91806 | 10481.99366 | 2.87547 | 15485.39973
2.94771 | 1449.70612 | 2.95771 | 5602.86065 | 2.92827 | 10482.18463 | 2.88571 | 15484.63584
2.95794 | 1448.84675 | 2.96794 | 5602.14885 | 2.93848 | 10481.6638 | 2.89594 | 15484.08896
2.96818 | 1447.4839 | 2.97818 | 5602.17489 | 2.9487 | 10481.6204 | 2.90618 | 15483.94139
2.97841 | 1447.70959 | 2.98841 | 5603.33808 | 2.95891 | 10480.67422 | 2.91641 | 15483.53341
2.98865 | 1446.47695 | 2.99865 | 5602.73912 | 2.96912 | 10479.71068 | 2.92665 | 15483.49868
2.99888 | 1446.33807 | 3.00888 | 5602.33982 | 2.97934 | 10480.51797 | 2.93688 | 15482.56986
3.00912 | 1444.74952 | 3.01912 | 5601.48912 | 2.98955 | 10480.36172 | 2.94712 | 15481.51084
3.01935 | 1446.19918 | 3.02935 | 5601.33287 | 2.99976 | 10480.09262 | 2.95735 | 15482.30077
3.02959 | 1443.53425 | 3.03959 | 5601.9926 | 3.00998 | 10478.70373 | 2.96759 | 15480.99868
3.03982 | 1443.36932 | 3.04982 | 5602.11412 | 3.02019 | 10478.57352 | 2.97782 | 15480.83375
3.05006 | 1443.54293 | 3.06006 | 5602.73044 | 3.0304 | 10478.85998 | 2.98806 | 15480.98132
3.06029 | 1441.65925 | 3.07029 | 5602.25301 | 3.04061 | 10477.45373 | 2.99829 | 15480.76431
3.07053 | 1441.84154 | 3.08053 | 5601.84503 | 3.05083 | 10477.93116 | 3.00853 | 15479.53167
3.08076 | 1441.44223 | 3.09076 | 5601.9926 | 3.06104 | 10477.44505 | 3.01876 | 15479.62716
3.091 | 1442.60543 | 3.101 | 5601.56725 | 3.07125 | 10476.55095 | 3.029 | 15479.93098
3.10123 | 1439.76689 | 3.11123 | 5601.73218 | 3.08147 | 10476.67248 | 3.03923 | 15479.74
3.11147 | 1437.71827 | 3.12147 | 5602.35718 | 3.09168 | 10475.79574 | 3.04947 | 15478.69834
3.1217 | 1440.90404 | 3.1317 | 5601.82767 | 3.10189 | 10475.79574 | 3.0597 | 15478.66361
3.13194 | 1437.70959 | 3.14194 | 5601.30683 | 3.1121 | 10476.05616 | 3.06994 | 15479.55771
3.14217 | 1438.94223 | 3.15217 | 5601.47176 | 3.12232 | 10474.84956 | 3.08017 | 15477.24
3.15241 | 1438.44744 | 3.16241 | 5602.00128 | 3.13253 | 10475.01449 | 3.09041 | 15477.865
3.16264 | 1437.47522 | 3.17264 | 5602.20093 | 3.14274 | 10474.38949 | 3.10064 | 15477.5525
3.17288 | 1437.24084 | 3.18288 | 5601.4544 | 3.15296 | 10474.38949 | 3.11088 | 15476.65841
3.18311 | 1437.80508 | 3.19311 | 5602.33114 | 3.16317 | 10474.58915 | 3.12111 | 15477.16188
3.19335 | 1438.10022 | 3.20335 | 5602.16621 | 3.17338 | 10473.31311 | 3.13135 | 15476.615
3.20358 | 1437.5707 | 3.21358 | 5601.77558 | 3.1836 | 10474.62387 | 3.14158 | 15477.06639
3.21382 | 1437.45786 | 3.22382 | 5602.06204 | 3.19381 | 10473.53012 | 3.15182 | 15476.3025
3.22405 | 1436.52904 | 3.23405 | 5601.85371 | 3.20402 | 10473.64297 | 3.16205 | 15475.76431
3.23429 | 1435.40925 | 3.24429 | 5601.87107 | 3.21423 | 10472.84436 | 3.17229 | 15477.21396
3.24453 | 1436.28598 | 3.25453 | 5600.7426 | 3.22445 | 10472.54054 | 3.18253 | 15475.22611
3.25476 | 1435.41793 | 3.26476 | 5600.786 | 3.23466 | 10472.66206 | 3.19276 | 15475.15667
3.265 | 1434.55855 | 3.275 | 5600.41274 | 3.24487 | 10471.89818 | 3.203 | 15474.52299
3.27523 | 1433.01341 | 3.28523 | 5600.65579 | 3.25509 | 10471.85477 | 3.21323 | 15474.6532
3.28547 | 1434.03772 | 3.29547 | 5600.53426 | 3.2653 | 10471.89818 | 3.22347 | 15474.17577
3.2957 | 1432.90057 | 3.3057 | 5600.93357 | 3.27551 | 10471.54227 | 3.2337 | 15473.83723
3.30594 | 1431.59848 | 3.31594 | 5601.35024 | 3.28573 | 10470.6829 | 3.24394 | 15474.115
3.31617 | 1430.79987 | 3.32617 | 5601.19399 | 3.29594 | 10470.83047 | 3.25417 | 15474.39278
3.32641 | 1430.52209 | 3.33641 | 5601.51517 | 3.30615 | 10470.7263 | 3.26441 | 15472.97785
3.33664 | 1430.253 | 3.34664 | 5600.62975 | 3.31636 | 10471.35998 | 3.27464 | 15473.55945
3.34688 | 1429.37626 | 3.35688 | 5600.46482 | 3.32658 | 10470.80443 | 3.28488 | 15472.85632
3.35711 | 1428.31723 | 3.36711 | 5600.37801 | 3.33679 | 10470.79574 | 3.29511 | 15471.98827
3.36735 | 1428.13494 | 3.37735 | 5599.35371 | 3.347 | 10470.7697 | 3.30535 | 15472.59591
3.37758 | 1429.16793 | 3.38758 | 5598.29468 | 3.35722 | 10470.02318 | 3.31558 | 15472.62195
3.38782 | 1428.59501 | 3.39782 | 5597.71308 | 3.36743 | 10470.04922 | 3.32582 | 15471.90146
3.39805 | 1427.5707 | 3.40805 | 5597.90405 | 3.37764 | 10470.18811 | 3.33605 | 15472.59591
3.40829 | 1427.66619 | 3.41829 | 5597.21829 | 3.38785 | 10468.82526 | 3.34629 | 15471.70181
3.41852 | 1426.01688 | 3.42852 | 5597.20961 | 3.39807 | 10469.51102 | 3.35652 | 15472.53514
3.42876 | 1426.91098 | 3.43876 | 5596.95787 | 3.40828 | 10468.84262 | 3.36676 | 15471.45875
3.43899 | 1426.03425 | 3.44899 | 5596.86239 | 3.41849 | 10469.60651 | 3.37699 | 15470.98132
3.44923 | 1426.37279 | 3.45923 | 5597.04468 | 3.42871 | 10469.64123 | 3.38723 | 15471.59764
3.45946 | 1424.92313 | 3.46946 | 5596.96655 | 3.43892 | 10468.24366 | 3.39746 | 15471.82334
3.4697 | 1424.84501 | 3.4797 | 5597.09676 | 3.44913 | 10468.19158 | 3.4077 | 15471.37195
3.47993 | 1422.80508 | 3.48993 | 5596.35892 | 3.45935 | 10467.68811 | 3.41793 | 15470.22611
3.49017 | 1424.05508 | 3.50017 | 5595.91621 | 3.46956 | 10467.96588 | 3.42817 | 15470.33028
3.5004 | 1423.1957 | 3.5104 | 5596.58461 | 3.47977 | 10467.40165 | 3.4384 | 15470.81639
3.51064 | 1423.11758 | 3.52064 | 5595.27385 | 3.48998 | 10468.14818 | 3.44864 | 15470.62542
3.52087 | 1423.10022 | 3.53087 | 5596.47176 | 3.5002 | 10467.40165 | 3.45887 | 15470.17403
3.53111 | 1421.72001 | 3.54111 | 5595.29989 | 3.51041 | 10467.47977 | 3.46911 | 15469.40146
3.54134 | 1421.56376 | 3.55134 | 5595.23044 | 3.52062 | 10466.95026 | 3.47934 | 15470.78167
3.55158 | 1420.80855 | 3.56158 | 5595.80336 | 3.53084 | 10466.95894 | 3.48958 | 15469.25389
3.56181 | 1421.98043 | 3.57181 | 5594.63149 | 3.54105 | 10467.54054 | 3.49981 | 15470.07854
3.57205 | 1420.60022 | 3.58205 | 5595.48218 | 3.55126 | 10466.57699 | 3.51005 | 15468.88931
3.58228 | 1421.09501 | 3.59228 | 5594.5794 | 3.56147 | 10466.60304 | 3.52028 | 15469.21917
3.59252 | 1419.55855 | 3.60252 | 5595.4301 | 3.57169 | 10466.16901 | 3.53052 | 15467.58723
3.60275 | 1419.94918 | 3.61275 | 5595.41274 | 3.5819 | 10465.77838 | 3.54075 | 15468.86327
3.61299 | 1418.29987 | 3.62299 | 5594.71829 | 3.59211 | 10465.40512 | 3.55099 | 15467.96049
3.62322 | 1418.84675 | 3.63322 | 5595.85544 | 3.60233 | 10465.95199 | 3.56122 | 15468.10806
3.63346 | 1419.41966 | 3.64346 | 5595.7426 | 3.61254 | 10465.40512 | 3.57146 | 15467.74348
3.6437 | 1418.12626 | 3.6537 | 5595.06551 | 3.62275 | 10464.82352 | 3.5817 | 15466.60632
3.65393 | 1417.96133 | 3.66393 | 5595.14364 | 3.63297 | 10464.38949 | 3.59193 | 15466.73653
3.66417 | 1417.72695 | 3.67417 | 5594.65753 | 3.64318 | 10464.22456 | 3.60217 | 15467.07507
3.6744 | 1416.66793 | 3.6844 | 5594.85718 | 3.65339 | 10464.09436 | 3.6124 | 15466.74521
3.68464 | 1416.2773 | 3.69464 | 5594.90926 | 3.6636 | 10464.02491 | 3.62264 | 15467.06639
3.69487 | 1416.45959 | 3.70487 | 5594.67489 | 3.67382 | 10464.23324 | 3.63287 | 15465.92924
3.70511 | 1416.13841 | 3.71511 | 5595.48218 | 3.68403 | 10464.37213 | 3.64311 | 15466.12889
3.71534 | 1415.98216 | 3.72534 | 5594.8919 | 3.69424 | 10463.75581 | 3.65334 | 15464.81813
3.72558 | 1415.53945 | 3.73558 | 5594.64885 | 3.70446 | 10463.54748 | 3.66358 | 15464.92229
3.73581 | 1415.43529 | 3.74581 | 5594.23218 | 3.71467 | 10462.88776 | 3.67381 | 15464.41014
3.74605 | 1413.89883 | 3.75605 | 5594.43183 | 3.72488 | 10463.62561 | 3.68405 | 15464.24521
3.75628 | 1415.83459 | 3.76628 | 5593.51169 | 3.73509 | 10462.34956 | 3.69428 | 15464.37542
3.76652 | 1414.59327 | 3.77652 | 5593.69399 | 3.74531 | 10462.15859 | 3.70452 | 15464.01952
3.77675 | 1415.27036 | 3.78675 | 5593.17315 | 3.75552 | 10463.20026 | 3.71475 | 15463.84591
3.78699 | 1415.13147 | 3.79699 | 5593.72871 | 3.76573 | 10462.11519 | 3.72499 | 15463.55945
3.79722 | 1413.16098 | 3.80722 | 5593.35544 | 3.77595 | 10461.62908 | 3.73522 | 15463.30771
3.80746 | 1412.47522 | 3.81746 | 5593.3294 | 3.78616 | 10461.88081 | 3.74546 | 15462.89104
3.81769 | 1413.68182 | 3.82769 | 5593.11239 | 3.79637 | 10462.15859 | 3.75569 | 15463.00389
3.82793 | 1414.25473 | 3.83793 | 5593.19919 | 3.80659 | 10461.85477 | 3.76593 | 15462.89973
3.83816 | 1413.7339 | 3.84816 | 5592.9301 | 3.8168 | 10461.26449 | 3.77616 | 15463.30771
3.8484 | 1412.55334 | 3.8584 | 5592.15753 | 3.82701 | 10461.40338 | 3.7864 | 15462.47438
3.85863 | 1412.18876 | 3.86863 | 5592.86933 | 3.83722 | 10460.69158 | 3.79663 | 15462.12716
3.86887 | 1412.49258 | 3.87887 | 5592.72176 | 3.84744 | 10460.76102 | 3.80687 | 15462.22264
3.8791 | 1412.4839 | 3.8891 | 5592.40058 | 3.85765 | 10460.86519 | 3.8171 | 15461.71049
3.88934 | 1411.83286 | 3.89934 | 5592.1228 | 3.86786 | 10459.96241 | 3.82734 | 15462.42229
3.89957 | 1410.00126 | 3.90957 | 5592.49607 | 3.87808 | 10460.38776 | 3.83757 | 15461.48479
3.90981 | 1411.08633 | 3.91981 | 5592.6176 | 3.88829 | 10460.78706 | 3.84781 | 15461.58028
3.92004 | 1410.6957 | 3.93004 | 5592.14885 | 3.8985 | 10459.64123 | 3.85804 | 15461.40667
3.93028 | 1411.40751 | 3.94028 | 5592.07072 | 3.90871 | 10460.04922 | 3.86828 | 15461.26778
3.94051 | 1410.34848 | 3.95051 | 5592.32246 | 3.91893 | 10459.73672 | 3.87851 | 15461.22438
3.95075 | 1410.99952 | 3.96075 | 5591.90579 | 3.92914 | 10460.21415 | 3.88875 | 15460.86848
3.96098 | 1409.55855 | 3.97098 | 5592.16621 | 3.93935 | 10459.90165 | 3.89898 | 15460.93792
3.97122 | 1409.6714 | 3.98122 | 5591.96655 | 3.94957 | 10459.79748 | 3.90922 | 15460.35632
3.98145 | 1409.15056 | 3.99145 | 5591.57593 | 3.95978 | 10459.70199 | 3.91945 | 15460.85111
3.99169 | 1409.25473 | 4.00169 | 5591.91447 | 3.96999 | 10458.62561 | 3.92969 | 15461.40667
4.00192 | 1408.11758 | 4.01192 | 5592.08808 | 3.98021 | 10458.88602 | 3.93992 | 15459.93966
4.01216 | 1408.89015 | 4.02216 | 5591.81898 | 3.99042 | 10459.35477 | 3.95016 | 15460.2782
4.02239 | 1408.32591 | 4.03239 | 5591.411 | 4.00063 | 10459.02491 | 3.96039 | 15460.46917
4.03263 | 1407.99605 | 4.04263 | 5592.00128 | 4.01084 | 10458.62561 | 3.97063 | 15459.6966
4.04287 | 1408.90751 | 4.05287 | 5592.15753 | 4.02106 | 10457.94852 | 3.98087 | 15459.81813
4.0531 | 1407.89188 | 4.0631 | 5591.4978 | 4.03127 | 10458.20894 | 3.9911 | 15459.74
4.06334 | 1408.43876 | 4.07334 | 5591.63669 | 4.04148 | 10458.20894 | 4.00134 | 15459.24521
4.07357 | 1407.06723 | 4.08357 | 5591.47176 | 4.0517 | 10458.2263 | 4.01157 | 15459.39278
4.08381 | 1407.13668 | 4.09381 | 5591.54121 | 4.06191 | 10458.29574 | 4.02181 | 15458.72438
4.09404 | 1406.88494 | 4.10404 | 5590.97697 | 4.07212 | 10458.07005 | 4.03204 | 15458.69834
4.10428 | 1406.9457 | 4.11428 | 5591.08114 | 4.08233 | 10458.54748 | 4.04228 | 15458.93271
4.11451 | 1406.92834 | 4.12451 | 5591.15926 | 4.09255 | 10457.9138 | 4.05251 | 15459.27125
4.12475 | 1407.13668 | 4.13475 | 5591.1419 | 4.10276 | 10457.6013 | 4.06275 | 15459.32334
4.13498 | 1406.62452 | 4.14498 | 5591.73218 | 4.11297 | 10457.63602 | 4.07298 | 15458.79382
4.14522 | 1405.91272 | 4.15522 | 5590.96829 | 4.12319 | 10457.69679 | 4.08322 | 15458.74174
4.15545 | 1405.21827 | 4.16545 | 5590.91621 | 4.1334 | 10457.05442 | 4.09345 | 15457.98653
4.16569 | 1405.0273 | 4.17569 | 5591.29815 | 4.14361 | 10456.69852 | 4.10369 | 15457.45702
4.17592 | 1405.6957 | 4.18592 | 5591.24607 | 4.15383 | 10457.12387 | 4.11392 | 15457.65667
4.18616 | 1404.93181 | 4.19616 | 5590.49954 | 4.16404 | 10456.96762 | 4.12416 | 15458.55077
4.19639 | 1403.91619 | 4.20639 | 5590.79468 | 4.17425 | 10456.05616 | 4.13439 | 15457.5525
4.20663 | 1404.54119 | 4.21663 | 5590.42142 | 4.18446 | 10456.11692 | 4.14463 | 15457.63931
4.21686 | 1404.05508 | 4.22686 | 5590.75128 | 4.19468 | 10456.62908 | 4.15486 | 15456.93618
4.2271 | 1404.15056 | 4.2371 | 5590.18704 | 4.20489 | 10456.40338 | 4.1651 | 15457.1532
4.23733 | 1402.90056 | 4.24733 | 5590.63843 | 4.2151 | 10456.42942 | 4.17533 | 15456.75389
4.24757 | 1404.23737 | 4.25757 | 5590.30857 | 4.22532 | 10456.28186 | 4.18557 | 15456.46743
4.2578 | 1404.05508 | 4.2678 | 5590.62975 | 4.23553 | 10456.35998 | 4.1958 | 15457.18792
4.26804 | 1402.70959 | 4.27804 | 5590.38669 | 4.24574 | 10456.19505 | 4.20604 | 15457.09243
4.27827 | 1401.91966 | 4.28827 | 5590.88148 | 4.25596 | 10456.40338 | 4.21627 | 15456.45007
4.28851 | 1402.64015 | 4.29851 | 5590.31725 | 4.26617 | 10456.22109 | 4.22651 | 15456.91882
4.29874 | 1402.33633 | 4.30874 | 5590.69051 | 4.27638 | 10455.96067 | 4.23674 | 15457.38757
4.30898 | 1401.79813 | 4.31898 | 5590.60371 | 4.28659 | 10455.70026 | 4.24698 | 15456.20702
4.31921 | 1402.64883 | 4.32921 | 5590.54294 | 4.29681 | 10455.47456 | 4.25721 | 15456.68445
4.32945 | 1403.68181 | 4.33945 | 5590.60371 | 4.30702 | 10454.76276 | 4.26745 | 15457.30077
4.33968 | 1402.68355 | 4.34968 | 5590.26517 | 4.31723 | 10456.00408 | 4.27768 | 15456.73653
4.34992 | 1401.60716 | 4.35992 | 5589.90926 | 4.32745 | 10455.49192 | 4.28792 | 15456.35459
4.36015 | 1401.37279 | 4.37015 | 5589.78773 | 4.33766 | 10456.21241 | 4.29815 | 15455.9032
4.37039 | 1401.56376 | 4.38039 | 5589.9353 | 4.34787 | 10454.56311 | 4.30839 | 15455.81639
4.38062 | 1401.79813 | 4.39062 | 5589.97003 | 4.35808 | 10455.3704 | 4.31862 | 15455.96396
4.39086 | 1401.49431 | 4.40086 | 5590.4735 | 4.3683 | 10455.26623 | 4.32886 | 15456.46743
4.40109 | 1400.00126 | 4.41109 | 5590.35197 | 4.37851 | 10455.06658 | 4.33909 | 15455.39104
4.41133 | 1400.90404 | 4.42133 | 5589.90058 | 4.38872 | 10454.50234 | 4.34933 | 15455.19139
4.42156 | 1400.39188 | 4.43156 | 5589.78773 | 4.39894 | 10454.62387 | 4.35956 | 15455.81639
4.4318 | 1399.97522 | 4.4418 | 5589.85718 | 4.40915 | 10454.12908 | 4.3698 | 15455.47785
4.44204 | 1399.9405 | 4.45204 | 5589.65753 | 4.41936 | 10455.02317 | 4.38004 | 15455.50389
4.45227 | 1399.69744 | 4.46227 | 5589.88322 | 4.42958 | 10454.94505 | 4.39027 | 15455.04382
4.46251 | 1399.95786 | 4.47251 | 5590.12628 | 4.43979 | 10454.45894 | 4.40051 | 15454.81813
4.47274 | 1399.46306 | 4.48274 | 5589.44919 | 4.45 | 10454.82352 | 4.41074 | 15455.12195
4.48298 | 1399.63668 | 4.49298 | 5589.50128 | 4.46021 | 10454.10304 | 4.42098 | 15454.63584
4.49321 | 1399.18529 | 4.50321 | 5589.8485 | 4.47043 | 10454.5197 | 4.43121 | 15454.54035
4.50345 | 1399.25473 | 4.51345 | 5589.46655 | 4.48064 | 10454.5197 | 4.44145 | 15454.68792
4.51368 | 1398.4648 | 4.52368 | 5589.8051 | 4.49085 | 10453.81658 | 4.45168 | 15454.22785
4.52392 | 1398.59501 | 4.53392 | 5589.4926 | 4.50107 | 10453.96415 | 4.46192 | 15454.05424
4.53415 | 1398.32591 | 4.54415 | 5589.83982 | 4.51128 | 10454.04227 | 4.47215 | 15454.39278
4.54439 | 1397.54466 | 4.55439 | 5589.55336 | 4.52149 | 10453.8947 | 4.48239 | 15453.73306
4.55462 | 1398.71654 | 4.56462 | 5589.70961 | 4.5317 | 10453.37387 | 4.49262 | 15454.67056
4.56486 | 1397.86584 | 4.57486 | 5589.39711 | 4.54192 | 10453.65165 | 4.50286 | 15454.50563
4.57509 | 1398.64709 | 4.58509 | 5589.54468 | 4.55213 | 10453.20026 | 4.51309 | 15454.28861
4.58533 | 1396.84154 | 4.59533 | 5589.20614 | 4.56234 | 10453.31311 | 4.52333 | 15453.78514
4.59556 | 1397.753 | 4.60556 | 5589.20614 | 4.57256 | 10454.07699 | 4.53356 | 15453.91535
4.6058 | 1397.24084 | 4.6158 | 5588.6853 | 4.58277 | 10453.88602 | 4.5438 | 15454.08896
4.61603 | 1396.60716 | 4.62603 | 5589.12801 | 4.59298 | 10453.32179 | 4.55403 | 15454.25389
4.62627 | 1396.67661 | 4.63627 | 5589.04121 | 4.6032 | 10452.72283 | 4.56427 | 15454.14104
4.6365 | 1397.8398 | 4.6465 | 5589.20614 | 4.61341 | 10453.13949 | 4.5745 | 15453.91535
4.64674 | 1396.57244 | 4.65674 | 5589.16273 | 4.62362 | 10453.38255 | 4.58474 | 15453.86327
4.65697 | 1396.20786 | 4.66697 | 5589.07593 | 4.63383 | 10453.81658 | 4.59497 | 15453.21222
4.66721 | 1396.52036 | 4.67721 | 5589.05857 | 4.64405 | 10452.82699 | 4.60521 | 15453.28167
4.67744 | 1396.51168 | 4.68744 | 5589.01517 | 4.65426 | 10452.67074 | 4.61544 | 15453.58549
4.68768 | 1396.15577 | 4.69768 | 5589.1801 | 4.66447 | 10452.75755 | 4.62568 | 15452.84764
4.69791 | 1396.02556 | 4.70791 | 5589.41447 | 4.67469 | 10452.77491 | 4.63591 | 15453.29035
4.70815 | 1396.0082 | 4.71815 | 5589.04989 | 4.6849 | 10451.95026 | 4.64615 | 15453.11674
4.71838 | 1396.53772 | 4.72838 | 5588.58982 | 4.69511 | 10452.90512 | 4.65638 | 15453.19486
4.72862 | 1395.0273 | 4.73862 | 5589.32767 | 4.70532 | 10452.37561 | 4.66662 | 15453.4032
4.73885 | 1395.16619 | 4.74885 | 5589.27558 | 4.71554 | 10452.9572 | 4.67685 | 15452.67403
4.74909 | 1395.14883 | 4.75909 | 5588.93704 | 4.72575 | 10452.47977 | 4.68709 | 15452.56986
4.75932 | 1395.04466 | 4.76932 | 5588.45961 | 4.73596 | 10452.76623 | 4.69732 | 15452.25736
4.76956 | 1394.16793 | 4.77956 | 5588.75475 | 4.74618 | 10452.38429 | 4.70756 | 15452.50042
4.77979 | 1394.53251 | 4.78979 | 5588.44225 | 4.75639 | 10452.06311 | 4.71779 | 15452.09243
4.79003 | 1394.59327 | 4.80003 | 5588.20787 | 4.7666 | 10452.45373 | 4.72803 | 15452.25736
4.80026 | 1394.92313 | 4.81026 | 5588.82419 | 4.77682 | 10451.51623 | 4.73826 | 15452.54382
4.8105 | 1394.49779 | 4.8205 | 5588.26864 | 4.78703 | 10451.75929 | 4.7485 | 15452.02299
4.82073 | 1394.74952 | 4.83073 | 5588.72003 | 4.79724 | 10451.45547 | 4.75873 | 15452.66535
4.83097 | 1394.51515 | 4.84097 | 5588.5551 | 4.80745 | 10451.55963 | 4.76897 | 15452.28341
4.84121 | 1393.85543 | 4.85121 | 5589.07593 | 4.81767 | 10451.75061 | 4.77921 | 15451.94486
4.85144 | 1394.74952 | 4.86144 | 5588.75475 | 4.82788 | 10452.01102 | 4.78944 | 15451.78861
4.86168 | 1393.78598 | 4.87168 | 5588.14711 | 4.83809 | 10450.87387 | 4.79968 | 15451.63236
4.87191 | 1393.82938 | 4.88191 | 5588.5551 | 4.84831 | 10451.40338 | 4.80991 | 15451.75389
4.88215 | 1393.7339 | 4.89215 | 5588.43357 | 4.85852 | 10451.29054 | 4.82015 | 15452.04035
4.89238 | 1393.40404 | 4.90238 | 5588.5551 | 4.86873 | 10451.41206 | 4.83038 | 15452.22264
4.90262 | 1393.18702 | 4.91262 | 5588.6853 | 4.87894 | 10451.27317 | 4.84062 | 15451.84938
4.91285 | 1393.20438 | 4.92285 | 5588.45093 | 4.88916 | 10451.50755 | 4.85085 | 15451.42403
4.92309 | 1394.19397 | 4.93309 | 5588.46829 | 4.89937 | 10451.49887 | 4.86109 | 15452.22264
4.93332 | 1392.72695 | 4.94332 | 5588.42489 | 4.90958 | 10451.33394 | 4.87132 | 15451.55424
4.94356 | 1393.49084 | 4.95356 | 5588.50301 | 4.9198 | 10451.43811 | 4.88156 | 15451.55424
4.95379 | 1393.40404 | 4.96379 | 5588.10371 | 4.93001 | 10451.10824 | 4.89179 | 15451.99695
4.96403 | 1392.78772 | 4.97403 | 5588.3728 | 4.94022 | 10450.59609 | 4.90203 | 15451.17229
4.97426 | 1393.36063 | 4.98426 | 5588.08635 | 4.95044 | 10450.36172 | 4.91226 | 15451.38063
4.9845 | 1392.71827 | 4.9945 | 5587.84329 | 4.96065 | 10450.79574 | 4.9225 | 15451.85806
4.99473 | 1392.34501 | 5.00473 | 5588.04294 | 4.97086 | 10450.94331 | 4.93273 | 15450.92056
5.00497 | 1392.59675 | 5.01497 | 5588.25128 | 4.98107 | 10451.3513 | 4.94297 | 15451.08549
5.0152 | 1392.35369 | 5.0252 | 5588.34676 | 4.99129 | 10450.4572 | 4.9532 | 15451.71917
5.02544 | 1392.96133 | 5.03544 | 5587.89537 | 5.0015 | 10450.74366 | 4.96344 | 15451.27646
5.03567 | 1392.2148 | 5.04567 | 5588.00822 | 5.01171 | 10450.85651 | 4.97367 | 15450.85111
5.04591 | 1392.78772 | 5.05591 | 5588.25128 | 5.02193 | 10450.84783 | 4.98391 | 15451.2157
5.05614 | 1391.60716 | 5.06614 | 5588.03426 | 5.03214 | 10450.84783 | 4.99414 | 15451.12021
5.06638 | 1392.27556 | 5.07638 | 5587.93878 | 5.04235 | 10450.66554 | 5.00438 | 15451.38931
5.07661 | 1391.5464 | 5.08661 | 5588.05162 | 5.05256 | 10450.67422 | 5.01461 | 15450.85111
5.08685 | 1392.54466 | 5.09685 | 5587.53079 | 5.06278 | 10450.30095 | 5.02485 | 15450.46049
5.09708 | 1391.33806 | 5.10708 | 5587.6176 | 5.07299 | 10450.50061 | 5.03508 | 15450.68618
5.10732 | 1390.86931 | 5.11732 | 5587.63496 | 5.0832 | 10449.27665 | 5.04532 | 15450.9032
5.11755 | 1390.95612 | 5.12755 | 5587.50475 | 5.09342 | 10450.04922 | 5.05555 | 15450.72959
5.12779 | 1391.29466 | 5.13779 | 5587.87801 | 5.10363 | 10450.17942 | 5.06579 | 15451.02472
5.13802 | 1391.11237 | 5.14802 | 5587.84329 | 5.11384 | 10450.30963 | 5.07602 | 15450.66014
5.14826 | 1390.41793 | 5.15826 | 5588.12107 | 5.12406 | 10450.03186 | 5.08626 | 15450.86847
5.15849 | 1390.24431 | 5.16849 | 5587.14017 | 5.13427 | 10450.13602 | 5.09649 | 15450.64278
5.16873 | 1391.12105 | 5.17873 | 5587.73044 | 5.14448 | 10449.71936 | 5.10673 | 15450.48653
5.17896 | 1390.5655 | 5.18896 | 5587.68704 | 5.15469 | 10449.53706 | 5.11696 | 15449.88757
5.1892 | 1390.62626 | 5.1992 | 5587.48739 | 5.16491 | 10449.7888 | 5.1272 | 15450.66014
5.19943 | 1390.06202 | 5.20943 | 5586.94051 | 5.17512 | 10449.7454 | 5.13743 | 15450.41709
5.20967 | 1390.22695 | 5.21967 | 5587.40926 | 5.18533 | 10449.57179 | 5.14767 | 15450.20007
5.2199 | 1390.3832 | 5.2299 | 5587.79989 | 5.19555 | 10449.7454 | 5.1579 | 15449.83549
5.23014 | 1390.52209 | 5.24014 | 5587.7044 | 5.20576 | 10449.52838 | 5.16814 | 15450.09591
5.24038 | 1390.11411 | 5.25038 | 5587.20093 | 5.21597 | 10449.55442 | 5.17838 | 15450.04382
5.25061 | 1391.15577 | 5.26061 | 5587.35718 | 5.22618 | 10449.48498 | 5.18861 | 15450.20875
5.26085 | 1390.00994 | 5.27085 | 5587.48739 | 5.2364 | 10449.46762 | 5.19885 | 15449.86153
5.27108 | 1389.90577 | 5.28108 | 5587.85197 | 5.24661 | 10449.62387 | 5.20908 | 15449.27993
5.28132 | 1389.88841 | 5.29132 | 5587.37454 | 5.25682 | 10449.14644 | 5.21932 | 15449.80945
5.29155 | 1389.51515 | 5.30155 | 5587.28773 | 5.26704 | 10449.94505 | 5.22955 | 15450.06986
5.30179 | 1389.46306 | 5.31179 | 5587.41794 | 5.27725 | 10449.25061 | 5.23979 | 15449.81813
5.31202 | 1389.48043 | 5.32202 | 5586.7669 | 5.28746 | 10449.46762 | 5.25002 | 15449.93097
5.32226 | 1389.19397 | 5.33226 | 5586.95787 | 5.29768 | 10449.34609 | 5.26026 | 15449.67924
5.33249 | 1389.1332 | 5.34249 | 5587.15753 | 5.30789 | 10449.82352 | 5.27049 | 15449.34938
5.34273 | 1389.06376 | 5.35273 | 5587.14885 | 5.3181 | 10449.31137 | 5.28073 | 15449.30597
5.35296 | 1389.32418 | 5.36296 | 5587.00128 | 5.32831 | 10449.12908 | 5.29096 | 15449.44486
5.3632 | 1388.92487 | 5.3732 | 5587.27905 | 5.33853 | 10448.86866 | 5.3012 | 15449.26257
5.37343 | 1389.03772 | 5.38343 | 5587.14017 | 5.34874 | 10449.03359 | 5.31143 | 15449.29729
5.38367 | 1388.67313 | 5.39367 | 5586.9926 | 5.35895 | 10448.68637 | 5.32167 | 15449.41882
5.3939 | 1388.91619 | 5.4039 | 5586.96655 | 5.36917 | 10448.56484 | 5.3319 | 15449.70528
5.40414 | 1388.24779 | 5.41414 | 5586.89711 | 5.37938 | 10449.02491 | 5.34214 | 15449.21049
5.41437 | 1388.75994 | 5.42437 | 5586.81898 | 5.38959 | 10449.19852 | 5.35237 | 15449.22785
5.42461 | 1389.42834 | 5.43461 | 5587.21829 | 5.39981 | 10448.97283 | 5.36261 | 15449.36674
5.43484 | 1388.16966 | 5.44484 | 5587.33982 | 5.41002 | 10448.83394 | 5.37284 | 15449.15841
5.44508 | 1388.24779 | 5.45508 | 5586.86239 | 5.42023 | 10448.56484 | 5.38308 | 15449.67924
5.45531 | 1388.59501 | 5.46531 | 5587.00996 | 5.43044 | 10448.68637 | 5.39331 | 15448.86327
5.46555 | 1388.32591 | 5.47555 | 5587.05336 | 5.44066 | 10448.67769 | 5.40355 | 15448.98479
5.47578 | 1388.25647 | 5.48578 | 5586.91447 | 5.45087 | 10448.67769 | 5.41378 | 15449.19313
5.48602 | 1388.08286 | 5.49602 | 5587.02732 | 5.46108 | 10448.79922 | 5.42402 | 15449.21917
5.49625 | 1388.4648 | 5.50625 | 5586.6801 | 5.4713 | 10448.51276 | 5.43425 | 15448.78514
5.50649 | 1388.40404 | 5.51649 | 5587.01864 | 5.48151 | 10449.07699 | 5.44449 | 15448.82854
5.51672 | 1387.47522 | 5.52672 | 5586.59329 | 5.49172 | 10448.70373 | 5.45472 | 15449.50563
5.52696 | 1388.17834 | 5.53696 | 5586.81898 | 5.50193 | 10448.67769 | 5.46496 | 15448.43792
5.53719 | 1388.03077 | 5.54719 | 5586.89711 | 5.51215 | 10448.85998 | 5.47519 | 15449.17577
5.54743 | 1387.95265 | 5.55743 | 5586.69746 | 5.52236 | 10448.70373 | 5.48543 | 15448.63757
5.55766 | 1387.28424 | 5.56766 | 5586.91447 | 5.53257 | 10448.27838 | 5.49566 | 15448.68097
5.5679 | 1387.97001 | 5.5779 | 5586.64537 | 5.54279 | 10448.03533 | 5.5059 | 15448.28167
5.57813 | 1387.63147 | 5.58813 | 5586.79294 | 5.553 | 10448.07005 | 5.51613 | 15448.52472
5.58837 | 1387.00647 | 5.59837 | 5586.63669 | 5.56321 | 10448.24366 | 5.52637 | 15448.42924
5.5986 | 1387.33633 | 5.6086 | 5586.70614 | 5.57343 | 10448.20894 | 5.5366 | 15448.73306
5.60884 | 1387.12799 | 5.61884 | 5586.67142 | 5.58364 | 10448.46067 | 5.54684 | 15448.46396
5.61907 | 1386.91966 | 5.62907 | 5586.68878 | 5.59385 | 10448.43463 | 5.55707 | 15448.59417
5.62931 | 1386.97174 | 5.63931 | 5586.47176 | 5.60406 | 10448.20894 | 5.56731 | 15448.57681
5.63955 | 1386.84154 | 5.64955 | 5587.14017 | 5.61428 | 10448.28706 | 5.57755 | 15448.65493
5.64978 | 1387.09327 | 5.65978 | 5586.54989 | 5.62449 | 10448.39123 | 5.58778 | 15448.29903
5.66002 | 1387.24952 | 5.67002 | 5586.411 | 5.6347 | 10448.13081 | 5.59802 | 15448.34243
5.67025 | 1387.22348 | 5.68025 | 5586.7669 | 5.64492 | 10448.21762 | 5.60825 | 15448.38584
5.68049 | 1386.56376 | 5.69049 | 5586.37628 | 5.65513 | 10448.10477 | 5.61849 | 15448.61153
5.69072 | 1387.24084 | 5.70072 | 5586.28079 | 5.66534 | 10448.37387 | 5.62872 | 15448.60285
5.70096 | 1386.75473 | 5.71096 | 5586.79294 | 5.67555 | 10448.1829 | 5.63896 | 15448.31639
5.71119 | 1386.25126 | 5.72119 | 5586.64537 | 5.68577 | 10447.80095 | 5.64919 | 15448.58549
5.72143 | 1386.33806 | 5.73143 | 5586.55857 | 5.69598 | 10447.74019 | 5.65943 | 15448.49868
5.73166 | 1386.71133 | 5.74166 | 5586.41968 | 5.70619 | 10447.78359 | 5.66966 | 15447.79556
5.7419 | 1386.57244 | 5.7519 | 5586.65405 | 5.71641 | 10448.15686 | 5.6799 | 15448.29903
5.75213 | 1386.24258 | 5.76213 | 5586.4978 | 5.72662 | 10447.73151 | 5.69013 | 15447.83896
5.76237 | 1386.14709 | 5.77237 | 5586.61933 | 5.73683 | 10447.87908 | 5.70037 | 15447.88236
5.7726 | 1386.46827 | 5.7826 | 5586.37628 | 5.74705 | 10447.53186 | 5.7106 | 15448.06466
5.78284 | 1385.66966 | 5.79284 | 5586.75822 | 5.75726 | 10447.35824 | 5.72084 | 15447.91709
5.79307 | 1386.0082 | 5.80307 | 5586.411 | 5.76747 | 10447.6013 | 5.73107 | 15447.98653
5.80331 | 1386.12973 | 5.81331 | 5586.33287 | 5.77768 | 10447.40165 | 5.74131 | 15448.23827
5.81354 | 1385.61758 | 5.82354 | 5586.41968 | 5.7879 | 10447.35824 | 5.75154 | 15447.68271
5.82378 | 1386.07765 | 5.83378 | 5586.16794 | 5.79811 | 10447.65338 | 5.76178 | 15448.10806
5.83401 | 1385.9648 | 5.84401 | 5586.53253 | 5.80832 | 10447.79227 | 5.77201 | 15447.84764
5.84425 | 1384.59327 | 5.85425 | 5586.51517 | 5.81854 | 10447.40165 | 5.78225 | 15447.51778
5.85448 | 1386.2773 | 5.86448 | 5586.19398 | 5.82875 | 10447.67074 | 5.79248 | 15447.4657
5.86472 | 1384.9839 | 5.87472 | 5586.40232 | 5.83896 | 10447.17595 | 5.80272 | 15447.58722
5.87495 | 1385.84327 | 5.88495 | 5585.95093 | 5.84917 | 10447.50581 | 5.81295 | 15447.33549
5.88519 | 1385.31376 | 5.89519 | 5585.90753 | 5.85939 | 10447.77491 | 5.82319 | 15447.8216
5.89542 | 1385.11411 | 5.90542 | 5585.90753 | 5.8696 | 10447.51449 | 5.83342 | 15447.43966
5.90566 | 1384.92313 | 5.91566 | 5586.12454 | 5.87981 | 10447.14991 | 5.84366 | 15447.99521
5.91589 | 1385.40056 | 5.92589 | 5586.24607 | 5.89003 | 10447.37561 | 5.85389 | 15448.12542
5.92613 | 1385.35716 | 5.93613 | 5586.22871 | 5.90024 | 10447.46241 | 5.86413 | 15447.74347
5.93636 | 1385.17487 | 5.94636 | 5586.15926 | 5.91045 | 10447.59262 | 5.87436 | 15447.89972
5.9466 | 1385.15751 | 5.9566 | 5585.97697 | 5.92067 | 10446.90686 | 5.8846 | 15447.79556
5.95683 | 1384.73216 | 5.96683 | 5586.08114 | 5.93088 | 10446.75929 | 5.89483 | 15447.10111
5.96707 | 1384.96654 | 5.97707 | 5586.42836 | 5.94109 | 10447.22804 | 5.90507 | 15447.62195
5.9773 | 1384.7148 | 5.9873 | 5586.21135 | 5.9513 | 10447.34956 | 5.9153 | 15447.74347
5.98754 | 1385.23563 | 5.99754 | 5586.15058 | 5.96152 | 10446.57699 | 5.92554 | 15447.11847
5.99777 | 1384.80161 | 6.00777 | 5586.19398 | 5.97173 | 10447.01102 | 5.93577 | 15447.59591
6.00801 | 1384.90577 | 6.01801 | 5586.41968 | 5.98194 | 10446.99366 | 5.94601 | 15446.95354
6.01824 | 1384.4023 | 6.02824 | 5585.88148 | 5.99216 | 10447.12387 | 5.95624 | 15447.51778
6.02848 | 1384.17661 | 6.03848 | 5586.00301 | 6.00237 | 10447.15859 | 5.96648 | 15447.18792
6.03872 | 1384.87105 | 6.04872 | 5586.21135 | 6.01258 | 10446.89817 | 5.97672 | 15446.95354
6.04895 | 1384.51515 | 6.05895 | 5586.0551 | 6.02279 | 10446.75061 | 5.98695 | 15447.60459
6.05919 | 1384.85369 | 6.06919 | 5585.93357 | 6.03301 | 10446.89817 | 5.99719 | 15447.30945
6.06942 | 1384.27209 | 6.07942 | 5585.69051 | 6.04322 | 10446.6638 | 6.00742 | 15447.07507
6.07966 | 1384.39362 | 6.08966 | 5586.16794 | 6.05343 | 10446.61172 | 6.01766 | 15447.03167
6.08989 | 1384.6714 | 6.09989 | 5585.80336 | 6.06365 | 10446.6204 | 6.02789 | 15447.08375
6.10013 | 1384.35022 | 6.11013 | 5586.08982 | 6.07386 | 10446.95894 | 6.03813 | 15447.18792
6.11036 | 1384.48911 | 6.12036 | 5585.68183 | 6.08407 | 10446.37734 | 6.04836 | 15446.80597
6.1206 | 1384.05508 | 6.1306 | 5585.96829 | 6.09429 | 10447.04574 | 6.0586 | 15447.14452
6.13083 | 1383.69049 | 6.14083 | 5586.02905 | 6.1045 | 10446.48151 | 6.06883 | 15447.16188
6.14107 | 1384.24605 | 6.15107 | 5585.67315 | 6.11471 | 10446.99366 | 6.07907 | 15446.80597
6.1513 | 1384.50647 | 6.1613 | 5586.0985 | 6.12492 | 10446.63776 | 6.0893 | 15447.24
6.16154 | 1384.08112 | 6.17154 | 5585.96829 | 6.13514 | 10446.3947 | 6.09954 | 15446.72785
6.17177 | 1384.23737 | 6.18177 | 5585.95961 | 6.14535 | 10446.82005 | 6.10977 | 15447.10111
6.18201 | 1383.67313 | 6.19201 | 5586.21135 | 6.15556 | 10446.64644 | 6.12001 | 15446.62368
6.19224 | 1383.80334 | 6.20224 | 5585.7426 | 6.16578 | 10446.55095 | 6.13024 | 15447.11847
6.20248 | 1384.25473 | 6.21248 | 5585.8728 | 6.17599 | 10446.69852 | 6.14048 | 15446.82334
6.21271 | 1383.67313 | 6.22271 | 5586.13322 | 6.1862 | 10446.59436 | 6.15071 | 15446.70181
6.22295 | 1383.89015 | 6.23295 | 5585.71655 | 6.19641 | 10446.54227 | 6.16095 | 15446.47611
6.23318 | 1383.81202 | 6.24318 | 5586.08114 | 6.20663 | 10446.72456 | 6.17118 | 15446.83202
6.24342 | 1383.55161 | 6.25342 | 5585.67315 | 6.21684 | 10446.35998 | 6.18142 | 15446.66709
6.25365 | 1383.74258 | 6.26365 | 5585.77732 | 6.22705 | 10446.19505 | 6.19165 | 15446.77125
6.26389 | 1383.63841 | 6.27389 | 5585.69919 | 6.23727 | 10446.53359 | 6.20189 | 15446.69313
6.27412 | 1383.16098 | 6.28412 | 5585.98565 | 6.24748 | 10446.78533 | 6.21212 | 15446.55424
6.28436 | 1383.4214 | 6.29436 | 5585.85544 | 6.25769 | 10446.73324 | 6.22236 | 15446.75389
6.29459 | 1382.97869 | 6.30459 | 5585.8294 | 6.26791 | 10446.58567 | 6.23259 | 15446.2591
6.30483 | 1383.93355 | 6.31483 | 5585.786 | 6.27812 | 10446.29054 | 6.24283 | 15446.32854
6.31506 | 1383.21306 | 6.32506 | 5585.59503 | 6.28833 | 10446.73324 | 6.25306 | 15446.48479
6.3253 | 1383.20438 | 6.3353 | 5585.62107 | 6.29854 | 10446.43811 | 6.2633 | 15446.58028
6.33553 | 1383.57765 | 6.34553 | 5585.67315 | 6.30876 | 10446.18637 | 6.27353 | 15446.65841
6.34577 | 1383.10022 | 6.35577 | 5586.02905 | 6.31897 | 10446.28186 | 6.28377 | 15446.36327
6.356 | 1383.13494 | 6.366 | 5585.62107 | 6.32918 | 10446.11692 | 6.294 | 15446.27646
6.36624 | 1383.11758 | 6.37624 | 5585.61239 | 6.3394 | 10445.77838 | 6.30424 | 15446.13757
6.37647 | 1383.43876 | 6.38647 | 5585.39537 | 6.34961 | 10446.37734 | 6.31447 | 15446.29382
6.38671 | 1383.29119 | 6.39671 | 5585.69919 | 6.35982 | 10446.44679 | 6.32471 | 15446.69313
6.39694 | 1383.29987 | 6.40694 | 5585.60371 | 6.37003 | 10445.97804 | 6.33494 | 15446.08549
6.40718 | 1382.73563 | 6.41718 | 5585.73392 | 6.38025 | 10445.70026 | 6.34518 | 15446.31118
6.41741 | 1383.45612 | 6.42741 | 5585.30857 | 6.39046 | 10446.20373 | 6.35541 | 15446.75389
6.42765 | 1383.28251 | 6.43765 | 5585.61239 | 6.40067 | 10446.15165 | 6.36565 | 15446.5282
6.43789 | 1382.8398 | 6.44789 | 5585.5169 | 6.41089 | 10446.21241 | 6.37589 | 15446.69313
6.44812 | 1382.67487 | 6.45812 | 5585.37801 | 6.4211 | 10445.75234 | 6.38612 | 15446.34591
6.45836 | 1382.68355 | 6.46836 | 5585.89017 | 6.43131 | 10446.37734 | 6.39636 | 15446.00736
6.46859 | 1382.85716 | 6.47859 | 5585.56898 | 6.44153 | 10445.66554 | 6.40659 | 15446.35459
6.47883 | 1382.78772 | 6.48883 | 5585.57767 | 6.45174 | 10446.54227 | 6.41683 | 15446.34591
6.48906 | 1383.21306 | 6.49906 | 5585.52558 | 6.46195 | 10446.0822 | 6.42706 | 15446.28514
6.4993 | 1382.75299 | 6.5093 | 5585.14364 | 6.47216 | 10446.0822 | 6.4373 | 15446.18097
6.50953 | 1382.96133 | 6.51953 | 5585.68183 | 6.48238 | 10446.21241 | 6.44753 | 15446.15493
6.51977 | 1382.72695 | 6.52977 | 5585.88148 | 6.49259 | 10445.96936 | 6.45777 | 15446.38931
6.53 | 1383.00473 | 6.54 | 5585.80336 | 6.5028 | 10445.96067 | 6.468 | 15446.43271
6.54024 | 1382.75299 | 6.55024 | 5585.49086 | 6.51302 | 10446.15165 | 6.47824 | 15446.28514
6.55047 | 1382.24952 | 6.56047 | 5585.65579 | 6.52323 | 10445.84783 | 6.48847 | 15446.01604
6.56071 | 1382.40577 | 6.57071 | 5585.5169 | 6.53344 | 10445.4138 | 6.49871 | 15446.22438
6.57094 | 1382.40577 | 6.58094 | 5585.5169 | 6.54366 | 10446.09088 | 6.50894 | 15446.03341
6.58118 | 1382.40577 | 6.59118 | 5585.8294 | 6.55387 | 10446.01276 | 6.51918 | 15446.05945
6.59141 | 1382.67487 | 6.60141 | 5585.76864 | 6.56408 | 10445.6829 | 6.52941 | 15445.9466
6.60165 | 1382.46654 | 6.61165 | 5585.61239 | 6.57429 | 10445.58741 | 6.53965 | 15445.85979
6.61188 | 1382.46654 | 6.62188 | 5585.49954 | 6.58451 | 10446.12561 | 6.54988 | 15446.2591
6.62212 | 1382.16272 | 6.63212 | 5585.4301 | 6.59472 | 10445.35304 | 6.56012 | 15445.85111
6.63235 | 1382.4839 | 6.64235 | 5585.5169 | 6.60493 | 10445.59609 | 6.57035 | 15445.79903
6.64259 | 1382.4839 | 6.65259 | 5585.55162 | 6.61515 | 10445.74366 | 6.58059 | 15446.02472
6.65282 | 1382.45786 | 6.66282 | 5585.86412 | 6.62536 | 10445.47456 | 6.59082 | 15445.99868
6.66306 | 1381.96306 | 6.67306 | 5585.89885 | 6.63557 | 10446.16033 | 6.60106 | 15445.66014
6.67329 | 1382.46654 | 6.68329 | 5585.62975 | 6.64578 | 10445.61345 | 6.61129 | 15445.66014
6.68353 | 1381.88494 | 6.69353 | 5585.15232 | 6.656 | 10445.46588 | 6.62153 | 15445.87716
6.69376 | 1382.30161 | 6.70376 | 5585.22176 | 6.66621 | 10445.54401 | 6.63176 | 15445.65146
6.704 | 1382.05855 | 6.714 | 5585.28253 | 6.67642 | 10445.66554 | 6.642 | 15445.72959
6.71423 | 1382.12799 | 6.72423 | 5585.07419 | 6.68664 | 10445.44852 | 6.65223 | 15445.68618
6.72447 | 1381.9023 | 6.73447 | 5585.07419 | 6.69685 | 10445.63949 | 6.66247 | 15445.70354
6.7347 | 1381.91098 | 6.7447 | 5585.16968 | 6.70706 | 10445.15338 | 6.6727 | 15445.55597
6.74494 | 1382.16272 | 6.75494 | 5585.17836 | 6.71728 | 10445.32699 | 6.68294 | 15445.62542
6.75517 | 1382.00647 | 6.76517 | 5585.44746 | 6.72749 | 10445.57873 | 6.69317 | 15445.79903
6.76541 | 1381.48563 | 6.77541 | 5585.28253 | 6.7377 | 10445.27491 | 6.70341 | 15445.72091
6.77564 | 1381.45091 | 6.78564 | 5585.5169 | 6.74791 | 10445.48324 | 6.71364 | 15445.55597
6.78588 | 1381.84154 | 6.79588 | 5585.36933 | 6.75813 | 10445.46588 | 6.72388 | 15445.60806
6.79611 | 1381.91966 | 6.80611 | 5585.40405 | 6.76834 | 10445.49192 | 6.73411 | 15445.3216
6.80635 | 1381.48563 | 6.81635 | 5585.06551 | 6.77855 | 10445.55269 | 6.74435 | 15445.62542
6.81658 | 1382.08459 | 6.82658 | 5585.36065 | 6.78877 | 10445.59609 | 6.75458 | 15445.72091
6.82682 | 1381.61584 | 6.83682 | 5585.31725 | 6.79898 | 10445.59609 | 6.76482 | 15445.76431
6.83706 | 1381.70265 | 6.84706 | 5585.1176 | 6.80919 | 10445.25755 | 6.77506 | 15445.79903
6.84729 | 1381.65056 | 6.85729 | 5585.36933 | 6.8194 | 10445.25755 | 6.78529 | 15445.44313
6.85753 | 1381.92834 | 6.86753 | 5585.02211 | 6.82962 | 10445.26623 | 6.79553 | 15445.71222
6.86776 | 1382.12799 | 6.87776 | 5584.96135 | 6.83983 | 10445.26623 | 6.80576 | 15445.43445
6.878 | 1381.68529 | 6.888 | 5585.31725 | 6.85004 | 10445.27491 | 6.816 | 15445.83375
6.88823 | 1381.75473 | 6.89823 | 5585.03947 | 6.86026 | 10445.29227 | 6.82623 | 15445.77299
6.89847 | 1381.82418 | 6.90847 | 5585.44746 | 6.87047 | 10445.53533 | 6.83647 | 15445.04382
6.9087 | 1381.91098 | 6.9187 | 5584.92662 | 6.88068 | 10445.57005 | 6.8467 | 15445.34764
6.91894 | 1381.45091 | 6.92894 | 5585.29989 | 6.8909 | 10445.29227 | 6.85694 | 15445.13063
6.92917 | 1381.79813 | 6.93917 | 5584.91794 | 6.90111 | 10445.28359 | 6.86717 | 15445.56466
6.93941 | 1380.76515 | 6.94941 | 5585.21308 | 6.91132 | 10445.31831 | 6.87741 | 15445.39972
6.94964 | 1381.11237 | 6.95964 | 5585.01343 | 6.92153 | 10445.56137 | 6.88764 | 15445.52125
6.95988 | 1381.05161 | 6.96988 | 5584.83114 | 6.93175 | 10445.36172 | 6.89788 | 15445.24347
6.97011 | 1381.29466 | 6.98011 | 5585.16968 | 6.94196 | 10445.19679 | 6.90811 | 15445.41709
6.98035 | 1380.83459 | 6.99035 | 5585.18704 | 6.95217 | 10445.20547 | 6.91835 | 15445.42577
6.99058 | 1381.52904 | 7.00058 | 5584.90926 | 6.96239 | 10445.27491 | 6.92858 | 15445.34764
7.00082 | 1381.17313 | 7.01082 | 5585.21308 | 6.9726 | 10445.26623 | 6.93882 | 15445.23479
7.01105 | 1380.93876 | 7.02105 | 5585.4735 | 6.98281 | 10445.17074 | 6.94905 | 15445.10459
7.02129 | 1381.06897 | 7.03129 | 5584.85718 | 6.99302 | 10445.30963 | 6.95929 | 15445.58202
7.03152 | 1381.15577 | 7.04152 | 5585.10023 | 7.00324 | 10445.28359 | 6.96952 | 15445.13063
7.04176 | 1381.25126 | 7.05176 | 5585.34329 | 7.01345 | 10445.29227 | 6.97976 | 15445.52125
7.05199 | 1381.24258 | 7.06199 | 5585.14364 | 7.02366 | 10444.84088 | 6.98999 | 15445.35632
7.06223 | 1381.38147 | 7.07223 | 5585.1176 | 7.03388 | 10445.27491 | 7.00023 | 15445.46049
7.07246 | 1381.39883 | 7.08246 | 5584.85718 | 7.04409 | 10444.87561 | 7.01046 | 15444.97438
7.0827 | 1380.97348 | 7.0927 | 5585.18704 | 7.0543 | 10445.09262 | 7.0207 | 15445.01778
7.09293 | 1381.18181 | 7.10293 | 5585.2478 | 7.06452 | 10445.30095 | 7.03093 | 15445.26084
7.10317 | 1381.12105 | 7.11317 | 5585.22176 | 7.07473 | 10444.91033 | 7.04117 | 15445.0091
7.1134 | 1381.16445 | 7.1234 | 5585.02211 | 7.08494 | 10444.88429 | 7.0514 | 15445.12195
7.12364 | 1381.25994 | 7.13364 | 5584.92662 | 7.09515 | 10444.88429 | 7.06164 | 15445.0091
7.13387 | 1381.25126 | 7.14387 | 5584.77037 | 7.10537 | 10445.1447 | 7.07187 | 15445.03514
7.14411 | 1381.13841 | 7.15411 | 5585.15232 | 7.11558 | 10444.88429 | 7.08211 | 15445.01778
7.15434 | 1380.79987 | 7.16434 | 5584.92662 | 7.12579 | 10444.95373 | 7.09234 | 15445.16535
7.16458 | 1380.42661 | 7.17458 | 5584.8919 | 7.13601 | 10444.85824 | 7.10258 | 15445.365
7.17481 | 1380.63494 | 7.18481 | 5584.9353 | 7.14622 | 10445.03186 | 7.11281 | 15445.62542
7.18505 | 1380.64362 | 7.19505 | 5585.30857 | 7.15643 | 10444.92769 | 7.12305 | 15445.17403
7.19528 | 1381.25126 | 7.20528 | 5585.03079 | 7.16664 | 10445.36172 | 7.13328 | 15444.89625
7.20552 | 1380.53945 | 7.21552 | 5585.29121 | 7.17686 | 10444.92769 | 7.14352 | 15444.88757
7.21575 | 1380.91272 | 7.22575 | 5584.99607 | 7.18707 | 10444.97977 | 7.15375 | 15444.75736
7.22599 | 1380.61758 | 7.23599 | 5584.8919 | 7.19728 | 10444.86692 | 7.16399 | 15445.07854
7.23623 | 1380.70438 | 7.24622 | 5584.8485 | 7.2075 | 10444.81484 | 7.17422 | 15444.74868
7.24646 | 1380.55681 | 7.25646 | 5585.03947 | 7.21771 | 10444.88429 | 7.18446 | 15445.03514
7.2567 | 1380.36584 | 7.2667 | 5585.25648 | 7.22792 | 10444.73672 | 7.1947 | 15445.0525
7.26693 | 1380.27904 | 7.27693 | 5585.16968 | 7.23814 | 10445.10998 | 7.20493 | 15444.9657
7.27717 | 1380.63494 | 7.28717 | 5584.97003 | 7.24835 | 10444.64123 | 7.21517 | 15444.99174
7.2874 | 1380.57418 | 7.2974 | 5584.94398 | 7.25856 | 10444.91033 | 7.2254 | 15445.11327
7.29764 | 1380.95612 | 7.30764 | 5585.25648 | 7.26877 | 10444.78012 | 7.23564 | 15445.20875
7.30787 | 1380.52209 | 7.31787 | 5584.94398 | 7.27899 | 10445.13602 | 7.24587 | 15444.98306
7.31811 | 1380.23563 | 7.32811 | 5585.00475 | 7.2892 | 10444.91033 | 7.25611 | 15445.18271
7.32834 | 1380.61758 | 7.33834 | 5584.94398 | 7.29941 | 10444.71936 | 7.26634 | 15445.25216
7.33858 | 1380.3832 | 7.34858 | 5584.97871 | 7.30963 | 10445.21415 | 7.27658 | 15445.39104
7.34881 | 1380.21827 | 7.35881 | 5585.14364 | 7.31984 | 10444.70199 | 7.28681 | 15445.06118
7.35905 | 1380.58286 | 7.36905 | 5585.12628 | 7.33005 | 10444.77144 | 7.29705 | 15444.88757
7.36928 | 1380.27904 | 7.37928 | 5585.1176 | 7.34026 | 10445.07526 | 7.30728 | 15444.81813
7.37952 | 1380.14883 | 7.38952 | 5585.28253 | 7.35048 | 10444.82352 | 7.31752 | 15444.98306
7.38975 | 1379.86237 | 7.39975 | 5585.08287 | 7.36069 | 10444.96241 | 7.32775 | 15445.02646
7.39999 | 1380.25299 | 7.40999 | 5585.18704 | 7.3709 | 10444.85824 | 7.33799 | 15445.26952
7.41022 | 1380.6957 | 7.42022 | 5584.67489 | 7.38112 | 10444.88429 | 7.34822 | 15445.04382
7.42046 | 1380.61758 | 7.43046 | 5585.10023 | 7.39133 | 10444.63255 | 7.35846 | 15444.87021
7.43069 | 1380.70438 | 7.44069 | 5584.76169 | 7.40154 | 10444.98845 | 7.36869 | 15445.17403
7.44093 | 1380.36584 | 7.45093 | 5585.32593 | 7.41176 | 10444.7888 | 7.37893 | 15444.81813
7.45116 | 1380.27904 | 7.46116 | 5584.95267 | 7.42197 | 10444.8322 | 7.38916 | 15444.6966
7.4614 | 1380.20091 | 7.4714 | 5584.8919 | 7.43218 | 10444.45894 | 7.3994 | 15444.43618
7.47163 | 1380.08806 | 7.48163 | 5584.8919 | 7.44239 | 10444.60651 | 7.40963 | 15444.95702
7.48187 | 1380.34848 | 7.49187 | 5585.10023 | 7.45261 | 10444.62387 | 7.41987 | 15445.13063
7.4921 | 1379.80161 | 7.5021 | 5584.82246 | 7.46282 | 10445.02317 | 7.4301 | 15444.79209
7.50234 | 1380.01862 | 7.51234 | 5585.01343 | 7.47303 | 10444.64991 | 7.44034 | 15444.98306
7.51257 | 1380.15751 | 7.52257 | 5584.95267 | 7.48325 | 10444.58047 | 7.45057 | 15444.82681
7.52281 | 1380.23563 | 7.53281 | 5585.09155 | 7.49346 | 10444.64123 | 7.46081 | 15444.54903
7.53304 | 1380.24431 | 7.54304 | 5584.73565 | 7.50367 | 10444.39817 | 7.47104 | 15444.95702
7.54328 | 1379.84501 | 7.55328 | 5584.83982 | 7.51389 | 10444.58047 | 7.48128 | 15444.49695
7.55351 | 1379.62799 | 7.56351 | 5585.161 | 7.5241 | 10444.68463 | 7.49151 | 15444.68792
7.56375 | 1380.0273 | 7.57375 | 5584.83982 | 7.53431 | 10444.56311 | 7.50175 | 15444.73132
7.57398 | 1379.84501 | 7.58398 | 5584.8485 | 7.54452 | 10444.62387 | 7.51198 | 15444.6966
7.58422 | 1379.89709 | 7.59422 | 5584.78773 | 7.55474 | 10444.58047 | 7.52222 | 15444.78341
7.59445 | 1379.94918 | 7.60445 | 5584.70093 | 7.56495 | 10444.80616 | 7.53245 | 15444.75736
7.60469 | 1379.6714 | 7.61469 | 5585.08287 | 7.57516 | 10444.4329 | 7.54269 | 15444.47091
7.61492 | 1380.27904 | 7.62492 | 5584.92662 | 7.58538 | 10444.67595 | 7.55292 | 15444.63584
7.62516 | 1380.03598 | 7.63516 | 5584.86586 | 7.59559 | 10444.64123 | 7.56316 | 15444.76604
7.63539 | 1379.89709 | 7.64539 | 5584.8919 | 7.6058 | 10444.67595 | 7.57339 | 15444.61847
7.64563 | 1380.09674 | 7.65563 | 5584.5794 | 7.61601 | 10444.35477 | 7.58363 | 15444.84417
7.65587 | 1380.14015 | 7.66587 | 5584.56204 | 7.62623 | 10444.66727 | 7.59387 | 15444.95702
7.6661 | 1379.87973 | 7.6761 | 5584.86586 | 7.63644 | 10444.55442 | 7.6041 | 15444.87021
7.67634 | 1380.14883 | 7.68634 | 5584.8485 | 7.64665 | 10444.65859 | 7.61434 | 15444.59243
7.68657 | 1379.68876 | 7.69657 | 5584.56204 | 7.65687 | 10444.32005 | 7.62457 | 15444.88757
7.69681 | 1380.0273 | 7.70681 | 5584.67489 | 7.66708 | 10444.38949 | 7.63481 | 15444.60111
7.70704 | 1379.48911 | 7.71704 | 5584.83982 | 7.67729 | 10444.21588 | 7.64504 | 15444.64452
7.71728 | 1379.7582 | 7.72728 | 5584.87454 | 7.68751 | 10444.64123 | 7.65528 | 15444.43618
7.72751 | 1379.99258 | 7.73751 | 5584.97871 | 7.69772 | 10444.53706 | 7.66551 | 15444.74
7.73775 | 1379.61063 | 7.74775 | 5585.05683 | 7.70793 | 10444.66727 | 7.67575 | 15444.73132
7.74798 | 1379.78424 | 7.75798 | 5584.66621 | 7.71814 | 10444.48498 | 7.68598 | 15444.80077
7.75822 | 1379.7582 | 7.76822 | 5584.73565 | 7.72836 | 10444.69331 | 7.69622 | 15444.70528
7.76845 | 1379.59327 | 7.77845 | 5584.79642 | 7.73857 | 10444.69331 | 7.70645 | 15444.97438
7.77869 | 1379.81029 | 7.78869 | 5584.69225 | 7.74878 | 10444.5197 | 7.71669 | 15444.35806
7.78892 | 1379.7148 | 7.79892 | 5584.76169 | 7.759 | 10444.42422 | 7.72692 | 15444.34938
7.79916 | 1379.88841 | 7.80916 | 5584.76169 | 7.76921 | 10444.28533 | 7.73716 | 15444.36674
7.80939 | 1379.27209 | 7.81939 | 5584.63148 | 7.77942 | 10444.37213 | 7.74739 | 15444.61847
7.81963 | 1379.85369 | 7.82963 | 5584.65753 | 7.78963 | 10444.5197 | 7.75763 | 15444.72264
7.82986 | 1379.77556 | 7.83986 | 5584.59676 | 7.79985 | 10444.39817 | 7.76786 | 15444.74868
7.8401 | 1379.41966 | 7.8501 | 5585.03079 | 7.81006 | 10444.33741 | 7.7781 | 15444.71396
7.85033 | 1380.14883 | 7.86033 | 5584.69225 | 7.82027 | 10444.21588 | 7.78833 | 15444.41882
7.86057 | 1379.84501 | 7.87057 | 5584.82246 | 7.83049 | 10444.62387 | 7.79857 | 15444.48827
7.8708 | 1379.56723 | 7.8808 | 5584.51864 | 7.8407 | 10444.2072 | 7.8088 | 15444.73132
7.88104 | 1379.20265 | 7.89104 | 5584.8919 | 7.85091 | 10444.62387 | 7.81904 | 15444.63584
7.89127 | 1379.68876 | 7.90127 | 5584.95267 | 7.86113 | 10444.42422 | 7.82927 | 15444.58375
7.90151 | 1379.66272 | 7.91151 | 5584.83114 | 7.87134 | 10444.29401 | 7.83951 | 15444.54035
7.91174 | 1379.50647 | 7.92174 | 5584.8051 | 7.88155 | 10444.4329 | 7.84974 | 15444.53167
7.92198 | 1380.14015 | 7.93198 | 5584.66621 | 7.89176 | 10444.46762 | 7.85998 | 15444.57507
7.93221 | 1379.4023 | 7.94221 | 5584.83982 | 7.90198 | 10444.55442 | 7.87021 | 15444.78341
7.94245 | 1379.84501 | 7.95245 | 5584.67489 | 7.91219 | 10444.38081 | 7.88045 | 15444.56639
7.95268 | 1378.90751 | 7.96268 | 5584.90926 | 7.9224 | 10444.32005 | 7.89068 | 15444.71396
7.96292 | 1379.66272 | 7.97292 | 5584.77037 | 7.93262 | 10444.55442 | 7.90092 | 15444.50563
7.97315 | 1379.55855 | 7.98315 | 5584.75301 | 7.94283 | 10444.12908 | 7.91115 | 15444.60111
7.98339 | 1379.20265 | 7.99339 | 5584.99607 | 7.95304 | 10444.32873 | 7.92139 | 15444.47091
7.99362 | 1379.45438 | 8.00362 | 5584.77037 | 7.96325 | 10444.34609 | 7.93162 | 15444.25389
PrSO3H/SBA-15
SBA-15
PrSO3H/MM-SBA-15
MM-SBA-15

## Fig S4
SBA-15 |  | PrSO3H-SBA-15 |  | MM-SBA-15 |  | PrSO3H-MM-SBA-15
0.0026 | 93.6351 | 0.00359 | 596.53416 | 0.00221 | 900.69949 | 0.00213 | 1284.76329
0.00543 | 118.2769 | 0.00609 | 603.09686 | 0.00557 | 908.69779 | 0.00574 | 1289.45549
0.01845 | 149.2437 | 0.01889 | 617.14286 | 0.01751 | 919.10489 | 0.02018 | 1296.47059
0.03988 | 172.0671 | 0.03927 | 627.46326 | 0.03715 | 927.22689 | 0.0392 | 1301.17889
0.04975 | 179.5201 | 0.0509 | 631.52196 | 0.04856 | 930.49919 | 0.05264 | 1303.65589
0.07299 | 193.4861 | 0.07321 | 637.64366 | 0.07269 | 935.98669 | 0.07591 | 1307.11649
0.0878 | 201.0541 | 0.08989 | 641.53876 | 0.08775 | 938.98219 | 0.09076 | 1309.03399
0.14855 | 225.4978 | 0.14787 | 652.23956 | 0.14747 | 948.59389 | 0.1469 | 1314.87599
0.19197 | 240.4492 | 0.19491 | 659.67716 | 0.19023 | 954.56319 | 0.19686 | 1319.65389
0.24799 | 257.9514 | 0.24708 | 667.41496 | 0.24816 | 962.12299 | 0.24914 | 1324.41499
0.28581 | 269.7233 | 0.28656 | 673.21316 | 0.28618 | 966.99329 | 0.28781 | 1327.68279
0.34502 | 287.0064 | 0.34749 | 682.16886 | 0.34884 | 975.29429 | 0.34726 | 1333.05899
0.40059 | 304.4956 | 0.39877 | 690.13876 | 0.39659 | 981.96479 | 0.39608 | 1337.77539
0.43633 | 315.4317 | 0.43552 | 696.42026 | 0.43567 | 987.51749 | 0.43505 | 1341.93889
0.48579 | 332.6109 | 0.48698 | 705.67026 | 0.48574 | 995.16949 | 0.48792 | 1349.26459
0.51816 | 344.1245 | 0.51516 | 711.57946 | 0.51804 | 1000.58899 | 0.51611 | 1352.94179
0.58978 | 372.2645 | 0.5869 | 728.02346 | 0.58513 | 1015.56589 | 0.54578 | 1356.41869
0.63793 | 393.4787 | 0.63523 | 766.12266 | 0.64011 | 1050.27249 | 0.58618 | 1360.22019
0.69668 | 429.7942 | 0.70083 | 845.89166 | 0.70631 | 1081.56809 | 0.63635 | 1364.67969
0.73614 | 619.2855 | 0.73933 | 850.84666 | 0.73994 | 1085.77749 | 0.74057 | 1375.44819
0.79711 | 685.5022 | 0.78648 | 855.51566 | 0.78626 | 1092.15199 | 0.78542 | 1381.17259
0.84706 | 692.4575 | 0.84653 | 861.74716 | 0.84786 | 1102.51429 | 0.8492 | 1390.15079
0.89973 | 701.9627 | 0.89928 | 866.71606 | 0.898 | 1114.25839 | 0.89639 | 1400.17249
0.9482 | 711.5642 | 0.94508 | 872.80286 | 0.94698 | 1134.99489 | 0.95042 | 1420.77539
0.98705 | 736.3516 | 0.98624 | 886.09286 | 0.98513 | 1217.46059 | 0.98606 | 1462.82409
0.94301 | 715.7465 | 0.94462 | 874.97116 | 0.94207 | 1147.48209 | 0.93987 | 1427.02969
0.89849 | 708.3364 | 0.90093 | 870.00846 | 0.90318 | 1128.08129 | 0.90472 | 1412.43849
0.79544 | 695.6797 | 0.79142 | 862.23006 | 0.79102 | 1103.49659 | 0.79002 | 1390.67119
0.76144 | 689.9233 | 0.76347 | 860.12936 | 0.76227 | 1099.51519 | 0.76098 | 1386.14309
0.73113 | 684.0028 | 0.72523 | 856.95286 | 0.73364 | 1095.81699 | 0.69334 | 1379.84209
0.69505 | 679.9854 | 0.7046 | 855.88546 | 0.70493 | 1092.69279 | 0.66104 | 1378.35089
0.6886 | 680.2274 | 0.69196 | 855.49976 | 0.69244 | 1091.16799 | 0.60562 | 1373.39519
0.68454 | 679.4906 | 0.68192 | 854.49596 | 0.68003 | 1089.83899 | 0.56449 | 1371.02509
0.67021 | 675.5669 | 0.67495 | 854.21796 | 0.67486 | 1089.41799 | 0.5077 | 1366.60429
0.66313 | 673.7697 | 0.66141 | 852.95956 | 0.66467 | 1088.47219 | 0.44908 | 1360.61009
0.65231 | 664.667 | 0.65009 | 851.85816 | 0.65369 | 1087.23629 | 0.40296 | 1350.37879
0.64331 | 651.7407 | 0.6393 | 850.65686 | 0.64468 | 1086.24789 | 0.35717 | 1344.01579
0.63343 | 612.0908 | 0.63448 | 850.28376 | 0.63468 | 1085.03489 | 0.30071 | 1337.31229
0.62272 | 548.867 | 0.62196 | 848.24426 | 0.62494 | 1083.82099 | 0.25492 | 1332.97939
0.61461 | 495.5674 | 0.61129 | 846.89866 | 0.61094 | 1081.58729 | 0.20366 | 1327.46749
0.60023 | 435.1734 | 0.60219 | 844.37566 | 0.60288 | 1080.12369 | 0.17949 | 1325.07319
0.5948 | 415.5804 | 0.59218 | 841.85826 | 0.59432 | 1077.80309 | 0.09348 | 1315.11269
0.58195 | 401.4098 | 0.58276 | 838.11956 | 0.58256 | 1072.94139 | 0.09074 | 1314.61429
0.57442 | 397.3412 | 0.57364 | 833.12326 | 0.57379 | 1068.32929 | 0.0591 | 1309.90449
0.56004 | 390.0947 | 0.56102 | 825.61466 | 0.56323 | 1061.95939 | 0.05235 | 1308.64259
0.5524 | 386.286 | 0.55379 | 820.61686 | 0.55284 | 1054.35629 | 0.0236 | 1302.25719
0.54373 | 383.1447 | 0.54261 | 812.83366 | 0.54174 | 1045.31529
0.53463 | 378.8504 | 0.53183 | 806.01886 | 0.5333 | 1039.64379
0.51979 | 372.291 | 0.52429 | 800.05086 | 0.52493 | 1033.62699
0.51179 | 369.4428 | 0.51285 | 791.79286 | 0.5147 | 1028.54359
0.50235 | 366.5353 | 0.50209 | 784.60026 | 0.50394 | 1023.97539
0.48167 | 358.7594 | 0.48406 | 772.33366 | 0.48395 | 1017.20019
0.46141 | 351.0148 | 0.46189 | 727.96806 | 0.46386 | 1010.45989
0.44033 | 343.2336 | 0.44058 | 713.51856 | 0.43904 | 1001.00159
0.42099 | 336.278 | 0.42153 | 710.01356 | 0.42018 | 997.40719
0.39995 | 328.6496 | 0.40343 | 706.62856 | 0.39897 | 993.93559
0.29377 | 290.8681 | 0.3048 | 689.57226 | 0.29412 | 978.02149
0.1979 | 254.9664 | 0.19597 | 671.00266 | 0.19435 | 963.50759
0.09558 | 208.6126 | 0.09811 | 651.57546 | 0.10079 | 948.14549
0.05478 | 183.5209 | 0.0451 | 636.22506 | 0.05155 | 937.34999
PrSO3H/SBA-15
SBA-15
PrSO3H/MM-SBA-15
MM-SBA-15

## Fig S5
SBA-15 |  | PrSO3H-SBA-15 |  | MM-SBA-15 |  | PrSO3H-MM-SBA-15
400.1569 | 0.49746 | 399.1927 | 1.33198 | 400.1569 | 2.19708 | 400.1569 | 2.88071
400.639 | 0.49746 | 401.1211 | 1.33198 | 400.639 | 2.19708 | 400.639 | 2.88071
401.1211 | 0.49746 | 403.0496 | 1.33198 | 401.1211 | 2.19708 | 401.1211 | 2.88071
401.6032 | 0.49746 | 404.9781 | 1.33198 | 401.6032 | 2.19708 | 401.6032 | 2.88071
402.0854 | 0.49746 | 406.9065 | 1.33198 | 402.0854 | 2.19708 | 402.0854 | 2.88071
402.5675 | 0.49746 | 408.835 | 1.33198 | 402.5675 | 2.19708 | 402.5675 | 2.88071
403.0496 | 0.49746 | 410.7635 | 1.33198 | 403.0496 | 2.19708 | 403.0496 | 2.88071
403.5317 | 0.49746 | 412.6919 | 1.33198 | 403.5317 | 2.19708 | 403.5317 | 2.88071
404.0138 | 0.49746 | 414.6204 | 1.33198 | 404.0138 | 2.19708 | 404.0138 | 2.88071
404.4959 | 0.49746 | 416.5489 | 1.33198 | 404.4959 | 2.19708 | 404.4959 | 2.88071
404.9781 | 0.49746 | 418.4773 | 1.33198 | 404.9781 | 2.19708 | 404.9781 | 2.88071
405.4602 | 0.49746 | 420.4058 | 1.33198 | 405.4602 | 2.19708 | 405.4602 | 2.88071
405.9423 | 0.49746 | 422.3343 | 1.33198 | 405.9423 | 2.19708 | 405.9423 | 2.88071
406.4244 | 0.49746 | 424.2627 | 1.33198 | 406.4244 | 2.19708 | 406.4244 | 2.88071
406.9065 | 0.49746 | 426.1912 | 1.33198 | 406.9065 | 2.19708 | 406.9065 | 2.88071
407.3886 | 0.49746 | 428.1197 | 1.33198 | 407.3886 | 2.19708 | 407.3886 | 2.88071
407.8708 | 0.49746 | 430.0481 | 1.33198 | 407.8708 | 2.19708 | 407.8708 | 2.88071
408.3529 | 0.49746 | 431.9766 | 1.33198 | 408.3529 | 2.19708 | 408.3529 | 2.88071
408.835 | 0.49746 | 433.9051 | 1.33198 | 408.835 | 2.19708 | 408.835 | 2.88071
409.3171 | 0.49746 | 435.8335 | 1.33198 | 409.3171 | 2.19708 | 409.3171 | 2.88071
409.7992 | 0.49746 | 437.762 | 1.33198 | 409.7992 | 2.19708 | 409.7992 | 2.88071
410.2813 | 0.49746 | 439.6905 | 1.33198 | 410.2813 | 2.19708 | 410.2813 | 2.88071
410.7635 | 0.49746 | 441.6189 | 1.33198 | 410.7635 | 2.19708 | 410.7635 | 2.88071
411.2456 | 0.49746 | 443.5474 | 1.33198 | 411.2456 | 2.19708 | 411.2456 | 2.88071
411.7277 | 0.49746 | 445.4759 | 1.33198 | 411.7277 | 2.19708 | 411.7277 | 2.88071
412.2098 | 0.49746 | 447.4043 | 1.33198 | 412.2098 | 2.19708 | 412.2098 | 2.88071
412.6919 | 0.49746 | 449.3328 | 1.33198 | 412.6919 | 2.19708 | 412.6919 | 2.88071
413.174 | 0.49746 | 451.2613 | 1.33198 | 413.174 | 2.19708 | 413.174 | 2.88071
413.6562 | 0.49746 | 453.1897 | 1.33198 | 413.6562 | 2.19708 | 413.6562 | 2.88071
414.1383 | 0.49746 | 455.1182 | 1.33198 | 414.1383 | 2.19708 | 414.1383 | 2.88071
414.6204 | 0.49746 | 457.0467 | 1.33198 | 414.6204 | 2.19708 | 414.6204 | 2.88071
415.1025 | 0.49746 | 458.9751 | 1.33198 | 415.1025 | 2.19708 | 415.1025 | 2.88071
415.5846 | 0.49746 | 460.9036 | 1.33198 | 415.5846 | 2.19708 | 415.5846 | 2.88071
416.0667 | 0.49746 | 462.8321 | 1.33198 | 416.0667 | 2.19708 | 416.0667 | 2.88071
416.5489 | 0.49746 | 464.7605 | 1.33198 | 416.5489 | 2.19708 | 416.5489 | 2.88071
417.031 | 0.49746 | 466.689 | 1.33198 | 417.031 | 2.19708 | 417.031 | 2.88071
417.5131 | 0.49746 | 468.6175 | 1.33198 | 417.5131 | 2.19708 | 417.5131 | 2.88071
417.9952 | 0.49746 | 470.5459 | 1.33198 | 417.9952 | 2.19708 | 417.9952 | 2.88071
418.4773 | 0.49746 | 472.4744 | 1.33198 | 418.4773 | 2.19708 | 418.4773 | 2.88071
418.9594 | 0.49746 | 474.4029 | 1.33198 | 418.9594 | 2.19708 | 418.9594 | 2.88071
419.4416 | 0.49746 | 476.3313 | 1.33198 | 419.4416 | 2.19708 | 419.4416 | 2.88071
419.9237 | 0.49746 | 478.2598 | 1.33198 | 419.9237 | 2.19708 | 419.9237 | 2.88071
420.4058 | 0.49746 | 480.1883 | 1.33198 | 420.4058 | 2.19708 | 420.4058 | 2.88071
420.8879 | 0.49746 | 482.1167 | 1.33198 | 420.8879 | 2.19708 | 420.8879 | 2.88071
421.37 | 0.49746 | 484.0452 | 1.33198 | 421.37 | 2.19708 | 421.37 | 2.88071
421.8521 | 0.49746 | 485.9737 | 1.33198 | 421.8521 | 2.19708 | 421.8521 | 2.88071
422.3343 | 0.49746 | 487.9021 | 1.33198 | 422.3343 | 2.19708 | 422.3343 | 2.88071
422.8164 | 0.49746 | 489.8306 | 1.33198 | 422.8164 | 2.19708 | 422.8164 | 2.88071
423.2985 | 0.49746 | 491.7591 | 1.33198 | 423.2985 | 2.19708 | 423.2985 | 2.88071
423.7806 | 0.49746 | 493.6875 | 1.33198 | 423.7806 | 2.19708 | 423.7806 | 2.88071
424.2627 | 0.49746 | 495.616 | 1.33198 | 424.2627 | 2.19708 | 424.2627 | 2.88071
424.7448 | 0.49746 | 497.5445 | 1.33198 | 424.7448 | 2.19708 | 424.7448 | 2.88071
425.227 | 0.49746 | 499.4729 | 1.33198 | 425.227 | 2.19708 | 425.227 | 2.88071
425.7091 | 0.49746 | 501.4014 | 1.33198 | 425.7091 | 2.19708 | 425.7091 | 2.88071
426.1912 | 0.49746 | 503.3299 | 1.33198 | 426.1912 | 2.19708 | 426.1912 | 2.88071
426.6733 | 0.49746 | 505.2583 | 1.33198 | 426.6733 | 2.19708 | 426.6733 | 2.88071
427.1554 | 0.49746 | 507.1868 | 1.33198 | 427.1554 | 2.19708 | 427.1554 | 2.88071
427.6375 | 0.49746 | 509.1153 | 1.33198 | 427.6375 | 2.19708 | 427.6375 | 2.88071
428.1197 | 0.49746 | 511.0437 | 1.33198 | 428.1197 | 2.19708 | 428.1197 | 2.88071
428.6018 | 0.49746 | 512.9722 | 1.33198 | 428.6018 | 2.19708 | 428.6018 | 2.88071
429.0839 | 0.49746 | 514.9006 | 1.33198 | 429.0839 | 2.19708 | 429.0839 | 2.88071
429.566 | 0.49746 | 516.8291 | 1.33198 | 429.566 | 2.19708 | 429.566 | 2.88071
430.0481 | 0.49746 | 518.7576 | 1.33198 | 430.0481 | 2.19708 | 430.0481 | 2.88071
430.5302 | 0.49746 | 520.686 | 1.33198 | 430.5302 | 2.19708 | 430.5302 | 2.88071
431.0124 | 0.49746 | 522.6145 | 1.33198 | 431.0124 | 2.19708 | 431.0124 | 2.88071
431.4945 | 0.49746 | 524.543 | 1.33198 | 431.4945 | 2.19708 | 431.4945 | 2.88071
431.9766 | 0.49746 | 526.4714 | 1.33198 | 431.9766 | 2.19708 | 431.9766 | 2.88071
432.4587 | 0.49746 | 528.3999 | 1.33198 | 432.4587 | 2.19708 | 432.4587 | 2.88071
432.9408 | 0.49746 | 530.3284 | 1.33198 | 432.9408 | 2.19708 | 432.9408 | 2.88071
433.4229 | 0.49746 | 532.2568 | 1.33198 | 433.4229 | 2.19708 | 433.4229 | 2.88071
433.9051 | 0.49746 | 534.1853 | 1.33198 | 433.9051 | 2.19708 | 433.9051 | 2.88071
434.3872 | 0.49746 | 536.1138 | 1.33198 | 434.3872 | 2.19708 | 434.3872 | 2.88071
434.8693 | 0.49746 | 538.0422 | 1.33198 | 434.8693 | 2.19708 | 434.8693 | 2.88071
435.3514 | 0.49746 | 539.9707 | 1.33198 | 435.3514 | 2.19708 | 435.3514 | 2.88071
435.8335 | 0.49746 | 541.8992 | 1.33198 | 435.8335 | 2.19708 | 435.8335 | 2.88071
436.3156 | 0.49746 | 543.8276 | 1.33198 | 436.3156 | 2.19708 | 436.3156 | 2.88071
436.7978 | 0.49746 | 545.7561 | 1.33198 | 436.7978 | 2.19708 | 436.7978 | 2.88071
437.2799 | 0.49746 | 547.6846 | 1.33198 | 437.2799 | 2.19708 | 437.2799 | 2.88071
437.762 | 0.49746 | 549.613 | 1.33198 | 437.762 | 2.19708 | 437.762 | 2.88071
438.2441 | 0.49746 | 551.5415 | 1.33198 | 438.2441 | 2.19708 | 438.2441 | 2.88071
438.7262 | 0.49746 | 553.47 | 1.33198 | 438.7262 | 2.19708 | 438.7262 | 2.88071
439.2083 | 0.49746 | 555.3984 | 1.33198 | 439.2083 | 2.19708 | 439.2083 | 2.88071
439.6905 | 0.49746 | 557.3269 | 1.33198 | 439.6905 | 2.19708 | 439.6905 | 2.88071
440.1726 | 0.49746 | 559.2554 | 1.33198 | 440.1726 | 2.19708 | 440.1726 | 2.88071
440.6547 | 0.49746 | 561.1838 | 1.33198 | 440.6547 | 2.19708 | 440.6547 | 2.88071
441.1368 | 0.49746 | 563.1123 | 1.33198 | 441.1368 | 2.19708 | 441.1368 | 2.88071
441.6189 | 0.49746 | 565.0408 | 1.33198 | 441.6189 | 2.19708 | 441.6189 | 2.88071
442.101 | 0.49746 | 566.9692 | 1.33198 | 442.101 | 2.19708 | 442.101 | 2.88071
442.5832 | 0.49746 | 568.8977 | 1.33198 | 442.5832 | 2.19708 | 442.5832 | 2.88071
443.0653 | 0.49746 | 570.8262 | 1.33198 | 443.0653 | 2.19708 | 443.0653 | 2.88071
443.5474 | 0.49746 | 572.7546 | 1.33198 | 443.5474 | 2.19708 | 443.5474 | 2.88071
444.0295 | 0.49746 | 574.6831 | 1.33198 | 444.0295 | 2.19708 | 444.0295 | 2.88071
444.5116 | 0.49746 | 576.6116 | 1.33198 | 444.5116 | 2.19708 | 444.5116 | 2.88071
444.9937 | 0.49746 | 578.54 | 1.33198 | 444.9937 | 2.19708 | 444.9937 | 2.88071
445.4759 | 0.49746 | 580.4685 | 1.33198 | 445.4759 | 2.19708 | 445.4759 | 2.88071
445.958 | 0.49746 | 582.397 | 1.33198 | 445.958 | 2.19708 | 445.958 | 2.88071
446.4401 | 0.49746 | 584.3254 | 1.33198 | 446.4401 | 2.19708 | 446.4401 | 2.88071
446.9222 | 0.49746 | 586.2539 | 1.33198 | 446.9222 | 2.19708 | 446.9222 | 2.88071
447.4043 | 0.49746 | 588.1824 | 1.33198 | 447.4043 | 2.19708 | 447.4043 | 2.88071
447.8864 | 0.49746 | 590.1108 | 1.33198 | 447.8864 | 2.19708 | 447.8864 | 2.88071
448.3686 | 0.49746 | 592.0393 | 1.33198 | 448.3686 | 2.19708 | 448.3686 | 2.88071
448.8507 | 0.49746 | 593.9678 | 1.33198 | 448.8507 | 2.19708 | 448.8507 | 2.88071
449.3328 | 0.49746 | 595.8962 | 1.33198 | 449.3328 | 2.19708 | 449.3328 | 2.88071
449.8149 | 0.49746 | 597.8247 | 1.33198 | 449.8149 | 2.19708 | 449.8149 | 2.88071
450.297 | 0.49746 | 599.7532 | 1.33198 | 450.297 | 2.19708 | 450.297 | 2.88071
450.7791 | 0.49746 | 601.6816 | 1.33198 | 450.7791 | 2.19708 | 450.7791 | 2.88071
451.2613 | 0.49746 | 603.6101 | 1.33198 | 451.2613 | 2.19708 | 451.2613 | 2.88071
451.7434 | 0.49746 | 605.5386 | 1.33198 | 451.7434 | 2.19708 | 451.7434 | 2.88071
452.2255 | 0.49746 | 607.467 | 1.33198 | 452.2255 | 2.19708 | 452.2255 | 2.88071
452.7076 | 0.49746 | 609.3955 | 1.33198 | 452.7076 | 2.19708 | 452.7076 | 2.88071
453.1897 | 0.49746 | 611.324 | 1.33198 | 453.1897 | 2.19708 | 453.1897 | 2.88071
453.6718 | 0.49746 | 613.2524 | 1.33198 | 453.6718 | 2.19708 | 453.6718 | 2.88071
454.154 | 0.49746 | 615.1809 | 1.33198 | 454.154 | 2.19708 | 454.154 | 2.88071
454.6361 | 0.49746 | 617.1094 | 1.33198 | 454.6361 | 2.19708 | 454.6361 | 2.88071
455.1182 | 0.49746 | 619.0378 | 1.33198 | 455.1182 | 2.19708 | 455.1182 | 2.88071
455.6003 | 0.49746 | 620.9663 | 1.33198 | 455.6003 | 2.19708 | 455.6003 | 2.88071
456.0824 | 0.49746 | 622.8948 | 1.33198 | 456.0824 | 2.19708 | 456.0824 | 2.88071
456.5645 | 0.49746 | 624.8232 | 1.33198 | 456.5645 | 2.19708 | 456.5645 | 2.88071
457.0467 | 0.49746 | 626.7517 | 1.33198 | 457.0467 | 2.19708 | 457.0467 | 2.88071
457.5288 | 0.49746 | 628.6802 | 1.33198 | 457.5288 | 2.19708 | 457.5288 | 2.88071
458.0109 | 0.49746 | 630.6086 | 1.33198 | 458.0109 | 2.19708 | 458.0109 | 2.88071
458.493 | 0.49746 | 632.5371 | 1.33198 | 458.493 | 2.19708 | 458.493 | 2.88071
458.9751 | 0.49746 | 634.4656 | 1.33198 | 458.9751 | 2.19708 | 458.9751 | 2.88071
459.4572 | 0.49746 | 636.394 | 1.33198 | 459.4572 | 2.19708 | 459.4572 | 2.88071
459.9394 | 0.49746 | 638.3225 | 1.33198 | 459.9394 | 2.19708 | 459.9394 | 2.88071
460.4215 | 0.49746 | 640.251 | 1.33198 | 460.4215 | 2.19708 | 460.4215 | 2.88071
460.9036 | 0.49746 | 642.1794 | 1.33198 | 460.9036 | 2.19708 | 460.9036 | 2.88071
461.3857 | 0.49746 | 644.1079 | 1.33198 | 461.3857 | 2.19708 | 461.3857 | 2.88071
461.8678 | 0.49746 | 646.0364 | 1.33198 | 461.8678 | 2.19708 | 461.8678 | 2.88071
462.3499 | 0.49746 | 647.9648 | 1.33198 | 462.3499 | 2.19708 | 462.3499 | 2.88071
462.8321 | 0.49746 | 649.8933 | 1.53696 | 462.8321 | 2.19708 | 462.8321 | 2.88071
463.3142 | 0.49746 | 651.8218 | 1.53387 | 463.3142 | 2.19708 | 463.3142 | 2.88071
463.7963 | 0.49746 | 653.7502 | 1.53732 | 463.7963 | 2.19708 | 463.7963 | 2.88071
464.2784 | 0.49746 | 655.6787 | 1.53754 | 464.2784 | 2.19708 | 464.2784 | 2.88071
464.7605 | 0.49746 | 657.6072 | 1.54284 | 464.7605 | 2.19708 | 464.7605 | 2.88071
465.2426 | 0.49746 | 659.5356 | 1.55008 | 465.2426 | 2.19708 | 465.2426 | 2.88071
465.7248 | 0.49746 | 661.4641 | 1.55621 | 465.7248 | 2.19708 | 465.7248 | 2.88071
466.2069 | 0.49746 | 663.3926 | 1.55894 | 466.2069 | 2.19708 | 466.2069 | 2.88071
466.689 | 0.49746 | 665.321 | 1.56493 | 466.689 | 2.19708 | 466.689 | 2.88071
467.1711 | 0.49746 | 667.2495 | 1.56147 | 467.1711 | 2.19708 | 467.1711 | 2.88071
467.6532 | 0.49746 | 669.178 | 1.56036 | 467.6532 | 2.19708 | 467.6532 | 2.88071
468.1353 | 0.49746 | 671.1064 | 1.56954 | 468.1353 | 2.19708 | 468.1353 | 2.88071
468.6175 | 0.49746 | 673.0349 | 1.57529 | 468.6175 | 2.19708 | 468.6175 | 2.88071
469.0996 | 0.49746 | 674.9634 | 1.57865 | 469.0996 | 2.19708 | 469.0996 | 2.88071
469.5817 | 0.49746 | 676.8918 | 1.58343 | 469.5817 | 2.19708 | 469.5817 | 2.88071
470.0638 | 0.49746 | 678.8203 | 1.58629 | 470.0638 | 2.19708 | 470.0638 | 2.88071
470.5459 | 0.49746 | 680.7488 | 1.59207 | 470.5459 | 2.19708 | 470.5459 | 2.88071
471.028 | 0.49746 | 682.6772 | 1.59781 | 471.028 | 2.19708 | 471.028 | 2.88071
471.5102 | 0.49746 | 684.6057 | 1.60581 | 471.5102 | 2.19708 | 471.5102 | 2.88071
471.9923 | 0.49746 | 686.5342 | 1.60906 | 471.9923 | 2.19708 | 471.9923 | 2.88071
472.4744 | 0.49746 | 688.4626 | 1.61118 | 472.4744 | 2.19708 | 472.4744 | 2.88071
472.9565 | 0.49746 | 690.3911 | 1.61226 | 472.9565 | 2.19708 | 472.9565 | 2.88071
473.4386 | 0.49746 | 692.3196 | 1.61282 | 473.4386 | 2.19708 | 473.4386 | 2.88071
473.9207 | 0.49746 | 694.248 | 1.61064 | 473.9207 | 2.19708 | 473.9207 | 2.88071
474.4029 | 0.49746 | 696.1765 | 1.61555 | 474.4029 | 2.19708 | 474.4029 | 2.88071
474.885 | 0.49746 | 698.105 | 1.61533 | 474.885 | 2.19708 | 474.885 | 2.88071
475.3671 | 0.49746 | 700.0334 | 1.61602 | 475.3671 | 2.19708 | 475.3671 | 2.88071
475.8492 | 0.49746 | 701.9619 | 1.61782 | 475.8492 | 2.19708 | 475.8492 | 2.88071
476.3313 | 0.49746 | 703.8904 | 1.62165 | 476.3313 | 2.19708 | 476.3313 | 2.88071
476.8134 | 0.49746 | 705.8188 | 1.62282 | 476.8134 | 2.19708 | 476.8134 | 2.88071
477.2956 | 0.49746 | 707.7473 | 1.62313 | 477.2956 | 2.19708 | 477.2956 | 2.88071
477.7777 | 0.49746 | 709.6758 | 1.6234 | 477.7777 | 2.19708 | 477.7777 | 2.88071
478.2598 | 0.49746 | 711.6042 | 1.62817 | 478.2598 | 2.19708 | 478.2598 | 2.88071
478.7419 | 0.49746 | 713.5327 | 1.63087 | 478.7419 | 2.19708 | 478.7419 | 2.88071
479.224 | 0.49746 | 715.4612 | 1.63294 | 479.224 | 2.19708 | 479.224 | 2.88071
479.7061 | 0.49746 | 717.3896 | 1.63315 | 479.7061 | 2.19708 | 479.7061 | 2.88071
480.1883 | 0.49746 | 719.3181 | 1.63498 | 480.1883 | 2.19708 | 480.1883 | 2.88071
480.6704 | 0.49746 | 721.2466 | 1.6381 | 480.6704 | 2.19708 | 480.6704 | 2.88071
481.1525 | 0.49746 | 723.175 | 1.64451 | 481.1525 | 2.19708 | 481.1525 | 2.88071
481.6346 | 0.49746 | 725.1035 | 1.64897 | 481.6346 | 2.19708 | 481.6346 | 2.88071
482.1167 | 0.49746 | 727.032 | 1.65525 | 482.1167 | 2.19708 | 482.1167 | 2.88071
482.5988 | 0.49746 | 728.9604 | 1.65846 | 482.5988 | 2.19708 | 482.5988 | 2.88071
483.081 | 0.49746 | 730.8889 | 1.66115 | 483.081 | 2.19708 | 483.081 | 2.88071
483.5631 | 0.49746 | 732.8174 | 1.66896 | 483.5631 | 2.19708 | 483.5631 | 2.88071
484.0452 | 0.49746 | 734.7458 | 1.67738 | 484.0452 | 2.19708 | 484.0452 | 2.88071
484.5273 | 0.49746 | 736.6743 | 1.68044 | 484.5273 | 2.19708 | 484.5273 | 2.88071
485.0094 | 0.49746 | 738.6028 | 1.68463 | 485.0094 | 2.19708 | 485.0094 | 2.88071
485.4915 | 0.49746 | 740.5313 | 1.68825 | 485.4915 | 2.19708 | 485.4915 | 2.88071
485.9737 | 0.49746 | 742.4597 | 1.69399 | 485.9737 | 2.19708 | 485.9737 | 2.88071
486.4558 | 0.49746 | 744.3882 | 1.69704 | 486.4558 | 2.19708 | 486.4558 | 2.88071
486.9379 | 0.49746 | 746.3167 | 1.69806 | 486.9379 | 2.19708 | 486.9379 | 2.88071
487.42 | 0.49746 | 748.2451 | 1.69879 | 487.42 | 2.19708 | 487.42 | 2.88071
487.9021 | 0.49746 | 750.1736 | 1.70676 | 487.9021 | 2.19708 | 487.9021 | 2.88071
488.3842 | 0.49746 | 752.1021 | 1.71116 | 488.3842 | 2.19708 | 488.3842 | 2.88071
488.8664 | 0.49746 | 754.0305 | 1.71464 | 488.8664 | 2.19708 | 488.8664 | 2.88071
489.3485 | 0.49746 | 755.959 | 1.72166 | 489.3485 | 2.19708 | 489.3485 | 2.88071
489.8306 | 0.49746 | 757.8875 | 1.73146 | 489.8306 | 2.19708 | 489.8306 | 2.88071
490.3127 | 0.49746 | 759.8159 | 1.7382 | 490.3127 | 2.19708 | 490.3127 | 2.88071
490.7948 | 0.49746 | 761.7444 | 1.74635 | 490.7948 | 2.19708 | 490.7948 | 2.88071
491.2769 | 0.49746 | 763.6729 | 1.7539 | 491.2769 | 2.19708 | 491.2769 | 2.88071
491.7591 | 0.49746 | 765.6013 | 1.76436 | 491.7591 | 2.19708 | 491.7591 | 2.88071
492.2412 | 0.49746 | 767.5298 | 1.7765 | 492.2412 | 2.19708 | 492.2412 | 2.88071
492.7233 | 0.49746 | 769.4583 | 1.78711 | 492.7233 | 2.19708 | 492.7233 | 2.88071
493.2054 | 0.49746 | 771.3867 | 1.79857 | 493.2054 | 2.19708 | 493.2054 | 2.88071
493.6875 | 0.49746 | 773.3152 | 1.81262 | 493.6875 | 2.19708 | 493.6875 | 2.88071
494.1696 | 0.49746 | 775.2437 | 1.82287 | 494.1696 | 2.19708 | 494.1696 | 2.88071
494.6518 | 0.49746 | 777.1721 | 1.83529 | 494.6518 | 2.19708 | 494.6518 | 2.88071
495.1339 | 0.49746 | 779.1006 | 1.84459 | 495.1339 | 2.19708 | 495.1339 | 2.88071
495.616 | 0.49746 | 781.0291 | 1.85853 | 495.616 | 2.19708 | 495.616 | 2.88071
496.0981 | 0.49746 | 782.9575 | 1.86838 | 496.0981 | 2.19708 | 496.0981 | 2.88071
496.5802 | 0.49746 | 784.886 | 1.88381 | 496.5802 | 2.19708 | 496.5802 | 2.88071
497.0623 | 0.49746 | 786.8145 | 1.89545 | 497.0623 | 2.19708 | 497.0623 | 2.88071
497.5445 | 0.49746 | 788.7429 | 1.90498 | 497.5445 | 2.19708 | 497.5445 | 2.88071
498.0266 | 0.49746 | 790.6714 | 1.91582 | 498.0266 | 2.19708 | 498.0266 | 2.88071
498.5087 | 0.49746 | 792.5999 | 1.92614 | 498.5087 | 2.19708 | 498.5087 | 2.88071
498.9908 | 0.49746 | 794.5283 | 1.93416 | 498.9908 | 2.19708 | 498.9908 | 2.88071
499.4729 | 0.49746 | 796.4568 | 1.94224 | 499.4729 | 2.19708 | 499.4729 | 2.88071
499.955 | 0.49746 | 798.3853 | 1.94396 | 499.955 | 2.19708 | 499.955 | 2.88071
500.4372 | 0.49746 | 800.3137 | 1.9497 | 500.4372 | 2.19708 | 500.4372 | 2.88071
500.9193 | 0.49746 | 802.2422 | 1.9531 | 500.9193 | 2.19708 | 500.9193 | 2.88071
501.4014 | 0.49746 | 804.1707 | 1.954 | 501.4014 | 2.19708 | 501.4014 | 2.88071
501.8835 | 0.49746 | 806.0991 | 1.95943 | 501.8835 | 2.19708 | 501.8835 | 2.88071
502.3656 | 0.49746 | 808.0276 | 1.96524 | 502.3656 | 2.19708 | 502.3656 | 2.88071
502.8477 | 0.49746 | 809.9561 | 1.96524 | 502.8477 | 2.19708 | 502.8477 | 2.88071
503.3299 | 0.49746 | 811.8845 | 1.96795 | 503.3299 | 2.19708 | 503.3299 | 2.88071
503.812 | 0.49746 | 813.813 | 1.9654 | 503.812 | 2.19708 | 503.812 | 2.88071
504.2941 | 0.49746 | 815.7415 | 1.96454 | 504.2941 | 2.19708 | 504.2941 | 2.88071
504.7762 | 0.49746 | 817.6699 | 1.96003 | 504.7762 | 2.19708 | 504.7762 | 2.88071
505.2583 | 0.49746 | 819.5984 | 1.9505 | 505.2583 | 2.19708 | 505.2583 | 2.88071
505.7404 | 0.49746 | 821.5269 | 1.94456 | 505.7404 | 2.19708 | 505.7404 | 2.88071
506.2226 | 0.49746 | 823.4553 | 1.94228 | 506.2226 | 2.19708 | 506.2226 | 2.88071
506.7047 | 0.49746 | 825.3838 | 1.93427 | 506.7047 | 2.19708 | 506.7047 | 2.88071
507.1868 | 0.49746 | 827.3123 | 1.92293 | 507.1868 | 2.19708 | 507.1868 | 2.88071
507.6689 | 0.49746 | 829.2407 | 1.91015 | 507.6689 | 2.19708 | 507.6689 | 2.88071
508.151 | 0.49746 | 831.1692 | 1.89876 | 508.151 | 2.19708 | 508.151 | 2.88071
508.6331 | 0.49746 | 833.0977 | 1.88767 | 508.6331 | 2.19708 | 508.6331 | 2.88071
509.1153 | 0.49746 | 835.0261 | 1.87714 | 509.1153 | 2.19708 | 509.1153 | 2.88071
509.5974 | 0.49746 | 836.9546 | 1.86533 | 509.5974 | 2.19708 | 509.5974 | 2.88071
510.0795 | 0.49746 | 838.8831 | 1.85087 | 510.0795 | 2.19708 | 510.0795 | 2.88071
510.5616 | 0.49746 | 840.8115 | 1.83701 | 510.5616 | 2.19708 | 510.5616 | 2.88071
511.0437 | 0.49746 | 842.74 | 1.8274 | 511.0437 | 2.19708 | 511.0437 | 2.88071
511.5258 | 0.49746 | 844.6685 | 1.81588 | 511.5258 | 2.19708 | 511.5258 | 2.88071
512.0079 | 0.49746 | 846.5969 | 1.80698 | 512.0079 | 2.19708 | 512.0079 | 2.88071
512.4901 | 0.49746 | 848.5254 | 1.79685 | 512.4901 | 2.19708 | 512.4901 | 2.88071
512.9722 | 0.49746 | 850.4539 | 1.7891 | 512.9722 | 2.19708 | 512.9722 | 2.88071
513.4543 | 0.49746 | 852.3823 | 1.78244 | 513.4543 | 2.19708 | 513.4543 | 2.88071
513.9364 | 0.49746 | 854.3108 | 1.77547 | 513.9364 | 2.19708 | 513.9364 | 2.88071
514.4185 | 0.49746 | 856.2393 | 1.77049 | 514.4185 | 2.19708 | 514.4185 | 2.88071
514.9006 | 0.49746 | 858.1677 | 1.76768 | 514.9006 | 2.19708 | 514.9006 | 2.88071
515.3828 | 0.49746 | 860.0962 | 1.76384 | 515.3828 | 2.19708 | 515.3828 | 2.88071
515.8649 | 0.49746 | 862.0247 | 1.76397 | 515.8649 | 2.19708 | 515.8649 | 2.88071
516.347 | 0.49746 | 863.9531 | 1.76246 | 516.347 | 2.19708 | 516.347 | 2.88071
516.8291 | 0.49746 | 865.8816 | 1.76326 | 516.8291 | 2.19708 | 516.8291 | 2.88071
517.3112 | 0.49746 | 867.8101 | 1.76556 | 517.3112 | 2.19708 | 517.3112 | 2.88071
517.7933 | 0.49746 | 869.7385 | 1.76851 | 517.7933 | 2.19708 | 517.7933 | 2.88071
518.2755 | 0.49746 | 871.667 | 1.77147 | 518.2755 | 2.19708 | 518.2755 | 2.88071
518.7576 | 0.49746 | 873.5955 | 1.77661 | 518.7576 | 2.19708 | 518.7576 | 2.88071
519.2397 | 0.49746 | 875.5239 | 1.78252 | 519.2397 | 2.19708 | 519.2397 | 2.88071
519.7218 | 0.49746 | 877.4524 | 1.78937 | 519.7218 | 2.19708 | 519.7218 | 2.88071
520.2039 | 0.49746 | 879.3809 | 1.79485 | 520.2039 | 2.19708 | 520.2039 | 2.88071
520.686 | 0.49746 | 881.3093 | 1.80221 | 520.686 | 2.19708 | 520.686 | 2.88071
521.1682 | 0.49746 | 883.2378 | 1.81215 | 521.1682 | 2.19708 | 521.1682 | 2.88071
521.6503 | 0.49746 | 885.1663 | 1.8233 | 521.6503 | 2.19708 | 521.6503 | 2.88071
522.1324 | 0.49746 | 887.0947 | 1.83317 | 522.1324 | 2.19708 | 522.1324 | 2.88071
522.6145 | 0.49746 | 889.0232 | 1.84312 | 522.6145 | 2.19708 | 522.6145 | 2.88071
523.0966 | 0.49746 | 890.9517 | 1.85319 | 523.0966 | 2.19708 | 523.0966 | 2.88071
523.5787 | 0.49746 | 892.8801 | 1.86532 | 523.5787 | 2.19708 | 523.5787 | 2.88071
524.0609 | 0.49746 | 894.8086 | 1.87404 | 524.0609 | 2.19708 | 524.0609 | 2.88071
524.543 | 0.49746 | 896.7371 | 1.88356 | 524.543 | 2.19708 | 524.543 | 2.88071
525.0251 | 0.49746 | 898.6655 | 1.89384 | 525.0251 | 2.19708 | 525.0251 | 2.88071
525.5072 | 0.49746 | 900.594 | 1.90337 | 525.5072 | 2.19708 | 525.5072 | 2.88071
525.9893 | 0.49746 | 902.5225 | 1.90993 | 525.9893 | 2.19708 | 525.9893 | 2.88071
526.4714 | 0.49746 | 904.4509 | 1.91833 | 526.4714 | 2.19708 | 526.4714 | 2.88071
526.9536 | 0.49746 | 906.3794 | 1.92368 | 526.9536 | 2.19708 | 526.9536 | 2.88071
527.4357 | 0.49746 | 908.3079 | 1.92799 | 527.4357 | 2.19708 | 527.4357 | 2.88071
527.9178 | 0.49746 | 910.2363 | 1.93213 | 527.9178 | 2.19708 | 527.9178 | 2.88071
528.3999 | 0.49746 | 912.1648 | 1.94058 | 528.3999 | 2.19708 | 528.3999 | 2.88071
528.882 | 0.49746 | 914.0933 | 1.94775 | 528.882 | 2.19708 | 528.882 | 2.88071
529.3641 | 0.49746 | 916.0217 | 1.95679 | 529.3641 | 2.19708 | 529.3641 | 2.88071
529.8463 | 0.49746 | 917.9502 | 1.96684 | 529.8463 | 2.19708 | 529.8463 | 2.88071
530.3284 | 0.49746 | 919.8787 | 1.97809 | 530.3284 | 2.19708 | 530.3284 | 2.88071
530.8105 | 0.49746 | 921.8071 | 1.98551 | 530.8105 | 2.19708 | 530.8105 | 2.88071
531.2926 | 0.49746 | 923.7356 | 1.99344 | 531.2926 | 2.19708 | 531.2926 | 2.88071
531.7747 | 0.49746 | 925.6641 | 1.99937 | 531.7747 | 2.19708 | 531.7747 | 2.88071
532.2568 | 0.49746 | 927.5925 | 2.00404 | 532.2568 | 2.19708 | 532.2568 | 2.88071
532.739 | 0.49746 | 929.521 | 2.00681 | 532.739 | 2.19708 | 532.739 | 2.88071
533.2211 | 0.49746 | 931.4495 | 2.01089 | 533.2211 | 2.19708 | 533.2211 | 2.88071
533.7032 | 0.49746 | 933.3779 | 2.01451 | 533.7032 | 2.19708 | 533.7032 | 2.88071
534.1853 | 0.49746 | 935.3064 | 2.02048 | 534.1853 | 2.19708 | 534.1853 | 2.88071
534.6674 | 0.49746 | 937.2349 | 2.0232 | 534.6674 | 2.19708 | 534.6674 | 2.88071
535.1495 | 0.49746 | 939.1633 | 2.02568 | 535.1495 | 2.19708 | 535.1495 | 2.88071
535.6317 | 0.49746 | 941.0918 | 2.02679 | 535.6317 | 2.19708 | 535.6317 | 2.88071
536.1138 | 0.49746 | 943.0203 | 2.02948 | 536.1138 | 2.19708 | 536.1138 | 2.88071
536.5959 | 0.49746 | 944.9487 | 2.03324 | 536.5959 | 2.19708 | 536.5959 | 2.88071
537.078 | 0.49746 | 946.8772 | 2.03764 | 537.078 | 2.19708 | 537.078 | 2.88071
537.5601 | 0.49746 | 948.8057 | 2.03841 | 537.5601 | 2.19708 | 537.5601 | 2.88071
538.0422 | 0.49746 | 950.7341 | 2.03935 | 538.0422 | 2.19708 | 538.0422 | 2.88071
538.5244 | 0.49746 | 952.6626 | 2.03916 | 538.5244 | 2.19708 | 538.5244 | 2.88071
539.0065 | 0.49746 | 954.5911 | 2.04283 | 539.0065 | 2.19708 | 539.0065 | 2.88071
539.4886 | 0.49746 | 956.5195 | 2.04612 | 539.4886 | 2.19708 | 539.4886 | 2.88071
539.9707 | 0.49746 | 958.448 | 2.04828 | 539.9707 | 2.19708 | 539.9707 | 2.88071
540.4528 | 0.49746 | 960.3765 | 2.04914 | 540.4528 | 2.19708 | 540.4528 | 2.88071
540.9349 | 0.49746 | 962.3049 | 2.05107 | 540.9349 | 2.19708 | 540.9349 | 2.88071
541.4171 | 0.49746 | 964.2334 | 2.05027 | 541.4171 | 2.19708 | 541.4171 | 2.88071
541.8992 | 0.49746 | 966.1619 | 2.05021 | 541.8992 | 2.19708 | 541.8992 | 2.88071
542.3813 | 0.49746 | 968.0903 | 2.04734 | 542.3813 | 2.19708 | 542.3813 | 2.88071
542.8634 | 0.49746 | 970.0188 | 2.04519 | 542.8634 | 2.19708 | 542.8634 | 2.88071
543.3455 | 0.49746 | 971.9473 | 2.04266 | 543.3455 | 2.19708 | 543.3455 | 2.88071
543.8276 | 0.49746 | 973.8757 | 2.04478 | 543.8276 | 2.19708 | 543.8276 | 2.88071
544.3098 | 0.49746 | 975.8042 | 2.04612 | 544.3098 | 2.19708 | 544.3098 | 2.88071
544.7919 | 0.49746 | 977.7327 | 2.04837 | 544.7919 | 2.19708 | 544.7919 | 2.88071
545.274 | 0.49746 | 979.6611 | 2.04851 | 545.274 | 2.19708 | 545.274 | 2.88071
545.7561 | 0.49746 | 981.5896 | 2.05357 | 545.7561 | 2.19708 | 545.7561 | 2.88071
546.2382 | 0.49746 | 983.5181 | 2.06118 | 546.2382 | 2.19708 | 546.2382 | 2.88071
546.7203 | 0.49746 | 985.4465 | 2.06864 | 546.7203 | 2.19708 | 546.7203 | 2.88071
547.2025 | 0.49746 | 987.375 | 2.07485 | 547.2025 | 2.19708 | 547.2025 | 2.88071
547.6846 | 0.49746 | 989.3035 | 2.08591 | 547.6846 | 2.19708 | 547.6846 | 2.88071
548.1667 | 0.49746 | 991.2319 | 2.09909 | 548.1667 | 2.19708 | 548.1667 | 2.88071
548.6488 | 0.49746 | 993.1604 | 2.1162 | 548.6488 | 2.19708 | 548.6488 | 2.88071
549.1309 | 0.49746 | 995.0889 | 2.13016 | 549.1309 | 2.19708 | 549.1309 | 2.88071
549.613 | 0.49746 | 997.0173 | 2.148 | 549.613 | 2.19708 | 549.613 | 2.88071
550.0952 | 0.49746 | 998.9458 | 2.16732 | 550.0952 | 2.19708 | 550.0952 | 2.88071
550.5773 | 0.49746 | 1000.874 | 2.19168 | 550.5773 | 2.19708 | 550.5773 | 2.88071
551.0594 | 0.49746 | 1002.803 | 2.21445 | 551.0594 | 2.19708 | 551.0594 | 2.88071
551.5415 | 0.49746 | 1004.731 | 2.23935 | 551.5415 | 2.19708 | 551.5415 | 2.88071
552.0236 | 0.49746 | 1006.66 | 2.26278 | 552.0236 | 2.19708 | 552.0236 | 2.88071
552.5057 | 0.49746 | 1008.588 | 2.28959 | 552.5057 | 2.19708 | 552.5057 | 2.88071
552.9879 | 0.49746 | 1010.517 | 2.31752 | 552.9879 | 2.19708 | 552.9879 | 2.88071
553.47 | 0.49746 | 1012.445 | 2.34723 | 553.47 | 2.19708 | 553.47 | 2.88071
553.9521 | 0.49746 | 1014.374 | 2.3747 | 553.9521 | 2.19708 | 553.9521 | 2.88071
554.4342 | 0.49746 | 1016.302 | 2.40796 | 554.4342 | 2.19708 | 554.4342 | 2.88071
554.9163 | 0.49746 | 1018.23 | 2.43544 | 554.9163 | 2.19708 | 554.9163 | 2.88071
555.3984 | 0.49746 | 1020.159 | 2.47015 | 555.3984 | 2.19708 | 555.3984 | 2.88071
555.8806 | 0.49746 | 1022.087 | 2.50242 | 555.8806 | 2.19708 | 555.8806 | 2.88071
556.3627 | 0.49746 | 1024.016 | 2.53553 | 556.3627 | 2.19708 | 556.3627 | 2.88071
556.8448 | 0.49746 | 1025.944 | 2.55204 | 556.8448 | 2.19708 | 556.8448 | 2.88071
557.3269 | 0.49746 | 1027.873 | 2.57485 | 557.3269 | 2.19708 | 557.3269 | 2.88071
557.809 | 0.49746 | 1029.801 | 2.59969 | 557.809 | 2.19708 | 557.809 | 2.88071
558.2911 | 0.49746 | 1031.73 | 2.63399 | 558.2911 | 2.19708 | 558.2911 | 2.88071
558.7733 | 0.49746 | 1033.658 | 2.65465 | 558.7733 | 2.19708 | 558.7733 | 2.88071
559.2554 | 0.49746 | 1035.587 | 2.68212 | 559.2554 | 2.19708 | 559.2554 | 2.88071
559.7375 | 0.49746 | 1037.515 | 2.7022 | 559.7375 | 2.19708 | 559.7375 | 2.88071
560.2196 | 0.49746 | 1039.444 | 2.73176 | 560.2196 | 2.19708 | 560.2196 | 2.88071
560.7017 | 0.49746 | 1041.372 | 2.7516 | 560.7017 | 2.19708 | 560.7017 | 2.88071
561.1838 | 0.49746 | 1043.301 | 2.76625 | 561.1838 | 2.19708 | 561.1838 | 2.88071
561.666 | 0.49746 | 1045.229 | 2.77002 | 561.666 | 2.19708 | 561.666 | 2.88071
562.1481 | 0.49746 | 1047.157 | 2.78154 | 562.1481 | 2.19708 | 562.1481 | 2.88071
562.6302 | 0.49746 | 1049.086 | 2.78876 | 562.6302 | 2.19708 | 562.6302 | 2.88071
563.1123 | 0.49746 | 1051.014 | 2.80056 | 563.1123 | 2.19708 | 563.1123 | 2.88071
563.5944 | 0.49746 | 1052.943 | 2.79741 | 563.5944 | 2.19708 | 563.5944 | 2.88071
564.0765 | 0.49746 | 1054.871 | 2.81258 | 564.0765 | 2.19708 | 564.0765 | 2.88071
564.5587 | 0.49746 | 1056.8 | 2.81908 | 564.5587 | 2.19708 | 564.5587 | 2.88071
565.0408 | 0.49746 | 1058.728 | 2.83504 | 565.0408 | 2.19708 | 565.0408 | 2.88071
565.5229 | 0.49746 | 1060.657 | 2.83459 | 565.5229 | 2.19708 | 565.5229 | 2.88071
566.005 | 0.49746 | 1062.585 | 2.83758 | 566.005 | 2.19708 | 566.005 | 2.88071
566.4871 | 0.49746 | 1064.514 | 2.83489 | 566.4871 | 2.19708 | 566.4871 | 2.88071
566.9692 | 0.49746 | 1066.442 | 2.8461 | 566.9692 | 2.19708 | 566.9692 | 2.88071
567.4514 | 0.49746 | 1068.371 | 2.8458 | 567.4514 | 2.19708 | 567.4514 | 2.88071
567.9335 | 0.49746 | 1070.299 | 2.85692 | 567.9335 | 2.19708 | 567.9335 | 2.88071
568.4156 | 0.49746 | 1072.228 | 2.85549 | 568.4156 | 2.19708 | 568.4156 | 2.88071
568.8977 | 0.49746 | 1074.156 | 2.87803 | 568.8977 | 2.19708 | 568.8977 | 2.88071
569.3798 | 0.49746 | 1076.084 | 2.8747 | 569.3798 | 2.19708 | 569.3798 | 2.88071
569.8619 | 0.49746 | 1078.013 | 2.87285 | 569.8619 | 2.19708 | 569.8619 | 2.88071
570.3441 | 0.49746 | 1079.941 | 2.85929 | 570.3441 | 2.19708 | 570.3441 | 2.88071
570.8262 | 0.49746 | 1081.87 | 2.85594 | 570.8262 | 2.19708 | 570.8262 | 2.88071
571.3083 | 0.49746 | 1083.798 | 2.85072 | 571.3083 | 2.19708 | 571.3083 | 2.88071
571.7904 | 0.49746 | 1085.727 | 2.86273 | 571.7904 | 2.19708 | 571.7904 | 2.88071
572.2725 | 0.49746 | 1087.655 | 2.85449 | 572.2725 | 2.19708 | 572.2725 | 2.88071
572.7546 | 0.49746 | 1089.584 | 2.86594 | 572.7546 | 2.19708 | 572.7546 | 2.88071
573.2368 | 0.49746 | 1091.512 | 2.87029 | 573.2368 | 2.19708 | 573.2368 | 2.88071
573.7189 | 0.49746 | 1093.441 | 2.87549 | 573.7189 | 2.19708 | 573.7189 | 2.88071
574.201 | 0.49746 | 1095.369 | 2.85815 | 574.201 | 2.19708 | 574.201 | 2.88071
574.6831 | 0.49746 | 1097.298 | 2.85191 | 574.6831 | 2.19708 | 574.6831 | 2.88071
575.1652 | 0.49746 | 1099.226 | 2.8361 | 575.1652 | 2.19708 | 575.1652 | 2.88071
575.6473 | 0.49746 | 1101.155 | 2.83849 | 575.6473 | 2.19708 | 575.6473 | 2.88071
576.1295 | 0.49746 | 1103.083 | 2.8253 | 576.1295 | 2.19708 | 576.1295 | 2.88071
576.6116 | 0.49746 | 1105.011 | 2.82706 | 576.6116 | 2.19708 | 576.6116 | 2.88071
577.0937 | 0.49746 | 1106.94 | 2.80957 | 577.0937 | 2.19708 | 577.0937 | 2.88071
577.5758 | 0.49746 | 1108.868 | 2.81307 | 577.5758 | 2.19708 | 577.5758 | 2.88071
578.0579 | 0.49746 | 1110.797 | 2.80454 | 578.0579 | 2.19708 | 578.0579 | 2.88071
578.54 | 0.49746 | 1112.725 | 2.80364 | 578.54 | 2.19708 | 578.54 | 2.88071
579.0222 | 0.49746 | 1114.654 | 2.79511 | 579.0222 | 2.19708 | 579.0222 | 2.88071
579.5043 | 0.49746 | 1116.582 | 2.7993 | 579.5043 | 2.19708 | 579.5043 | 2.88071
579.9864 | 0.49746 | 1118.511 | 2.78922 | 579.9864 | 2.19708 | 579.9864 | 2.88071
580.4685 | 0.49746 | 1120.439 | 2.79305 | 580.4685 | 2.19708 | 580.4685 | 2.88071
580.9506 | 0.49746 | 1122.368 | 2.78411 | 580.9506 | 2.19708 | 580.9506 | 2.88071
581.4327 | 0.49746 | 1124.296 | 2.78206 | 581.4327 | 2.19708 | 581.4327 | 2.88071
581.9149 | 0.49746 | 1126.225 | 2.76488 | 581.9149 | 2.19708 | 581.9149 | 2.88071
582.397 | 0.49746 | 1128.153 | 2.76958 | 582.397 | 2.19708 | 582.397 | 2.88071
582.8791 | 0.49746 | 1130.082 | 2.77589 | 582.8791 | 2.19708 | 582.8791 | 2.88071
583.3612 | 0.49746 | 1132.01 | 2.77712 | 583.3612 | 2.19708 | 583.3612 | 2.88071
583.8433 | 0.49746 | 1133.938 | 2.76362 | 583.8433 | 2.19708 | 583.8433 | 2.88071
584.3254 | 0.49746 | 1135.867 | 2.76451 | 584.3254 | 2.19708 | 584.3254 | 2.88071
584.8076 | 0.49746 | 1137.795 | 2.75411 | 584.8076 | 2.19708 | 584.8076 | 2.88071
585.2897 | 0.49746 | 1139.724 | 2.74466 | 585.2897 | 2.19708 | 585.2897 | 2.88071
585.7718 | 0.49746 | 1141.652 | 2.73016 | 585.7718 | 2.19708 | 585.7718 | 2.88071
586.2539 | 0.49746 | 1143.581 | 2.72683 | 586.2539 | 2.19708 | 586.2539 | 2.88071
586.736 | 0.49746 | 1145.509 | 2.71433 | 586.736 | 2.19708 | 586.736 | 2.88071
587.2181 | 0.49746 | 1147.438 | 2.71521 | 587.2181 | 2.19708 | 587.2181 | 2.88071
587.7003 | 0.49746 | 1149.366 | 2.70464 | 587.7003 | 2.19708 | 587.7003 | 2.88071
588.1824 | 0.49746 | 1151.295 | 2.7054 | 588.1824 | 2.19708 | 588.1824 | 2.88071
588.6645 | 0.49746 | 1153.223 | 2.70553 | 588.6645 | 2.19708 | 588.6645 | 2.88071
589.1466 | 0.49746 | 1155.152 | 2.71411 | 589.1466 | 2.19708 | 589.1466 | 2.88071
589.6287 | 0.49746 | 1157.08 | 2.7117 | 589.6287 | 2.19708 | 589.6287 | 2.88071
590.1108 | 0.49746 | 1159.009 | 2.71834 | 590.1108 | 2.19708 | 590.1108 | 2.88071
590.593 | 0.49746 | 1160.937 | 2.71188 | 590.593 | 2.19708 | 590.593 | 2.88071
591.0751 | 0.49746 | 1162.865 | 2.71157 | 591.0751 | 2.19708 | 591.0751 | 2.88071
591.5572 | 0.49746 | 1164.794 | 2.70508 | 591.5572 | 2.19708 | 591.5572 | 2.88071
592.0393 | 0.49746 | 1166.722 | 2.71322 | 592.0393 | 2.19708 | 592.0393 | 2.88071
592.5214 | 0.49746 | 1168.651 | 2.7057 | 592.5214 | 2.19708 | 592.5214 | 2.88071
593.0035 | 0.49746 | 1170.579 | 2.71212 | 593.0035 | 2.19708 | 593.0035 | 2.88071
593.4857 | 0.49746 | 1172.508 | 2.70231 | 593.4857 | 2.19708 | 593.4857 | 2.88071
593.9678 | 0.49746 | 1174.436 | 2.70068 | 593.9678 | 2.19708 | 593.9678 | 2.88071
594.4499 | 0.49746 | 1176.365 | 2.70337 | 594.4499 | 2.19708 | 594.4499 | 2.88071
594.932 | 0.49746 | 1178.293 | 2.70532 | 594.932 | 2.19708 | 594.932 | 2.88071
595.4141 | 0.49746 | 1180.222 | 2.69288 | 595.4141 | 2.19708 | 595.4141 | 2.88071
595.8962 | 0.49746 | 1182.15 | 2.69564 | 595.8962 | 2.19708 | 595.8962 | 2.88071
596.3784 | 0.49746 | 1184.079 | 2.69205 | 596.3784 | 2.19708 | 596.3784 | 2.88071
596.8605 | 0.49746 | 1186.007 | 2.69894 | 596.8605 | 2.19708 | 596.8605 | 2.88071
597.3426 | 0.49746 | 1187.936 | 2.69099 | 597.3426 | 2.19708 | 597.3426 | 2.88071
597.8247 | 0.49746 | 1189.864 | 2.68507 | 597.8247 | 2.19708 | 597.8247 | 2.88071
598.3068 | 0.49746 | 1191.792 | 2.67429 | 598.3068 | 2.19708 | 598.3068 | 2.88071
598.7889 | 0.49746 | 1193.721 | 2.67185 | 598.7889 | 2.19708 | 598.7889 | 2.88071
599.2711 | 0.49746 | 1195.649 | 2.66236 | 599.2711 | 2.19708 | 599.2711 | 2.88071
599.7532 | 0.49746 | 1197.578 | 2.65568 | 599.7532 | 2.19708 | 599.7532 | 2.88071
600.2353 | 0.49746 | 1199.506 | 2.64372 | 600.2353 | 2.19708 | 600.2353 | 2.88071
600.7174 | 0.49746 | 1201.435 | 2.64283 | 600.7174 | 2.19708 | 600.7174 | 2.88071
601.1995 | 0.49746 | 1203.363 | 2.63275 | 601.1995 | 2.19708 | 601.1995 | 2.88071
601.6816 | 0.49746 | 1205.292 | 2.63237 | 601.6816 | 2.19708 | 601.6816 | 2.88071
602.1638 | 0.49746 | 1207.22 | 2.61951 | 602.1638 | 2.19708 | 602.1638 | 2.88071
602.6459 | 0.49746 | 1209.149 | 2.61418 | 602.6459 | 2.19708 | 602.6459 | 2.88071
603.128 | 0.49746 | 1211.077 | 2.60393 | 603.128 | 2.19708 | 603.128 | 2.88071
603.6101 | 0.49746 | 1213.006 | 2.59894 | 603.6101 | 2.19708 | 603.6101 | 2.88071
604.0922 | 0.49746 | 1214.934 | 2.58191 | 604.0922 | 2.19708 | 604.0922 | 2.88071
604.5743 | 0.49746 | 1216.863 | 2.57565 | 604.5743 | 2.19708 | 604.5743 | 2.88071
605.0565 | 0.49746 | 1218.791 | 2.56349 | 605.0565 | 2.19708 | 605.0565 | 2.88071
605.5386 | 0.49746 | 1220.719 | 2.55292 | 605.5386 | 2.19708 | 605.5386 | 2.88071
606.0207 | 0.49746 | 1222.648 | 2.53503 | 606.0207 | 2.19708 | 606.0207 | 2.88071
606.5028 | 0.49746 | 1224.576 | 2.52145 | 606.5028 | 2.19708 | 606.5028 | 2.88071
606.9849 | 0.49746 | 1226.505 | 2.50231 | 606.9849 | 2.19708 | 606.9849 | 2.88071
607.467 | 0.49746 | 1228.433 | 2.49237 | 607.467 | 2.19708 | 607.467 | 2.88071
607.9492 | 0.49746 | 1230.362 | 2.47249 | 607.9492 | 2.19708 | 607.9492 | 2.88071
608.4313 | 0.49746 | 1232.29 | 2.45671 | 608.4313 | 2.19708 | 608.4313 | 2.88071
608.9134 | 0.49746 | 1234.219 | 2.43591 | 608.9134 | 2.19708 | 608.9134 | 2.88071
609.3955 | 0.49746 | 1236.147 | 2.41702 | 609.3955 | 2.19708 | 609.3955 | 2.88071
609.8776 | 0.49746 | 1238.076 | 2.3903 | 609.8776 | 2.19708 | 609.8776 | 2.88071
610.3597 | 0.49746 | 1240.004 | 2.36881 | 610.3597 | 2.19708 | 610.3597 | 2.88071
610.8419 | 0.49746 | 1241.933 | 2.34217 | 610.8419 | 2.19708 | 610.8419 | 2.88071
611.324 | 0.49746 | 1243.861 | 2.31492 | 611.324 | 2.19708 | 611.324 | 2.88071
611.8061 | 0.49746 | 1245.79 | 2.2831 | 611.8061 | 2.19708 | 611.8061 | 2.88071
612.2882 | 0.49746 | 1247.718 | 2.254 | 612.2882 | 2.19708 | 612.2882 | 2.88071
612.7703 | 0.49746 | 1249.646 | 2.22128 | 612.7703 | 2.19708 | 612.7703 | 2.88071
613.2524 | 0.49746 | 1251.575 | 2.19031 | 613.2524 | 2.19708 | 613.2524 | 2.88071
613.7346 | 0.49746 | 1253.503 | 2.15579 | 613.7346 | 2.19708 | 613.7346 | 2.88071
614.2167 | 0.49746 | 1255.432 | 2.12395 | 614.2167 | 2.19708 | 614.2167 | 2.88071
614.6988 | 0.49746 | 1257.36 | 2.0924 | 614.6988 | 2.19708 | 614.6988 | 2.88071
615.1809 | 0.49746 | 1259.289 | 2.06595 | 615.1809 | 2.19708 | 615.1809 | 2.88071
615.663 | 0.49746 | 1261.217 | 2.03832 | 615.663 | 2.19708 | 615.663 | 2.88071
616.1451 | 0.49746 | 1263.146 | 2.01512 | 616.1451 | 2.19708 | 616.1451 | 2.88071
616.6273 | 0.49746 | 1265.074 | 1.99182 | 616.6273 | 2.19708 | 616.6273 | 2.88071
617.1094 | 0.49746 | 1267.003 | 1.97244 | 617.1094 | 2.19708 | 617.1094 | 2.88071
617.5915 | 0.49746 | 1268.931 | 1.9535 | 617.5915 | 2.19708 | 617.5915 | 2.88071
618.0736 | 0.49746 | 1270.86 | 1.93482 | 618.0736 | 2.19708 | 618.0736 | 2.88071
618.5557 | 0.49746 | 1272.788 | 1.91516 | 618.5557 | 2.19708 | 618.5557 | 2.88071
619.0378 | 0.49746 | 1274.717 | 1.89668 | 619.0378 | 2.19708 | 619.0378 | 2.88071
619.52 | 0.49746 | 1276.645 | 1.87572 | 619.52 | 2.19708 | 619.52 | 2.88071
620.0021 | 0.49746 | 1278.573 | 1.85554 | 620.0021 | 2.19708 | 620.0021 | 2.88071
620.4842 | 0.49746 | 1280.502 | 1.83423 | 620.4842 | 2.19708 | 620.4842 | 2.88071
620.9663 | 0.49746 | 1282.43 | 1.81579 | 620.9663 | 2.19708 | 620.9663 | 2.88071
621.4484 | 0.49746 | 1284.359 | 1.79757 | 621.4484 | 2.19708 | 621.4484 | 2.88071
621.9305 | 0.49746 | 1286.287 | 1.7808 | 621.9305 | 2.19708 | 621.9305 | 2.88071
622.4127 | 0.49746 | 1288.216 | 1.76456 | 622.4127 | 2.19708 | 622.4127 | 2.88071
622.8948 | 0.49746 | 1290.144 | 1.75248 | 622.8948 | 2.19708 | 622.8948 | 2.88071
623.3769 | 0.49746 | 1292.073 | 1.74055 | 623.3769 | 2.19708 | 623.3769 | 2.88071
623.859 | 0.49746 | 1294.001 | 1.73066 | 623.859 | 2.19708 | 623.859 | 2.88071
624.3411 | 0.49746 | 1295.93 | 1.72081 | 624.3411 | 2.19708 | 624.3411 | 2.88071
624.8232 | 0.49746 | 1297.858 | 1.71273 | 624.8232 | 2.19708 | 624.8232 | 2.88071
625.3054 | 0.49746 | 1299.787 | 1.70429 | 625.3054 | 2.19708 | 625.3054 | 2.88071
625.7875 | 0.49746 | 1301.715 | 1.69738 | 625.7875 | 2.19708 | 625.7875 | 2.88071
626.2696 | 0.49746 | 1303.644 | 1.69035 | 626.2696 | 2.19708 | 626.2696 | 2.88071
626.7517 | 0.49746 | 1305.572 | 1.68493 | 626.7517 | 2.19708 | 626.7517 | 2.88071
627.2338 | 0.49746 | 1307.5 | 1.67913 | 627.2338 | 2.19708 | 627.2338 | 2.88071
627.7159 | 0.49746 | 1309.429 | 1.67469 | 627.7159 | 2.19708 | 627.7159 | 2.88071
628.1981 | 0.49746 | 1311.357 | 1.66889 | 628.1981 | 2.19708 | 628.1981 | 2.88071
628.6802 | 0.49746 | 1313.286 | 1.66319 | 628.6802 | 2.19708 | 628.6802 | 2.88071
629.1623 | 0.49746 | 1315.214 | 1.65734 | 629.1623 | 2.19708 | 629.1623 | 2.88071
629.6444 | 0.49746 | 1317.143 | 1.65324 | 629.6444 | 2.19708 | 629.6444 | 2.88071
630.1265 | 0.49746 | 1319.071 | 1.64955 | 630.1265 | 2.19708 | 630.1265 | 2.88071
630.6086 | 0.49746 | 1321 | 1.64768 | 630.6086 | 2.19708 | 630.6086 | 2.88071
631.0908 | 0.49746 | 1322.928 | 1.64592 | 631.0908 | 2.19708 | 631.0908 | 2.88071
631.5729 | 0.49746 | 1324.857 | 1.64561 | 631.5729 | 2.19708 | 631.5729 | 2.88071
632.055 | 0.49746 | 1326.785 | 1.64471 | 632.055 | 2.19708 | 632.055 | 2.88071
632.5371 | 0.49746 | 1328.714 | 1.64517 | 632.5371 | 2.19708 | 632.5371 | 2.88071
633.0192 | 0.49746 | 1330.642 | 1.64556 | 633.0192 | 2.19708 | 633.0192 | 2.88071
633.5013 | 0.49746 | 1332.571 | 1.64791 | 633.5013 | 2.19708 | 633.5013 | 2.88071
633.9835 | 0.49746 | 1334.499 | 1.64998 | 633.9835 | 2.19708 | 633.9835 | 2.88071
634.4656 | 0.49746 | 1336.427 | 1.65335 | 634.4656 | 2.19708 | 634.4656 | 2.88071
634.9477 | 0.49746 | 1338.356 | 1.65611 | 634.9477 | 2.19708 | 634.9477 | 2.88071
635.4298 | 0.49746 | 1340.284 | 1.66115 | 635.4298 | 2.19708 | 635.4298 | 2.88071
635.9119 | 0.49746 | 1342.213 | 1.66474 | 635.9119 | 2.19708 | 635.9119 | 2.88071
636.394 | 0.49746 | 1344.141 | 1.667 | 636.394 | 2.19708 | 636.394 | 2.88071
636.8762 | 0.49746 | 1346.07 | 1.66847 | 636.8762 | 2.19708 | 636.8762 | 2.88071
637.3583 | 0.49746 | 1347.998 | 1.66969 | 637.3583 | 2.19708 | 637.3583 | 2.88071
637.8404 | 0.49746 | 1349.927 | 1.66875 | 637.8404 | 2.19708 | 637.8404 | 2.88071
638.3225 | 0.49746 | 1351.855 | 1.66879 | 638.3225 | 2.19708 | 638.3225 | 2.88071
638.8046 | 0.49746 | 1353.784 | 1.6659 | 638.8046 | 2.19708 | 638.8046 | 2.88071
639.2867 | 0.49746 | 1355.712 | 1.66352 | 639.2867 | 2.19708 | 639.2867 | 2.88071
639.7689 | 0.49746 | 1357.641 | 1.66031 | 639.7689 | 2.19708 | 639.7689 | 2.88071
640.251 | 0.49746 | 1359.569 | 1.65728 | 640.251 | 2.19708 | 640.251 | 2.88071
640.7331 | 0.49746 | 1361.498 | 1.65171 | 640.7331 | 2.19708 | 640.7331 | 2.88071
641.2152 | 0.49746 | 1363.426 | 1.64803 | 641.2152 | 2.19708 | 641.2152 | 2.88071
641.6973 | 0.49746 | 1365.354 | 1.64283 | 641.6973 | 2.19708 | 641.6973 | 2.88071
642.1794 | 0.49746 | 1367.283 | 1.63528 | 642.1794 | 2.19708 | 642.1794 | 2.88071
642.6616 | 0.49746 | 1369.211 | 1.62352 | 642.6616 | 2.19708 | 642.6616 | 2.88071
643.1437 | 0.49746 | 1371.14 | 1.61262 | 643.1437 | 2.19708 | 643.1437 | 2.88071
643.6258 | 0.49746 | 1373.068 | 1.59784 | 643.6258 | 2.19708 | 643.6258 | 2.88071
644.1079 | 0.49746 | 1374.997 | 1.58138 | 644.1079 | 2.19708 | 644.1079 | 2.88071
644.59 | 0.49746 | 1376.925 | 1.56455 | 644.59 | 2.19708 | 644.59 | 2.88071
645.0721 | 0.49746 | 1378.854 | 1.54563 | 645.0721 | 2.19708 | 645.0721 | 2.88071
645.5543 | 0.49746 | 1380.782 | 1.52545 | 645.5543 | 2.19708 | 645.5543 | 2.88071
646.0364 | 0.49746 | 1382.711 | 1.51157 | 646.0364 | 2.19708 | 646.0364 | 2.88071
646.5185 | 0.49746 | 1384.639 | 1.50454 | 646.5185 | 2.19708 | 646.5185 | 2.88071
647.0006 | 0.49746 | 1386.568 | 1.50295 | 647.0006 | 2.19708 | 647.0006 | 2.88071
647.4827 | 0.49746 | 1388.496 | 1.50372 | 647.4827 | 2.19708 | 647.4827 | 2.88071
647.9648 | 0.49746 | 1390.425 | 1.50331 | 647.9648 | 2.19708 | 647.9648 | 2.88071
648.447 | 0.49746 | 1392.353 | 1.50184 | 648.447 | 2.19708 | 648.447 | 2.88071
648.9291 | 0.49746 | 1394.281 | 1.50092 | 648.9291 | 2.19708 | 648.9291 | 2.88071
649.4112 | 0.49746 | 1396.21 | 1.50006 | 649.4112 | 2.19708 | 649.4112 | 2.88071
649.8933 | 0.77755 | 1398.138 | 1.50267 | 649.8933 | 2.41448 | 649.8933 | 3.28384
650.3754 | 0.77474 | 1400.067 | 1.50986 | 650.3754 | 2.41517 | 650.3754 | 3.28657
650.8575 | 0.77251 | 1401.995 | 1.51609 | 650.8575 | 2.41537 | 650.8575 | 3.29225
651.3397 | 0.77118 | 1403.924 | 1.52229 | 651.3397 | 2.41489 | 651.3397 | 3.29971
651.8218 | 0.77093 | 1405.852 | 1.53138 | 651.8218 | 2.41379 | 651.8218 | 3.30723
652.3039 | 0.77171 | 1407.781 | 1.53823 | 652.3039 | 2.41231 | 652.3039 | 3.31308
652.786 | 0.77318 | 1409.709 | 1.54375 | 652.786 | 2.41081 | 652.786 | 3.31604
653.2681 | 0.77476 | 1411.638 | 1.54836 | 653.2681 | 2.40957 | 653.2681 | 3.31581
653.7502 | 0.77579 | 1413.566 | 1.55125 | 653.7502 | 2.40871 | 653.7502 | 3.31312
654.2324 | 0.77572 | 1415.495 | 1.54894 | 654.2324 | 2.40816 | 654.2324 | 3.30935
654.7145 | 0.77428 | 1417.423 | 1.5432 | 654.7145 | 2.40763 | 654.7145 | 3.30587
655.1966 | 0.77145 | 1419.352 | 1.53188 | 655.1966 | 2.4067 | 655.1966 | 3.30359
655.6787 | 0.76753 | 1421.28 | 1.51975 | 655.6787 | 2.40497 | 655.6787 | 3.3027
656.1608 | 0.76299 | 1423.208 | 1.50716 | 656.1608 | 2.40218 | 656.1608 | 3.30266
656.6429 | 0.75839 | 1425.137 | 1.49579 | 656.6429 | 2.39839 | 656.6429 | 3.30253
657.1251 | 0.75437 | 1427.065 | 1.4878 | 657.1251 | 2.39397 | 657.1251 | 3.3014
657.6072 | 0.75149 | 1428.994 | 1.48103 | 657.6072 | 2.38963 | 657.6072 | 3.29879
658.0893 | 0.75015 | 1430.922 | 1.47562 | 658.0893 | 2.38616 | 658.0893 | 3.29487
658.5714 | 0.75051 | 1432.851 | 1.47202 | 658.5714 | 2.38424 | 658.5714 | 3.29038
659.0535 | 0.75236 | 1434.779 | 1.46882 | 659.0535 | 2.38422 | 659.0535 | 3.28631
659.5356 | 0.75516 | 1436.708 | 1.46814 | 659.5356 | 2.38597 | 659.5356 | 3.28349
660.0178 | 0.75817 | 1438.636 | 1.46816 | 660.0178 | 2.38895 | 660.0178 | 3.28232
660.4999 | 0.76063 | 1440.565 | 1.46792 | 660.4999 | 2.39237 | 660.4999 | 3.28279
660.982 | 0.76203 | 1442.493 | 1.46856 | 660.982 | 2.39538 | 660.982 | 3.28459
661.4641 | 0.7623 | 1444.422 | 1.47009 | 661.4641 | 2.39733 | 661.4641 | 3.28731
661.9462 | 0.76177 | 1446.35 | 1.47114 | 661.9462 | 2.39792 | 661.9462 | 3.29065
662.4283 | 0.76106 | 1448.279 | 1.47325 | 662.4283 | 2.39725 | 662.4283 | 3.29449
662.9105 | 0.76078 | 1450.207 | 1.47283 | 662.9105 | 2.39572 | 662.9105 | 3.29879
663.3926 | 0.76125 | 1452.135 | 1.47193 | 663.3926 | 2.39387 | 663.3926 | 3.30345
663.8747 | 0.76242 | 1454.064 | 1.47095 | 663.8747 | 2.39218 | 663.8747 | 3.30817
664.3568 | 0.76388 | 1455.992 | 1.47096 | 664.3568 | 2.39099 | 664.3568 | 3.31247
664.8389 | 0.76509 | 1457.921 | 1.46949 | 664.8389 | 2.39046 | 664.8389 | 3.31576
665.321 | 0.7656 | 1459.849 | 1.46668 | 665.321 | 2.39061 | 665.321 | 3.31759
665.8032 | 0.76529 | 1461.778 | 1.46127 | 665.8032 | 2.39142 | 665.8032 | 3.31783
666.2853 | 0.76441 | 1463.706 | 1.45518 | 666.2853 | 2.39277 | 666.2853 | 3.31679
666.7674 | 0.76358 | 1465.635 | 1.4458 | 666.7674 | 2.3945 | 666.7674 | 3.31525
667.2495 | 0.76349 | 1467.563 | 1.43796 | 667.2495 | 2.39633 | 667.2495 | 3.31425
667.7316 | 0.76443 | 1469.492 | 1.43107 | 667.7316 | 2.3979 | 667.7316 | 3.31457
668.2137 | 0.76578 | 1471.42 | 1.42459 | 668.2137 | 2.39901 | 668.2137 | 3.31613
668.6959 | 0.76634 | 1473.349 | 1.4178 | 668.6959 | 2.39973 | 668.6959 | 3.318
669.178 | 0.76572 | 1475.277 | 1.41484 | 669.178 | 2.40031 | 669.178 | 3.31936
669.6601 | 0.76464 | 1477.206 | 1.41237 | 669.6601 | 2.40102 | 669.6601 | 3.32003
670.1422 | 0.76396 | 1479.134 | 1.41012 | 670.1422 | 2.40206 | 670.1422 | 3.32007
670.6243 | 0.76404 | 1481.063 | 1.40766 | 670.6243 | 2.40347 | 670.6243 | 3.31952
671.1064 | 0.76481 | 1482.991 | 1.40663 | 671.1064 | 2.40513 | 671.1064 | 3.31858
671.5886 | 0.76599 | 1484.919 | 1.40545 | 671.5886 | 2.40672 | 671.5886 | 3.31763
672.0707 | 0.76719 | 1486.848 | 1.40347 | 672.0707 | 2.40779 | 672.0707 | 3.3172
672.5528 | 0.76798 | 1488.776 | 1.40087 | 672.5528 | 2.40789 | 672.5528 | 3.31779
673.0349 | 0.76801 | 1490.705 | 1.40221 | 673.0349 | 2.40677 | 673.0349 | 3.31961
673.517 | 0.76714 | 1492.633 | 1.40347 | 673.517 | 2.40445 | 673.517 | 3.32256
673.9991 | 0.76552 | 1494.562 | 1.40325 | 673.9991 | 2.40128 | 673.9991 | 3.32621
674.4813 | 0.76356 | 1496.49 | 1.40312 | 674.4813 | 2.39784 | 674.4813 | 3.33005
674.9634 | 0.76176 | 1498.419 | 1.40392 | 674.9634 | 2.39473 | 674.9634 | 3.33369
675.4455 | 0.76058 | 1500.347 | 1.40392 | 675.4455 | 2.39246 | 675.4455 | 3.33702
675.9276 | 0.76026 | 1502.276 | 1.40413 | 675.9276 | 2.39132 | 675.9276 | 3.34022
676.4097 | 0.76081 | 1504.204 | 1.40541 | 676.4097 | 2.39135 | 676.4097 | 3.34367
676.8918 | 0.76202 | 1506.133 | 1.40394 | 676.8918 | 2.39234 | 676.8918 | 3.34771
677.374 | 0.76355 | 1508.061 | 1.40279 | 677.374 | 2.39394 | 677.374 | 3.35249
677.8561 | 0.76503 | 1509.99 | 1.40446 | 677.8561 | 2.39569 | 677.8561 | 3.35784
678.3382 | 0.76616 | 1511.918 | 1.4067 | 678.3382 | 2.39717 | 678.3382 | 3.36328
678.8203 | 0.76673 | 1513.846 | 1.40721 | 678.8203 | 2.39806 | 678.8203 | 3.36821
679.3024 | 0.76658 | 1515.775 | 1.40616 | 679.3024 | 2.39816 | 679.3024 | 3.37199
679.7845 | 0.76566 | 1517.703 | 1.408 | 679.7845 | 2.39748 | 679.7845 | 3.37427
680.2667 | 0.76402 | 1519.632 | 1.40956 | 680.2667 | 2.39619 | 680.2667 | 3.37502
680.7488 | 0.76188 | 1521.56 | 1.41037 | 680.7488 | 2.39461 | 680.7488 | 3.37462
681.2309 | 0.75958 | 1523.489 | 1.41029 | 681.2309 | 2.3931 | 681.2309 | 3.37374
681.713 | 0.75755 | 1525.417 | 1.40981 | 681.713 | 2.39194 | 681.713 | 3.37311
682.1951 | 0.75618 | 1527.346 | 1.41135 | 682.1951 | 2.39127 | 682.1951 | 3.3733
682.6772 | 0.75569 | 1529.274 | 1.41247 | 682.6772 | 2.39106 | 682.6772 | 3.37457
683.1594 | 0.75608 | 1531.203 | 1.41185 | 683.1594 | 2.39111 | 683.1594 | 3.3768
683.6415 | 0.75713 | 1533.131 | 1.41164 | 683.6415 | 2.39123 | 683.6415 | 3.3796
684.1236 | 0.75843 | 1535.06 | 1.41258 | 684.1236 | 2.39128 | 684.1236 | 3.38239
684.6057 | 0.75956 | 1536.988 | 1.41228 | 684.6057 | 2.39128 | 684.6057 | 3.38463
685.0878 | 0.76022 | 1538.917 | 1.41274 | 685.0878 | 2.39136 | 685.0878 | 3.38596
685.5699 | 0.76029 | 1540.845 | 1.41275 | 685.5699 | 2.39167 | 685.5699 | 3.38621
686.0521 | 0.75981 | 1542.773 | 1.41291 | 686.0521 | 2.3923 | 686.0521 | 3.38545
686.5342 | 0.75894 | 1544.702 | 1.41369 | 686.5342 | 2.3932 | 686.5342 | 3.38387
687.0163 | 0.75786 | 1546.63 | 1.41629 | 687.0163 | 2.39413 | 687.0163 | 3.3817
687.4984 | 0.7567 | 1548.559 | 1.41647 | 687.4984 | 2.39483 | 687.4984 | 3.37922
687.9805 | 0.75554 | 1550.487 | 1.41786 | 687.9805 | 2.39505 | 687.9805 | 3.3767
688.4626 | 0.75442 | 1552.416 | 1.41918 | 688.4626 | 2.39474 | 688.4626 | 3.37441
688.9448 | 0.75341 | 1554.344 | 1.41998 | 688.9448 | 2.39402 | 688.9448 | 3.37262
689.4269 | 0.75258 | 1556.273 | 1.42101 | 689.4269 | 2.3932 | 689.4269 | 3.37158
689.909 | 0.75201 | 1558.201 | 1.4218 | 689.909 | 2.39259 | 689.909 | 3.37147
690.3911 | 0.75173 | 1560.13 | 1.42892 | 690.3911 | 2.39243 | 690.3911 | 3.37236
690.8732 | 0.75172 | 1562.058 | 1.42725 | 690.8732 | 2.39278 | 690.8732 | 3.37417
691.3553 | 0.75192 | 1563.987 | 1.42689 | 691.3553 | 2.39359 | 691.3553 | 3.37665
691.8375 | 0.75225 | 1565.915 | 1.42796 | 691.8375 | 2.39475 | 691.8375 | 3.37936
692.3196 | 0.75272 | 1567.844 | 1.42831 | 692.3196 | 2.39617 | 692.3196 | 3.38177
692.8017 | 0.75347 | 1569.772 | 1.42955 | 692.8017 | 2.39784 | 692.8017 | 3.38331
693.2838 | 0.75471 | 1571.7 | 1.43033 | 693.2838 | 2.39981 | 693.2838 | 3.38355
693.7659 | 0.75667 | 1573.629 | 1.43014 | 693.7659 | 2.40212 | 693.7659 | 3.3823
694.248 | 0.75945 | 1575.557 | 1.43194 | 694.248 | 2.40468 | 694.248 | 3.37969
694.7302 | 0.76289 | 1577.486 | 1.43478 | 694.7302 | 2.40729 | 694.7302 | 3.3762
695.2123 | 0.76657 | 1579.414 | 1.43589 | 695.2123 | 2.40962 | 695.2123 | 3.37248
695.6944 | 0.76983 | 1581.343 | 1.43833 | 695.6944 | 2.41134 | 695.6944 | 3.36926
696.1765 | 0.77196 | 1583.271 | 1.44146 | 696.1765 | 2.41225 | 696.1765 | 3.36703
696.6586 | 0.77243 | 1585.2 | 1.44553 | 696.6586 | 2.41232 | 696.6586 | 3.36599
697.1407 | 0.7711 | 1587.128 | 1.44933 | 697.1407 | 2.41174 | 697.1407 | 3.36596
697.6229 | 0.76821 | 1589.057 | 1.45313 | 697.6229 | 2.41082 | 697.6229 | 3.36646
698.105 | 0.76433 | 1590.985 | 1.45673 | 698.105 | 2.40985 | 698.105 | 3.36689
698.5871 | 0.76024 | 1592.914 | 1.46003 | 698.5871 | 2.40906 | 698.5871 | 3.36678
699.0692 | 0.75666 | 1594.842 | 1.46286 | 699.0692 | 2.40856 | 699.0692 | 3.36595
699.5513 | 0.75417 | 1596.771 | 1.46621 | 699.5513 | 2.40835 | 699.5513 | 3.36462
700.0334 | 0.75305 | 1598.699 | 1.46827 | 700.0334 | 2.40839 | 700.0334 | 3.36333
700.5156 | 0.75325 | 1600.627 | 1.46968 | 700.5156 | 2.40864 | 700.5156 | 3.36267
700.9977 | 0.75449 | 1602.556 | 1.47119 | 700.9977 | 2.4091 | 700.9977 | 3.36314
701.4798 | 0.7563 | 1604.484 | 1.47364 | 701.4798 | 2.40978 | 701.4798 | 3.36485
701.9619 | 0.75822 | 1606.413 | 1.47516 | 701.9619 | 2.41068 | 701.9619 | 3.36756
702.444 | 0.75984 | 1608.341 | 1.47717 | 702.444 | 2.41176 | 702.444 | 3.37074
702.9261 | 0.7609 | 1610.27 | 1.48026 | 702.9261 | 2.41296 | 702.9261 | 3.37371
703.4083 | 0.76133 | 1612.198 | 1.48317 | 703.4083 | 2.41416 | 703.4083 | 3.3759
703.8904 | 0.76122 | 1614.127 | 1.48461 | 703.8904 | 2.4153 | 703.8904 | 3.37695
704.3725 | 0.76078 | 1616.055 | 1.48726 | 704.3725 | 2.41631 | 704.3725 | 3.37678
704.8546 | 0.76025 | 1617.984 | 1.49065 | 704.8546 | 2.41718 | 704.8546 | 3.37555
705.3367 | 0.75981 | 1619.912 | 1.4906 | 705.3367 | 2.41788 | 705.3367 | 3.3735
705.8188 | 0.75953 | 1621.841 | 1.49092 | 705.8188 | 2.41839 | 705.8188 | 3.37086
706.301 | 0.75941 | 1623.769 | 1.49329 | 706.301 | 2.41865 | 706.301 | 3.36781
706.7831 | 0.75937 | 1625.698 | 1.49424 | 706.7831 | 2.41866 | 706.7831 | 3.36454
707.2652 | 0.75937 | 1627.626 | 1.49498 | 707.2652 | 2.41848 | 707.2652 | 3.3613
707.7473 | 0.75941 | 1629.554 | 1.49618 | 707.7473 | 2.41825 | 707.7473 | 3.35843
708.2294 | 0.7596 | 1631.483 | 1.49624 | 708.2294 | 2.41818 | 708.2294 | 3.3563
708.7115 | 0.76007 | 1633.411 | 1.4967 | 708.7115 | 2.41844 | 708.7115 | 3.3552
709.1937 | 0.76096 | 1635.34 | 1.49732 | 709.1937 | 2.41913 | 709.1937 | 3.35523
709.6758 | 0.76229 | 1637.268 | 1.49819 | 709.6758 | 2.42016 | 709.6758 | 3.35627
710.1579 | 0.76397 | 1639.197 | 1.4977 | 710.1579 | 2.42134 | 710.1579 | 3.35797
710.64 | 0.76577 | 1641.125 | 1.49777 | 710.64 | 2.42239 | 710.64 | 3.35994
711.1221 | 0.76741 | 1643.054 | 1.49762 | 711.1221 | 2.42307 | 711.1221 | 3.36187
711.6042 | 0.76866 | 1644.982 | 1.49712 | 711.6042 | 2.42331 | 711.6042 | 3.36366
712.0864 | 0.76938 | 1646.911 | 1.4971 | 712.0864 | 2.42318 | 712.0864 | 3.36541
712.5685 | 0.76953 | 1648.839 | 1.49809 | 712.5685 | 2.42288 | 712.5685 | 3.36736
713.0506 | 0.76918 | 1650.768 | 1.498 | 713.0506 | 2.42262 | 713.0506 | 3.36965
713.5327 | 0.76844 | 1652.696 | 1.49991 | 713.5327 | 2.42253 | 713.5327 | 3.37228
714.0148 | 0.76741 | 1654.625 | 1.50158 | 714.0148 | 2.42259 | 714.0148 | 3.375
714.4969 | 0.76618 | 1656.553 | 1.4988 | 714.4969 | 2.42268 | 714.4969 | 3.37744
714.9791 | 0.76483 | 1658.481 | 1.49848 | 714.9791 | 2.42267 | 714.9791 | 3.37927
715.4612 | 0.76349 | 1660.41 | 1.49781 | 715.4612 | 2.42247 | 715.4612 | 3.38035
715.9433 | 0.76232 | 1662.338 | 1.49773 | 715.9433 | 2.42211 | 715.9433 | 3.38087
716.4254 | 0.76147 | 1664.267 | 1.49807 | 716.4254 | 2.42172 | 716.4254 | 3.38125
716.9075 | 0.76111 | 1666.195 | 1.49645 | 716.9075 | 2.42148 | 716.9075 | 3.38195
717.3896 | 0.76132 | 1668.124 | 1.49513 | 717.3896 | 2.42148 | 717.3896 | 3.38332
717.8718 | 0.76209 | 1670.052 | 1.4948 | 717.8718 | 2.42179 | 717.8718 | 3.38539
718.3539 | 0.76334 | 1671.981 | 1.49467 | 718.3539 | 2.42236 | 718.3539 | 3.38795
718.836 | 0.76494 | 1673.909 | 1.49456 | 718.836 | 2.42321 | 718.836 | 3.39057
719.3181 | 0.76677 | 1675.838 | 1.49567 | 719.3181 | 2.42437 | 719.3181 | 3.39286
719.8002 | 0.76877 | 1677.766 | 1.49424 | 719.8002 | 2.42599 | 719.8002 | 3.39459
720.2823 | 0.77091 | 1679.695 | 1.49222 | 720.2823 | 2.42824 | 720.2823 | 3.39576
720.7645 | 0.77322 | 1681.623 | 1.49172 | 720.7645 | 2.43119 | 720.7645 | 3.39656
721.2466 | 0.77568 | 1683.552 | 1.49371 | 721.2466 | 2.43475 | 721.2466 | 3.39725
721.7287 | 0.77822 | 1685.48 | 1.49691 | 721.7287 | 2.4386 | 721.7287 | 3.398
722.2108 | 0.78069 | 1687.408 | 1.49423 | 722.2108 | 2.44227 | 722.2108 | 3.39888
722.6929 | 0.78291 | 1689.337 | 1.49489 | 722.6929 | 2.44528 | 722.6929 | 3.39987
723.175 | 0.78475 | 1691.265 | 1.4973 | 723.175 | 2.44728 | 723.175 | 3.40099
723.6572 | 0.78618 | 1693.194 | 1.49797 | 723.6572 | 2.4482 | 723.6572 | 3.40236
724.1393 | 0.78729 | 1695.122 | 1.49872 | 724.1393 | 2.44826 | 724.1393 | 3.40419
724.6214 | 0.78823 | 1697.051 | 1.49881 | 724.6214 | 2.4478 | 724.6214 | 3.40668
725.1035 | 0.78916 | 1698.979 | 1.50025 | 725.1035 | 2.44725 | 725.1035 | 3.40987
725.5856 | 0.7902 | 1700.908 | 1.50547 | 725.5856 | 2.44688 | 725.5856 | 3.41357
726.0677 | 0.79139 | 1702.836 | 1.50357 | 726.0677 | 2.44684 | 726.0677 | 3.41733
726.5499 | 0.79271 | 1704.765 | 1.50394 | 726.5499 | 2.44711 | 726.5499 | 3.42058
727.032 | 0.79414 | 1706.693 | 1.50669 | 727.032 | 2.44759 | 727.032 | 3.42287
727.5141 | 0.79563 | 1708.622 | 1.50877 | 727.5141 | 2.44821 | 727.5141 | 3.42401
727.9962 | 0.79718 | 1710.55 | 1.51033 | 727.9962 | 2.44892 | 727.9962 | 3.42422
728.4783 | 0.79878 | 1712.479 | 1.51203 | 728.4783 | 2.44972 | 728.4783 | 3.42395
728.9604 | 0.80037 | 1714.407 | 1.51281 | 728.9604 | 2.45062 | 728.9604 | 3.42376
729.4426 | 0.80184 | 1716.335 | 1.51511 | 729.4426 | 2.45161 | 729.4426 | 3.424
729.9247 | 0.80309 | 1718.264 | 1.52124 | 729.9247 | 2.45261 | 729.9247 | 3.42471
730.4068 | 0.80402 | 1720.192 | 1.52396 | 730.4068 | 2.45358 | 730.4068 | 3.42561
730.8889 | 0.80463 | 1722.121 | 1.52413 | 730.8889 | 2.45452 | 730.8889 | 3.42618
731.371 | 0.80503 | 1724.049 | 1.52606 | 731.371 | 2.4555 | 731.371 | 3.42595
731.8531 | 0.80538 | 1725.978 | 1.52746 | 731.8531 | 2.45669 | 731.8531 | 3.42462
732.3353 | 0.80589 | 1727.906 | 1.52749 | 732.3353 | 2.45822 | 732.3353 | 3.42222
732.8174 | 0.80666 | 1729.835 | 1.52625 | 732.8174 | 2.46016 | 732.8174 | 3.41907
733.2995 | 0.80771 | 1731.763 | 1.52618 | 733.2995 | 2.46245 | 733.2995 | 3.4157
733.7816 | 0.80897 | 1733.692 | 1.52741 | 733.7816 | 2.46491 | 733.7816 | 3.41265
734.2637 | 0.8103 | 1735.62 | 1.52869 | 734.2637 | 2.46726 | 734.2637 | 3.41035
734.7458 | 0.81161 | 1737.549 | 1.52569 | 734.7458 | 2.46927 | 734.7458 | 3.40911
735.228 | 0.81288 | 1739.477 | 1.52551 | 735.228 | 2.4708 | 735.228 | 3.40901
735.7101 | 0.81412 | 1741.406 | 1.52463 | 735.7101 | 2.47185 | 735.7101 | 3.41001
736.1922 | 0.81537 | 1743.334 | 1.52226 | 736.1922 | 2.4725 | 736.1922 | 3.41194
736.6743 | 0.81662 | 1745.262 | 1.5204 | 736.6743 | 2.47286 | 736.6743 | 3.41453
737.1564 | 0.81776 | 1747.191 | 1.51843 | 737.1564 | 2.47301 | 737.1564 | 3.41745
737.6385 | 0.81863 | 1749.119 | 1.51721 | 737.6385 | 2.47302 | 737.6385 | 3.42036
738.1207 | 0.81909 | 1751.048 | 1.51796 | 738.1207 | 2.47294 | 738.1207 | 3.42292
738.6028 | 0.81912 | 1752.976 | 1.51741 | 738.6028 | 2.47287 | 738.6028 | 3.42489
739.0849 | 0.81885 | 1754.905 | 1.51564 | 739.0849 | 2.473 | 739.0849 | 3.42619
739.567 | 0.81856 | 1756.833 | 1.51361 | 739.567 | 2.47351 | 739.567 | 3.42687
740.0491 | 0.81858 | 1758.762 | 1.51193 | 740.0491 | 2.47459 | 740.0491 | 3.42713
740.5313 | 0.81916 | 1760.69 | 1.51042 | 740.5313 | 2.47629 | 740.5313 | 3.42717
741.0134 | 0.82038 | 1762.619 | 1.50923 | 741.0134 | 2.47851 | 741.0134 | 3.42717
741.4955 | 0.82216 | 1764.547 | 1.50757 | 741.4955 | 2.48104 | 741.4955 | 3.42724
741.9776 | 0.82427 | 1766.476 | 1.50549 | 741.9776 | 2.48361 | 741.9776 | 3.4274
742.4597 | 0.82647 | 1768.404 | 1.50307 | 742.4597 | 2.486 | 742.4597 | 3.42772
742.9418 | 0.82855 | 1770.333 | 1.50052 | 742.9418 | 2.4881 | 742.9418 | 3.42829
743.424 | 0.83042 | 1772.261 | 1.49876 | 743.424 | 2.48995 | 743.424 | 3.4293
743.9061 | 0.83205 | 1774.189 | 1.4973 | 743.9061 | 2.49166 | 743.9061 | 3.43095
744.3882 | 0.8335 | 1776.118 | 1.49548 | 744.3882 | 2.49334 | 744.3882 | 3.43338
744.8703 | 0.83477 | 1778.046 | 1.49333 | 744.8703 | 2.49508 | 744.8703 | 3.43657
745.3524 | 0.83588 | 1779.975 | 1.49106 | 745.3524 | 2.49687 | 745.3524 | 3.44031
745.8345 | 0.83684 | 1781.903 | 1.49022 | 745.8345 | 2.49868 | 745.8345 | 3.44417
746.3167 | 0.83772 | 1783.832 | 1.48922 | 746.3167 | 2.5005 | 746.3167 | 3.44764
746.7988 | 0.83868 | 1785.76 | 1.48837 | 746.7988 | 2.50235 | 746.7988 | 3.45026
747.2809 | 0.83991 | 1787.689 | 1.48745 | 747.2809 | 2.5043 | 747.2809 | 3.45178
747.763 | 0.84164 | 1789.617 | 1.48595 | 747.763 | 2.5064 | 747.763 | 3.45218
748.2451 | 0.84398 | 1791.546 | 1.48504 | 748.2451 | 2.50863 | 748.2451 | 3.45173
748.7272 | 0.84688 | 1793.474 | 1.48538 | 748.7272 | 2.51088 | 748.7272 | 3.45086
749.2094 | 0.85016 | 1795.403 | 1.48432 | 749.2094 | 2.51297 | 749.2094 | 3.45009
749.6915 | 0.85351 | 1797.331 | 1.48447 | 749.6915 | 2.51475 | 749.6915 | 3.44991
750.1736 | 0.8566 | 1799.26 | 1.4846 | 750.1736 | 2.51615 | 750.1736 | 3.45071
750.6557 | 0.8592 | 1801.188 | 1.48455 | 750.6557 | 2.51721 | 750.6557 | 3.45266
751.1378 | 0.86122 | 1803.116 | 1.48556 | 751.1378 | 2.51805 | 751.1378 | 3.45572
751.6199 | 0.86269 | 1805.045 | 1.48617 | 751.6199 | 2.51877 | 751.6199 | 3.4596
752.1021 | 0.8637 | 1806.973 | 1.48618 | 752.1021 | 2.51939 | 752.1021 | 3.46372
752.5842 | 0.86435 | 1808.902 | 1.48634 | 752.5842 | 2.5198 | 752.5842 | 3.46736
753.0663 | 0.86473 | 1810.83 | 1.48689 | 753.0663 | 2.51983 | 753.0663 | 3.46972
753.5484 | 0.86496 | 1812.759 | 1.48799 | 753.5484 | 2.51936 | 753.5484 | 3.47025
754.0305 | 0.86516 | 1814.687 | 1.489 | 754.0305 | 2.51842 | 754.0305 | 3.46879
754.5126 | 0.86553 | 1816.616 | 1.4896 | 754.5126 | 2.51729 | 754.5126 | 3.46573
754.9948 | 0.86631 | 1818.544 | 1.49059 | 754.9948 | 2.51639 | 754.9948 | 3.46195
755.4769 | 0.86771 | 1820.473 | 1.49156 | 755.4769 | 2.51621 | 755.4769 | 3.4585
755.959 | 0.86984 | 1822.401 | 1.49205 | 755.959 | 2.51715 | 755.959 | 3.45635
756.4411 | 0.8727 | 1824.33 | 1.49301 | 756.4411 | 2.5194 | 756.4411 | 3.4561
756.9232 | 0.87609 | 1826.258 | 1.49472 | 756.9232 | 2.52291 | 756.9232 | 3.45786
757.4053 | 0.87974 | 1828.187 | 1.495 | 757.4053 | 2.52743 | 757.4053 | 3.46123
757.8875 | 0.88335 | 1830.115 | 1.49654 | 757.8875 | 2.53258 | 757.8875 | 3.4655
758.3696 | 0.88666 | 1832.043 | 1.49808 | 758.3696 | 2.53798 | 758.3696 | 3.46991
758.8517 | 0.8895 | 1833.972 | 1.49887 | 758.8517 | 2.54326 | 758.8517 | 3.47389
759.3338 | 0.89181 | 1835.9 | 1.50008 | 759.3338 | 2.54809 | 759.3338 | 3.47721
759.8159 | 0.8936 | 1837.829 | 1.50125 | 759.8159 | 2.55217 | 759.8159 | 3.48001
760.298 | 0.89491 | 1839.757 | 1.50242 | 760.298 | 2.55525 | 760.298 | 3.48263
760.7802 | 0.89586 | 1841.686 | 1.50255 | 760.7802 | 2.55714 | 760.7802 | 3.48536
761.2623 | 0.89662 | 1843.614 | 1.50321 | 761.2623 | 2.55784 | 761.2623 | 3.48831
761.7444 | 0.89745 | 1845.543 | 1.50438 | 761.7444 | 2.5576 | 761.7444 | 3.4914
762.2265 | 0.89865 | 1847.471 | 1.50466 | 762.2265 | 2.55688 | 762.2265 | 3.49434
762.7086 | 0.90052 | 1849.4 | 1.50599 | 762.7086 | 2.55628 | 762.7086 | 3.49683
763.1907 | 0.90321 | 1851.328 | 1.50702 | 763.1907 | 2.55637 | 763.1907 | 3.49865
763.6729 | 0.90667 | 1853.257 | 1.50746 | 763.6729 | 2.55753 | 763.6729 | 3.49981
764.155 | 0.91065 | 1855.185 | 1.50767 | 764.155 | 2.55983 | 764.155 | 3.50049
764.6371 | 0.91479 | 1857.114 | 1.50765 | 764.6371 | 2.56311 | 764.6371 | 3.50101
765.1192 | 0.91871 | 1859.042 | 1.50755 | 765.1192 | 2.56699 | 765.1192 | 3.50164
765.6013 | 0.92218 | 1860.97 | 1.50771 | 765.6013 | 2.57111 | 765.6013 | 3.50258
766.0834 | 0.92521 | 1862.899 | 1.50766 | 766.0834 | 2.57519 | 766.0834 | 3.50388
766.5656 | 0.92797 | 1864.827 | 1.50647 | 766.5656 | 2.57911 | 766.5656 | 3.50551
767.0477 | 0.93073 | 1866.756 | 1.50451 | 767.0477 | 2.58284 | 767.0477 | 3.5074
767.5298 | 0.93369 | 1868.684 | 1.50374 | 767.5298 | 2.5864 | 767.5298 | 3.50956
768.0119 | 0.9369 | 1870.613 | 1.50451 | 768.0119 | 2.58976 | 768.0119 | 3.51206
768.494 | 0.94027 | 1872.541 | 1.50427 | 768.494 | 2.59281 | 768.494 | 3.51502
768.9761 | 0.94363 | 1874.47 | 1.50339 | 768.9761 | 2.59544 | 768.9761 | 3.51857
769.4583 | 0.94684 | 1876.398 | 1.50212 | 769.4583 | 2.59763 | 769.4583 | 3.52273
769.9404 | 0.94991 | 1878.327 | 1.50069 | 769.9404 | 2.59952 | 769.9404 | 3.52736
770.4225 | 0.95297 | 1880.255 | 1.49928 | 770.4225 | 2.60139 | 770.4225 | 3.53218
770.9046 | 0.95619 | 1882.183 | 1.49789 | 770.9046 | 2.6036 | 770.9046 | 3.53683
771.3867 | 0.95971 | 1884.112 | 1.49602 | 771.3867 | 2.60644 | 771.3867 | 3.54095
771.8688 | 0.96357 | 1886.04 | 1.49445 | 771.8688 | 2.6101 | 771.8688 | 3.54432
772.351 | 0.96765 | 1887.969 | 1.49269 | 772.351 | 2.61456 | 772.351 | 3.5469
772.8331 | 0.97183 | 1889.897 | 1.4909 | 772.8331 | 2.61969 | 772.8331 | 3.54887
773.3152 | 0.976 | 1891.826 | 1.48949 | 773.3152 | 2.62531 | 773.3152 | 3.55055
773.7973 | 0.98019 | 1893.754 | 1.48775 | 773.7973 | 2.63124 | 773.7973 | 3.55228
774.2794 | 0.98454 | 1895.683 | 1.48608 | 774.2794 | 2.6374 | 774.2794 | 3.55433
774.7615 | 0.9892 | 1897.611 | 1.48474 | 774.7615 | 2.64372 | 774.7615 | 3.55684
775.2437 | 0.99423 | 1899.54 | 1.483 | 775.2437 | 2.6501 | 775.2437 | 3.55981
775.7258 | 0.99957 | 1901.468 | 1.48143 | 775.7258 | 2.65638 | 775.7258 | 3.56315
776.2079 | 1.00499 | 1903.397 | 1.48006 | 776.2079 | 2.66233 | 776.2079 | 3.56675
776.69 | 1.01023 | 1905.325 | 1.47841 | 776.69 | 2.66772 | 776.69 | 3.57054
777.1721 | 1.0151 | 1907.254 | 1.47638 | 777.1721 | 2.67241 | 777.1721 | 3.57445
777.6542 | 1.0196 | 1909.182 | 1.47488 | 777.6542 | 2.67641 | 777.6542 | 3.57841
778.1364 | 1.02393 | 1911.11 | 1.47412 | 778.1364 | 2.67988 | 778.1364 | 3.58229
778.6185 | 1.02837 | 1913.039 | 1.4731 | 778.6185 | 2.68309 | 778.6185 | 3.58588
779.1006 | 1.0332 | 1914.967 | 1.47196 | 779.1006 | 2.68628 | 779.1006 | 3.58893
779.5827 | 1.03852 | 1916.896 | 1.47088 | 779.5827 | 2.68961 | 779.5827 | 3.59118
780.0648 | 1.04429 | 1918.824 | 1.47024 | 780.0648 | 2.69318 | 780.0648 | 3.59253
780.5469 | 1.05031 | 1920.753 | 1.46882 | 780.5469 | 2.69707 | 780.5469 | 3.59307
781.0291 | 1.05639 | 1922.681 | 1.46744 | 781.0291 | 2.70139 | 781.0291 | 3.59308
781.5112 | 1.0624 | 1924.61 | 1.46758 | 781.5112 | 2.70628 | 781.5112 | 3.59292
781.9933 | 1.06832 | 1926.538 | 1.46725 | 781.9933 | 2.71192 | 781.9933 | 3.59293
782.4754 | 1.07417 | 1928.467 | 1.4668 | 782.4754 | 2.71836 | 782.4754 | 3.59329
782.9575 | 1.0799 | 1930.395 | 1.46638 | 782.9575 | 2.72547 | 782.9575 | 3.59401
783.4396 | 1.0854 | 1932.324 | 1.46576 | 783.4396 | 2.73289 | 783.4396 | 3.59496
783.9218 | 1.09049 | 1934.252 | 1.46526 | 783.9218 | 2.7401 | 783.9218 | 3.59599
784.4039 | 1.09498 | 1936.181 | 1.46495 | 784.4039 | 2.74655 | 784.4039 | 3.59701
784.886 | 1.09886 | 1938.109 | 1.46458 | 784.886 | 2.75187 | 784.886 | 3.59808
785.3681 | 1.10232 | 1940.037 | 1.46374 | 785.3681 | 2.75598 | 785.3681 | 3.59939
785.8502 | 1.10567 | 1941.966 | 1.46292 | 785.8502 | 2.75906 | 785.8502 | 3.60115
786.3323 | 1.10928 | 1943.894 | 1.46307 | 786.3323 | 2.76143 | 786.3323 | 3.60349
786.8145 | 1.11339 | 1945.823 | 1.46294 | 786.8145 | 2.76343 | 786.8145 | 3.60639
787.2966 | 1.11799 | 1947.751 | 1.46307 | 787.2966 | 2.76529 | 787.2966 | 3.60966
787.7787 | 1.12287 | 1949.68 | 1.46317 | 787.7787 | 2.76711 | 787.7787 | 3.61304
788.2608 | 1.1277 | 1951.608 | 1.46313 | 788.2608 | 2.769 | 788.2608 | 3.61626
788.7429 | 1.1322 | 1953.537 | 1.46263 | 788.7429 | 2.77109 | 788.7429 | 3.61916
789.225 | 1.13627 | 1955.465 | 1.46225 | 789.225 | 2.77358 | 789.225 | 3.6217
789.7072 | 1.13995 | 1957.394 | 1.46207 | 789.7072 | 2.77668 | 789.7072 | 3.62394
790.1893 | 1.14342 | 1959.322 | 1.46193 | 790.1893 | 2.78045 | 790.1893 | 3.62592
790.6714 | 1.14679 | 1961.251 | 1.46162 | 790.6714 | 2.78472 | 790.6714 | 3.62761
791.1535 | 1.15008 | 1963.179 | 1.46114 | 791.1535 | 2.78907 | 791.1535 | 3.62895
791.6356 | 1.15322 | 1965.108 | 1.46017 | 791.6356 | 2.79295 | 791.6356 | 3.62983
792.1177 | 1.15614 | 1967.036 | 1.45958 | 792.1177 | 2.79591 | 792.1177 | 3.63028
792.5999 | 1.15889 | 1968.964 | 1.46011 | 792.5999 | 2.79778 | 792.5999 | 3.6305
793.082 | 1.16172 | 1970.893 | 1.45993 | 793.082 | 2.7988 | 793.082 | 3.63087
793.5641 | 1.16497 | 1972.821 | 1.45924 | 793.5641 | 2.79946 | 793.5641 | 3.63185
794.0462 | 1.16901 | 1974.75 | 1.45867 | 794.0462 | 2.80032 | 794.0462 | 3.63385
794.5283 | 1.17396 | 1976.678 | 1.45809 | 794.5283 | 2.80175 | 794.5283 | 3.63712
795.0104 | 1.17968 | 1978.607 | 1.45752 | 795.0104 | 2.8038 | 795.0104 | 3.64161
795.4926 | 1.18569 | 1980.535 | 1.45697 | 795.4926 | 2.80619 | 795.4926 | 3.64702
795.9747 | 1.19139 | 1982.464 | 1.45638 | 795.9747 | 2.80854 | 795.9747 | 3.65286
796.4568 | 1.19622 | 1984.392 | 1.45563 | 796.4568 | 2.81051 | 796.4568 | 3.65855
796.9389 | 1.19986 | 1986.321 | 1.45465 | 796.9389 | 2.81206 | 796.9389 | 3.66356
797.421 | 1.20226 | 1988.249 | 1.45344 | 797.421 | 2.81338 | 797.421 | 3.66746
797.9031 | 1.20365 | 1990.178 | 1.4523 | 797.9031 | 2.81481 | 797.9031 | 3.66998
798.3853 | 1.2043 | 1992.106 | 1.45127 | 798.3853 | 2.81662 | 798.3853 | 3.67098
798.8674 | 1.2045 | 1994.035 | 1.45087 | 798.8674 | 2.81891 | 798.8674 | 3.67048
799.3495 | 1.20443 | 1995.963 | 1.45022 | 799.3495 | 2.82151 | 799.3495 | 3.66866
799.8316 | 1.2043 | 1997.891 | 1.44933 | 799.8316 | 2.82413 | 799.8316 | 3.6659
800.3137 | 1.20433 | 1999.82 | 1.44831 | 800.3137 | 2.82646 | 800.3137 | 3.6627
800.7958 | 1.20479 | 2001.748 | 1.44705 | 800.7958 | 2.82837 | 800.7958 | 3.65968
801.278 | 1.20593 | 2003.677 | 1.44594 | 801.278 | 2.82988 | 801.278 | 3.6574
801.7601 | 1.20792 | 2005.605 | 1.44479 | 801.7601 | 2.83116 | 801.7601 | 3.65625
802.2422 | 1.21068 | 2007.534 | 1.44326 | 802.2422 | 2.83237 | 802.2422 | 3.65638
802.7243 | 1.21393 | 2009.462 | 1.442 | 802.7243 | 2.83356 | 802.7243 | 3.65773
803.2064 | 1.21723 | 2011.391 | 1.44092 | 803.2064 | 2.83472 | 803.2064 | 3.66003
803.6885 | 1.22017 | 2013.319 | 1.43945 | 803.6885 | 2.83579 | 803.6885 | 3.66291
804.1707 | 1.22251 | 2015.248 | 1.43768 | 804.1707 | 2.83674 | 804.1707 | 3.66601
804.6528 | 1.22428 | 2017.176 | 1.43611 | 804.6528 | 2.83765 | 804.6528 | 3.66902
805.1349 | 1.2257 | 2019.105 | 1.43511 | 805.1349 | 2.83864 | 805.1349 | 3.67172
805.617 | 1.22707 | 2021.033 | 1.434 | 805.617 | 2.83981 | 805.617 | 3.674
806.0991 | 1.2286 | 2022.962 | 1.4325 | 806.0991 | 2.84115 | 806.0991 | 3.67579
806.5812 | 1.23036 | 2024.89 | 1.43099 | 806.5812 | 2.84256 | 806.5812 | 3.6771
807.0634 | 1.23227 | 2026.818 | 1.42961 | 807.0634 | 2.84389 | 807.0634 | 3.67802
807.5455 | 1.23423 | 2028.747 | 1.42809 | 807.5455 | 2.84511 | 807.5455 | 3.6787
808.0276 | 1.23623 | 2030.675 | 1.42665 | 808.0276 | 2.84631 | 808.0276 | 3.67933
808.5097 | 1.23839 | 2032.604 | 1.425 | 808.5097 | 2.84773 | 808.5097 | 3.68006
808.9918 | 1.24088 | 2034.532 | 1.42347 | 808.9918 | 2.8496 | 808.9918 | 3.68097
809.4739 | 1.24377 | 2036.461 | 1.42208 | 809.4739 | 2.85196 | 809.4739 | 3.68197
809.9561 | 1.247 | 2038.389 | 1.42068 | 809.9561 | 2.85458 | 809.9561 | 3.68286
810.4382 | 1.25026 | 2040.318 | 1.41902 | 810.4382 | 2.85692 | 810.4382 | 3.68338
810.9203 | 1.25315 | 2042.246 | 1.41757 | 810.9203 | 2.85841 | 810.9203 | 3.68333
811.4024 | 1.25531 | 2044.175 | 1.41639 | 811.4024 | 2.85861 | 811.4024 | 3.68269
811.8845 | 1.2566 | 2046.103 | 1.41515 | 811.8845 | 2.8575 | 811.8845 | 3.68162
812.3666 | 1.25711 | 2048.032 | 1.41385 | 812.3666 | 2.85548 | 812.3666 | 3.68041
812.8488 | 1.2571 | 2049.96 | 1.41251 | 812.8488 | 2.85325 | 812.8488 | 3.67933
813.3309 | 1.25682 | 2051.889 | 1.4113 | 813.3309 | 2.85145 | 813.3309 | 3.67857
813.813 | 1.25637 | 2053.817 | 1.41009 | 813.813 | 2.85048 | 813.813 | 3.67807
814.2951 | 1.25569 | 2055.746 | 1.40899 | 814.2951 | 2.85035 | 814.2951 | 3.67763
814.7772 | 1.25459 | 2057.674 | 1.408 | 814.7772 | 2.85073 | 814.7772 | 3.67696
815.2593 | 1.25303 | 2059.603 | 1.40699 | 815.2593 | 2.85119 | 815.2593 | 3.67583
815.7415 | 1.25113 | 2061.531 | 1.40604 | 815.7415 | 2.85143 | 815.7415 | 3.67418
816.2236 | 1.2493 | 2063.459 | 1.40488 | 816.2236 | 2.8514 | 816.2236 | 3.67213
816.7057 | 1.24802 | 2065.388 | 1.40408 | 816.7057 | 2.8513 | 816.7057 | 3.66995
817.1878 | 1.24767 | 2067.316 | 1.4037 | 817.1878 | 2.8514 | 817.1878 | 3.6679
817.6699 | 1.24832 | 2069.245 | 1.40301 | 817.6699 | 2.85185 | 817.6699 | 3.66617
818.152 | 1.2497 | 2071.173 | 1.40226 | 818.152 | 2.85255 | 818.152 | 3.66483
818.6342 | 1.25128 | 2073.102 | 1.40163 | 818.6342 | 2.85322 | 818.6342 | 3.6638
819.1163 | 1.25249 | 2075.03 | 1.40097 | 819.1163 | 2.85354 | 819.1163 | 3.66293
819.5984 | 1.25296 | 2076.959 | 1.40028 | 819.5984 | 2.85334 | 819.5984 | 3.66205
820.0805 | 1.25266 | 2078.887 | 1.39951 | 820.0805 | 2.85271 | 820.0805 | 3.66099
820.5626 | 1.25186 | 2080.816 | 1.39901 | 820.5626 | 2.85196 | 820.5626 | 3.65964
821.0447 | 1.25104 | 2082.744 | 1.39845 | 821.0447 | 2.85142 | 821.0447 | 3.65796
821.5269 | 1.2506 | 2084.673 | 1.39765 | 821.5269 | 2.85128 | 821.5269 | 3.65595
822.009 | 1.25078 | 2086.601 | 1.39687 | 822.009 | 2.85147 | 822.009 | 3.65372
822.4911 | 1.25161 | 2088.53 | 1.39608 | 822.4911 | 2.85169 | 822.4911 | 3.6514
822.9732 | 1.25295 | 2090.458 | 1.39527 | 822.9732 | 2.85156 | 822.9732 | 3.64922
823.4553 | 1.2546 | 2092.386 | 1.39482 | 823.4553 | 2.85086 | 823.4553 | 3.64733
823.9374 | 1.25641 | 2094.315 | 1.39438 | 823.9374 | 2.84959 | 823.9374 | 3.64582
824.4196 | 1.25826 | 2096.243 | 1.39384 | 824.4196 | 2.84798 | 824.4196 | 3.64463
824.9017 | 1.26005 | 2098.172 | 1.39317 | 824.9017 | 2.84628 | 824.9017 | 3.64359
825.3838 | 1.26162 | 2100.1 | 1.39273 | 825.3838 | 2.84468 | 825.3838 | 3.64248
825.8659 | 1.26278 | 2102.029 | 1.39223 | 825.8659 | 2.8431 | 825.8659 | 3.64115
826.348 | 1.26335 | 2103.957 | 1.39185 | 826.348 | 2.84134 | 826.348 | 3.63964
826.8301 | 1.26329 | 2105.886 | 1.39151 | 826.8301 | 2.83917 | 826.8301 | 3.63814
827.3123 | 1.26269 | 2107.814 | 1.39139 | 827.3123 | 2.83656 | 827.3123 | 3.63699
827.7944 | 1.2618 | 2109.743 | 1.39121 | 827.7944 | 2.83374 | 827.7944 | 3.63642
828.2765 | 1.26083 | 2111.671 | 1.39085 | 828.2765 | 2.83113 | 828.2765 | 3.63646
828.7586 | 1.25987 | 2113.6 | 1.39045 | 828.7586 | 2.82917 | 828.7586 | 3.63681
829.2407 | 1.2588 | 2115.528 | 1.39031 | 829.2407 | 2.82807 | 829.2407 | 3.6369
829.7228 | 1.25734 | 2117.457 | 1.39015 | 829.7228 | 2.8277 | 829.7228 | 3.63603
830.205 | 1.25521 | 2119.385 | 1.39004 | 830.205 | 2.82756 | 830.205 | 3.63367
830.6871 | 1.25232 | 2121.313 | 1.38988 | 830.6871 | 2.82699 | 830.6871 | 3.62968
831.1692 | 1.24881 | 2123.242 | 1.38971 | 831.1692 | 2.82541 | 831.1692 | 3.62437
831.6513 | 1.24506 | 2125.17 | 1.38971 | 831.6513 | 2.82257 | 831.6513 | 3.6184
832.1334 | 1.2415 | 2127.099 | 1.38975 | 832.1334 | 2.81867 | 832.1334 | 3.61256
832.6155 | 1.23834 | 2129.027 | 1.38975 | 832.6155 | 2.81424 | 832.6155 | 3.60753
833.0977 | 1.23554 | 2130.956 | 1.38973 | 833.0977 | 2.80993 | 833.0977 | 3.60367
833.5798 | 1.23279 | 2132.884 | 1.38948 | 833.5798 | 2.80628 | 833.5798 | 3.60104
834.0619 | 1.22969 | 2134.813 | 1.38925 | 834.0619 | 2.80359 | 834.0619 | 3.59944
834.544 | 1.22599 | 2136.741 | 1.38926 | 834.544 | 2.80182 | 834.544 | 3.59858
835.0261 | 1.22174 | 2138.67 | 1.38944 | 835.0261 | 2.80074 | 835.0261 | 3.59819
835.5082 | 1.21731 | 2140.598 | 1.38963 | 835.5082 | 2.80001 | 835.5082 | 3.59805
835.9904 | 1.21321 | 2142.527 | 1.38981 | 835.9904 | 2.79927 | 835.9904 | 3.598
836.4725 | 1.20983 | 2144.455 | 1.38985 | 836.4725 | 2.79828 | 836.4725 | 3.59784
836.9546 | 1.20734 | 2146.384 | 1.38972 | 836.9546 | 2.79686 | 836.9546 | 3.59732
837.4367 | 1.20555 | 2148.312 | 1.38974 | 837.4367 | 2.79496 | 837.4367 | 3.59614
837.9188 | 1.20408 | 2150.24 | 1.38997 | 837.9188 | 2.79259 | 837.9188 | 3.59406
838.4009 | 1.20254 | 2152.169 | 1.39011 | 838.4009 | 2.78983 | 838.4009 | 3.59099
838.8831 | 1.20069 | 2154.097 | 1.39019 | 838.8831 | 2.78686 | 838.8831 | 3.58708
839.3652 | 1.19855 | 2156.026 | 1.39025 | 839.3652 | 2.78388 | 839.3652 | 3.5827
839.8473 | 1.1963 | 2157.954 | 1.3903 | 839.8473 | 2.78111 | 839.8473 | 3.57832
840.3294 | 1.19411 | 2159.883 | 1.39026 | 840.3294 | 2.77868 | 840.3294 | 3.57438
840.8115 | 1.19197 | 2161.811 | 1.39038 | 840.8115 | 2.77661 | 840.8115 | 3.57116
841.2936 | 1.18966 | 2163.74 | 1.39073 | 841.2936 | 2.77478 | 841.2936 | 3.56872
841.7758 | 1.18682 | 2165.668 | 1.39094 | 841.7758 | 2.77298 | 841.7758 | 3.56694
842.2579 | 1.18313 | 2167.597 | 1.3908 | 842.2579 | 2.77102 | 842.2579 | 3.56561
842.74 | 1.17852 | 2169.525 | 1.39097 | 842.74 | 2.76874 | 842.74 | 3.56453
843.2221 | 1.17322 | 2171.454 | 1.39131 | 843.2221 | 2.76615 | 843.2221 | 3.56357
843.7042 | 1.16767 | 2173.382 | 1.39143 | 843.7042 | 2.76336 | 843.7042 | 3.56273
844.1863 | 1.16237 | 2175.311 | 1.39158 | 844.1863 | 2.76053 | 844.1863 | 3.56201
844.6685 | 1.15767 | 2177.239 | 1.39188 | 844.6685 | 2.75783 | 844.6685 | 3.56146
845.1506 | 1.15369 | 2179.167 | 1.392 | 845.1506 | 2.75539 | 845.1506 | 3.56105
845.6327 | 1.15033 | 2181.096 | 1.39215 | 845.6327 | 2.75328 | 845.6327 | 3.56075
846.1148 | 1.14738 | 2183.024 | 1.39237 | 846.1148 | 2.75151 | 846.1148 | 3.56045
846.5969 | 1.14466 | 2184.953 | 1.39258 | 846.5969 | 2.75011 | 846.5969 | 3.56009
847.079 | 1.14207 | 2186.881 | 1.39271 | 847.079 | 2.74905 | 847.079 | 3.55961
847.5612 | 1.13958 | 2188.81 | 1.39301 | 847.5612 | 2.74829 | 847.5612 | 3.55898
848.0433 | 1.1372 | 2190.738 | 1.39345 | 848.0433 | 2.7477 | 848.0433 | 3.55816
848.5254 | 1.13483 | 2192.667 | 1.39368 | 848.5254 | 2.74708 | 848.5254 | 3.55709
849.0075 | 1.13225 | 2194.595 | 1.39373 | 849.0075 | 2.74617 | 849.0075 | 3.55565
849.4896 | 1.12919 | 2196.524 | 1.39393 | 849.4896 | 2.74475 | 849.4896 | 3.55372
849.9717 | 1.12543 | 2198.452 | 1.39412 | 849.9717 | 2.74274 | 849.9717 | 3.55117
850.4539 | 1.12093 | 2200.381 | 1.39438 | 850.4539 | 2.74022 | 850.4539 | 3.54799
850.936 | 1.11589 | 2202.309 | 1.39463 | 850.936 | 2.73742 | 850.936 | 3.54421
851.4181 | 1.11067 | 2204.238 | 1.39474 | 851.4181 | 2.73468 | 851.4181 | 3.53998
851.9002 | 1.10571 | 2206.166 | 1.39494 | 851.9002 | 2.73229 | 851.9002 | 3.53554
852.3823 | 1.10133 | 2208.094 | 1.39523 | 852.3823 | 2.73041 | 852.3823 | 3.53118
852.8644 | 1.09765 | 2210.023 | 1.39549 | 852.8644 | 2.72906 | 852.8644 | 3.52721
853.3466 | 1.0946 | 2211.951 | 1.39591 | 853.3466 | 2.7281 | 853.3466 | 3.52397
853.8287 | 1.09195 | 2213.88 | 1.39604 | 853.8287 | 2.72735 | 853.8287 | 3.52177
854.3108 | 1.08943 | 2215.808 | 1.39615 | 854.3108 | 2.72663 | 854.3108 | 3.52084
854.7929 | 1.0868 | 2217.737 | 1.39631 | 854.7929 | 2.72585 | 854.7929 | 3.52129
855.275 | 1.08389 | 2219.665 | 1.39644 | 855.275 | 2.72494 | 855.275 | 3.52311
855.7571 | 1.08062 | 2221.594 | 1.39637 | 855.7571 | 2.72391 | 855.7571 | 3.52611
856.2393 | 1.07695 | 2223.522 | 1.3964 | 856.2393 | 2.72273 | 856.2393 | 3.52995
856.7214 | 1.07286 | 2225.451 | 1.39647 | 856.7214 | 2.72139 | 856.7214 | 3.53423
857.2035 | 1.0684 | 2227.379 | 1.39646 | 857.2035 | 2.71992 | 857.2035 | 3.5385
857.6856 | 1.06363 | 2229.308 | 1.39639 | 857.6856 | 2.71842 | 857.6856 | 3.54237
858.1677 | 1.05871 | 2231.236 | 1.39642 | 858.1677 | 2.71706 | 858.1677 | 3.54553
858.6498 | 1.05384 | 2233.165 | 1.39627 | 858.6498 | 2.71607 | 858.6498 | 3.54778
859.132 | 1.04923 | 2235.093 | 1.39625 | 859.132 | 2.71563 | 859.132 | 3.54899
859.6141 | 1.045 | 2237.021 | 1.39628 | 859.6141 | 2.71577 | 859.6141 | 3.54916
860.0962 | 1.04119 | 2238.95 | 1.39634 | 860.0962 | 2.71633 | 860.0962 | 3.54832
860.5783 | 1.03773 | 2240.878 | 1.39636 | 860.5783 | 2.71694 | 860.5783 | 3.54667
861.0604 | 1.03451 | 2242.807 | 1.39632 | 861.0604 | 2.71717 | 861.0604 | 3.54448
861.5425 | 1.03141 | 2244.735 | 1.39589 | 861.5425 | 2.71667 | 861.5425 | 3.54218
862.0247 | 1.02839 | 2246.664 | 1.39566 | 862.0247 | 2.71526 | 862.0247 | 3.54018
862.5068 | 1.02548 | 2248.592 | 1.39535 | 862.5068 | 2.71302 | 862.5068 | 3.53887
862.9889 | 1.02275 | 2250.521 | 1.39523 | 862.9889 | 2.71027 | 862.9889 | 3.53845
863.471 | 1.02024 | 2252.449 | 1.3951 | 863.471 | 2.70737 | 863.471 | 3.5389
863.9531 | 1.01793 | 2254.378 | 1.39493 | 863.9531 | 2.70468 | 863.9531 | 3.53997
864.4352 | 1.01573 | 2256.306 | 1.39465 | 864.4352 | 2.7024 | 864.4352 | 3.54131
864.9174 | 1.0135 | 2258.235 | 1.39439 | 864.9174 | 2.70063 | 864.9174 | 3.5425
865.3995 | 1.01117 | 2260.163 | 1.39392 | 865.3995 | 2.69937 | 865.3995 | 3.54326
865.8816 | 1.00871 | 2262.092 | 1.39356 | 865.8816 | 2.69857 | 865.8816 | 3.54343
866.3637 | 1.00622 | 2264.02 | 1.39325 | 866.3637 | 2.69821 | 866.3637 | 3.54305
866.8458 | 1.00383 | 2265.948 | 1.39285 | 866.8458 | 2.69825 | 866.8458 | 3.54221
867.3279 | 1.00166 | 2267.877 | 1.39231 | 867.3279 | 2.69861 | 867.3279 | 3.54108
867.8101 | 0.99974 | 2269.805 | 1.39178 | 867.8101 | 2.69914 | 867.8101 | 3.5398
868.2922 | 0.99804 | 2271.734 | 1.39125 | 868.2922 | 2.69961 | 868.2922 | 3.53853
868.7743 | 0.99644 | 2273.662 | 1.39078 | 868.7743 | 2.69979 | 868.7743 | 3.53748
869.2564 | 0.99487 | 2275.591 | 1.39003 | 869.2564 | 2.69955 | 869.2564 | 3.53693
869.7385 | 0.99328 | 2277.519 | 1.38941 | 869.7385 | 2.69889 | 869.7385 | 3.53717
870.2206 | 0.99173 | 2279.448 | 1.38869 | 870.2206 | 2.69802 | 870.2206 | 3.53845
870.7028 | 0.99032 | 2281.376 | 1.38781 | 870.7028 | 2.69724 | 870.7028 | 3.54091
871.1849 | 0.98913 | 2283.305 | 1.3869 | 871.1849 | 2.69686 | 871.1849 | 3.54446
871.667 | 0.9882 | 2285.233 | 1.38638 | 871.667 | 2.69707 | 871.667 | 3.54878
872.1491 | 0.98748 | 2287.162 | 1.38604 | 872.1491 | 2.69787 | 872.1491 | 3.55347
872.6312 | 0.98683 | 2289.09 | 1.38559 | 872.6312 | 2.69907 | 872.6312 | 3.55808
873.1133 | 0.98616 | 2291.019 | 1.38485 | 873.1133 | 2.7004 | 873.1133 | 3.56232
873.5955 | 0.98539 | 2292.947 | 1.38427 | 873.5955 | 2.70161 | 873.5955 | 3.56605
874.0776 | 0.98455 | 2294.875 | 1.38378 | 874.0776 | 2.70253 | 874.0776 | 3.56932
874.5597 | 0.98372 | 2296.804 | 1.38296 | 874.5597 | 2.70313 | 874.5597 | 3.57219
875.0418 | 0.983 | 2298.732 | 1.38217 | 875.0418 | 2.70347 | 875.0418 | 3.57466
875.5239 | 0.98243 | 2300.661 | 1.38169 | 875.5239 | 2.70364 | 875.5239 | 3.57662
876.006 | 0.98201 | 2302.589 | 1.38116 | 876.006 | 2.70367 | 876.006 | 3.5779
876.4882 | 0.98165 | 2304.518 | 1.38046 | 876.4882 | 2.70356 | 876.4882 | 3.57839
876.9703 | 0.98124 | 2306.446 | 1.37988 | 876.9703 | 2.70332 | 876.9703 | 3.57821
877.4524 | 0.98071 | 2308.375 | 1.37969 | 877.4524 | 2.70298 | 877.4524 | 3.57766
877.9345 | 0.98002 | 2310.303 | 1.37938 | 877.9345 | 2.70266 | 877.9345 | 3.57723
878.4166 | 0.9792 | 2312.232 | 1.37965 | 878.4166 | 2.70256 | 878.4166 | 3.57734
878.8987 | 0.97827 | 2314.16 | 1.38018 | 878.8987 | 2.70283 | 878.8987 | 3.5782
879.3809 | 0.97727 | 2316.089 | 1.38014 | 879.3809 | 2.70359 | 879.3809 | 3.57967
879.863 | 0.9762 | 2318.017 | 1.37947 | 879.863 | 2.70482 | 879.863 | 3.58135
880.3451 | 0.97507 | 2319.946 | 1.37988 | 880.3451 | 2.70637 | 880.3451 | 3.58273
880.8272 | 0.97393 | 2321.874 | 1.38064 | 880.8272 | 2.70803 | 880.8272 | 3.58341
881.3093 | 0.97283 | 2323.802 | 1.3811 | 881.3093 | 2.70958 | 881.3093 | 3.58333
881.7914 | 0.97189 | 2325.731 | 1.382 | 881.7914 | 2.71085 | 881.7914 | 3.58277
882.2736 | 0.97121 | 2327.659 | 1.38232 | 882.2736 | 2.71178 | 882.2736 | 3.58225
882.7557 | 0.97083 | 2329.588 | 1.38216 | 882.7557 | 2.71236 | 882.7557 | 3.58231
883.2378 | 0.97073 | 2331.516 | 1.38257 | 883.2378 | 2.71263 | 883.2378 | 3.5833
883.7199 | 0.97081 | 2333.445 | 1.38342 | 883.7199 | 2.71265 | 883.7199 | 3.58527
884.202 | 0.97094 | 2335.373 | 1.38463 | 884.202 | 2.71246 | 884.202 | 3.588
884.6841 | 0.97103 | 2337.302 | 1.38546 | 884.6841 | 2.71211 | 884.6841 | 3.59117
885.1663 | 0.97103 | 2339.23 | 1.38533 | 885.1663 | 2.71166 | 885.1663 | 3.59446
885.6484 | 0.97096 | 2341.159 | 1.38537 | 885.6484 | 2.71119 | 885.6484 | 3.59772
886.1305 | 0.97089 | 2343.087 | 1.38567 | 886.1305 | 2.71074 | 886.1305 | 3.60094
886.6126 | 0.97086 | 2345.016 | 1.38638 | 886.6126 | 2.71034 | 886.6126 | 3.60419
887.0947 | 0.97086 | 2346.944 | 1.38612 | 887.0947 | 2.70993 | 887.0947 | 3.60744
887.5768 | 0.97081 | 2348.873 | 1.38594 | 887.5768 | 2.70943 | 887.5768 | 3.61053
888.059 | 0.97065 | 2350.801 | 1.38624 | 888.059 | 2.70878 | 888.059 | 3.6132
888.5411 | 0.97031 | 2352.729 | 1.38554 | 888.5411 | 2.70801 | 888.5411 | 3.61516
889.0232 | 0.96982 | 2354.658 | 1.38449 | 889.0232 | 2.70725 | 889.0232 | 3.61631
889.5053 | 0.9693 | 2356.586 | 1.38437 | 889.5053 | 2.70674 | 889.5053 | 3.61681
889.9874 | 0.96887 | 2358.515 | 1.38373 | 889.9874 | 2.70672 | 889.9874 | 3.61705
890.4695 | 0.96867 | 2360.443 | 1.38388 | 890.4695 | 2.70736 | 890.4695 | 3.61754
890.9517 | 0.96873 | 2362.372 | 1.38325 | 890.9517 | 2.70862 | 890.9517 | 3.61873
891.4338 | 0.96899 | 2364.3 | 1.38366 | 891.4338 | 2.7103 | 891.4338 | 3.62083
891.9159 | 0.96933 | 2366.229 | 1.38346 | 891.9159 | 2.71207 | 891.9159 | 3.62381
892.398 | 0.96962 | 2368.157 | 1.38231 | 892.398 | 2.71358 | 892.398 | 3.62743
892.8801 | 0.96975 | 2370.086 | 1.38204 | 892.8801 | 2.71461 | 892.8801 | 3.63135
893.3622 | 0.9697 | 2372.014 | 1.38177 | 893.3622 | 2.71509 | 893.3622 | 3.63527
893.8444 | 0.96952 | 2373.943 | 1.38185 | 893.8444 | 2.71517 | 893.8444 | 3.63901
894.3265 | 0.96927 | 2375.871 | 1.38175 | 894.3265 | 2.7151 | 894.3265 | 3.64251
894.8086 | 0.96902 | 2377.8 | 1.3811 | 894.8086 | 2.71512 | 894.8086 | 3.64577
895.2907 | 0.96879 | 2379.728 | 1.38046 | 895.2907 | 2.7154 | 895.2907 | 3.64879
895.7728 | 0.96862 | 2381.656 | 1.38041 | 895.7728 | 2.71597 | 895.7728 | 3.65156
896.2549 | 0.96854 | 2383.585 | 1.38057 | 896.2549 | 2.71678 | 896.2549 | 3.65404
896.7371 | 0.96861 | 2385.513 | 1.38103 | 896.7371 | 2.71772 | 896.7371 | 3.65624
897.2192 | 0.96889 | 2387.442 | 1.3816 | 897.2192 | 2.71869 | 897.2192 | 3.65821
897.7013 | 0.96943 | 2389.37 | 1.38217 | 897.7013 | 2.71961 | 897.7013 | 3.66005
898.1834 | 0.9702 | 2391.299 | 1.38223 | 898.1834 | 2.72044 | 898.1834 | 3.66187
898.6655 | 0.97107 | 2393.227 | 1.38222 | 898.6655 | 2.7211 | 898.6655 | 3.66367
899.1476 | 0.97186 | 2395.156 | 1.382 | 899.1476 | 2.72154 | 899.1476 | 3.66534
899.6298 | 0.97237 | 2397.084 | 1.38167 | 899.6298 | 2.72168 | 899.6298 | 3.66669
900.1119 | 0.97245 | 2399.013 | 1.38144 | 900.1119 | 2.72149 | 900.1119 | 3.66753
900.594 | 0.97209 | 2400.941 | 1.3813 | 900.594 | 2.72102 | 900.594 | 3.66777
901.0761 | 0.97139 | 2402.87 | 1.38103 | 901.0761 | 2.72041 | 901.0761 | 3.66747
901.5582 | 0.97053 | 2404.798 | 1.38087 | 901.5582 | 2.71985 | 901.5582 | 3.66686
902.0403 | 0.9697 | 2406.727 | 1.38061 | 902.0403 | 2.71954 | 902.0403 | 3.66624
902.5225 | 0.96907 | 2408.655 | 1.38012 | 902.5225 | 2.71964 | 902.5225 | 3.6659
903.0046 | 0.96872 | 2410.583 | 1.37965 | 903.0046 | 2.72022 | 903.0046 | 3.66598
903.4867 | 0.96867 | 2412.512 | 1.37948 | 903.4867 | 2.72128 | 903.4867 | 3.6665
903.9688 | 0.96892 | 2414.44 | 1.3793 | 903.9688 | 2.72276 | 903.9688 | 3.66737
904.4509 | 0.96947 | 2416.369 | 1.37915 | 904.4509 | 2.72457 | 904.4509 | 3.66844
904.933 | 0.97032 | 2418.297 | 1.37875 | 904.933 | 2.72663 | 904.933 | 3.6696
905.4152 | 0.97147 | 2420.226 | 1.37822 | 905.4152 | 2.72883 | 905.4152 | 3.67083
905.8973 | 0.97286 | 2422.154 | 1.37775 | 905.8973 | 2.73106 | 905.8973 | 3.67216
906.3794 | 0.97437 | 2424.083 | 1.37755 | 906.3794 | 2.73318 | 906.3794 | 3.67369
906.8615 | 0.97583 | 2426.011 | 1.37754 | 906.8615 | 2.73503 | 906.8615 | 3.67553
907.3436 | 0.97712 | 2427.94 | 1.37768 | 907.3436 | 2.73646 | 907.3436 | 3.67773
907.8257 | 0.97815 | 2429.868 | 1.37791 | 907.8257 | 2.7374 | 907.8257 | 3.68034
908.3079 | 0.97897 | 2431.797 | 1.37831 | 908.3079 | 2.7379 | 908.3079 | 3.68334
908.79 | 0.97971 | 2433.725 | 1.37861 | 908.79 | 2.73808 | 908.79 | 3.68665
909.2721 | 0.98053 | 2435.654 | 1.37868 | 909.2721 | 2.7381 | 909.2721 | 3.69009
909.7542 | 0.98156 | 2437.582 | 1.37877 | 909.7542 | 2.73814 | 909.7542 | 3.69338
910.2363 | 0.9828 | 2439.51 | 1.37882 | 910.2363 | 2.73828 | 910.2363 | 3.69615
910.7184 | 0.98415 | 2441.439 | 1.37871 | 910.7184 | 2.73856 | 910.7184 | 3.69803
911.2006 | 0.98543 | 2443.367 | 1.3787 | 911.2006 | 2.73896 | 911.2006 | 3.69875
911.6827 | 0.98651 | 2445.296 | 1.37861 | 911.6827 | 2.73948 | 911.6827 | 3.69825
912.1648 | 0.98734 | 2447.224 | 1.37844 | 912.1648 | 2.74013 | 912.1648 | 3.69677
912.6469 | 0.988 | 2449.153 | 1.3783 | 912.6469 | 2.74095 | 912.6469 | 3.69475
913.129 | 0.98863 | 2451.081 | 1.37817 | 913.129 | 2.74194 | 913.129 | 3.69275
913.6111 | 0.98937 | 2453.01 | 1.37793 | 913.6111 | 2.743 | 913.6111 | 3.69126
914.0933 | 0.99027 | 2454.938 | 1.37774 | 914.0933 | 2.74397 | 914.0933 | 3.69059
914.5754 | 0.99133 | 2456.867 | 1.37761 | 914.5754 | 2.74459 | 914.5754 | 3.69085
915.0575 | 0.99242 | 2458.795 | 1.37751 | 915.0575 | 2.74469 | 915.0575 | 3.69194
915.5396 | 0.99347 | 2460.724 | 1.37719 | 915.5396 | 2.7442 | 915.5396 | 3.69372
916.0217 | 0.99443 | 2462.652 | 1.37688 | 916.0217 | 2.74329 | 916.0217 | 3.69605
916.5038 | 0.99534 | 2464.581 | 1.37679 | 916.5038 | 2.7423 | 916.5038 | 3.69888
916.986 | 0.99631 | 2466.509 | 1.37668 | 916.986 | 2.74161 | 916.986 | 3.70221
917.4681 | 0.99742 | 2468.438 | 1.37633 | 917.4681 | 2.74154 | 917.4681 | 3.70598
917.9502 | 0.99865 | 2470.366 | 1.37599 | 917.9502 | 2.74221 | 917.9502 | 3.71003
918.4323 | 0.99991 | 2472.294 | 1.37586 | 918.4323 | 2.74351 | 918.4323 | 3.71405
918.9144 | 1.00104 | 2474.223 | 1.37577 | 918.9144 | 2.74518 | 918.9144 | 3.71759
919.3965 | 1.00188 | 2476.151 | 1.37561 | 919.3965 | 2.7469 | 919.3965 | 3.72025
919.8787 | 1.0024 | 2478.08 | 1.3755 | 919.8787 | 2.74847 | 919.8787 | 3.72182
920.3608 | 1.00268 | 2480.008 | 1.37539 | 920.3608 | 2.74981 | 920.3608 | 3.72232
920.8429 | 1.00291 | 2481.937 | 1.37536 | 920.8429 | 2.75103 | 920.8429 | 3.72207
921.325 | 1.0033 | 2483.865 | 1.37524 | 921.325 | 2.75226 | 921.325 | 3.7215
921.8071 | 1.00399 | 2485.794 | 1.37504 | 921.8071 | 2.7536 | 921.8071 | 3.72103
922.2892 | 1.00501 | 2487.722 | 1.37483 | 922.2892 | 2.75505 | 922.2892 | 3.7209
922.7714 | 1.00626 | 2489.651 | 1.37469 | 922.7714 | 2.75645 | 922.7714 | 3.72115
923.2535 | 1.00761 | 2491.579 | 1.37455 | 923.2535 | 2.75764 | 923.2535 | 3.72164
923.7356 | 1.00895 | 2493.508 | 1.37451 | 923.7356 | 2.75847 | 923.7356 | 3.72219
924.2177 | 1.01023 | 2495.436 | 1.3745 | 924.2177 | 2.75893 | 924.2177 | 3.72264
924.6998 | 1.01151 | 2497.365 | 1.37439 | 924.6998 | 2.75913 | 924.6998 | 3.72295
925.1819 | 1.01287 | 2499.293 | 1.37415 | 925.1819 | 2.75926 | 925.1819 | 3.7232
925.6641 | 1.01437 | 2501.221 | 1.37386 | 925.6641 | 2.75949 | 925.6641 | 3.72356
926.1462 | 1.01603 | 2503.15 | 1.37379 | 926.1462 | 2.75993 | 926.1462 | 3.72421
926.6283 | 1.01779 | 2505.078 | 1.37393 | 926.6283 | 2.76062 | 926.6283 | 3.72526
927.1104 | 1.01953 | 2507.007 | 1.3739 | 927.1104 | 2.7615 | 927.1104 | 3.72675
927.5925 | 1.02117 | 2508.935 | 1.3738 | 927.5925 | 2.76252 | 927.5925 | 3.72863
928.0746 | 1.02265 | 2510.864 | 1.37372 | 928.0746 | 2.7636 | 928.0746 | 3.73079
928.5568 | 1.02394 | 2512.792 | 1.37358 | 928.5568 | 2.76471 | 928.5568 | 3.73304
929.0389 | 1.02505 | 2514.721 | 1.37339 | 929.0389 | 2.7658 | 929.0389 | 3.73515
929.521 | 1.02597 | 2516.649 | 1.37343 | 929.521 | 2.76679 | 929.521 | 3.73688
930.0031 | 1.02668 | 2518.578 | 1.37341 | 930.0031 | 2.76758 | 930.0031 | 3.73803
930.4852 | 1.02716 | 2520.506 | 1.37341 | 930.4852 | 2.76812 | 930.4852 | 3.73849
930.9673 | 1.02746 | 2522.435 | 1.37357 | 930.9673 | 2.7684 | 930.9673 | 3.7383
931.4495 | 1.02766 | 2524.363 | 1.37361 | 931.4495 | 2.76853 | 931.4495 | 3.73766
931.9316 | 1.02795 | 2526.292 | 1.37365 | 931.9316 | 2.76868 | 931.9316 | 3.73686
932.4137 | 1.02852 | 2528.22 | 1.37347 | 932.4137 | 2.76908 | 932.4137 | 3.73619
932.8958 | 1.02953 | 2530.148 | 1.37343 | 932.8958 | 2.76985 | 932.8958 | 3.73583
933.3779 | 1.03103 | 2532.077 | 1.37349 | 933.3779 | 2.77103 | 933.3779 | 3.73581
933.86 | 1.033 | 2534.005 | 1.37341 | 933.86 | 2.77246 | 933.86 | 3.73597
934.3422 | 1.03529 | 2535.934 | 1.37336 | 934.3422 | 2.77394 | 934.3422 | 3.73609
934.8243 | 1.03776 | 2537.862 | 1.37336 | 934.8243 | 2.77526 | 934.8243 | 3.73596
935.3064 | 1.04029 | 2539.791 | 1.3734 | 935.3064 | 2.77631 | 935.3064 | 3.73552
935.7885 | 1.0428 | 2541.719 | 1.37354 | 935.7885 | 2.77712 | 935.7885 | 3.73488
936.2706 | 1.04526 | 2543.648 | 1.37359 | 936.2706 | 2.77786 | 936.2706 | 3.73425
936.7527 | 1.04763 | 2545.576 | 1.3734 | 936.7527 | 2.77871 | 936.7527 | 3.73388
937.2349 | 1.04984 | 2547.505 | 1.37347 | 937.2349 | 2.77978 | 937.2349 | 3.73392
937.717 | 1.05181 | 2549.433 | 1.37349 | 937.717 | 2.7811 | 937.717 | 3.73436
938.1991 | 1.05342 | 2551.362 | 1.37335 | 938.1991 | 2.78258 | 938.1991 | 3.73505
938.6812 | 1.05466 | 2553.29 | 1.37327 | 938.6812 | 2.78411 | 938.6812 | 3.73574
939.1633 | 1.05558 | 2555.219 | 1.37312 | 939.1633 | 2.78563 | 939.1633 | 3.73623
939.6454 | 1.05638 | 2557.147 | 1.37303 | 939.6454 | 2.78713 | 939.6454 | 3.7364
940.1276 | 1.05726 | 2559.075 | 1.37309 | 940.1276 | 2.78869 | 940.1276 | 3.73627
940.6097 | 1.05842 | 2561.004 | 1.37328 | 940.6097 | 2.79039 | 940.6097 | 3.73598
941.0918 | 1.05995 | 2562.932 | 1.37324 | 941.0918 | 2.79225 | 941.0918 | 3.73569
941.5739 | 1.06181 | 2564.861 | 1.37289 | 941.5739 | 2.79422 | 941.5739 | 3.73554
942.056 | 1.06388 | 2566.789 | 1.37282 | 942.056 | 2.79615 | 942.056 | 3.73561
942.5381 | 1.06604 | 2568.718 | 1.37283 | 942.5381 | 2.79786 | 942.5381 | 3.73588
943.0203 | 1.0682 | 2570.646 | 1.37275 | 943.0203 | 2.79925 | 943.0203 | 3.73629
943.5024 | 1.07036 | 2572.575 | 1.37261 | 943.5024 | 2.8003 | 943.5024 | 3.73671
943.9845 | 1.0726 | 2574.503 | 1.37272 | 943.9845 | 2.80109 | 943.9845 | 3.73702
944.4666 | 1.07497 | 2576.432 | 1.37276 | 944.4666 | 2.80175 | 944.4666 | 3.73715
944.9487 | 1.07749 | 2578.36 | 1.37272 | 944.9487 | 2.80238 | 944.9487 | 3.73701
945.4308 | 1.08009 | 2580.289 | 1.37274 | 945.4308 | 2.80301 | 945.4308 | 3.73662
945.913 | 1.0827 | 2582.217 | 1.3729 | 945.913 | 2.80365 | 945.913 | 3.73605
946.3951 | 1.08523 | 2584.146 | 1.37304 | 946.3951 | 2.80427 | 946.3951 | 3.73541
946.8772 | 1.0877 | 2586.074 | 1.37319 | 946.8772 | 2.80489 | 946.8772 | 3.73483
947.3593 | 1.09021 | 2588.002 | 1.37322 | 947.3593 | 2.80554 | 947.3593 | 3.73441
947.8414 | 1.0929 | 2589.931 | 1.37323 | 947.8414 | 2.80631 | 947.8414 | 3.73417
948.3235 | 1.0959 | 2591.859 | 1.37348 | 948.3235 | 2.80721 | 948.3235 | 3.73405
948.8057 | 1.09922 | 2593.788 | 1.37373 | 948.8057 | 2.80821 | 948.8057 | 3.73396
949.2878 | 1.10277 | 2595.716 | 1.37378 | 949.2878 | 2.8092 | 949.2878 | 3.73386
949.7699 | 1.10638 | 2597.645 | 1.37392 | 949.7699 | 2.81007 | 949.7699 | 3.73381
950.252 | 1.10988 | 2599.573 | 1.37395 | 950.252 | 2.81075 | 950.252 | 3.73403
950.7341 | 1.11319 | 2601.502 | 1.37401 | 950.7341 | 2.81126 | 950.7341 | 3.73478
951.2162 | 1.1163 | 2603.43 | 1.37415 | 951.2162 | 2.81176 | 951.2162 | 3.7363
951.6984 | 1.11933 | 2605.359 | 1.37431 | 951.6984 | 2.81244 | 951.6984 | 3.73861
952.1805 | 1.12236 | 2607.287 | 1.37443 | 952.1805 | 2.8135 | 952.1805 | 3.74149
952.6626 | 1.12544 | 2609.216 | 1.37458 | 952.6626 | 2.81498 | 952.6626 | 3.7444
953.1447 | 1.12852 | 2611.144 | 1.3746 | 953.1447 | 2.81684 | 953.1447 | 3.74671
953.6268 | 1.13155 | 2613.073 | 1.37475 | 953.6268 | 2.81893 | 953.6268 | 3.7479
954.1089 | 1.13447 | 2615.001 | 1.37491 | 954.1089 | 2.82107 | 954.1089 | 3.74776
954.5911 | 1.13733 | 2616.929 | 1.37496 | 954.5911 | 2.82317 | 954.5911 | 3.74656
955.0732 | 1.14029 | 2618.858 | 1.37513 | 955.0732 | 2.82524 | 955.0732 | 3.74492
955.5553 | 1.14354 | 2620.786 | 1.37522 | 955.5553 | 2.82736 | 955.5553 | 3.7436
956.0374 | 1.14724 | 2622.715 | 1.3754 | 956.0374 | 2.82963 | 956.0374 | 3.74322
956.5195 | 1.15139 | 2624.643 | 1.3756 | 956.5195 | 2.83207 | 956.5195 | 3.74406
957.0016 | 1.15585 | 2626.572 | 1.37578 | 957.0016 | 2.8346 | 957.0016 | 3.74599
957.4838 | 1.16036 | 2628.5 | 1.37604 | 957.4838 | 2.83704 | 957.4838 | 3.74857
957.9659 | 1.16468 | 2630.429 | 1.37617 | 957.9659 | 2.8392 | 957.9659 | 3.75125
958.448 | 1.16869 | 2632.357 | 1.37645 | 958.448 | 2.84095 | 958.448 | 3.75358
958.9301 | 1.17242 | 2634.286 | 1.37672 | 958.9301 | 2.84228 | 958.9301 | 3.75535
959.4122 | 1.17605 | 2636.214 | 1.37692 | 959.4122 | 2.84328 | 959.4122 | 3.7566
959.8943 | 1.17978 | 2638.143 | 1.37712 | 959.8943 | 2.8441 | 959.8943 | 3.75754
960.3765 | 1.18375 | 2640.071 | 1.37729 | 960.3765 | 2.8449 | 960.3765 | 3.75834
960.8586 | 1.18797 | 2642 | 1.37748 | 960.8586 | 2.84579 | 960.8586 | 3.7591
961.3407 | 1.19234 | 2643.928 | 1.37762 | 961.3407 | 2.84681 | 961.3407 | 3.7598
961.8228 | 1.19673 | 2645.856 | 1.37795 | 961.8228 | 2.84802 | 961.8228 | 3.76036
962.3049 | 1.20106 | 2647.785 | 1.37822 | 962.3049 | 2.84946 | 962.3049 | 3.76077
962.787 | 1.20532 | 2649.713 | 1.37833 | 962.787 | 2.85118 | 962.787 | 3.76113
963.2692 | 1.20957 | 2651.642 | 1.37856 | 963.2692 | 2.85322 | 963.2692 | 3.76161
963.7513 | 1.21387 | 2653.57 | 1.3789 | 963.7513 | 2.85552 | 963.7513 | 3.76237
964.2334 | 1.21815 | 2655.499 | 1.37911 | 964.2334 | 2.85792 | 964.2334 | 3.76342
964.7155 | 1.22228 | 2657.427 | 1.37921 | 964.7155 | 2.86021 | 964.7155 | 3.76454
965.1976 | 1.22604 | 2659.356 | 1.37943 | 965.1976 | 2.86215 | 965.1976 | 3.76535
965.6797 | 1.2293 | 2661.284 | 1.37966 | 965.6797 | 2.86361 | 965.6797 | 3.76545
966.1619 | 1.23212 | 2663.213 | 1.38004 | 966.1619 | 2.86462 | 966.1619 | 3.76452
966.644 | 1.23469 | 2665.141 | 1.3803 | 966.644 | 2.86538 | 966.644 | 3.76254
967.1261 | 1.23736 | 2667.07 | 1.38065 | 967.1261 | 2.86614 | 967.1261 | 3.75975
967.6082 | 1.24042 | 2668.998 | 1.3809 | 967.6082 | 2.86713 | 967.6082 | 3.75661
968.0903 | 1.24398 | 2670.927 | 1.38118 | 968.0903 | 2.86845 | 968.0903 | 3.75364
968.5724 | 1.24795 | 2672.855 | 1.38162 | 968.5724 | 2.87 | 968.5724 | 3.75129
969.0546 | 1.25203 | 2674.783 | 1.38206 | 969.0546 | 2.87158 | 969.0546 | 3.74984
969.5367 | 1.2559 | 2676.712 | 1.38239 | 969.5367 | 2.87298 | 969.5367 | 3.74939
970.0188 | 1.2593 | 2678.64 | 1.38262 | 970.0188 | 2.87406 | 970.0188 | 3.74989
970.5009 | 1.26218 | 2680.569 | 1.38287 | 970.5009 | 2.87481 | 970.5009 | 3.75115
970.983 | 1.26468 | 2682.497 | 1.38307 | 970.983 | 2.87533 | 970.983 | 3.75293
971.4651 | 1.267 | 2684.426 | 1.38313 | 971.4651 | 2.87578 | 971.4651 | 3.75494
971.9473 | 1.26932 | 2686.354 | 1.38324 | 971.9473 | 2.87623 | 971.9473 | 3.75684
972.4294 | 1.2717 | 2688.283 | 1.38338 | 972.4294 | 2.87671 | 972.4294 | 3.75831
972.9115 | 1.27411 | 2690.211 | 1.38348 | 972.9115 | 2.87715 | 972.9115 | 3.75909
973.3936 | 1.27643 | 2692.14 | 1.38339 | 973.3936 | 2.87751 | 973.3936 | 3.75909
973.8757 | 1.27861 | 2694.068 | 1.38347 | 973.8757 | 2.87778 | 973.8757 | 3.75842
974.3578 | 1.28066 | 2695.997 | 1.3835 | 974.3578 | 2.87805 | 974.3578 | 3.75735
974.84 | 1.28265 | 2697.925 | 1.3834 | 974.84 | 2.87837 | 974.84 | 3.75624
975.3221 | 1.28461 | 2699.854 | 1.3834 | 975.3221 | 2.87877 | 975.3221 | 3.75541
975.8042 | 1.2865 | 2701.782 | 1.38362 | 975.8042 | 2.87915 | 975.8042 | 3.75504
976.2863 | 1.28813 | 2703.71 | 1.38384 | 976.2863 | 2.87929 | 976.2863 | 3.75509
976.7684 | 1.2893 | 2705.639 | 1.384 | 976.7684 | 2.87897 | 976.7684 | 3.75536
977.2505 | 1.28987 | 2707.567 | 1.38402 | 977.2505 | 2.87804 | 977.2505 | 3.75561
977.7327 | 1.28985 | 2709.496 | 1.384 | 977.7327 | 2.87654 | 977.7327 | 3.75564
978.2148 | 1.28943 | 2711.424 | 1.38433 | 978.2148 | 2.87471 | 978.2148 | 3.75542
978.6969 | 1.2889 | 2713.353 | 1.38472 | 978.6969 | 2.87288 | 978.6969 | 3.75508
979.179 | 1.28855 | 2715.281 | 1.38502 | 979.179 | 2.87137 | 979.179 | 3.75481
979.6611 | 1.28851 | 2717.21 | 1.38528 | 979.6611 | 2.87032 | 979.6611 | 3.75483
980.1432 | 1.28876 | 2719.138 | 1.38538 | 980.1432 | 2.86968 | 980.1432 | 3.75522
980.6254 | 1.28916 | 2721.067 | 1.38541 | 980.6254 | 2.86921 | 980.6254 | 3.75596
981.1075 | 1.28955 | 2722.995 | 1.38557 | 981.1075 | 2.8686 | 981.1075 | 3.7569
981.5896 | 1.28988 | 2724.924 | 1.38611 | 981.5896 | 2.86765 | 981.5896 | 3.75792
982.0717 | 1.29025 | 2726.852 | 1.38651 | 982.0717 | 2.86631 | 982.0717 | 3.75894
982.5538 | 1.29083 | 2728.781 | 1.38676 | 982.5538 | 2.8647 | 982.5538 | 3.75997
983.0359 | 1.29175 | 2730.709 | 1.38703 | 983.0359 | 2.86305 | 983.0359 | 3.76112
983.5181 | 1.29305 | 2732.637 | 1.3873 | 983.5181 | 2.86159 | 983.5181 | 3.76248
984.0002 | 1.29458 | 2734.566 | 1.38753 | 984.0002 | 2.86045 | 984.0002 | 3.76406
984.4823 | 1.2961 | 2736.494 | 1.38769 | 984.4823 | 2.85962 | 984.4823 | 3.76582
984.9644 | 1.29741 | 2738.423 | 1.38797 | 984.9644 | 2.85904 | 984.9644 | 3.76761
985.4465 | 1.29843 | 2740.351 | 1.38817 | 985.4465 | 2.85857 | 985.4465 | 3.76928
985.9286 | 1.29927 | 2742.28 | 1.38837 | 985.9286 | 2.85815 | 985.9286 | 3.77072
986.4108 | 1.30015 | 2744.208 | 1.38872 | 986.4108 | 2.85776 | 986.4108 | 3.77195
986.8929 | 1.30128 | 2746.137 | 1.38918 | 986.8929 | 2.8574 | 986.8929 | 3.77308
987.375 | 1.30278 | 2748.065 | 1.38956 | 987.375 | 2.85713 | 987.375 | 3.77424
987.8571 | 1.30459 | 2749.994 | 1.38978 | 987.8571 | 2.85693 | 987.8571 | 3.77561
988.3392 | 1.30656 | 2751.922 | 1.39014 | 988.3392 | 2.85683 | 988.3392 | 3.77729
988.8214 | 1.30854 | 2753.851 | 1.39059 | 988.8214 | 2.85683 | 988.8214 | 3.77932
989.3035 | 1.31049 | 2755.779 | 1.39096 | 989.3035 | 2.857 | 989.3035 | 3.78169
989.7856 | 1.31256 | 2757.708 | 1.39137 | 989.7856 | 2.85742 | 989.7856 | 3.78433
990.2677 | 1.31495 | 2759.636 | 1.39188 | 990.2677 | 2.85818 | 990.2677 | 3.78716
990.7498 | 1.3179 | 2761.564 | 1.39238 | 990.7498 | 2.85935 | 990.7498 | 3.79009
991.2319 | 1.32147 | 2763.493 | 1.39282 | 991.2319 | 2.86089 | 991.2319 | 3.79305
991.7141 | 1.32558 | 2765.421 | 1.39322 | 991.7141 | 2.8627 | 991.7141 | 3.79598
992.1962 | 1.33 | 2767.35 | 1.39369 | 992.1962 | 2.86463 | 992.1962 | 3.79883
992.6783 | 1.33453 | 2769.278 | 1.3944 | 992.6783 | 2.86658 | 992.6783 | 3.80161
993.1604 | 1.3391 | 2771.207 | 1.39509 | 993.1604 | 2.86852 | 993.1604 | 3.80439
993.6425 | 1.3438 | 2773.135 | 1.39562 | 993.6425 | 2.87055 | 993.6425 | 3.80726
994.1246 | 1.34884 | 2775.064 | 1.39633 | 994.1246 | 2.87282 | 994.1246 | 3.81031
994.6068 | 1.35441 | 2776.992 | 1.39723 | 994.6068 | 2.8755 | 994.6068 | 3.81361
995.0889 | 1.36056 | 2778.921 | 1.39803 | 995.0889 | 2.87867 | 995.0889 | 3.8172
995.571 | 1.36709 | 2780.849 | 1.39888 | 995.571 | 2.8823 | 995.571 | 3.82103
996.0531 | 1.3737 | 2782.778 | 1.4 | 996.0531 | 2.88629 | 996.0531 | 3.82504
996.5352 | 1.38006 | 2784.706 | 1.40113 | 996.5352 | 2.89049 | 996.5352 | 3.82919
997.0173 | 1.38604 | 2786.635 | 1.40221 | 997.0173 | 2.89481 | 997.0173 | 3.83347
997.4995 | 1.39173 | 2788.563 | 1.40346 | 997.4995 | 2.8992 | 997.4995 | 3.83789
997.9816 | 1.39743 | 2790.491 | 1.40499 | 997.9816 | 2.90371 | 997.9816 | 3.84245
998.4637 | 1.40344 | 2792.42 | 1.40641 | 998.4637 | 2.90837 | 998.4637 | 3.84712
998.9458 | 1.40992 | 2794.348 | 1.40779 | 998.9458 | 2.91317 | 998.9458 | 3.85178
999.4279 | 1.41679 | 2796.277 | 1.40917 | 999.4279 | 2.91802 | 999.4279 | 3.85629
999.91 | 1.4238 | 2798.205 | 1.41036 | 999.91 | 2.92277 | 999.91 | 3.86055
1000.392 | 1.43068 | 2800.134 | 1.41142 | 1000.392 | 2.92731 | 1000.392 | 3.86456
1000.874 | 1.43732 | 2802.062 | 1.41231 | 1000.874 | 2.93156 | 1000.874 | 3.86843
1001.356 | 1.44389 | 2803.991 | 1.41311 | 1001.356 | 2.93558 | 1001.356 | 3.8724
1001.839 | 1.45074 | 2805.919 | 1.41397 | 1001.839 | 2.93948 | 1001.839 | 3.87672
1002.321 | 1.45822 | 2807.848 | 1.41477 | 1002.321 | 2.94338 | 1002.321 | 3.88149
1002.803 | 1.46651 | 2809.776 | 1.41524 | 1002.803 | 2.94735 | 1002.803 | 3.88665
1003.285 | 1.47544 | 2811.705 | 1.41542 | 1003.285 | 2.95143 | 1003.285 | 3.8919
1003.767 | 1.4846 | 2813.633 | 1.41572 | 1003.767 | 2.95558 | 1003.767 | 3.89684
1004.249 | 1.49351 | 2815.562 | 1.41617 | 1004.249 | 2.95985 | 1004.249 | 3.90114
1004.731 | 1.50182 | 2817.49 | 1.41629 | 1004.731 | 2.96432 | 1004.731 | 3.90463
1005.213 | 1.50947 | 2819.418 | 1.41626 | 1005.213 | 2.96915 | 1005.213 | 3.90745
1005.695 | 1.51669 | 2821.347 | 1.41643 | 1005.695 | 2.97453 | 1005.695 | 3.90998
1006.178 | 1.52379 | 2823.275 | 1.41656 | 1006.178 | 2.98057 | 1006.178 | 3.91269
1006.66 | 1.53098 | 2825.204 | 1.41666 | 1006.66 | 2.98728 | 1006.66 | 3.91601
1007.142 | 1.5382 | 2827.132 | 1.41706 | 1007.142 | 2.99456 | 1007.142 | 3.9202
1007.624 | 1.54522 | 2829.061 | 1.41751 | 1007.624 | 3.00226 | 1007.624 | 3.92526
1008.106 | 1.55179 | 2830.989 | 1.418 | 1008.106 | 3.01031 | 1008.106 | 3.93102
1008.588 | 1.55789 | 2832.918 | 1.41862 | 1008.588 | 3.01869 | 1008.588 | 3.93717
1009.07 | 1.56379 | 2834.846 | 1.41929 | 1009.07 | 3.02747 | 1009.07 | 3.94337
1009.552 | 1.56998 | 2836.775 | 1.42014 | 1009.552 | 3.03667 | 1009.552 | 3.94933
1010.034 | 1.57693 | 2838.703 | 1.42105 | 1010.034 | 3.04614 | 1010.034 | 3.95486
1010.517 | 1.58482 | 2840.632 | 1.42198 | 1010.517 | 3.05547 | 1010.517 | 3.95985
1010.999 | 1.59341 | 2842.56 | 1.42321 | 1010.999 | 3.06408 | 1010.999 | 3.96429
1011.481 | 1.60211 | 2844.489 | 1.4246 | 1011.481 | 3.07138 | 1011.481 | 3.96828
1011.963 | 1.61026 | 2846.417 | 1.42595 | 1011.963 | 3.07705 | 1011.963 | 3.97206
1012.445 | 1.61743 | 2848.345 | 1.42772 | 1012.445 | 3.08119 | 1012.445 | 3.97592
1012.927 | 1.62363 | 2850.274 | 1.42989 | 1012.927 | 3.08434 | 1012.927 | 3.98019
1013.409 | 1.62923 | 2852.202 | 1.43221 | 1013.409 | 3.0873 | 1013.409 | 3.98508
1013.891 | 1.63476 | 2854.131 | 1.4347 | 1013.891 | 3.09079 | 1013.891 | 3.99063
1014.374 | 1.64056 | 2856.059 | 1.43749 | 1014.374 | 3.09528 | 1014.374 | 3.99666
1014.856 | 1.64667 | 2857.988 | 1.44054 | 1014.856 | 3.10084 | 1014.856 | 4.00277
1015.338 | 1.65283 | 2859.916 | 1.44373 | 1015.338 | 3.10725 | 1015.338 | 4.00854
1015.82 | 1.65874 | 2861.845 | 1.44724 | 1015.82 | 3.11414 | 1015.82 | 4.01365
1016.302 | 1.66432 | 2863.773 | 1.45104 | 1016.302 | 3.12125 | 1016.302 | 4.018
1016.784 | 1.66983 | 2865.702 | 1.45502 | 1016.784 | 3.12849 | 1016.784 | 4.02178
1017.266 | 1.67579 | 2867.63 | 1.45885 | 1017.266 | 3.13594 | 1017.266 | 4.02533
1017.748 | 1.68272 | 2869.558 | 1.46289 | 1017.748 | 3.14367 | 1017.748 | 4.02906
1018.23 | 1.69081 | 2871.487 | 1.46715 | 1018.23 | 3.15164 | 1018.23 | 4.03325
1018.713 | 1.69983 | 2873.415 | 1.47142 | 1018.713 | 3.15961 | 1018.713 | 4.038
1019.195 | 1.70918 | 2875.344 | 1.47603 | 1019.195 | 3.16727 | 1019.195 | 4.04328
1019.677 | 1.71817 | 2877.272 | 1.48097 | 1019.677 | 3.17442 | 1019.677 | 4.04897
1020.159 | 1.72638 | 2879.201 | 1.48608 | 1020.159 | 3.18113 | 1020.159 | 4.05498
1020.641 | 1.73379 | 2881.129 | 1.4914 | 1020.641 | 3.18778 | 1020.641 | 4.06126
1021.123 | 1.74071 | 2883.058 | 1.49675 | 1021.123 | 3.19486 | 1021.123 | 4.06776
1021.605 | 1.74741 | 2884.986 | 1.50209 | 1021.605 | 3.20273 | 1021.605 | 4.07439
1022.087 | 1.75387 | 2886.915 | 1.50667 | 1022.087 | 3.21135 | 1022.087 | 4.08089
1022.57 | 1.75969 | 2888.843 | 1.51076 | 1022.57 | 3.22024 | 1022.57 | 4.08696
1023.052 | 1.76425 | 2890.771 | 1.51442 | 1023.052 | 3.22863 | 1023.052 | 4.09227
1023.534 | 1.76721 | 2892.7 | 1.51699 | 1023.534 | 3.23576 | 1023.534 | 4.09665
1024.016 | 1.76875 | 2894.628 | 1.51847 | 1024.016 | 3.24127 | 1024.016 | 4.10015
1024.498 | 1.76969 | 2896.557 | 1.51898 | 1024.498 | 3.24537 | 1024.498 | 4.10302
1024.98 | 1.77115 | 2898.485 | 1.51869 | 1024.98 | 3.24874 | 1024.98 | 4.1056
1025.462 | 1.77399 | 2900.414 | 1.51775 | 1025.462 | 3.2522 | 1025.462 | 4.10817
1025.944 | 1.77844 | 2902.342 | 1.5163 | 1025.944 | 3.2564 | 1025.944 | 4.11084
1026.426 | 1.78392 | 2904.271 | 1.51489 | 1026.426 | 3.26162 | 1026.426 | 4.11357
1026.909 | 1.78935 | 2906.199 | 1.51369 | 1026.909 | 3.26776 | 1026.909 | 4.11623
1027.391 | 1.79367 | 2908.128 | 1.51308 | 1027.391 | 3.27453 | 1027.391 | 4.1188
1027.873 | 1.79643 | 2910.056 | 1.51334 | 1027.873 | 3.28171 | 1027.873 | 4.12141
1028.355 | 1.79799 | 2911.985 | 1.51431 | 1028.355 | 3.28921 | 1028.355 | 4.12435
1028.837 | 1.79936 | 2913.913 | 1.51597 | 1028.837 | 3.29712 | 1028.837 | 4.12797
1029.319 | 1.80159 | 2915.842 | 1.51856 | 1029.319 | 3.30546 | 1029.319 | 4.13254
1029.801 | 1.80524 | 2917.77 | 1.52175 | 1029.801 | 3.31405 | 1029.801 | 4.13815
1030.283 | 1.81013 | 2919.698 | 1.52534 | 1030.283 | 3.32241 | 1030.283 | 4.14474
1030.766 | 1.81544 | 2921.627 | 1.52907 | 1030.766 | 3.32995 | 1030.766 | 4.15213
1031.248 | 1.82022 | 2923.555 | 1.53265 | 1031.248 | 3.33622 | 1031.248 | 4.16014
1031.73 | 1.8239 | 2925.484 | 1.5362 | 1031.73 | 3.34115 | 1031.73 | 4.16861
1032.212 | 1.82663 | 2927.412 | 1.53946 | 1032.212 | 3.34511 | 1032.212 | 4.17735
1032.694 | 1.82914 | 2929.341 | 1.54241 | 1032.694 | 3.34875 | 1032.694 | 4.18599
1033.176 | 1.83226 | 2931.269 | 1.54508 | 1033.176 | 3.3526 | 1033.176 | 4.19389
1033.658 | 1.83642 | 2933.198 | 1.54768 | 1033.658 | 3.35687 | 1033.658 | 4.2002
1034.14 | 1.84143 | 2935.126 | 1.55045 | 1034.14 | 3.36131 | 1034.14 | 4.20407
1034.622 | 1.84652 | 2937.055 | 1.55248 | 1034.622 | 3.36549 | 1034.622 | 4.20504
1035.104 | 1.85087 | 2938.983 | 1.55383 | 1035.104 | 3.36903 | 1035.104 | 4.20331
1035.587 | 1.85402 | 2940.912 | 1.55461 | 1035.587 | 3.37195 | 1035.587 | 4.19982
1036.069 | 1.8562 | 2942.84 | 1.55487 | 1036.069 | 3.37471 | 1036.069 | 4.19597
1036.551 | 1.85811 | 2944.769 | 1.55409 | 1036.551 | 3.37795 | 1036.551 | 4.19315
1037.033 | 1.8605 | 2946.697 | 1.55192 | 1037.033 | 3.38217 | 1037.033 | 4.19231
1037.515 | 1.86369 | 2948.625 | 1.54846 | 1037.515 | 3.38742 | 1037.515 | 4.19379
1037.997 | 1.86735 | 2950.554 | 1.54375 | 1037.997 | 3.39325 | 1037.997 | 4.19732
1038.479 | 1.87075 | 2952.482 | 1.53844 | 1038.479 | 3.39893 | 1038.479 | 4.20223
1038.961 | 1.87316 | 2954.411 | 1.53271 | 1038.961 | 3.40382 | 1038.961 | 4.20776
1039.444 | 1.87442 | 2956.339 | 1.52708 | 1039.444 | 3.40775 | 1039.444 | 4.21334
1039.926 | 1.87504 | 2958.268 | 1.52165 | 1039.926 | 3.41108 | 1039.926 | 4.21865
1040.408 | 1.87592 | 2960.196 | 1.51597 | 1040.408 | 3.41452 | 1040.408 | 4.22361
1040.89 | 1.87788 | 2962.125 | 1.51079 | 1040.89 | 3.41869 | 1040.89 | 4.22816
1041.372 | 1.88111 | 2964.053 | 1.50672 | 1041.372 | 3.42376 | 1041.372 | 4.2322
1041.854 | 1.88503 | 2965.982 | 1.5038 | 1041.854 | 3.42942 | 1041.854 | 4.23561
1042.336 | 1.88861 | 2967.91 | 1.50153 | 1042.336 | 3.43504 | 1042.336 | 4.23841
1042.818 | 1.89092 | 2969.839 | 1.49962 | 1042.818 | 3.44007 | 1042.818 | 4.24094
1043.301 | 1.8917 | 2971.767 | 1.49763 | 1043.301 | 3.44436 | 1043.301 | 4.24383
1043.783 | 1.89159 | 2973.696 | 1.4952 | 1043.783 | 3.44823 | 1043.783 | 4.24781
1044.265 | 1.89175 | 2975.624 | 1.4922 | 1044.265 | 3.45221 | 1044.265 | 4.25341
1044.747 | 1.89323 | 2977.552 | 1.48884 | 1044.747 | 3.45663 | 1044.747 | 4.26063
1045.229 | 1.89641 | 2979.481 | 1.48543 | 1045.229 | 3.46131 | 1045.229 | 4.26882
1045.711 | 1.90076 | 2981.409 | 1.48221 | 1045.711 | 3.46557 | 1045.711 | 4.27685
1046.193 | 1.90514 | 2983.338 | 1.4792 | 1046.193 | 3.46859 | 1046.193 | 4.28349
1046.675 | 1.90843 | 2985.266 | 1.4762 | 1046.675 | 3.46991 | 1046.675 | 4.28792
1047.157 | 1.91012 | 2987.195 | 1.47332 | 1047.157 | 3.46977 | 1047.157 | 4.29002
1047.64 | 1.91064 | 2989.123 | 1.47091 | 1047.64 | 3.46912 | 1047.64 | 4.29032
1048.122 | 1.91108 | 2991.052 | 1.46926 | 1048.122 | 3.46912 | 1048.122 | 4.28965
1048.604 | 1.91255 | 2992.98 | 1.46792 | 1048.604 | 3.47066 | 1048.604 | 4.28864
1049.086 | 1.91557 | 2994.909 | 1.46647 | 1049.086 | 3.47386 | 1049.086 | 4.28751
1049.568 | 1.91984 | 2996.837 | 1.46525 | 1049.568 | 3.47816 | 1049.568 | 4.28608
1050.05 | 1.92443 | 2998.766 | 1.46423 | 1050.05 | 3.4826 | 1050.05 | 4.28411
1050.532 | 1.9284 | 3000.694 | 1.46344 | 1050.532 | 3.48639 | 1050.532 | 4.28159
1051.014 | 1.93137 | 3002.623 | 1.4627 | 1051.014 | 3.48937 | 1051.014 | 4.27896
1051.496 | 1.93382 | 3004.551 | 1.46202 | 1051.496 | 3.49204 | 1051.496 | 4.27694
1051.979 | 1.93674 | 3006.479 | 1.46125 | 1051.979 | 3.49522 | 1051.979 | 4.27622
1052.461 | 1.94106 | 3008.408 | 1.46076 | 1052.461 | 3.49946 | 1052.461 | 4.27707
1052.943 | 1.947 | 3010.336 | 1.46042 | 1052.943 | 3.50461 | 1052.943 | 4.27927
1053.425 | 1.95384 | 3012.265 | 1.46001 | 1053.425 | 3.50989 | 1053.425 | 4.2822
1053.907 | 1.96017 | 3014.193 | 1.45968 | 1053.907 | 3.51425 | 1053.907 | 4.28524
1054.389 | 1.9646 | 3016.122 | 1.45969 | 1054.389 | 3.51709 | 1054.389 | 4.28818
1054.871 | 1.96647 | 3018.05 | 1.45952 | 1054.871 | 3.51872 | 1054.871 | 4.29138
1055.353 | 1.96624 | 3019.979 | 1.45948 | 1055.353 | 3.52032 | 1055.353 | 4.29557
1055.836 | 1.96508 | 3021.907 | 1.45945 | 1055.836 | 3.5233 | 1055.836 | 4.30137
1056.318 | 1.96418 | 3023.836 | 1.4593 | 1056.318 | 3.52854 | 1056.318 | 4.3088
1056.8 | 1.96401 | 3025.764 | 1.45933 | 1056.8 | 3.53575 | 1056.8 | 4.31698
1057.282 | 1.96408 | 3027.693 | 1.45932 | 1057.282 | 3.54351 | 1057.282 | 4.32434
1057.764 | 1.96326 | 3029.621 | 1.45902 | 1057.764 | 3.54974 | 1057.764 | 4.32917
1058.246 | 1.9605 | 3031.55 | 1.45903 | 1058.246 | 3.55273 | 1058.246 | 4.33048
1058.728 | 1.95555 | 3033.478 | 1.45868 | 1058.728 | 3.55212 | 1058.728 | 4.32855
1059.21 | 1.94927 | 3035.406 | 1.45858 | 1059.21 | 3.54912 | 1059.21 | 4.32485
1059.693 | 1.9432 | 3037.335 | 1.45922 | 1059.693 | 3.54591 | 1059.693 | 4.32134
1060.175 | 1.93888 | 3039.263 | 1.45944 | 1060.175 | 3.54452 | 1060.175 | 4.31966
1060.657 | 1.93717 | 3041.192 | 1.45955 | 1060.657 | 3.54598 | 1060.657 | 4.32048
1061.139 | 1.93803 | 3043.12 | 1.45995 | 1061.139 | 3.54995 | 1061.139 | 4.32343
1061.621 | 1.94064 | 3045.049 | 1.46027 | 1061.621 | 3.55505 | 1061.621 | 4.32734
1062.103 | 1.94401 | 3046.977 | 1.46052 | 1062.103 | 3.55961 | 1062.103 | 4.33092
1062.585 | 1.94747 | 3048.906 | 1.46063 | 1062.585 | 3.5626 | 1062.585 | 4.33324
1063.067 | 1.951 | 3050.834 | 1.46066 | 1063.067 | 3.56408 | 1063.067 | 4.33408
1063.549 | 1.95502 | 3052.763 | 1.46092 | 1063.549 | 3.56509 | 1063.549 | 4.33374
1064.031 | 1.9599 | 3054.691 | 1.46132 | 1064.031 | 3.56684 | 1064.031 | 4.33263
1064.514 | 1.96548 | 3056.62 | 1.46163 | 1064.514 | 3.57002 | 1064.514 | 4.33086
1064.996 | 1.97082 | 3058.548 | 1.46195 | 1064.996 | 3.5743 | 1064.996 | 4.32815
1065.478 | 1.97456 | 3060.477 | 1.46224 | 1065.478 | 3.57857 | 1065.478 | 4.32418
1065.96 | 1.97558 | 3062.405 | 1.46222 | 1065.96 | 3.58158 | 1065.96 | 4.31894
1066.442 | 1.97366 | 3064.333 | 1.46229 | 1066.442 | 3.58272 | 1066.442 | 4.3131
1066.924 | 1.96968 | 3066.262 | 1.46261 | 1066.924 | 3.58242 | 1066.924 | 4.30787
1067.406 | 1.9652 | 3068.19 | 1.46295 | 1067.406 | 3.58193 | 1067.406 | 4.30459
1067.888 | 1.96177 | 3070.119 | 1.46327 | 1067.888 | 3.58261 | 1067.888 | 4.30419
1068.371 | 1.96023 | 3072.047 | 1.46349 | 1068.371 | 3.58514 | 1068.371 | 4.30676
1068.853 | 1.96059 | 3073.976 | 1.46371 | 1068.853 | 3.58917 | 1068.853 | 4.31153
1069.335 | 1.96223 | 3075.904 | 1.46392 | 1069.335 | 3.59346 | 1069.335 | 4.31709
1069.817 | 1.96444 | 3077.833 | 1.46413 | 1069.817 | 3.59657 | 1069.817 | 4.32196
1070.299 | 1.96692 | 3079.761 | 1.4645 | 1070.299 | 3.59765 | 1070.299 | 4.32518
1070.781 | 1.96991 | 3081.69 | 1.46497 | 1070.781 | 3.59693 | 1070.781 | 4.32658
1071.263 | 1.97389 | 3083.618 | 1.46501 | 1071.263 | 3.59552 | 1071.263 | 4.32667
1071.745 | 1.97904 | 3085.547 | 1.4652 | 1071.745 | 3.59477 | 1071.745 | 4.32622
1072.228 | 1.98481 | 3087.475 | 1.46555 | 1072.228 | 3.59549 | 1072.228 | 4.32579
1072.71 | 1.98992 | 3089.404 | 1.46575 | 1072.71 | 3.59751 | 1072.71 | 4.3255
1073.192 | 1.99279 | 3091.332 | 1.46581 | 1073.192 | 3.5998 | 1073.192 | 4.32516
1073.674 | 1.99246 | 3093.26 | 1.466 | 1073.674 | 3.601 | 1073.674 | 4.32459
1074.156 | 1.98914 | 3095.189 | 1.46626 | 1074.156 | 3.60019 | 1074.156 | 4.32389
1074.638 | 1.98426 | 3097.117 | 1.46646 | 1074.638 | 3.59736 | 1074.638 | 4.32349
1075.12 | 1.97977 | 3099.046 | 1.4666 | 1075.12 | 3.59338 | 1075.12 | 4.32393
1075.602 | 1.97722 | 3100.974 | 1.46672 | 1075.602 | 3.5895 | 1075.602 | 4.32549
1076.084 | 1.97713 | 3102.903 | 1.46675 | 1076.084 | 3.58673 | 1076.084 | 4.32794
1076.567 | 1.97884 | 3104.831 | 1.46688 | 1076.567 | 3.58548 | 1076.567 | 4.33056
1077.049 | 1.98101 | 3106.76 | 1.46712 | 1077.049 | 3.58555 | 1077.049 | 4.33253
1077.531 | 1.98236 | 3108.688 | 1.46737 | 1077.531 | 3.58646 | 1077.531 | 4.3334
1078.013 | 1.98242 | 3110.617 | 1.46758 | 1078.013 | 3.58783 | 1078.013 | 4.3335
1078.495 | 1.98172 | 3112.545 | 1.46782 | 1078.495 | 3.5896 | 1078.495 | 4.33389
1078.977 | 1.9814 | 3114.474 | 1.46814 | 1078.977 | 3.59193 | 1078.977 | 4.33592
1079.459 | 1.98244 | 3116.402 | 1.46821 | 1079.459 | 3.59489 | 1079.459 | 4.34062
1079.941 | 1.98503 | 3118.331 | 1.46819 | 1079.941 | 3.59817 | 1079.941 | 4.34813
1080.423 | 1.98841 | 3120.259 | 1.46853 | 1080.423 | 3.60108 | 1080.423 | 4.35749
1080.906 | 1.99125 | 3122.188 | 1.46885 | 1080.906 | 3.60279 | 1080.906 | 4.36689
1081.388 | 1.99242 | 3124.116 | 1.46896 | 1081.388 | 3.60287 | 1081.388 | 4.37419
1081.87 | 1.9916 | 3126.044 | 1.46905 | 1081.87 | 3.60157 | 1081.87 | 4.37776
1082.352 | 1.98948 | 3127.973 | 1.46921 | 1082.352 | 3.59985 | 1082.352 | 4.37708
1082.834 | 1.98718 | 3129.901 | 1.46926 | 1082.834 | 3.59883 | 1082.834 | 4.37275
1083.316 | 1.98557 | 3131.83 | 1.46966 | 1083.316 | 3.59926 | 1083.316 | 4.36611
1083.798 | 1.98459 | 3133.758 | 1.46997 | 1083.798 | 3.601 | 1083.798 | 4.35857
1084.28 | 1.98332 | 3135.687 | 1.46997 | 1084.28 | 3.60312 | 1084.28 | 4.35119
1084.763 | 1.98047 | 3137.615 | 1.46998 | 1084.763 | 3.60428 | 1084.763 | 4.34457
1085.245 | 1.97529 | 3139.544 | 1.47026 | 1085.245 | 3.60345 | 1085.245 | 4.33897
1085.727 | 1.96811 | 3141.472 | 1.47061 | 1085.727 | 3.60055 | 1085.727 | 4.33458
1086.209 | 1.96036 | 3143.401 | 1.47099 | 1086.209 | 3.59646 | 1086.209 | 4.33149
1086.691 | 1.95381 | 3145.329 | 1.47122 | 1086.691 | 3.59258 | 1086.691 | 4.3297
1087.173 | 1.94969 | 3147.258 | 1.47134 | 1087.173 | 3.59008 | 1087.173 | 4.32896
1087.655 | 1.94811 | 3149.186 | 1.47134 | 1087.655 | 3.58934 | 1087.655 | 4.32872
1088.137 | 1.94803 | 3151.115 | 1.47143 | 1088.137 | 3.58985 | 1088.137 | 4.32826
1088.62 | 1.94778 | 3153.043 | 1.4717 | 1088.62 | 3.59053 | 1088.62 | 4.32698
1089.102 | 1.94599 | 3154.971 | 1.47185 | 1089.102 | 3.59035 | 1089.102 | 4.32473
1089.584 | 1.94232 | 3156.9 | 1.47189 | 1089.584 | 3.58884 | 1089.584 | 4.32194
1090.066 | 1.93769 | 3158.828 | 1.47219 | 1090.066 | 3.58626 | 1090.066 | 4.31947
1090.548 | 1.93367 | 3160.757 | 1.47229 | 1090.548 | 3.58328 | 1090.548 | 4.31823
1091.03 | 1.93166 | 3162.685 | 1.47247 | 1091.03 | 3.58039 | 1091.03 | 4.31872
1091.512 | 1.93217 | 3164.614 | 1.47284 | 1091.512 | 3.57754 | 1091.512 | 4.32082
1091.994 | 1.93459 | 3166.542 | 1.47316 | 1091.994 | 3.57415 | 1091.994 | 4.32379
1092.476 | 1.93755 | 3168.471 | 1.4733 | 1092.476 | 3.56949 | 1092.476 | 4.32666
1092.958 | 1.93966 | 3170.399 | 1.47325 | 1092.958 | 3.56331 | 1092.958 | 4.32865
1093.441 | 1.94028 | 3172.328 | 1.47331 | 1093.441 | 3.5562 | 1093.441 | 4.32951
1093.923 | 1.93977 | 3174.256 | 1.47355 | 1093.923 | 3.54944 | 1093.923 | 4.32958
1094.405 | 1.93921 | 3176.185 | 1.47355 | 1094.405 | 3.54444 | 1094.405 | 4.32946
1094.887 | 1.93961 | 3178.113 | 1.47372 | 1094.887 | 3.54206 | 1094.887 | 4.32954
1095.369 | 1.94121 | 3180.042 | 1.47383 | 1095.369 | 3.5422 | 1095.369 | 4.32977
1095.851 | 1.94332 | 3181.97 | 1.47414 | 1095.851 | 3.54383 | 1095.851 | 4.32963
1096.333 | 1.94458 | 3183.898 | 1.47448 | 1096.333 | 3.5454 | 1096.333 | 4.32848
1096.815 | 1.94375 | 3185.827 | 1.47442 | 1096.815 | 3.54565 | 1096.815 | 4.32603
1097.298 | 1.94042 | 3187.755 | 1.47422 | 1097.298 | 3.5442 | 1097.298 | 4.32263
1097.78 | 1.93525 | 3189.684 | 1.47427 | 1097.78 | 3.54173 | 1097.78 | 4.3192
1098.262 | 1.92959 | 3191.612 | 1.47441 | 1098.262 | 3.5395 | 1098.262 | 4.31681
1098.744 | 1.92474 | 3193.541 | 1.4746 | 1098.744 | 3.53862 | 1098.744 | 4.31622
1099.226 | 1.92129 | 3195.469 | 1.47483 | 1099.226 | 3.53946 | 1099.226 | 4.31753
1099.708 | 1.91895 | 3197.398 | 1.47488 | 1099.708 | 3.54146 | 1099.708 | 4.32015
1100.19 | 1.91686 | 3199.326 | 1.47481 | 1100.19 | 3.54339 | 1100.19 | 4.32308
1100.672 | 1.9142 | 3201.255 | 1.4748 | 1100.672 | 3.54407 | 1100.672 | 4.32542
1101.155 | 1.91072 | 3203.183 | 1.47499 | 1101.155 | 3.54295 | 1101.155 | 4.32673
1101.637 | 1.90694 | 3205.112 | 1.47525 | 1101.637 | 3.54044 | 1101.637 | 4.32719
1102.119 | 1.90378 | 3207.04 | 1.47532 | 1102.119 | 3.53757 | 1102.119 | 4.32735
1102.601 | 1.90201 | 3208.969 | 1.47533 | 1102.601 | 3.53544 | 1102.601 | 4.32771
1103.083 | 1.90174 | 3210.897 | 1.47524 | 1103.083 | 3.53464 | 1103.083 | 4.3284
1103.565 | 1.90236 | 3212.825 | 1.47523 | 1103.565 | 3.53504 | 1103.565 | 4.32913
1104.047 | 1.90289 | 3214.754 | 1.47531 | 1104.047 | 3.53595 | 1104.047 | 4.32943
1104.529 | 1.9025 | 3216.682 | 1.47541 | 1104.529 | 3.53663 | 1104.529 | 4.32899
1105.011 | 1.90104 | 3218.611 | 1.47524 | 1105.011 | 3.53662 | 1105.011 | 4.32796
1105.494 | 1.89915 | 3220.539 | 1.47521 | 1105.494 | 3.536 | 1105.494 | 4.32688
1105.976 | 1.89779 | 3222.468 | 1.47521 | 1105.976 | 3.53509 | 1105.976 | 4.32636
1106.458 | 1.89773 | 3224.396 | 1.47522 | 1106.458 | 3.53411 | 1106.458 | 4.3267
1106.94 | 1.89898 | 3226.325 | 1.47511 | 1106.94 | 3.53286 | 1106.94 | 4.32762
1107.422 | 1.9008 | 3228.253 | 1.47535 | 1107.422 | 3.53073 | 1107.422 | 4.32835
1107.904 | 1.90203 | 3230.182 | 1.47569 | 1107.904 | 3.52706 | 1107.904 | 4.328
1108.386 | 1.90177 | 3232.11 | 1.47589 | 1108.386 | 3.52161 | 1108.386 | 4.3261
1108.868 | 1.89988 | 3234.039 | 1.47582 | 1108.868 | 3.5149 | 1108.868 | 4.32292
1109.35 | 1.89708 | 3235.967 | 1.47593 | 1109.35 | 3.50802 | 1109.35 | 4.3194
1109.833 | 1.89448 | 3237.896 | 1.47591 | 1109.833 | 3.50212 | 1109.833 | 4.31674
1110.315 | 1.89296 | 3239.824 | 1.47577 | 1110.315 | 3.4979 | 1110.315 | 4.31587
1110.797 | 1.89266 | 3241.752 | 1.47552 | 1110.797 | 3.49525 | 1110.797 | 4.31702
1111.279 | 1.89296 | 3243.681 | 1.47564 | 1111.279 | 3.49333 | 1111.279 | 4.31977
1111.761 | 1.89286 | 3245.609 | 1.47583 | 1111.761 | 3.49106 | 1111.761 | 4.32323
1112.243 | 1.89166 | 3247.538 | 1.47573 | 1112.243 | 3.48773 | 1112.243 | 4.3266
1112.725 | 1.88943 | 3249.466 | 1.4757 | 1112.725 | 3.48338 | 1112.725 | 4.32949
1113.207 | 1.88698 | 3251.395 | 1.47577 | 1113.207 | 3.47887 | 1113.207 | 4.33204
1113.69 | 1.88548 | 3253.323 | 1.47572 | 1113.69 | 3.47531 | 1113.69 | 4.33469
1114.172 | 1.88571 | 3255.252 | 1.47562 | 1114.172 | 3.47351 | 1114.172 | 4.33769
1114.654 | 1.88761 | 3257.18 | 1.47554 | 1114.654 | 3.47355 | 1114.654 | 4.34084
1115.136 | 1.89026 | 3259.109 | 1.47556 | 1115.136 | 3.47469 | 1115.136 | 4.34337
1115.618 | 1.89231 | 3261.037 | 1.47551 | 1115.618 | 3.47581 | 1115.618 | 4.34435
1116.1 | 1.89271 | 3262.966 | 1.47561 | 1116.1 | 3.47597 | 1116.1 | 4.34313
1116.582 | 1.89127 | 3264.894 | 1.47567 | 1116.582 | 3.47493 | 1116.582 | 4.33983
1117.064 | 1.88881 | 3266.823 | 1.47569 | 1117.064 | 3.47324 | 1117.064 | 4.33535
1117.547 | 1.8866 | 3268.751 | 1.47556 | 1117.547 | 3.47189 | 1117.547 | 4.33098
1118.029 | 1.88568 | 3270.679 | 1.47575 | 1118.029 | 3.47165 | 1118.029 | 4.32791
1118.511 | 1.88628 | 3272.608 | 1.47588 | 1118.511 | 3.47263 | 1118.511 | 4.32674
1118.993 | 1.8877 | 3274.536 | 1.47581 | 1118.993 | 3.47416 | 1118.993 | 4.3274
1119.475 | 1.88878 | 3276.465 | 1.47551 | 1119.475 | 3.47512 | 1119.475 | 4.32934
1119.957 | 1.88854 | 3278.393 | 1.47531 | 1119.957 | 3.47455 | 1119.957 | 4.33182
1120.439 | 1.8868 | 3280.322 | 1.47515 | 1120.439 | 3.47222 | 1120.439 | 4.33427
1120.921 | 1.88432 | 3282.25 | 1.47504 | 1120.921 | 3.4688 | 1120.921 | 4.33644
1121.403 | 1.88233 | 3284.179 | 1.47485 | 1121.403 | 3.46546 | 1121.403 | 4.33828
1121.885 | 1.88182 | 3286.107 | 1.47488 | 1121.885 | 3.46331 | 1121.885 | 4.33968
1122.368 | 1.88298 | 3288.036 | 1.47464 | 1122.368 | 3.46285 | 1122.368 | 4.34037
1122.85 | 1.88511 | 3289.964 | 1.47456 | 1122.85 | 3.46378 | 1122.85 | 4.33987
1123.332 | 1.88695 | 3291.893 | 1.4747 | 1123.332 | 3.46521 | 1123.332 | 4.33786
1123.814 | 1.88744 | 3293.821 | 1.4746 | 1123.814 | 3.46619 | 1123.814 | 4.33439
1124.296 | 1.88627 | 3295.75 | 1.4746 | 1124.296 | 3.4662 | 1124.296 | 4.33008
1124.778 | 1.88412 | 3297.678 | 1.47483 | 1124.778 | 3.46546 | 1124.778 | 4.3259
1125.26 | 1.88222 | 3299.606 | 1.47447 | 1125.26 | 3.4647 | 1125.26 | 4.32276
1125.742 | 1.88165 | 3301.535 | 1.47392 | 1125.742 | 3.46477 | 1125.742 | 4.32114
1126.225 | 1.88278 | 3303.463 | 1.47371 | 1126.225 | 3.46608 | 1126.225 | 4.32085
1126.707 | 1.88506 | 3305.392 | 1.47384 | 1126.707 | 3.46844 | 1126.707 | 4.3212
1127.189 | 1.88735 | 3307.32 | 1.47395 | 1127.189 | 3.47117 | 1127.189 | 4.32133
1127.671 | 1.88852 | 3309.249 | 1.47381 | 1127.671 | 3.47344 | 1127.671 | 4.32073
1128.153 | 1.8881 | 3311.177 | 1.47333 | 1128.153 | 3.47473 | 1128.153 | 4.31946
1128.635 | 1.88649 | 3313.106 | 1.47314 | 1128.635 | 3.47502 | 1128.635 | 4.3181
1129.117 | 1.88464 | 3315.034 | 1.4732 | 1129.117 | 3.47473 | 1129.117 | 4.31732
1129.599 | 1.88346 | 3316.963 | 1.47317 | 1129.599 | 3.47431 | 1129.599 | 4.31742
1130.082 | 1.88325 | 3318.891 | 1.47287 | 1130.082 | 3.47396 | 1130.082 | 4.31813
1130.564 | 1.88359 | 3320.82 | 1.47262 | 1130.564 | 3.47351 | 1130.564 | 4.31864
1131.046 | 1.88362 | 3322.748 | 1.47254 | 1131.046 | 3.47254 | 1131.046 | 4.31806
1131.528 | 1.8826 | 3324.677 | 1.47265 | 1131.528 | 3.47077 | 1131.528 | 4.316
1132.01 | 1.88041 | 3326.605 | 1.47252 | 1132.01 | 3.46831 | 1132.01 | 4.31283
1132.492 | 1.87767 | 3328.533 | 1.47245 | 1132.492 | 3.46569 | 1132.492 | 4.30958
1132.974 | 1.87539 | 3330.462 | 1.47211 | 1132.974 | 3.46366 | 1132.974 | 4.30746
1133.456 | 1.87438 | 3332.39 | 1.47163 | 1133.456 | 3.46273 | 1133.456 | 4.30727
1133.938 | 1.87477 | 3334.319 | 1.47136 | 1133.938 | 3.46291 | 1133.938 | 4.30897
1134.421 | 1.87595 | 3336.247 | 1.47128 | 1134.421 | 3.46367 | 1134.421 | 4.31176
1134.903 | 1.87688 | 3338.176 | 1.47103 | 1134.903 | 3.46416 | 1134.903 | 4.31437
1135.385 | 1.87672 | 3340.104 | 1.47111 | 1135.385 | 3.46359 | 1135.385 | 4.31574
1135.867 | 1.87531 | 3342.033 | 1.47086 | 1135.867 | 3.46166 | 1135.867 | 4.31551
1136.349 | 1.8733 | 3343.961 | 1.47049 | 1136.349 | 3.45861 | 1136.349 | 4.31421
1136.831 | 1.87179 | 3345.89 | 1.47042 | 1136.831 | 3.455 | 1136.831 | 4.3129
1137.313 | 1.87162 | 3347.818 | 1.47037 | 1137.313 | 3.4514 | 1137.313 | 4.31255
1137.795 | 1.87294 | 3349.747 | 1.46992 | 1137.795 | 3.44808 | 1137.795 | 4.31361
1138.277 | 1.87504 | 3351.675 | 1.47013 | 1138.277 | 3.44497 | 1138.277 | 4.31574
1138.76 | 1.87669 | 3353.604 | 1.46996 | 1138.76 | 3.44189 | 1138.76 | 4.31808
1139.242 | 1.87681 | 3355.532 | 1.46962 | 1139.242 | 3.43889 | 1139.242 | 4.31967
1139.724 | 1.87505 | 3357.46 | 1.46935 | 1139.724 | 3.43637 | 1139.724 | 4.31993
1140.206 | 1.87201 | 3359.389 | 1.46886 | 1140.206 | 3.43503 | 1140.206 | 4.31892
1140.688 | 1.86887 | 3361.317 | 1.46855 | 1140.688 | 3.43554 | 1140.688 | 4.31715
1141.17 | 1.86677 | 3363.246 | 1.46877 | 1141.17 | 3.43813 | 1141.17 | 4.31523
1141.652 | 1.86626 | 3365.174 | 1.46847 | 1141.652 | 3.44234 | 1141.652 | 4.31344
1142.134 | 1.86706 | 3367.103 | 1.46835 | 1142.134 | 3.44704 | 1142.134 | 4.31168
1142.617 | 1.86834 | 3369.031 | 1.46828 | 1142.617 | 3.45081 | 1142.617 | 4.30957
1143.099 | 1.86917 | 3370.96 | 1.46791 | 1143.099 | 3.4525 | 1143.099 | 4.30689
1143.581 | 1.86912 | 3372.888 | 1.46754 | 1143.581 | 3.45177 | 1143.581 | 4.30382
1144.063 | 1.8684 | 3374.817 | 1.46751 | 1144.063 | 3.44916 | 1144.063 | 4.30101
1144.545 | 1.86766 | 3376.745 | 1.46731 | 1144.545 | 3.44582 | 1144.545 | 4.29927
1145.027 | 1.86752 | 3378.674 | 1.46731 | 1145.027 | 3.4429 | 1145.027 | 4.29917
1145.509 | 1.86811 | 3380.602 | 1.46728 | 1145.509 | 3.4411 | 1145.509 | 4.3007
1145.991 | 1.86894 | 3382.531 | 1.46707 | 1145.991 | 3.44049 | 1145.991 | 4.30316
1146.474 | 1.86916 | 3384.459 | 1.46647 | 1146.474 | 3.44066 | 1146.474 | 4.30544
1146.956 | 1.86806 | 3386.387 | 1.46634 | 1146.956 | 3.44108 | 1146.956 | 4.30643
1147.438 | 1.8655 | 3388.316 | 1.46619 | 1147.438 | 3.44146 | 1147.438 | 4.30556
1147.92 | 1.86208 | 3390.244 | 1.46599 | 1147.92 | 3.44184 | 1147.92 | 4.30302
1148.402 | 1.85877 | 3392.173 | 1.4658 | 1148.402 | 3.44252 | 1148.402 | 4.29961
1148.884 | 1.85643 | 3394.101 | 1.46573 | 1148.884 | 3.44371 | 1148.884 | 4.29632
1149.366 | 1.85537 | 3396.03 | 1.46555 | 1149.366 | 3.44528 | 1149.366 | 4.29391
1149.848 | 1.8553 | 3397.958 | 1.46535 | 1149.848 | 3.44677 | 1149.848 | 4.29268
1150.33 | 1.85559 | 3399.887 | 1.46511 | 1150.33 | 3.44755 | 1150.33 | 4.2925
1150.813 | 1.85569 | 3401.815 | 1.465 | 1150.813 | 3.44721 | 1150.813 | 4.29297
1151.295 | 1.85554 | 3403.744 | 1.46493 | 1151.295 | 3.44582 | 1151.295 | 4.29376
1151.777 | 1.85562 | 3405.672 | 1.46491 | 1151.777 | 3.44389 | 1151.777 | 4.29466
1152.259 | 1.8566 | 3407.601 | 1.4646 | 1152.259 | 3.44212 | 1152.259 | 4.29561
1152.741 | 1.85886 | 3409.529 | 1.46456 | 1152.741 | 3.441 | 1152.741 | 4.29655
1153.223 | 1.86211 | 3411.458 | 1.46434 | 1153.223 | 3.4405 | 1153.223 | 4.29736
1153.705 | 1.86541 | 3413.386 | 1.46421 | 1153.705 | 3.44017 | 1153.705 | 4.29784
1154.187 | 1.86755 | 3415.314 | 1.46422 | 1154.187 | 3.43936 | 1154.187 | 4.29793
1154.669 | 1.86768 | 3417.243 | 1.46401 | 1154.669 | 3.43768 | 1154.669 | 4.29781
1155.152 | 1.86581 | 3419.171 | 1.46326 | 1155.152 | 3.43529 | 1155.152 | 4.29796
1155.634 | 1.8629 | 3421.1 | 1.46281 | 1155.634 | 3.43288 | 1155.634 | 4.29897
1156.116 | 1.86028 | 3423.028 | 1.46275 | 1156.116 | 3.43135 | 1156.116 | 4.30118
1156.598 | 1.85906 | 3424.957 | 1.46319 | 1156.598 | 3.43131 | 1156.598 | 4.30434
1157.08 | 1.8595 | 3426.885 | 1.46329 | 1157.08 | 3.43284 | 1157.08 | 4.30754
1157.562 | 1.86096 | 3428.814 | 1.46307 | 1157.562 | 3.43536 | 1157.562 | 4.30946
1158.044 | 1.8622 | 3430.742 | 1.46305 | 1158.044 | 3.43797 | 1158.044 | 4.30894
1158.526 | 1.86208 | 3432.671 | 1.46339 | 1158.526 | 3.43985 | 1158.526 | 4.3056
1159.009 | 1.86017 | 3434.599 | 1.46318 | 1159.009 | 3.44071 | 1159.009 | 4.30016
1159.491 | 1.85698 | 3436.528 | 1.46293 | 1159.491 | 3.44086 | 1159.491 | 4.29425
1159.973 | 1.85361 | 3438.456 | 1.46275 | 1159.973 | 3.441 | 1159.973 | 4.28971
1160.455 | 1.8512 | 3440.385 | 1.46258 | 1160.455 | 3.44174 | 1160.455 | 4.28788
1160.937 | 1.85031 | 3442.313 | 1.46234 | 1160.937 | 3.4433 | 1160.937 | 4.28912
1161.419 | 1.85072 | 3444.241 | 1.46223 | 1161.419 | 3.44534 | 1161.419 | 4.29272
1161.901 | 1.85164 | 3446.17 | 1.46173 | 1161.901 | 3.44714 | 1161.901 | 4.29725
1162.383 | 1.85221 | 3448.098 | 1.46229 | 1162.383 | 3.44805 | 1162.383 | 4.30112
1162.865 | 1.85197 | 3450.027 | 1.46279 | 1162.865 | 3.44781 | 1162.865 | 4.30326
1163.348 | 1.8511 | 3451.955 | 1.46302 | 1163.348 | 3.44665 | 1163.348 | 4.30348
1163.83 | 1.85022 | 3453.884 | 1.46303 | 1163.83 | 3.44512 | 1163.83 | 4.30237
1164.312 | 1.84992 | 3455.812 | 1.4628 | 1164.312 | 3.44372 | 1164.312 | 4.30085
1164.794 | 1.8503 | 3457.741 | 1.46244 | 1164.794 | 3.44261 | 1164.794 | 4.29964
1165.276 | 1.85093 | 3459.669 | 1.46234 | 1165.276 | 3.44156 | 1165.276 | 4.29895
1165.758 | 1.85101 | 3461.598 | 1.46204 | 1165.758 | 3.44013 | 1165.758 | 4.29856
1166.24 | 1.84991 | 3463.526 | 1.46239 | 1166.24 | 3.43805 | 1166.24 | 4.29813
1166.722 | 1.84761 | 3465.455 | 1.46255 | 1166.722 | 3.43544 | 1166.722 | 4.29752
1167.204 | 1.84477 | 3467.383 | 1.4625 | 1167.204 | 3.43283 | 1167.204 | 4.29692
1167.687 | 1.84243 | 3469.312 | 1.46237 | 1167.687 | 3.43086 | 1167.687 | 4.29676
1168.169 | 1.84144 | 3471.24 | 1.46256 | 1168.169 | 3.42997 | 1168.169 | 4.29735
1168.651 | 1.84202 | 3473.168 | 1.46246 | 1168.651 | 3.4301 | 1168.651 | 4.29862
1169.133 | 1.84365 | 3475.097 | 1.4628 | 1169.133 | 3.43076 | 1169.133 | 4.30003
1169.615 | 1.84536 | 3477.025 | 1.46304 | 1169.615 | 3.43125 | 1169.615 | 4.30077
1170.097 | 1.84618 | 3478.954 | 1.46234 | 1170.097 | 3.43111 | 1170.097 | 4.30024
1170.579 | 1.84575 | 3480.882 | 1.46166 | 1170.579 | 3.43034 | 1170.579 | 4.29836
1171.061 | 1.84444 | 3482.811 | 1.46236 | 1171.061 | 3.42945 | 1171.061 | 4.29569
1171.544 | 1.84311 | 3484.739 | 1.46272 | 1171.544 | 3.42912 | 1171.544 | 4.29317
1172.026 | 1.84259 | 3486.668 | 1.46277 | 1172.026 | 3.42984 | 1172.026 | 4.29163
1172.508 | 1.84317 | 3488.596 | 1.46309 | 1172.508 | 3.43157 | 1172.508 | 4.29141
1172.99 | 1.84446 | 3490.525 | 1.46362 | 1172.99 | 3.43377 | 1172.99 | 4.29216
1173.472 | 1.84557 | 3492.453 | 1.46376 | 1173.472 | 3.43562 | 1173.472 | 4.29304
1173.954 | 1.84563 | 3494.382 | 1.46376 | 1173.954 | 3.43648 | 1173.954 | 4.29317
1174.436 | 1.84424 | 3496.31 | 1.46358 | 1174.436 | 3.43622 | 1174.436 | 4.29202
1174.918 | 1.84175 | 3498.239 | 1.46381 | 1174.918 | 3.43524 | 1174.918 | 4.28974
1175.401 | 1.83899 | 3500.167 | 1.46296 | 1175.401 | 3.43421 | 1175.401 | 4.28702
1175.883 | 1.83681 | 3502.095 | 1.46205 | 1175.883 | 3.43364 | 1175.883 | 4.28473
1176.365 | 1.83568 | 3504.024 | 1.46287 | 1176.365 | 3.43359 | 1176.365 | 4.28342
1176.847 | 1.83544 | 3505.952 | 1.46409 | 1176.847 | 3.43366 | 1176.847 | 4.28318
1177.329 | 1.83556 | 3507.881 | 1.4638 | 1177.329 | 3.43323 | 1177.329 | 4.28358
1177.811 | 1.83545 | 3509.809 | 1.46399 | 1177.811 | 3.43189 | 1177.811 | 4.28402
1178.293 | 1.83492 | 3511.738 | 1.46494 | 1178.293 | 3.42974 | 1178.293 | 4.28401
1178.775 | 1.83421 | 3513.666 | 1.46553 | 1178.775 | 3.42736 | 1178.775 | 4.28345
1179.257 | 1.83386 | 3515.595 | 1.46538 | 1179.257 | 3.42549 | 1179.257 | 4.2826
1179.74 | 1.83425 | 3517.523 | 1.46526 | 1179.74 | 3.42466 | 1179.74 | 4.28184
1180.222 | 1.83529 | 3519.452 | 1.46569 | 1180.222 | 3.4248 | 1180.222 | 4.28143
1180.704 | 1.83636 | 3521.38 | 1.46525 | 1180.704 | 3.42532 | 1180.704 | 4.2813
1181.186 | 1.83654 | 3523.309 | 1.46423 | 1181.186 | 3.42538 | 1181.186 | 4.28111
1181.668 | 1.83519 | 3525.237 | 1.46496 | 1181.668 | 3.42434 | 1181.668 | 4.28046
1182.15 | 1.83229 | 3527.166 | 1.46534 | 1182.15 | 3.42212 | 1182.15 | 4.27916
1182.632 | 1.82855 | 3529.094 | 1.46624 | 1182.632 | 3.41922 | 1182.632 | 4.27734
1183.114 | 1.82502 | 3531.022 | 1.46707 | 1183.114 | 3.41643 | 1183.114 | 4.27535
1183.596 | 1.8226 | 3532.951 | 1.46772 | 1183.596 | 3.4144 | 1183.596 | 4.27355
1184.079 | 1.82161 | 3534.879 | 1.46711 | 1184.079 | 3.41333 | 1184.079 | 4.27208
1184.561 | 1.82165 | 3536.808 | 1.4674 | 1184.561 | 3.4129 | 1184.561 | 4.27076
1185.043 | 1.8219 | 3538.736 | 1.4685 | 1185.043 | 3.4126 | 1185.043 | 4.26928
1185.525 | 1.82157 | 3540.665 | 1.46892 | 1185.525 | 3.41206 | 1185.525 | 4.26736
1186.007 | 1.82033 | 3542.593 | 1.46808 | 1186.007 | 3.41131 | 1186.007 | 4.26498
1186.489 | 1.81846 | 3544.522 | 1.4668 | 1186.489 | 3.4108 | 1186.489 | 4.26246
1186.971 | 1.81667 | 3546.45 | 1.46723 | 1186.971 | 3.4111 | 1186.971 | 4.26034
1187.453 | 1.81559 | 3548.379 | 1.46942 | 1187.453 | 3.41251 | 1187.453 | 4.25909
1187.936 | 1.81544 | 3550.307 | 1.46995 | 1187.936 | 3.41478 | 1187.936 | 4.25893
1188.418 | 1.81586 | 3552.236 | 1.47002 | 1188.418 | 3.41713 | 1188.418 | 4.25969
1188.9 | 1.81613 | 3554.164 | 1.47112 | 1188.9 | 3.41854 | 1188.9 | 4.26093
1189.382 | 1.81559 | 3556.093 | 1.47207 | 1189.382 | 3.41825 | 1189.382 | 4.26215
1189.864 | 1.81405 | 3558.021 | 1.47202 | 1189.864 | 3.41615 | 1189.864 | 4.26299
1190.346 | 1.81188 | 3559.949 | 1.47208 | 1190.346 | 3.4128 | 1190.346 | 4.26335
1190.828 | 1.80983 | 3561.878 | 1.47256 | 1190.828 | 3.40912 | 1190.828 | 4.26334
1191.31 | 1.80858 | 3563.806 | 1.47224 | 1191.31 | 3.40589 | 1191.31 | 4.26309
1191.792 | 1.80837 | 3565.735 | 1.47095 | 1191.792 | 3.40344 | 1191.792 | 4.2626
1192.275 | 1.80889 | 3567.663 | 1.47329 | 1192.275 | 3.40152 | 1192.275 | 4.26173
1192.757 | 1.80942 | 3569.592 | 1.47568 | 1192.757 | 3.39961 | 1192.757 | 4.26032
1193.239 | 1.80929 | 3571.52 | 1.47654 | 1193.239 | 3.39728 | 1193.239 | 4.25836
1193.721 | 1.8082 | 3573.449 | 1.47696 | 1193.721 | 3.3945 | 1193.721 | 4.25611
1194.203 | 1.80638 | 3575.377 | 1.47757 | 1194.203 | 3.39172 | 1194.203 | 4.25411
1194.685 | 1.80441 | 3577.306 | 1.47834 | 1194.685 | 3.38959 | 1194.685 | 4.2529
1195.167 | 1.80284 | 3579.234 | 1.47897 | 1195.167 | 3.3886 | 1195.167 | 4.2528
1195.649 | 1.8019 | 3581.163 | 1.47958 | 1195.649 | 3.38874 | 1195.649 | 4.25372
1196.131 | 1.80137 | 3583.091 | 1.48008 | 1196.131 | 3.38952 | 1196.131 | 4.25514
1196.614 | 1.80076 | 3585.02 | 1.47971 | 1196.614 | 3.39015 | 1196.614 | 4.25628
1197.096 | 1.79967 | 3586.948 | 1.47926 | 1197.096 | 3.38996 | 1197.096 | 4.25648
1197.578 | 1.79804 | 3588.876 | 1.48167 | 1197.578 | 3.38874 | 1197.578 | 4.25539
1198.06 | 1.79621 | 3590.805 | 1.48295 | 1198.06 | 3.38683 | 1198.06 | 4.25311
1198.542 | 1.79473 | 3592.733 | 1.48306 | 1198.542 | 3.38489 | 1198.542 | 4.25007
1199.024 | 1.79395 | 3594.662 | 1.48398 | 1199.024 | 3.38348 | 1199.024 | 4.24674
1199.506 | 1.79383 | 3596.59 | 1.48522 | 1199.506 | 3.38282 | 1199.506 | 4.24345
1199.988 | 1.79392 | 3598.519 | 1.48576 | 1199.988 | 3.38264 | 1199.988 | 4.24028
1200.471 | 1.79355 | 3600.447 | 1.48642 | 1200.471 | 3.38243 | 1200.471 | 4.23719
1200.953 | 1.79229 | 3602.376 | 1.48862 | 1200.953 | 3.38175 | 1200.953 | 4.23419
1201.435 | 1.79017 | 3604.304 | 1.49014 | 1201.435 | 3.38053 | 1201.435 | 4.23152
1201.917 | 1.7877 | 3606.233 | 1.49021 | 1201.917 | 3.37912 | 1201.917 | 4.22956
1202.399 | 1.78554 | 3608.161 | 1.4916 | 1202.399 | 3.37803 | 1202.399 | 4.22874
1202.881 | 1.78414 | 3610.09 | 1.49367 | 1202.881 | 3.37766 | 1202.881 | 4.22923
1203.363 | 1.78339 | 3612.018 | 1.4932 | 1203.363 | 3.37797 | 1203.363 | 4.23085
1203.845 | 1.78271 | 3613.947 | 1.49349 | 1203.845 | 3.37851 | 1203.845 | 4.23305
1204.328 | 1.78134 | 3615.875 | 1.49468 | 1204.328 | 3.37867 | 1204.328 | 4.23513
1204.81 | 1.77878 | 3617.803 | 1.4962 | 1204.81 | 3.37801 | 1204.81 | 4.23647
1205.292 | 1.77515 | 3619.732 | 1.49823 | 1205.292 | 3.37654 | 1205.292 | 4.23687
1205.774 | 1.77119 | 3621.66 | 1.4994 | 1205.774 | 3.37474 | 1205.774 | 4.23651
1206.256 | 1.76789 | 3623.589 | 1.49976 | 1206.256 | 3.37329 | 1206.256 | 4.23581
1206.738 | 1.76603 | 3625.517 | 1.50021 | 1206.738 | 3.37266 | 1206.738 | 4.23513
1207.22 | 1.76582 | 3627.446 | 1.50124 | 1207.22 | 3.3728 | 1207.22 | 4.23457
1207.702 | 1.76682 | 3629.374 | 1.50366 | 1207.702 | 3.37319 | 1207.702 | 4.23386
1208.184 | 1.76818 | 3631.303 | 1.50368 | 1208.184 | 3.37304 | 1208.184 | 4.23256
1208.667 | 1.76905 | 3633.231 | 1.50401 | 1208.667 | 3.37176 | 1208.667 | 4.23034
1209.149 | 1.76903 | 3635.16 | 1.50532 | 1209.149 | 3.36932 | 1209.149 | 4.22718
1209.631 | 1.76823 | 3637.088 | 1.50592 | 1209.631 | 3.36624 | 1209.631 | 4.22344
1210.113 | 1.76714 | 3639.017 | 1.50643 | 1210.113 | 3.36336 | 1210.113 | 4.2197
1210.595 | 1.7662 | 3640.945 | 1.50666 | 1210.595 | 3.36137 | 1210.595 | 4.21652
1211.077 | 1.76552 | 3642.874 | 1.50683 | 1211.077 | 3.36049 | 1211.077 | 4.21418
1211.559 | 1.76477 | 3644.802 | 1.50679 | 1211.559 | 3.36038 | 1211.559 | 4.21264
1212.041 | 1.76341 | 3646.73 | 1.50578 | 1212.041 | 3.36033 | 1212.041 | 4.21164
1212.523 | 1.76105 | 3648.659 | 1.50587 | 1212.523 | 3.35967 | 1212.523 | 4.2109
1213.006 | 1.7578 | 3650.587 | 1.50882 | 1213.006 | 3.35814 | 1213.006 | 4.21029
1213.488 | 1.75423 | 3652.516 | 1.50952 | 1213.488 | 3.35602 | 1213.488 | 4.20986
1213.97 | 1.75113 | 3654.444 | 1.50839 | 1213.97 | 3.35388 | 1213.97 | 4.20979
1214.452 | 1.74907 | 3656.373 | 1.50885 | 1214.452 | 3.35226 | 1214.452 | 4.21015
1214.934 | 1.74813 | 3658.301 | 1.50842 | 1214.934 | 3.35131 | 1214.934 | 4.2108
1215.416 | 1.74783 | 3660.23 | 1.50747 | 1215.416 | 3.3507 | 1215.416 | 4.2114
1215.898 | 1.74738 | 3662.158 | 1.50669 | 1215.898 | 3.3498 | 1215.898 | 4.2115
1216.38 | 1.74612 | 3664.087 | 1.50584 | 1216.38 | 3.34803 | 1216.38 | 4.21082
1216.863 | 1.74385 | 3666.015 | 1.50463 | 1216.863 | 3.3452 | 1216.863 | 4.20933
1217.345 | 1.74091 | 3667.944 | 1.50354 | 1217.345 | 3.34161 | 1217.345 | 4.20727
1217.827 | 1.73794 | 3669.872 | 1.50256 | 1217.827 | 3.33791 | 1217.827 | 4.20493
1218.309 | 1.73546 | 3671.801 | 1.50161 | 1218.309 | 3.33473 | 1218.309 | 4.20248
1218.791 | 1.73359 | 3673.729 | 1.49928 | 1218.791 | 3.33237 | 1218.791 | 4.19985
1219.273 | 1.73196 | 3675.657 | 1.49777 | 1219.273 | 3.33075 | 1219.273 | 4.19673
1219.755 | 1.72996 | 3677.586 | 1.49577 | 1219.755 | 3.32948 | 1219.755 | 4.19285
1220.237 | 1.72712 | 3679.514 | 1.49357 | 1220.237 | 3.32816 | 1220.237 | 4.18816
1220.719 | 1.72339 | 3681.443 | 1.4916 | 1220.719 | 3.32664 | 1220.719 | 4.18301
1221.202 | 1.71925 | 3683.371 | 1.48889 | 1221.202 | 3.32509 | 1221.202 | 4.178
1221.684 | 1.71538 | 3685.3 | 1.48615 | 1221.684 | 3.32386 | 1221.684 | 4.17377
1222.166 | 1.71236 | 3687.228 | 1.48379 | 1222.166 | 3.32318 | 1222.166 | 4.17069
1222.648 | 1.71032 | 3689.157 | 1.47918 | 1222.648 | 3.32299 | 1222.648 | 4.16868
1223.13 | 1.70889 | 3691.085 | 1.4756 | 1223.13 | 3.32284 | 1223.13 | 4.16729
1223.612 | 1.70744 | 3693.014 | 1.47277 | 1223.612 | 3.32214 | 1223.612 | 4.16592
1224.094 | 1.70544 | 3694.942 | 1.469 | 1224.094 | 3.32043 | 1224.094 | 4.1641
1224.576 | 1.70274 | 3696.871 | 1.46494 | 1224.576 | 3.31764 | 1224.576 | 4.16175
1225.058 | 1.69964 | 3698.799 | 1.46089 | 1225.058 | 3.31418 | 1225.058 | 4.15917
1225.541 | 1.69671 | 3700.728 | 1.45684 | 1225.541 | 3.31065 | 1225.541 | 4.15683
1226.023 | 1.69438 | 3702.656 | 1.45203 | 1226.023 | 3.30761 | 1226.023 | 4.15511
1226.505 | 1.69272 | 3704.584 | 1.44733 | 1226.505 | 3.30524 | 1226.505 | 4.15406
1226.987 | 1.69136 | 3706.513 | 1.44272 | 1226.987 | 3.30333 | 1226.987 | 4.15337
1227.469 | 1.68973 | 3708.441 | 1.43824 | 1227.469 | 3.30142 | 1227.469 | 4.15256
1227.951 | 1.68738 | 3710.37 | 1.43239 | 1227.951 | 3.29909 | 1227.951 | 4.15122
1228.433 | 1.68428 | 3712.298 | 1.42866 | 1228.433 | 3.29623 | 1228.433 | 4.14925
1228.915 | 1.68079 | 3714.227 | 1.42513 | 1228.915 | 3.29306 | 1228.915 | 4.1469
1229.398 | 1.67747 | 3716.155 | 1.4215 | 1229.398 | 3.28997 | 1229.398 | 4.14455
1229.88 | 1.6747 | 3718.084 | 1.4176 | 1229.88 | 3.28731 | 1229.88 | 4.14248
1230.362 | 1.67245 | 3720.012 | 1.41403 | 1230.362 | 3.28507 | 1230.362 | 4.14065
1230.844 | 1.67027 | 3721.941 | 1.40995 | 1230.844 | 3.28295 | 1230.844 | 4.13871
1231.326 | 1.66752 | 3723.869 | 1.40658 | 1231.326 | 3.28044 | 1231.326 | 4.13615
1231.808 | 1.66379 | 3725.798 | 1.40374 | 1231.808 | 3.27718 | 1231.808 | 4.13262
1232.29 | 1.65909 | 3727.726 | 1.402 | 1232.29 | 3.27314 | 1232.29 | 4.12812
1232.772 | 1.65395 | 3729.655 | 1.39988 | 1232.772 | 3.26863 | 1232.772 | 4.12302
1233.255 | 1.64911 | 3731.583 | 1.39746 | 1233.255 | 3.26417 | 1233.255 | 4.11792
1233.737 | 1.6451 | 3733.511 | 1.39206 | 1233.737 | 3.26017 | 1233.737 | 4.1133
1234.219 | 1.64201 | 3735.44 | 1.38702 | 1234.219 | 3.25673 | 1234.219 | 4.10931
1234.701 | 1.63941 | 3737.368 | 1.38306 | 1234.701 | 3.25363 | 1234.701 | 4.10574
1235.183 | 1.63657 | 3739.297 | 1.37796 | 1235.183 | 3.25045 | 1235.183 | 4.10216
1235.665 | 1.63287 | 3741.225 | 1.37299 | 1235.665 | 3.24688 | 1235.665 | 4.09814
1236.147 | 1.62805 | 3743.154 | 1.37062 | 1236.147 | 3.24286 | 1236.147 | 4.09354
1236.629 | 1.62238 | 3745.082 | 1.36136 | 1236.629 | 3.23867 | 1236.629 | 4.0885
1237.111 | 1.6164 | 3747.011 | 1.35406 | 1237.111 | 3.23469 | 1237.111 | 4.08343
1237.594 | 1.61066 | 3748.939 | 1.35084 | 1237.594 | 3.23122 | 1237.594 | 4.0787
1238.076 | 1.6054 | 3750.868 | 1.34733 | 1238.076 | 3.22826 | 1238.076 | 4.07449
1238.558 | 1.60049 | 3752.796 | 1.34682 | 1238.558 | 3.22551 | 1238.558 | 4.07075
1239.04 | 1.59558 | 3754.725 | 1.345 | 1239.04 | 3.22252 | 1239.04 | 4.06724
1239.522 | 1.59032 | 3756.653 | 1.34325 | 1239.522 | 3.21896 | 1239.522 | 4.06374
1240.004 | 1.58465 | 3758.582 | 1.34182 | 1240.004 | 3.21474 | 1240.004 | 4.06018
1240.486 | 1.57875 | 3760.51 | 1.34174 | 1240.486 | 3.21008 | 1240.486 | 4.05672
1240.968 | 1.57296 | 3762.438 | 1.34099 | 1240.968 | 3.20528 | 1240.968 | 4.05359
1241.45 | 1.56747 | 3764.367 | 1.33985 | 1241.45 | 3.20054 | 1241.45 | 4.05096
1241.933 | 1.56223 | 3766.295 | 1.33924 | 1241.933 | 3.19575 | 1241.933 | 4.04873
1242.415 | 1.55685 | 3768.224 | 1.33872 | 1242.415 | 3.19056 | 1242.415 | 4.04656
1242.897 | 1.55087 | 3770.152 | 1.33832 | 1242.897 | 3.18454 | 1242.897 | 4.04393
1243.379 | 1.54397 | 3772.081 | 1.33796 | 1243.379 | 3.17751 | 1243.379 | 4.04041
1243.861 | 1.53619 | 3774.009 | 1.33758 | 1243.861 | 3.16962 | 1243.861 | 4.0358
1244.343 | 1.52792 | 3775.938 | 1.33697 | 1244.343 | 3.16138 | 1244.343 | 4.03025
1244.825 | 1.51966 | 3777.866 | 1.33612 | 1244.825 | 3.15341 | 1244.825 | 4.02416
1245.307 | 1.51181 | 3779.795 | 1.33605 | 1245.307 | 3.14613 | 1245.307 | 4.01794
1245.79 | 1.50442 | 3781.723 | 1.33562 | 1245.79 | 3.13963 | 1245.79 | 4.01188
1246.272 | 1.49721 | 3783.652 | 1.33439 | 1246.272 | 3.13364 | 1246.272 | 4.00607
1246.754 | 1.48979 | 3785.58 | 1.33414 | 1246.754 | 3.1277 | 1246.754 | 4.0004
1247.236 | 1.48185 | 3787.509 | 1.33448 | 1247.236 | 3.12141 | 1247.236 | 3.99474
1247.718 | 1.47336 | 3789.437 | 1.33455 | 1247.718 | 3.11464 | 1247.718 | 3.989
1248.2 | 1.4646 | 3791.365 | 1.33433 | 1248.2 | 3.10753 | 1248.2 | 3.98321
1248.682 | 1.456 | 3793.294 | 1.33386 | 1248.682 | 3.1004 | 1248.682 | 3.97739
1249.164 | 1.44786 | 3795.222 | 1.33323 | 1249.164 | 3.09351 | 1249.164 | 3.97152
1249.646 | 1.44019 | 3797.151 | 1.33227 | 1249.646 | 3.08691 | 1249.646 | 3.96545
1250.129 | 1.43275 | 3799.079 | 1.33192 | 1250.129 | 3.0804 | 1250.129 | 3.95894
1250.611 | 1.4251 | 3801.008 | 1.33197 | 1250.611 | 3.07366 | 1250.611 | 3.95179
1251.093 | 1.41691 | 3802.936 | 1.33238 | 1251.093 | 3.06642 | 1251.093 | 3.94398
1251.575 | 1.40808 | 3804.865 | 1.33212 | 1251.575 | 3.05866 | 1251.575 | 3.93573
1252.057 | 1.39883 | 3806.793 | 1.33297 | 1252.057 | 3.05057 | 1252.057 | 3.92751
1252.539 | 1.38952 | 3808.722 | 1.33275 | 1252.539 | 3.04247 | 1252.539 | 3.91983
1253.021 | 1.38047 | 3810.65 | 1.33203 | 1253.021 | 3.0346 | 1253.021 | 3.91305
1253.503 | 1.37183 | 3812.579 | 1.33179 | 1253.503 | 3.02704 | 1253.503 | 3.90723
1253.985 | 1.36352 | 3814.507 | 1.33185 | 1253.985 | 3.01965 | 1253.985 | 3.90213
1254.468 | 1.35531 | 3816.436 | 1.33167 | 1254.468 | 3.01219 | 1254.468 | 3.89729
1254.95 | 1.34699 | 3818.364 | 1.33 | 1254.95 | 3.00447 | 1254.95 | 3.8922
1255.432 | 1.33851 | 3820.292 | 1.32965 | 1255.432 | 2.99652 | 1255.432 | 3.88655
1255.914 | 1.32995 | 3822.221 | 1.33132 | 1255.914 | 2.98852 | 1255.914 | 3.88026
1256.396 | 1.32147 | 3824.149 | 1.33027 | 1256.396 | 2.98073 | 1256.396 | 3.87349
1256.878 | 1.3132 | 3826.078 | 1.32996 | 1256.878 | 2.97334 | 1256.878 | 3.86651
1257.36 | 1.30509 | 3828.006 | 1.3306 | 1257.36 | 2.96634 | 1257.36 | 3.8596
1257.842 | 1.29698 | 3829.935 | 1.33092 | 1257.842 | 2.95954 | 1257.842 | 3.85289
1258.325 | 1.28866 | 3831.863 | 1.33096 | 1258.325 | 2.95265 | 1258.325 | 3.84642
1258.807 | 1.27999 | 3833.792 | 1.33046 | 1258.807 | 2.94545 | 1258.807 | 3.84015
1259.289 | 1.27106 | 3835.72 | 1.33073 | 1259.289 | 2.93788 | 1259.289 | 3.83407
1259.771 | 1.2621 | 3837.649 | 1.33063 | 1259.771 | 2.93009 | 1259.771 | 3.8282
1260.253 | 1.25344 | 3839.577 | 1.32897 | 1260.253 | 2.92235 | 1260.253 | 3.82259
1260.735 | 1.24527 | 3841.506 | 1.32954 | 1260.735 | 2.91488 | 1260.735 | 3.8173
1261.217 | 1.23764 | 3843.434 | 1.33001 | 1261.217 | 2.90774 | 1261.217 | 3.81229
1261.699 | 1.23037 | 3845.363 | 1.33036 | 1261.699 | 2.90086 | 1261.699 | 3.80748
1262.182 | 1.22321 | 3847.291 | 1.32978 | 1262.182 | 2.89405 | 1262.182 | 3.80274
1262.664 | 1.21596 | 3849.219 | 1.32925 | 1262.664 | 2.88718 | 1262.664 | 3.79796
1263.146 | 1.20854 | 3851.148 | 1.32989 | 1263.146 | 2.88022 | 1263.146 | 3.79313
1263.628 | 1.20105 | 3853.076 | 1.33151 | 1263.628 | 2.87329 | 1263.628 | 3.7883
1264.11 | 1.19367 | 3855.005 | 1.33196 | 1264.11 | 2.86656 | 1264.11 | 3.78359
1264.592 | 1.18653 | 3856.933 | 1.3293 | 1264.592 | 2.86015 | 1264.592 | 3.77908
1265.074 | 1.17964 | 3858.862 | 1.32971 | 1265.074 | 2.85407 | 1265.074 | 3.77481
1265.556 | 1.17291 | 3860.79 | 1.32951 | 1265.556 | 2.8482 | 1265.556 | 3.77074
1266.038 | 1.16619 | 3862.719 | 1.32838 | 1266.038 | 2.84235 | 1266.038 | 3.76679
1266.521 | 1.15938 | 3864.647 | 1.32875 | 1266.521 | 2.8364 | 1266.521 | 3.76291
1267.003 | 1.1525 | 3866.576 | 1.32968 | 1267.003 | 2.83032 | 1267.003 | 3.75908
1267.485 | 1.14569 | 3868.504 | 1.32919 | 1267.485 | 2.82423 | 1267.485 | 3.7553
1267.967 | 1.1391 | 3870.433 | 1.32893 | 1267.967 | 2.81826 | 1267.967 | 3.75159
1268.449 | 1.13284 | 3872.361 | 1.32823 | 1268.449 | 2.81252 | 1268.449 | 3.74792
1268.931 | 1.1269 | 3874.29 | 1.32869 | 1268.931 | 2.80699 | 1268.931 | 3.7442
1269.413 | 1.12112 | 3876.218 | 1.3292 | 1269.413 | 2.80155 | 1269.413 | 3.74032
1269.895 | 1.11533 | 3878.146 | 1.32867 | 1269.895 | 2.79603 | 1269.895 | 3.7362
1270.377 | 1.10937 | 3880.075 | 1.3277 | 1270.377 | 2.79032 | 1270.377 | 3.73186
1270.86 | 1.10326 | 3882.003 | 1.32748 | 1270.86 | 2.78442 | 1270.86 | 3.72742
1271.342 | 1.09712 | 3883.932 | 1.32752 | 1271.342 | 2.77845 | 1271.342 | 3.72308
1271.824 | 1.09112 | 3885.86 | 1.3289 | 1271.824 | 2.7726 | 1271.824 | 3.71901
1272.306 | 1.08544 | 3887.789 | 1.32875 | 1272.306 | 2.76702 | 1272.306 | 3.71528
1272.788 | 1.08011 | 3889.717 | 1.3282 | 1272.788 | 2.76176 | 1272.788 | 3.71182
1273.27 | 1.07505 | 3891.646 | 1.32721 | 1273.27 | 2.75675 | 1273.27 | 3.70846
1273.752 | 1.0701 | 3893.574 | 1.32703 | 1273.752 | 2.75184 | 1273.752 | 3.705
1274.234 | 1.0651 | 3895.503 | 1.32721 | 1274.234 | 2.74691 | 1274.234 | 3.70129
1274.717 | 1.06 | 3897.431 | 1.32686 | 1274.717 | 2.74189 | 1274.717 | 3.69731
1275.199 | 1.05481 | 3899.36 | 1.32681 | 1275.199 | 2.73683 | 1275.199 | 3.69314
1275.681 | 1.04963 | 3901.288 | 1.32657 | 1275.681 | 2.73182 | 1275.681 | 3.6889
1276.163 | 1.04455 | 3903.217 | 1.32579 | 1276.163 | 2.72695 | 1276.163 | 3.68468
1276.645 | 1.0396 | 3905.145 | 1.32576 | 1276.645 | 2.72224 | 1276.645 | 3.68048
1277.127 | 1.03473 | 3907.073 | 1.32631 | 1277.127 | 2.71767 | 1277.127 | 3.67622
1277.609 | 1.02985 | 3909.002 | 1.32668 | 1277.609 | 2.71315 | 1277.609 | 3.67176
1278.091 | 1.02489 | 3910.93 | 1.32652 | 1278.091 | 2.70865 | 1278.091 | 3.66705
1278.573 | 1.01984 | 3912.859 | 1.32638 | 1278.573 | 2.70415 | 1278.573 | 3.6621
1279.056 | 1.01477 | 3914.787 | 1.32557 | 1279.056 | 2.6997 | 1279.056 | 3.65705
1279.538 | 1.00977 | 3916.716 | 1.32495 | 1279.538 | 2.69537 | 1279.538 | 3.65208
1280.02 | 1.0049 | 3918.644 | 1.32487 | 1280.02 | 2.69118 | 1280.02 | 3.64734
1280.502 | 1.00018 | 3920.573 | 1.3248 | 1280.502 | 2.68709 | 1280.502 | 3.6429
1280.984 | 0.99553 | 3922.501 | 1.32388 | 1280.984 | 2.68296 | 1280.984 | 3.63873
1281.466 | 0.99084 | 3924.43 | 1.32348 | 1281.466 | 2.67869 | 1281.466 | 3.6347
1281.948 | 0.98604 | 3926.358 | 1.32441 | 1281.948 | 2.6742 | 1281.948 | 3.63069
1282.43 | 0.98113 | 3928.287 | 1.32365 | 1282.43 | 2.66949 | 1282.43 | 3.62664
1282.912 | 0.97621 | 3930.215 | 1.32261 | 1282.912 | 2.66468 | 1282.912 | 3.62253
1283.395 | 0.97138 | 3932.144 | 1.3225 | 1283.395 | 2.65991 | 1283.395 | 3.61844
1283.877 | 0.96678 | 3934.072 | 1.32326 | 1283.877 | 2.65531 | 1283.877 | 3.61445
1284.359 | 0.96242 | 3936 | 1.32372 | 1284.359 | 2.6509 | 1284.359 | 3.61061
1284.841 | 0.95828 | 3937.929 | 1.32356 | 1284.841 | 2.64667 | 1284.841 | 3.60695
1285.323 | 0.95425 | 3939.857 | 1.32311 | 1285.323 | 2.64251 | 1285.323 | 3.60345
1285.805 | 0.95023 | 3941.786 | 1.32222 | 1285.805 | 2.63836 | 1285.805 | 3.60006
1286.287 | 0.94616 | 3943.714 | 1.32204 | 1286.287 | 2.63418 | 1286.287 | 3.59675
1286.769 | 0.94202 | 3945.643 | 1.3219 | 1286.769 | 2.63001 | 1286.769 | 3.59346
1287.252 | 0.93784 | 3947.571 | 1.32088 | 1287.252 | 2.62589 | 1287.252 | 3.59016
1287.734 | 0.93367 | 3949.5 | 1.32084 | 1287.734 | 2.62187 | 1287.734 | 3.58678
1288.216 | 0.92952 | 3951.428 | 1.3217 | 1288.216 | 2.61796 | 1288.216 | 3.58326
1288.698 | 0.92537 | 3953.357 | 1.32202 | 1288.698 | 2.6141 | 1288.698 | 3.57955
1289.18 | 0.92119 | 3955.285 | 1.32145 | 1289.18 | 2.61023 | 1289.18 | 3.57564
1289.662 | 0.91698 | 3957.214 | 1.32084 | 1289.662 | 2.60629 | 1289.662 | 3.57161
1290.144 | 0.91274 | 3959.142 | 1.32051 | 1290.144 | 2.60229 | 1290.144 | 3.56758
1290.626 | 0.90857 | 3961.071 | 1.32017 | 1290.626 | 2.59831 | 1290.626 | 3.56374
1291.109 | 0.90452 | 3962.999 | 1.32037 | 1291.109 | 2.59441 | 1291.109 | 3.56021
1291.591 | 0.90064 | 3964.927 | 1.32072 | 1291.591 | 2.59065 | 1291.591 | 3.55705
1292.073 | 0.89692 | 3966.856 | 1.32037 | 1292.073 | 2.58702 | 1292.073 | 3.55423
1292.555 | 0.89331 | 3968.784 | 1.3199 | 1292.555 | 2.58347 | 1292.555 | 3.55163
1293.037 | 0.88974 | 3970.713 | 1.31966 | 1293.037 | 2.57991 | 1293.037 | 3.54911
1293.519 | 0.88614 | 3972.641 | 1.31922 | 1293.519 | 2.5763 | 1293.519 | 3.54655
1294.001 | 0.88251 | 3974.57 | 1.31882 | 1294.001 | 2.57262 | 1294.001 | 3.54391
1294.483 | 0.87886 | 3976.498 | 1.31893 | 1294.483 | 2.56892 | 1294.483 | 3.54119
1294.965 | 0.87525 | 3978.427 | 1.31897 | 1294.965 | 2.56527 | 1294.965 | 3.53846
1295.448 | 0.87169 | 3980.355 | 1.31859 | 1295.448 | 2.56173 | 1295.448 | 3.53578
1295.93 | 0.86819 | 3982.284 | 1.31849 | 1295.93 | 2.55831 | 1295.93 | 3.53315
1296.412 | 0.86471 | 3984.212 | 1.31844 | 1296.412 | 2.55498 | 1296.412 | 3.53057
1296.894 | 0.86119 | 3986.141 | 1.31846 | 1296.894 | 2.55167 | 1296.894 | 3.528
1297.376 | 0.85762 | 3988.069 | 1.31805 | 1297.376 | 2.54834 | 1297.376 | 3.52543
1297.858 | 0.85403 | 3989.998 | 1.31735 | 1297.858 | 2.545 | 1297.858 | 3.52285
1298.34 | 0.85048 | 3991.926 | 1.31726 | 1298.34 | 2.54168 | 1298.34 | 3.5203
1298.822 | 0.84705 | 3993.854 | 1.31707 | 1298.822 | 2.53845 | 1298.822 | 3.51781
1299.304 | 0.84377 | 3995.783 | 1.31711 | 1299.304 | 2.53534 | 1299.304 | 3.51537
1299.787 | 0.84062 | 3997.711 | 1.31729 | 1299.787 | 2.53232 | 1299.787 | 3.51297
1300.269 | 0.83756 | 3999.64 | 1.3172 | 1300.269 | 2.52935 | 1300.269 | 3.51056
1300.751 | 0.83451 | 4001.568 | 1.33198 | 1300.751 | 2.52635 | 1300.751 | 3.50813
1301.233 | 0.83142 |  |  | 1301.233 | 2.52326 | 1301.233 | 3.50568
1301.715 | 0.82831 |  |  | 1301.715 | 2.52008 | 1301.715 | 3.50326
1302.197 | 0.82521 |  |  | 1302.197 | 2.51686 | 1302.197 | 3.50093
1302.679 | 0.82221 |  |  | 1302.679 | 2.51368 | 1302.679 | 3.49874
1303.161 | 0.81935 |  |  | 1303.161 | 2.51061 | 1303.161 | 3.49668
1303.644 | 0.81662 |  |  | 1303.644 | 2.50768 | 1303.644 | 3.4947
1304.126 | 0.814 |  |  | 1304.126 | 2.50489 | 1304.126 | 3.49272
1304.608 | 0.8114 |  |  | 1304.608 | 2.5022 | 1304.608 | 3.49068
1305.09 | 0.80878 |  |  | 1305.09 | 2.49958 | 1305.09 | 3.48859
1305.572 | 0.80612 |  |  | 1305.572 | 2.49702 | 1305.572 | 3.4865
1306.054 | 0.80345 |  |  | 1306.054 | 2.49454 | 1306.054 | 3.48454
1306.536 | 0.80084 |  |  | 1306.536 | 2.49216 | 1306.536 | 3.48278
1307.018 | 0.79832 |  |  | 1307.018 | 2.48989 | 1307.018 | 3.48126
1307.5 | 0.79594 |  |  | 1307.5 | 2.48772 | 1307.5 | 3.47995
1307.983 | 0.79367 |  |  | 1307.983 | 2.4856 | 1307.983 | 3.47874
1308.465 | 0.79148 |  |  | 1308.465 | 2.48349 | 1308.465 | 3.47753
1308.947 | 0.78934 |  |  | 1308.947 | 2.48136 | 1308.947 | 3.47628
1309.429 | 0.78725 |  |  | 1309.429 | 2.4792 | 1309.429 | 3.47497
1309.911 | 0.78523 |  |  | 1309.911 | 2.47705 | 1309.911 | 3.47369
1310.393 | 0.78329 |  |  | 1310.393 | 2.47497 | 1310.393 | 3.47248
1310.875 | 0.78145 |  |  | 1310.875 | 2.47299 | 1310.875 | 3.47138
1311.357 | 0.77969 |  |  | 1311.357 | 2.4711 | 1311.357 | 3.47033
1311.839 | 0.77797 |  |  | 1311.839 | 2.46928 | 1311.839 | 3.46922
1312.322 | 0.77621 |  |  | 1312.322 | 2.46748 | 1312.322 | 3.46793
1312.804 | 0.7744 |  |  | 1312.804 | 2.46566 | 1312.804 | 3.46639
1313.286 | 0.77253 |  |  | 1313.286 | 2.46384 | 1313.286 | 3.46461
1313.768 | 0.77065 |  |  | 1313.768 | 2.46206 | 1313.768 | 3.46268
1314.25 | 0.76882 |  |  | 1314.25 | 2.46038 | 1314.25 | 3.46075
1314.732 | 0.7671 |  |  | 1314.732 | 2.45885 | 1314.732 | 3.45891
1315.214 | 0.76551 |  |  | 1315.214 | 2.45748 | 1315.214 | 3.45723
1315.696 | 0.76403 |  |  | 1315.696 | 2.45624 | 1315.696 | 3.45568
1316.179 | 0.7626 |  |  | 1316.179 | 2.45508 | 1316.179 | 3.45421
1316.661 | 0.76121 |  |  | 1316.661 | 2.45394 | 1316.661 | 3.45277
1317.143 | 0.75982 |  |  | 1317.143 | 2.45279 | 1317.143 | 3.45132
1317.625 | 0.75844 |  |  | 1317.625 | 2.45164 | 1317.625 | 3.44989
1318.107 | 0.75709 |  |  | 1318.107 | 2.4505 | 1318.107 | 3.44851
1318.589 | 0.75579 |  |  | 1318.589 | 2.44939 | 1318.589 | 3.44721
1319.071 | 0.75454 |  |  | 1319.071 | 2.4483 | 1319.071 | 3.44601
1319.553 | 0.75332 |  |  | 1319.553 | 2.4472 | 1319.553 | 3.44488
1320.036 | 0.7521 |  |  | 1320.036 | 2.44605 | 1320.036 | 3.44383
1320.518 | 0.75088 |  |  | 1320.518 | 2.44482 | 1320.518 | 3.44285
1321 | 0.74967 |  |  | 1321 | 2.4435 | 1321 | 3.44197
1321.482 | 0.74849 |  |  | 1321.482 | 2.44213 | 1321.482 | 3.44125
1321.964 | 0.74738 |  |  | 1321.964 | 2.44076 | 1321.964 | 3.44069
1322.446 | 0.74634 |  |  | 1322.446 | 2.43943 | 1322.446 | 3.44028
1322.928 | 0.74536 |  |  | 1322.928 | 2.43819 | 1322.928 | 3.43993
1323.41 | 0.74441 |  |  | 1323.41 | 2.43705 | 1323.41 | 3.43953
1323.892 | 0.74343 |  |  | 1323.892 | 2.43599 | 1323.892 | 3.43898
1324.375 | 0.74242 |  |  | 1324.375 | 2.435 | 1324.375 | 3.43824
1324.857 | 0.74138 |  |  | 1324.857 | 2.43407 | 1324.857 | 3.43734
1325.339 | 0.74037 |  |  | 1325.339 | 2.43317 | 1325.339 | 3.43641
1325.821 | 0.73942 |  |  | 1325.821 | 2.43232 | 1325.821 | 3.43559
1326.303 | 0.73858 |  |  | 1326.303 | 2.43151 | 1326.303 | 3.43499
1326.785 | 0.73785 |  |  | 1326.785 | 2.43071 | 1326.785 | 3.43468
1327.267 | 0.73719 |  |  | 1327.267 | 2.42992 | 1327.267 | 3.43464
1327.749 | 0.73656 |  |  | 1327.749 | 2.42911 | 1327.749 | 3.43484
1328.231 | 0.73589 |  |  | 1328.231 | 2.42829 | 1328.231 | 3.43517
1328.714 | 0.73516 |  |  | 1328.714 | 2.42746 | 1328.714 | 3.4356
1329.196 | 0.73438 |  |  | 1329.196 | 2.42666 | 1329.196 | 3.43606
1329.678 | 0.73355 |  |  | 1329.678 | 2.4259 | 1329.678 | 3.43653
1330.16 | 0.73271 |  |  | 1330.16 | 2.42517 | 1330.16 | 3.43697
1330.642 | 0.73186 |  |  | 1330.642 | 2.42446 | 1330.642 | 3.43735
1331.124 | 0.731 |  |  | 1331.124 | 2.42374 | 1331.124 | 3.43762
1331.606 | 0.73013 |  |  | 1331.606 | 2.42299 | 1331.606 | 3.43776
1332.088 | 0.72923 |  |  | 1332.088 | 2.42221 | 1332.088 | 3.43781
1332.571 | 0.72834 |  |  | 1332.571 | 2.42141 | 1332.571 | 3.43787
1333.053 | 0.72748 |  |  | 1333.053 | 2.42066 | 1333.053 | 3.43807
1333.535 | 0.72668 |  |  | 1333.535 | 2.41997 | 1333.535 | 3.43854
1334.017 | 0.72597 |  |  | 1334.017 | 2.41939 | 1334.017 | 3.43936
1334.499 | 0.72534 |  |  | 1334.499 | 2.41889 | 1334.499 | 3.44051
1334.981 | 0.72478 |  |  | 1334.981 | 2.41847 | 1334.981 | 3.44192
1335.463 | 0.72425 |  |  | 1335.463 | 2.41808 | 1335.463 | 3.44347
1335.945 | 0.72375 |  |  | 1335.945 | 2.4177 | 1335.945 | 3.44505
1336.427 | 0.72327 |  |  | 1336.427 | 2.41731 | 1336.427 | 3.44661
1336.91 | 0.72279 |  |  | 1336.91 | 2.41692 | 1336.91 | 3.44812
1337.392 | 0.72231 |  |  | 1337.392 | 2.41649 | 1337.392 | 3.44959
1337.874 | 0.72177 |  |  | 1337.874 | 2.41596 | 1337.874 | 3.45101
1338.356 | 0.72107 |  |  | 1338.356 | 2.41522 | 1338.356 | 3.45226
1338.838 | 0.7201 |  |  | 1338.838 | 2.41417 | 1338.838 | 3.45319
1339.32 | 0.71879 |  |  | 1339.32 | 2.41273 | 1339.32 | 3.45364
1339.802 | 0.71714 |  |  | 1339.802 | 2.41091 | 1339.802 | 3.45356
1340.284 | 0.71525 |  |  | 1340.284 | 2.40886 | 1340.284 | 3.45302
1340.766 | 0.7133 |  |  | 1340.766 | 2.40676 | 1340.766 | 3.45224
1341.249 | 0.71145 |  |  | 1341.249 | 2.40481 | 1341.249 | 3.45148
1341.731 | 0.70982 |  |  | 1341.731 | 2.40311 | 1341.731 | 3.45093
1342.213 | 0.70843 |  |  | 1342.213 | 2.4017 | 1342.213 | 3.45064
1342.695 | 0.70724 |  |  | 1342.695 | 2.40052 | 1342.695 | 3.45057
1343.177 | 0.70615 |  |  | 1343.177 | 2.39946 | 1343.177 | 3.45057
1343.659 | 0.70507 |  |  | 1343.659 | 2.39843 | 1343.659 | 3.45049
1344.141 | 0.70396 |  |  | 1344.141 | 2.39735 | 1344.141 | 3.45022
1344.623 | 0.70278 |  |  | 1344.623 | 2.39618 | 1344.623 | 3.44973
1345.106 | 0.70155 |  |  | 1345.106 | 2.39491 | 1345.106 | 3.44905
1345.588 | 0.70031 |  |  | 1345.588 | 2.39358 | 1345.588 | 3.44824
1346.07 | 0.69906 |  |  | 1346.07 | 2.3922 | 1346.07 | 3.44735
1346.552 | 0.69781 |  |  | 1346.552 | 2.39078 | 1346.552 | 3.44641
1347.034 | 0.69654 |  |  | 1347.034 | 2.38934 | 1347.034 | 3.44545
1347.516 | 0.69523 |  |  | 1347.516 | 2.38789 | 1347.516 | 3.44447
1347.998 | 0.69387 |  |  | 1347.998 | 2.38643 | 1347.998 | 3.44352
1348.48 | 0.69247 |  |  | 1348.48 | 2.38499 | 1348.48 | 3.44266
1348.963 | 0.69106 |  |  | 1348.963 | 2.3836 | 1348.963 | 3.44194
1349.445 | 0.68965 |  |  | 1349.445 | 2.38224 | 1349.445 | 3.44134
1349.927 | 0.68825 |  |  | 1349.927 | 2.38091 | 1349.927 | 3.44083
1350.409 | 0.68685 |  |  | 1350.409 | 2.3796 | 1350.409 | 3.44031
1350.891 | 0.68544 |  |  | 1350.891 | 2.37828 | 1350.891 | 3.43968
1351.373 | 0.68401 |  |  | 1351.373 | 2.37693 | 1351.373 | 3.43892
1351.855 | 0.68259 |  |  | 1351.855 | 2.37557 | 1351.855 | 3.43807
1352.337 | 0.68119 |  |  | 1352.337 | 2.37422 | 1352.337 | 3.43723
1352.819 | 0.67984 |  |  | 1352.819 | 2.37288 | 1352.819 | 3.4365
1353.302 | 0.67855 |  |  | 1353.302 | 2.37155 | 1353.302 | 3.43593
1353.784 | 0.67731 |  |  | 1353.784 | 2.37022 | 1353.784 | 3.43547
1354.266 | 0.67609 |  |  | 1354.266 | 2.36885 | 1354.266 | 3.43499
1354.748 | 0.67485 |  |  | 1354.748 | 2.36743 | 1354.748 | 3.43434
1355.23 | 0.67354 |  |  | 1355.23 | 2.36595 | 1355.23 | 3.43338
1355.712 | 0.67217 |  |  | 1355.712 | 2.36444 | 1355.712 | 3.43208
1356.194 | 0.67075 |  |  | 1356.194 | 2.36293 | 1356.194 | 3.43054
1356.676 | 0.66929 |  |  | 1356.676 | 2.36148 | 1356.676 | 3.42887
1357.158 | 0.66783 |  |  | 1357.158 | 2.36009 | 1357.158 | 3.42722
1357.641 | 0.66636 |  |  | 1357.641 | 2.35878 | 1357.641 | 3.42563
1358.123 | 0.66487 |  |  | 1358.123 | 2.35753 | 1358.123 | 3.42409
1358.605 | 0.66336 |  |  | 1358.605 | 2.35633 | 1358.605 | 3.42254
1359.087 | 0.6618 |  |  | 1359.087 | 2.35514 | 1359.087 | 3.42093
1359.569 | 0.66021 |  |  | 1359.569 | 2.35396 | 1359.569 | 3.4192
1360.051 | 0.65857 |  |  | 1360.051 | 2.35277 | 1360.051 | 3.4174
1360.533 | 0.65688 |  |  | 1360.533 | 2.35151 | 1360.533 | 3.41554
1361.015 | 0.65512 |  |  | 1361.015 | 2.35012 | 1361.015 | 3.41362
1361.498 | 0.65322 |  |  | 1361.498 | 2.34849 | 1361.498 | 3.41155
1361.98 | 0.65113 |  |  | 1361.98 | 2.3465 | 1361.98 | 3.40918
1362.462 | 0.64881 |  |  | 1362.462 | 2.34413 | 1362.462 | 3.40635
1362.944 | 0.64629 |  |  | 1362.944 | 2.34142 | 1362.944 | 3.40302
1363.426 | 0.64368 |  |  | 1363.426 | 2.33855 | 1363.426 | 3.39931
1363.908 | 0.64112 |  |  | 1363.908 | 2.33574 | 1363.908 | 3.39546
1364.39 | 0.6387 |  |  | 1364.39 | 2.33317 | 1364.39 | 3.3917
1364.872 | 0.63648 |  |  | 1364.872 | 2.3309 | 1364.872 | 3.38818
1365.354 | 0.6344 |  |  | 1365.354 | 2.32889 | 1365.354 | 3.38487
1365.837 | 0.6324 |  |  | 1365.837 | 2.32707 | 1365.837 | 3.38162
1366.319 | 0.63036 |  |  | 1366.319 | 2.3253 | 1366.319 | 3.37824
1366.801 | 0.6282 |  |  | 1366.801 | 2.3235 | 1366.801 | 3.37454
1367.283 | 0.62588 |  |  | 1367.283 | 2.3216 | 1367.283 | 3.37043
1367.765 | 0.62338 |  |  | 1367.765 | 2.31957 | 1367.765 | 3.36588
1368.247 | 0.62074 |  |  | 1368.247 | 2.31742 | 1368.247 | 3.361
1368.729 | 0.61801 |  |  | 1368.729 | 2.31519 | 1368.729 | 3.3559
1369.211 | 0.61525 |  |  | 1369.211 | 2.31293 | 1369.211 | 3.35074
1369.693 | 0.61254 |  |  | 1369.693 | 2.3107 | 1369.693 | 3.34563
1370.176 | 0.6099 |  |  | 1370.176 | 2.30854 | 1370.176 | 3.34065
1370.658 | 0.60735 |  |  | 1370.658 | 2.30648 | 1370.658 | 3.33584
1371.14 | 0.60489 |  |  | 1371.14 | 2.30452 | 1371.14 | 3.33122
1371.622 | 0.60249 |  |  | 1371.622 | 2.30265 | 1371.622 | 3.32676
1372.104 | 0.60009 |  |  | 1372.104 | 2.30082 | 1372.104 | 3.32239
1372.586 | 0.59763 |  |  | 1372.586 | 2.29896 | 1372.586 | 3.318
1373.068 | 0.59507 |  |  | 1373.068 | 2.29697 | 1373.068 | 3.31341
1373.55 | 0.59238 |  |  | 1373.55 | 2.29481 | 1373.55 | 3.30847
1374.033 | 0.58959 |  |  | 1374.033 | 2.29244 | 1374.033 | 3.30309
1374.515 | 0.58678 |  |  | 1374.515 | 2.28995 | 1374.515 | 3.29736
1374.997 | 0.58405 |  |  | 1374.997 | 2.28746 | 1374.997 | 3.2915
1375.479 | 0.58147 |  |  | 1375.479 | 2.28509 | 1375.479 | 3.28577
1375.961 | 0.57904 |  |  | 1375.961 | 2.28288 | 1375.961 | 3.28033
1376.443 | 0.57669 |  |  | 1376.443 | 2.28082 | 1376.443 | 3.27517
1376.925 | 0.5743 |  |  | 1376.925 | 2.2788 | 1376.925 | 3.27014
1377.407 | 0.57176 |  |  | 1377.407 | 2.27672 | 1377.407 | 3.26507
1377.89 | 0.56902 |  |  | 1377.89 | 2.27453 | 1377.89 | 3.2598
1378.372 | 0.56607 |  |  | 1378.372 | 2.27222 | 1378.372 | 3.25428
1378.854 | 0.56298 |  |  | 1378.854 | 2.26985 | 1378.854 | 3.24857
1379.336 | 0.55986 |  |  | 1379.336 | 2.26752 | 1379.336 | 3.24283
1379.818 | 0.55682 |  |  | 1379.818 | 2.26532 | 1379.818 | 3.23724
1380.3 | 0.55398 |  |  | 1380.3 | 2.26334 | 1380.3 | 3.23193
1380.782 | 0.55147 |  |  | 1380.782 | 2.26162 | 1380.782 | 3.22701
1381.264 | 0.5494 |  |  | 1381.264 | 2.26023 | 1381.264 | 3.22254
1381.746 | 0.54789 |  |  | 1381.746 | 2.25921 | 1381.746 | 3.21861
1382.229 | 0.54707 |  |  | 1382.229 | 2.25865 | 1382.229 | 3.21533
1382.711 | 0.54701 |  |  | 1382.711 | 2.25858 | 1382.711 | 3.21281
1383.193 | 0.54772 |  |  | 1383.193 | 2.25904 | 1383.193 | 3.21115
1383.675 | 0.54914 |  |  | 1383.675 | 2.26001 | 1383.675 | 3.21039
1384.157 | 0.55118 |  |  | 1384.157 | 2.26144 | 1384.157 | 3.21049
1384.639 | 0.55379 |  |  | 1384.639 | 2.26331 | 1384.639 | 3.21137
1385.121 | 0.55689 |  |  | 1385.121 | 2.26557 | 1385.121 | 3.21292
1385.603 | 0.56044 |  |  | 1385.603 | 2.2682 | 1385.603 | 3.21503
1386.085 | 0.56437 |  |  | 1386.085 | 2.27113 | 1386.085 | 3.21756
1386.568 | 0.56854 |  |  | 1386.568 | 2.27425 | 1386.568 | 3.22036
1387.05 | 0.57275 |  |  | 1387.05 | 2.2774 | 1387.05 | 3.22327
1387.532 | 0.57681 |  |  | 1387.532 | 2.28045 | 1387.532 | 3.22617
1388.014 | 0.58059 |  |  | 1388.014 | 2.28331 | 1388.014 | 3.22897
1388.496 | 0.58405 |  |  | 1388.496 | 2.28597 | 1388.496 | 3.23168
1388.978 | 0.58723 |  |  | 1388.978 | 2.28844 | 1388.978 | 3.23429
1389.46 | 0.59018 |  |  | 1389.46 | 2.29076 | 1389.46 | 3.2368
1389.942 | 0.59295 |  |  | 1389.942 | 2.29295 | 1389.942 | 3.23918
1390.425 | 0.59558 |  |  | 1390.425 | 2.29502 | 1390.425 | 3.24142
1390.907 | 0.59806 |  |  | 1390.907 | 2.29698 | 1390.907 | 3.24347
1391.389 | 0.60038 |  |  | 1391.389 | 2.29881 | 1391.389 | 3.24533
1391.871 | 0.60255 |  |  | 1391.871 | 2.30054 | 1391.871 | 3.24704
1392.353 | 0.60457 |  |  | 1392.353 | 2.30219 | 1392.353 | 3.24865
1392.835 | 0.60648 |  |  | 1392.835 | 2.30379 | 1392.835 | 3.2503
1393.317 | 0.60833 |  |  | 1393.317 | 2.30538 | 1393.317 | 3.25209
1393.799 | 0.61014 |  |  | 1393.799 | 2.30695 | 1393.799 | 3.25413
1394.281 | 0.61189 |  |  | 1394.281 | 2.30847 | 1394.281 | 3.25642
1394.764 | 0.61356 |  |  | 1394.764 | 2.30987 | 1394.764 | 3.25889
1395.246 | 0.61509 |  |  | 1395.246 | 2.31112 | 1395.246 | 3.26141
1395.728 | 0.61645 |  |  | 1395.728 | 2.31221 | 1395.728 | 3.26386
1396.21 | 0.61765 |  |  | 1396.21 | 2.31315 | 1396.21 | 3.26617
1396.692 | 0.61867 |  |  | 1396.692 | 2.31395 | 1396.692 | 3.26831
1397.174 | 0.61954 |  |  | 1397.174 | 2.31458 | 1397.174 | 3.27026
1397.656 | 0.62023 |  |  | 1397.656 | 2.31504 | 1397.656 | 3.27204
1398.138 | 0.62075 |  |  | 1398.138 | 2.31528 | 1398.138 | 3.27364
1398.62 | 0.62111 |  |  | 1398.62 | 2.31532 | 1398.62 | 3.27508
1399.103 | 0.62134 |  |  | 1399.103 | 2.3152 | 1399.103 | 3.27635
1399.585 | 0.62149 |  |  | 1399.585 | 2.31499 | 1399.585 | 3.27754
1400.067 | 0.62164 |  |  | 1400.067 | 2.31483 | 1400.067 | 3.27871
1400.549 | 0.62185 |  |  | 1400.549 | 2.31479 | 1400.549 | 3.27999
1401.031 | 0.62214 |  |  | 1401.031 | 2.31491 | 1401.031 | 3.28145
1401.513 | 0.62251 |  |  | 1401.513 | 2.31517 | 1401.513 | 3.28312
1401.995 | 0.62291 |  |  | 1401.995 | 2.31551 | 1401.995 | 3.28503
1402.477 | 0.62332 |  |  | 1402.477 | 2.31588 | 1402.477 | 3.28718
1402.96 | 0.6237 |  |  | 1402.96 | 2.31624 | 1402.96 | 3.28956
1403.442 | 0.62402 |  |  | 1403.442 | 2.31654 | 1403.442 | 3.29214
1403.924 | 0.62423 |  |  | 1403.924 | 2.31674 | 1403.924 | 3.29486
1404.406 | 0.6243 |  |  | 1404.406 | 2.31679 | 1404.406 | 3.29761
1404.888 | 0.62423 |  |  | 1404.888 | 2.31667 | 1404.888 | 3.30028
1405.37 | 0.62403 |  |  | 1405.37 | 2.31643 | 1405.37 | 3.3028
1405.852 | 0.62375 |  |  | 1405.852 | 2.31611 | 1405.852 | 3.30515
1406.334 | 0.62348 |  |  | 1406.334 | 2.31581 | 1406.334 | 3.30736
1406.817 | 0.62327 |  |  | 1406.817 | 2.31558 | 1406.817 | 3.30947
1407.299 | 0.62314 |  |  | 1407.299 | 2.31544 | 1407.299 | 3.31151
1407.781 | 0.62312 |  |  | 1407.781 | 2.3154 | 1407.781 | 3.3135
1408.263 | 0.62316 |  |  | 1408.263 | 2.31543 | 1408.263 | 3.31544
1408.745 | 0.62323 |  |  | 1408.745 | 2.31548 | 1408.745 | 3.31734
1409.227 | 0.62328 |  |  | 1409.227 | 2.31553 | 1409.227 | 3.31919
1409.709 | 0.62327 |  |  | 1409.709 | 2.31554 | 1409.709 | 3.32099
1410.191 | 0.62316 |  |  | 1410.191 | 2.31547 | 1410.191 | 3.32267
1410.673 | 0.62295 |  |  | 1410.673 | 2.31532 | 1410.673 | 3.32419
1411.156 | 0.62267 |  |  | 1411.156 | 2.31506 | 1411.156 | 3.32545
1411.638 | 0.62234 |  |  | 1411.638 | 2.31472 | 1411.638 | 3.32639
1412.12 | 0.62202 |  |  | 1412.12 | 2.31432 | 1412.12 | 3.327
1412.602 | 0.62176 |  |  | 1412.602 | 2.31392 | 1412.602 | 3.32729
1413.084 | 0.62158 |  |  | 1413.084 | 2.31357 | 1413.084 | 3.32737
1413.566 | 0.62151 |  |  | 1413.566 | 2.31335 | 1413.566 | 3.32734
1414.048 | 0.62155 |  |  | 1414.048 | 2.31328 | 1414.048 | 3.32729
1414.53 | 0.62168 |  |  | 1414.53 | 2.31339 | 1414.53 | 3.32729
1415.012 | 0.62185 |  |  | 1415.012 | 2.31366 | 1415.012 | 3.32732
1415.495 | 0.62203 |  |  | 1415.495 | 2.31401 | 1415.495 | 3.32727
1415.977 | 0.62216 |  |  | 1415.977 | 2.31436 | 1415.977 | 3.327
1416.459 | 0.62218 |  |  | 1416.459 | 2.3146 | 1416.459 | 3.32629
1416.941 | 0.62205 |  |  | 1416.941 | 2.31461 | 1416.941 | 3.32493
1417.423 | 0.62172 |  |  | 1417.423 | 2.31428 | 1417.423 | 3.32268
1417.905 | 0.62115 |  |  | 1417.905 | 2.31351 | 1417.905 | 3.31938
1418.387 | 0.62034 |  |  | 1418.387 | 2.31226 | 1418.387 | 3.315
1418.869 | 0.61934 |  |  | 1418.869 | 2.3106 | 1418.869 | 3.30979
1419.352 | 0.61832 |  |  | 1419.352 | 2.30883 | 1419.352 | 3.30429
1419.834 | 0.61746 |  |  | 1419.834 | 2.30732 | 1419.834 | 3.29916
1420.316 | 0.61691 |  |  | 1420.316 | 2.30635 | 1420.316 | 3.29486
1420.798 | 0.61667 |  |  | 1420.798 | 2.30599 | 1420.798 | 3.29146
1421.28 | 0.61665 |  |  | 1421.28 | 2.30608 | 1421.28 | 3.28876
1421.762 | 0.61671 |  |  | 1421.762 | 2.30639 | 1421.762 | 3.28642
1422.244 | 0.61673 |  |  | 1422.244 | 2.30668 | 1422.244 | 3.28412
1422.726 | 0.61658 |  |  | 1422.726 | 2.30678 | 1422.726 | 3.2816
1423.208 | 0.61621 |  |  | 1423.208 | 2.30657 | 1423.208 | 3.27873
1423.691 | 0.61558 |  |  | 1423.691 | 2.30602 | 1423.691 | 3.27549
1424.173 | 0.61476 |  |  | 1424.173 | 2.30519 | 1424.173 | 3.27201
1424.655 | 0.61383 |  |  | 1424.655 | 2.30419 | 1424.655 | 3.26851
1425.137 | 0.61291 |  |  | 1425.137 | 2.30321 | 1425.137 | 3.26521
1425.619 | 0.61211 |  |  | 1425.619 | 2.30238 | 1425.619 | 3.26225
1426.101 | 0.61146 |  |  | 1426.101 | 2.30174 | 1426.101 | 3.25964
1426.583 | 0.61094 |  |  | 1426.583 | 2.30128 | 1426.583 | 3.2573
1427.065 | 0.61051 |  |  | 1427.065 | 2.30094 | 1427.065 | 3.25512
1427.547 | 0.61009 |  |  | 1427.547 | 2.30065 | 1427.547 | 3.25302
1428.03 | 0.60965 |  |  | 1428.03 | 2.30036 | 1428.03 | 3.25097
1428.512 | 0.60913 |  |  | 1428.512 | 2.3 | 1428.512 | 3.24897
1428.994 | 0.60853 |  |  | 1428.994 | 2.29955 | 1428.994 | 3.24705
1429.476 | 0.60784 |  |  | 1429.476 | 2.29897 | 1429.476 | 3.24523
1429.958 | 0.60709 |  |  | 1429.958 | 2.29827 | 1429.958 | 3.24353
1430.44 | 0.60634 |  |  | 1430.44 | 2.2975 | 1430.44 | 3.24195
1430.922 | 0.60562 |  |  | 1430.922 | 2.29672 | 1430.922 | 3.24053
1431.404 | 0.60499 |  |  | 1431.404 | 2.29601 | 1431.404 | 3.23927
1431.887 | 0.60448 |  |  | 1431.887 | 2.29541 | 1431.887 | 3.23822
1432.369 | 0.60408 |  |  | 1432.369 | 2.29494 | 1432.369 | 3.23736
1432.851 | 0.60377 |  |  | 1432.851 | 2.29458 | 1432.851 | 3.23667
1433.333 | 0.60351 |  |  | 1433.333 | 2.29425 | 1433.333 | 3.23608
1433.815 | 0.60324 |  |  | 1433.815 | 2.29387 | 1433.815 | 3.23547
1434.297 | 0.60291 |  |  | 1434.297 | 2.29336 | 1434.297 | 3.23476
1434.779 | 0.60245 |  |  | 1434.779 | 2.29266 | 1434.779 | 3.23386
1435.261 | 0.60181 |  |  | 1435.261 | 2.29172 | 1435.261 | 3.23274
1435.744 | 0.60094 |  |  | 1435.744 | 2.29052 | 1435.744 | 3.23141
1436.226 | 0.59982 |  |  | 1436.226 | 2.28909 | 1436.226 | 3.22995
1436.708 | 0.59851 |  |  | 1436.708 | 2.28753 | 1436.708 | 3.22853
1437.19 | 0.59717 |  |  | 1437.19 | 2.2861 | 1437.19 | 3.2274
1437.672 | 0.59599 |  |  | 1437.672 | 2.28504 | 1437.672 | 3.22677
1438.154 | 0.59505 |  |  | 1438.154 | 2.28441 | 1438.154 | 3.22668
1438.636 | 0.59433 |  |  | 1438.636 | 2.28412 | 1438.636 | 3.22701
1439.118 | 0.59372 |  |  | 1439.118 | 2.28398 | 1439.118 | 3.22756
1439.6 | 0.59315 |  |  | 1439.6 | 2.2838 | 1439.6 | 3.22819
1440.083 | 0.59256 |  |  | 1440.083 | 2.28351 | 1440.083 | 3.22882
1440.565 | 0.59195 |  |  | 1440.565 | 2.28308 | 1440.565 | 3.22942
1441.047 | 0.59134 |  |  | 1441.047 | 2.28254 | 1441.047 | 3.23
1441.529 | 0.59075 |  |  | 1441.529 | 2.28195 | 1441.529 | 3.23058
1442.011 | 0.59021 |  |  | 1442.011 | 2.28133 | 1442.011 | 3.23118
1442.493 | 0.58971 |  |  | 1442.493 | 2.28071 | 1442.493 | 3.23178
1442.975 | 0.58924 |  |  | 1442.975 | 2.2801 | 1442.975 | 3.2324
1443.457 | 0.58877 |  |  | 1443.457 | 2.27951 | 1443.457 | 3.23303
1443.939 | 0.5883 |  |  | 1443.939 | 2.27897 | 1443.939 | 3.2337
1444.422 | 0.58783 |  |  | 1444.422 | 2.2785 | 1444.422 | 3.23441
1444.904 | 0.58735 |  |  | 1444.904 | 2.2781 | 1444.904 | 3.23515
1445.386 | 0.58687 |  |  | 1445.386 | 2.27776 | 1445.386 | 3.23589
1445.868 | 0.58637 |  |  | 1445.868 | 2.27743 | 1445.868 | 3.23658
1446.35 | 0.58583 |  |  | 1446.35 | 2.27705 | 1446.35 | 3.23715
1446.832 | 0.58524 |  |  | 1446.832 | 2.27657 | 1446.832 | 3.23754
1447.314 | 0.58458 |  |  | 1447.314 | 2.27595 | 1447.314 | 3.23773
1447.796 | 0.58391 |  |  | 1447.796 | 2.27522 | 1447.796 | 3.23776
1448.279 | 0.58327 |  |  | 1448.279 | 2.27448 | 1448.279 | 3.23771
1448.761 | 0.58276 |  |  | 1448.761 | 2.27382 | 1448.761 | 3.2377
1449.243 | 0.58241 |  |  | 1449.243 | 2.27334 | 1449.243 | 3.23782
1449.725 | 0.58221 |  |  | 1449.725 | 2.27304 | 1449.725 | 3.23809
1450.207 | 0.58214 |  |  | 1450.207 | 2.27286 | 1450.207 | 3.23846
1450.689 | 0.58211 |  |  | 1450.689 | 2.27275 | 1450.689 | 3.23886
1451.171 | 0.58209 |  |  | 1451.171 | 2.27266 | 1451.171 | 3.23925
1451.653 | 0.58204 |  |  | 1451.653 | 2.27259 | 1451.653 | 3.2396
1452.135 | 0.58197 |  |  | 1452.135 | 2.27254 | 1452.135 | 3.23994
1452.618 | 0.58187 |  |  | 1452.618 | 2.27255 | 1452.618 | 3.24028
1453.1 | 0.58176 |  |  | 1453.1 | 2.27259 | 1453.1 | 3.24062
1453.582 | 0.58164 |  |  | 1453.582 | 2.27261 | 1453.582 | 3.24095
1454.064 | 0.58149 |  |  | 1454.064 | 2.27255 | 1454.064 | 3.24123
1454.546 | 0.5813 |  |  | 1454.546 | 2.2724 | 1454.546 | 3.24142
1455.028 | 0.58109 |  |  | 1455.028 | 2.27219 | 1455.028 | 3.24154
1455.51 | 0.5809 |  |  | 1455.51 | 2.272 | 1455.51 | 3.24167
1455.992 | 0.58072 |  |  | 1455.992 | 2.27188 | 1455.992 | 3.24186
1456.474 | 0.58048 |  |  | 1456.474 | 2.27175 | 1456.474 | 3.24206
1456.957 | 0.58008 |  |  | 1456.957 | 2.2714 | 1456.957 | 3.24204
1457.439 | 0.57949 |  |  | 1457.439 | 2.27074 | 1457.439 | 3.24167
1457.921 | 0.57887 |  |  | 1457.921 | 2.26999 | 1457.921 | 3.24104
1458.403 | 0.57843 |  |  | 1458.403 | 2.26942 | 1458.403 | 3.24038
1458.885 | 0.57827 |  |  | 1458.885 | 2.26918 | 1458.885 | 3.23981
1459.367 | 0.57838 |  |  | 1459.367 | 2.26921 | 1459.367 | 3.23932
1459.849 | 0.57866 |  |  | 1459.849 | 2.26942 | 1459.849 | 3.23883
1460.331 | 0.57905 |  |  | 1460.331 | 2.26971 | 1460.331 | 3.23831
1460.814 | 0.57948 |  |  | 1460.814 | 2.27002 | 1460.814 | 3.23775
1461.296 | 0.57989 |  |  | 1461.296 | 2.27031 | 1461.296 | 3.23716
1461.778 | 0.58025 |  |  | 1461.778 | 2.27055 | 1461.778 | 3.2365
1462.26 | 0.58055 |  |  | 1462.26 | 2.27073 | 1462.26 | 3.23576
1462.742 | 0.58077 |  |  | 1462.742 | 2.27082 | 1462.742 | 3.23484
1463.224 | 0.58093 |  |  | 1463.224 | 2.27081 | 1463.224 | 3.23368
1463.706 | 0.58101 |  |  | 1463.706 | 2.27068 | 1463.706 | 3.23216
1464.188 | 0.58101 |  |  | 1464.188 | 2.27043 | 1464.188 | 3.23022
1464.671 | 0.58091 |  |  | 1464.671 | 2.27007 | 1464.671 | 3.2279
1465.153 | 0.58074 |  |  | 1465.153 | 2.2697 | 1465.153 | 3.22535
1465.635 | 0.58056 |  |  | 1465.635 | 2.26943 | 1465.635 | 3.22281
1466.117 | 0.58044 |  |  | 1466.117 | 2.2694 | 1466.117 | 3.22051
1466.599 | 0.58042 |  |  | 1466.599 | 2.26963 | 1466.599 | 3.21853
1467.081 | 0.58049 |  |  | 1467.081 | 2.27009 | 1467.081 | 3.21689
1467.563 | 0.58065 |  |  | 1467.563 | 2.2707 | 1467.563 | 3.21551
1468.045 | 0.58087 |  |  | 1468.045 | 2.27138 | 1468.045 | 3.21436
1468.527 | 0.58113 |  |  | 1468.527 | 2.27206 | 1468.527 | 3.21337
1469.01 | 0.5814 |  |  | 1469.01 | 2.27269 | 1469.01 | 3.21254
1469.492 | 0.58168 |  |  | 1469.492 | 2.27324 | 1469.492 | 3.21184
1469.974 | 0.58195 |  |  | 1469.974 | 2.27372 | 1469.974 | 3.21126
1470.456 | 0.58222 |  |  | 1470.456 | 2.27415 | 1470.456 | 3.21078
1470.938 | 0.58249 |  |  | 1470.938 | 2.27454 | 1470.938 | 3.21034
1471.42 | 0.5827 |  |  | 1471.42 | 2.27485 | 1471.42 | 3.20982
1471.902 | 0.5828 |  |  | 1471.902 | 2.27497 | 1471.902 | 3.20905
1472.384 | 0.58271 |  |  | 1472.384 | 2.27479 | 1472.384 | 3.20788
1472.866 | 0.58244 |  |  | 1472.866 | 2.27433 | 1472.866 | 3.20633
1473.349 | 0.5821 |  |  | 1473.349 | 2.27374 | 1473.349 | 3.20463
1473.831 | 0.5818 |  |  | 1473.831 | 2.27323 | 1473.831 | 3.20302
1474.313 | 0.58159 |  |  | 1474.313 | 2.27287 | 1474.313 | 3.2016
1474.795 | 0.58142 |  |  | 1474.795 | 2.27263 | 1474.795 | 3.20033
1475.277 | 0.58124 |  |  | 1475.277 | 2.27238 | 1475.277 | 3.19908
1475.759 | 0.58097 |  |  | 1475.759 | 2.27205 | 1475.759 | 3.19777
1476.241 | 0.58061 |  |  | 1476.241 | 2.27164 | 1476.241 | 3.19641
1476.723 | 0.58022 |  |  | 1476.723 | 2.27122 | 1476.723 | 3.19509
1477.206 | 0.57986 |  |  | 1477.206 | 2.2709 | 1477.206 | 3.19395
1477.688 | 0.57959 |  |  | 1477.688 | 2.27075 | 1477.688 | 3.19309
1478.17 | 0.57944 |  |  | 1478.17 | 2.27079 | 1478.17 | 3.19252
1478.652 | 0.57939 |  |  | 1478.652 | 2.27099 | 1478.652 | 3.1922
1479.134 | 0.57939 |  |  | 1479.134 | 2.27124 | 1479.134 | 3.192
1479.616 | 0.57936 |  |  | 1479.616 | 2.27147 | 1479.616 | 3.19183
1480.098 | 0.57927 |  |  | 1480.098 | 2.27161 | 1480.098 | 3.1916
1480.58 | 0.57909 |  |  | 1480.58 | 2.27161 | 1480.58 | 3.19127
1481.063 | 0.57883 |  |  | 1481.063 | 2.27149 | 1481.063 | 3.19084
1481.545 | 0.57853 |  |  | 1481.545 | 2.27129 | 1481.545 | 3.19036
1482.027 | 0.57824 |  |  | 1482.027 | 2.27108 | 1482.027 | 3.18994
1482.509 | 0.57803 |  |  | 1482.509 | 2.27093 | 1482.509 | 3.18964
1482.991 | 0.57792 |  |  | 1482.991 | 2.27089 | 1482.991 | 3.18954
1483.473 | 0.57792 |  |  | 1483.473 | 2.27096 | 1483.473 | 3.18963
1483.955 | 0.57799 |  |  | 1483.955 | 2.27113 | 1483.955 | 3.18988
1484.437 | 0.57811 |  |  | 1484.437 | 2.27137 | 1484.437 | 3.19023
1484.919 | 0.57826 |  |  | 1484.919 | 2.27168 | 1484.919 | 3.19064
1485.401 | 0.57843 |  |  | 1485.401 | 2.27206 | 1485.401 | 3.19105
1485.884 | 0.57863 |  |  | 1485.884 | 2.27251 | 1485.884 | 3.19145
1486.366 | 0.57888 |  |  | 1486.366 | 2.27305 | 1486.366 | 3.19183
1486.848 | 0.5792 |  |  | 1486.848 | 2.2737 | 1486.848 | 3.1922
1487.33 | 0.57958 |  |  | 1487.33 | 2.27441 | 1487.33 | 3.19257
1487.812 | 0.57999 |  |  | 1487.812 | 2.27513 | 1487.812 | 3.19291
1488.294 | 0.58036 |  |  | 1488.294 | 2.27572 | 1488.294 | 3.19315
1488.776 | 0.58056 |  |  | 1488.776 | 2.27601 | 1488.776 | 3.19315
1489.258 | 0.58046 |  |  | 1489.258 | 2.27579 | 1489.258 | 3.19274
1489.741 | 0.57998 |  |  | 1489.741 | 2.27497 | 1489.741 | 3.19184
1490.223 | 0.57918 |  |  | 1490.223 | 2.27365 | 1490.223 | 3.19054
1490.705 | 0.57822 |  |  | 1490.705 | 2.27214 | 1490.705 | 3.18911
1491.187 | 0.57733 |  |  | 1491.187 | 2.27079 | 1491.187 | 3.18791
1491.669 | 0.57669 |  |  | 1491.669 | 2.26988 | 1491.669 | 3.18715
1492.151 | 0.57634 |  |  | 1492.151 | 2.26945 | 1492.151 | 3.18691
1492.633 | 0.57626 |  |  | 1492.633 | 2.26942 | 1492.633 | 3.18707
1493.115 | 0.57634 |  |  | 1493.115 | 2.26962 | 1493.115 | 3.18751
1493.598 | 0.57651 |  |  | 1493.598 | 2.26991 | 1493.598 | 3.18809
1494.08 | 0.57668 |  |  | 1494.08 | 2.27018 | 1494.08 | 3.18874
1494.562 | 0.57682 |  |  | 1494.562 | 2.27039 | 1494.562 | 3.18939
1495.044 | 0.57688 |  |  | 1495.044 | 2.27051 | 1495.044 | 3.18999
1495.526 | 0.57682 |  |  | 1495.526 | 2.27051 | 1495.526 | 3.19047
1496.008 | 0.57662 |  |  | 1496.008 | 2.27037 | 1496.008 | 3.19072
1496.49 | 0.57626 |  |  | 1496.49 | 2.27005 | 1496.49 | 3.19063
1496.972 | 0.57577 |  |  | 1496.972 | 2.26959 | 1496.972 | 3.19019
1497.454 | 0.57524 |  |  | 1497.454 | 2.26905 | 1497.454 | 3.1895
1497.937 | 0.57475 |  |  | 1497.937 | 2.26852 | 1497.937 | 3.18875
1498.419 | 0.57437 |  |  | 1498.419 | 2.26809 | 1498.419 | 3.1881
1498.901 | 0.57411 |  |  | 1498.901 | 2.26777 | 1498.901 | 3.18766
1499.383 | 0.57398 |  |  | 1499.383 | 2.26758 | 1499.383 | 3.18746
1499.865 | 0.57395 |  |  | 1499.865 | 2.2675 | 1499.865 | 3.18747
1500.347 | 0.57399 |  |  | 1500.347 | 2.26751 | 1500.347 | 3.18762
1500.829 | 0.57406 |  |  | 1500.829 | 2.26762 | 1500.829 | 3.18785
1501.311 | 0.57414 |  |  | 1501.311 | 2.26778 | 1501.311 | 3.18808
1501.793 | 0.57419 |  |  | 1501.793 | 2.26794 | 1501.793 | 3.18826
1502.276 | 0.57418 |  |  | 1502.276 | 2.26805 | 1502.276 | 3.18833
1502.758 | 0.5741 |  |  | 1502.758 | 2.26804 | 1502.758 | 3.18825
1503.24 | 0.57392 |  |  | 1503.24 | 2.26784 | 1503.24 | 3.18798
1503.722 | 0.57364 |  |  | 1503.722 | 2.26749 | 1503.722 | 3.18754
1504.204 | 0.57334 |  |  | 1504.204 | 2.2671 | 1504.204 | 3.18703
1504.686 | 0.57313 |  |  | 1504.686 | 2.26689 | 1504.686 | 3.1867
1505.168 | 0.57323 |  |  | 1505.168 | 2.26722 | 1505.168 | 3.187
1505.65 | 0.5738 |  |  | 1505.65 | 2.2683 | 1505.65 | 3.18836
1506.133 | 0.57475 |  |  | 1506.133 | 2.26992 | 1506.133 | 3.19082
1506.615 | 0.57562 |  |  | 1506.615 | 2.27125 | 1506.615 | 3.19355
1507.097 | 0.57588 |  |  | 1507.097 | 2.27149 | 1507.097 | 3.19538
1507.579 | 0.5755 |  |  | 1507.579 | 2.27068 | 1507.579 | 3.19586
1508.061 | 0.57484 |  |  | 1508.061 | 2.26953 | 1508.061 | 3.1955
1508.543 | 0.57425 |  |  | 1508.543 | 2.26859 | 1508.543 | 3.19495
1509.025 | 0.57381 |  |  | 1509.025 | 2.26796 | 1509.025 | 3.19449
1509.507 | 0.57344 |  |  | 1509.507 | 2.26747 | 1509.507 | 3.19412
1509.99 | 0.57304 |  |  | 1509.99 | 2.26693 | 1509.99 | 3.19376
1510.472 | 0.57253 |  |  | 1510.472 | 2.26622 | 1510.472 | 3.19332
1510.954 | 0.57191 |  |  | 1510.954 | 2.26534 | 1510.954 | 3.19281
1511.436 | 0.57121 |  |  | 1511.436 | 2.26437 | 1511.436 | 3.19229
1511.918 | 0.57051 |  |  | 1511.918 | 2.26347 | 1511.918 | 3.19183
1512.4 | 0.56992 |  |  | 1512.4 | 2.26278 | 1512.4 | 3.19154
1512.882 | 0.56949 |  |  | 1512.882 | 2.26236 | 1512.882 | 3.19147
1513.364 | 0.56927 |  |  | 1513.364 | 2.26226 | 1513.364 | 3.19163
1513.846 | 0.56921 |  |  | 1513.846 | 2.2624 | 1513.846 | 3.19198
1514.328 | 0.56929 |  |  | 1514.328 | 2.26271 | 1514.328 | 3.19247
1514.811 | 0.56942 |  |  | 1514.811 | 2.2631 | 1514.811 | 3.19304
1515.293 | 0.56952 |  |  | 1515.293 | 2.26346 | 1515.293 | 3.19359
1515.775 | 0.5695 |  |  | 1515.775 | 2.26366 | 1515.775 | 3.19405
1516.257 | 0.56929 |  |  | 1516.257 | 2.26357 | 1516.257 | 3.19429
1516.739 | 0.56886 |  |  | 1516.739 | 2.26315 | 1516.739 | 3.19428
1517.221 | 0.56829 |  |  | 1517.221 | 2.26246 | 1517.221 | 3.19407
1517.703 | 0.5677 |  |  | 1517.703 | 2.26167 | 1517.703 | 3.19386
1518.185 | 0.56722 |  |  | 1518.185 | 2.26094 | 1518.185 | 3.19378
1518.668 | 0.56687 |  |  | 1518.668 | 2.26034 | 1518.668 | 3.19391
1519.15 | 0.56663 |  |  | 1519.15 | 2.25983 | 1519.15 | 3.19418
1519.632 | 0.56641 |  |  | 1519.632 | 2.25934 | 1519.632 | 3.19449
1520.114 | 0.56612 |  |  | 1520.114 | 2.25878 | 1520.114 | 3.19469
1520.596 | 0.56566 |  |  | 1520.596 | 2.25804 | 1520.596 | 3.19464
1521.078 | 0.56494 |  |  | 1521.078 | 2.25701 | 1521.078 | 3.19415
1521.56 | 0.56399 |  |  | 1521.56 | 2.25573 | 1521.56 | 3.19323
1522.042 | 0.56302 |  |  | 1522.042 | 2.25447 | 1522.042 | 3.19213
1522.525 | 0.56226 |  |  | 1522.525 | 2.25358 | 1522.525 | 3.19126
1523.007 | 0.56184 |  |  | 1523.007 | 2.25321 | 1523.007 | 3.19087
1523.489 | 0.56172 |  |  | 1523.489 | 2.25325 | 1523.489 | 3.19094
1523.971 | 0.56175 |  |  | 1523.971 | 2.25347 | 1523.971 | 3.19125
1524.453 | 0.56179 |  |  | 1524.453 | 2.25364 | 1524.453 | 3.19162
1524.935 | 0.56173 |  |  | 1524.935 | 2.25361 | 1524.935 | 3.19189
1525.417 | 0.56151 |  |  | 1525.417 | 2.25334 | 1525.417 | 3.19201
1525.899 | 0.56113 |  |  | 1525.899 | 2.25286 | 1525.899 | 3.19195
1526.381 | 0.56063 |  |  | 1526.381 | 2.25223 | 1526.381 | 3.19176
1526.864 | 0.56007 |  |  | 1526.864 | 2.25153 | 1526.864 | 3.19146
1527.346 | 0.55953 |  |  | 1527.346 | 2.25083 | 1527.346 | 3.19111
1527.828 | 0.55905 |  |  | 1527.828 | 2.25016 | 1527.828 | 3.19077
1528.31 | 0.55866 |  |  | 1528.31 | 2.24955 | 1528.31 | 3.19047
1528.792 | 0.55836 |  |  | 1528.792 | 2.24904 | 1528.792 | 3.19026
1529.274 | 0.55813 |  |  | 1529.274 | 2.24865 | 1529.274 | 3.19018
1529.756 | 0.55796 |  |  | 1529.756 | 2.24841 | 1529.756 | 3.19021
1530.238 | 0.5578 |  |  | 1530.238 | 2.24832 | 1530.238 | 3.19034
1530.72 | 0.55761 |  |  | 1530.72 | 2.24834 | 1530.72 | 3.1905
1531.203 | 0.55734 |  |  | 1531.203 | 2.24841 | 1531.203 | 3.19064
1531.685 | 0.55698 |  |  | 1531.685 | 2.24846 | 1531.685 | 3.1907
1532.167 | 0.5565 |  |  | 1532.167 | 2.24842 | 1532.167 | 3.19065
1532.649 | 0.55592 |  |  | 1532.649 | 2.24816 | 1532.649 | 3.19049
1533.131 | 0.55526 |  |  | 1533.131 | 2.2476 | 1533.131 | 3.19021
1533.613 | 0.55459 |  |  | 1533.613 | 2.2468 | 1533.613 | 3.18989
1534.095 | 0.55404 |  |  | 1534.095 | 2.24598 | 1534.095 | 3.18971
1534.577 | 0.55373 |  |  | 1534.577 | 2.24545 | 1534.577 | 3.18986
1535.06 | 0.55366 |  |  | 1535.06 | 2.24531 | 1535.06 | 3.19035
1535.542 | 0.55373 |  |  | 1535.542 | 2.24545 | 1535.542 | 3.19102
1536.024 | 0.55379 |  |  | 1536.024 | 2.24564 | 1536.024 | 3.19164
1536.506 | 0.55372 |  |  | 1536.506 | 2.24567 | 1536.506 | 3.19202
1536.988 | 0.55347 |  |  | 1536.988 | 2.24545 | 1536.988 | 3.19206
1537.47 | 0.55306 |  |  | 1537.47 | 2.24504 | 1537.47 | 3.19182
1537.952 | 0.5526 |  |  | 1537.952 | 2.24461 | 1537.952 | 3.19148
1538.434 | 0.55222 |  |  | 1538.434 | 2.24439 | 1538.434 | 3.1913
1538.917 | 0.55205 |  |  | 1538.917 | 2.24447 | 1538.917 | 3.19149
1539.399 | 0.55206 |  |  | 1539.399 | 2.24471 | 1539.399 | 3.19199
1539.881 | 0.55209 |  |  | 1539.881 | 2.24472 | 1539.881 | 3.19242
1540.363 | 0.55202 |  |  | 1540.363 | 2.24429 | 1540.363 | 3.19244
1540.845 | 0.5519 |  |  | 1540.845 | 2.24361 | 1540.845 | 3.19212
1541.327 | 0.55193 |  |  | 1541.327 | 2.24312 | 1541.327 | 3.19182
1541.809 | 0.55222 |  |  | 1541.809 | 2.24308 | 1541.809 | 3.19185
1542.291 | 0.55271 |  |  | 1542.291 | 2.24348 | 1542.291 | 3.19223
1542.773 | 0.55323 |  |  | 1542.773 | 2.24404 | 1542.773 | 3.19276
1543.255 | 0.55359 |  |  | 1543.255 | 2.24446 | 1543.255 | 3.19319
1543.738 | 0.55364 |  |  | 1543.738 | 2.24447 | 1543.738 | 3.1933
1544.22 | 0.55331 |  |  | 1544.22 | 2.24397 | 1544.22 | 3.19299
1544.702 | 0.55268 |  |  | 1544.702 | 2.24304 | 1544.702 | 3.19236
1545.184 | 0.55192 |  |  | 1545.184 | 2.24196 | 1545.184 | 3.19165
1545.666 | 0.55126 |  |  | 1545.666 | 2.24106 | 1545.666 | 3.19114
1546.148 | 0.55086 |  |  | 1546.148 | 2.24058 | 1546.148 | 3.19102
1546.63 | 0.55076 |  |  | 1546.63 | 2.24056 | 1546.63 | 3.19135
1547.112 | 0.55094 |  |  | 1547.112 | 2.24093 | 1547.112 | 3.19204
1547.595 | 0.5513 |  |  | 1547.595 | 2.24154 | 1547.595 | 3.19297
1548.077 | 0.55175 |  |  | 1548.077 | 2.24224 | 1548.077 | 3.19405
1548.559 | 0.55222 |  |  | 1548.559 | 2.24292 | 1548.559 | 3.19517
1549.041 | 0.55262 |  |  | 1549.041 | 2.24348 | 1549.041 | 3.19623
1549.523 | 0.55291 |  |  | 1549.523 | 2.24385 | 1549.523 | 3.19714
1550.005 | 0.55307 |  |  | 1550.005 | 2.24402 | 1550.005 | 3.19783
1550.487 | 0.55314 |  |  | 1550.487 | 2.24405 | 1550.487 | 3.19831
1550.969 | 0.55318 |  |  | 1550.969 | 2.24402 | 1550.969 | 3.19865
1551.452 | 0.55326 |  |  | 1551.452 | 2.24401 | 1551.452 | 3.19896
1551.934 | 0.55341 |  |  | 1551.934 | 2.24404 | 1551.934 | 3.19931
1552.416 | 0.55364 |  |  | 1552.416 | 2.24412 | 1552.416 | 3.19977
1552.898 | 0.55396 |  |  | 1552.898 | 2.24426 | 1552.898 | 3.2004
1553.38 | 0.55436 |  |  | 1553.38 | 2.24449 | 1553.38 | 3.20121
1553.862 | 0.5548 |  |  | 1553.862 | 2.2448 | 1553.862 | 3.20214
1554.344 | 0.55525 |  |  | 1554.344 | 2.24517 | 1554.344 | 3.20308
1554.826 | 0.55567 |  |  | 1554.826 | 2.24557 | 1554.826 | 3.20388
1555.308 | 0.55602 |  |  | 1555.308 | 2.24595 | 1555.308 | 3.20443
1555.791 | 0.55632 |  |  | 1555.791 | 2.2463 | 1555.791 | 3.20469
1556.273 | 0.5566 |  |  | 1556.273 | 2.24665 | 1556.273 | 3.20469
1556.755 | 0.55694 |  |  | 1556.755 | 2.24714 | 1556.755 | 3.20457
1557.237 | 0.55747 |  |  | 1557.237 | 2.24795 | 1557.237 | 3.2046
1557.719 | 0.55826 |  |  | 1557.719 | 2.24918 | 1557.719 | 3.20504
1558.201 | 0.55908 |  |  | 1558.201 | 2.25032 | 1558.201 | 3.20574
1558.683 | 0.55928 |  |  | 1558.683 | 2.25011 | 1558.683 | 3.20573
1559.165 | 0.55837 |  |  | 1559.165 | 2.24783 | 1559.165 | 3.20425
1559.647 | 0.55701 |  |  | 1559.647 | 2.24477 | 1559.647 | 3.20219
1560.13 | 0.55629 |  |  | 1560.13 | 2.24299 | 1560.13 | 3.20125
1560.612 | 0.5566 |  |  | 1560.612 | 2.24323 | 1560.612 | 3.20198
1561.094 | 0.55763 |  |  | 1561.094 | 2.24495 | 1561.094 | 3.20381
1561.576 | 0.55893 |  |  | 1561.576 | 2.2473 | 1561.576 | 3.20599
1562.058 | 0.56017 |  |  | 1562.058 | 2.24963 | 1562.058 | 3.20801
1562.54 | 0.56119 |  |  | 1562.54 | 2.25161 | 1562.54 | 3.20965
1563.022 | 0.56197 |  |  | 1563.022 | 2.25313 | 1563.022 | 3.21091
1563.504 | 0.56254 |  |  | 1563.504 | 2.25422 | 1563.504 | 3.21188
1563.987 | 0.56299 |  |  | 1563.987 | 2.25498 | 1563.987 | 3.21273
1564.469 | 0.56341 |  |  | 1564.469 | 2.25555 | 1564.469 | 3.21361
1564.951 | 0.56386 |  |  | 1564.951 | 2.25605 | 1564.951 | 3.2146
1565.433 | 0.56439 |  |  | 1565.433 | 2.25659 | 1565.433 | 3.21573
1565.915 | 0.56499 |  |  | 1565.915 | 2.25719 | 1565.915 | 3.21695
1566.397 | 0.56561 |  |  | 1566.397 | 2.25786 | 1566.397 | 3.21816
1566.879 | 0.56623 |  |  | 1566.879 | 2.25856 | 1566.879 | 3.21926
1567.361 | 0.56681 |  |  | 1567.361 | 2.25925 | 1567.361 | 3.22018
1567.844 | 0.56736 |  |  | 1567.844 | 2.25991 | 1567.844 | 3.22089
1568.326 | 0.56788 |  |  | 1568.326 | 2.2605 | 1568.326 | 3.22138
1568.808 | 0.56835 |  |  | 1568.808 | 2.26095 | 1568.808 | 3.22166
1569.29 | 0.56876 |  |  | 1569.29 | 2.26121 | 1569.29 | 3.22173
1569.772 | 0.56912 |  |  | 1569.772 | 2.26131 | 1569.772 | 3.2217
1570.254 | 0.56952 |  |  | 1570.254 | 2.26143 | 1570.254 | 3.2218
1570.736 | 0.57006 |  |  | 1570.736 | 2.26181 | 1570.736 | 3.22225
1571.218 | 0.57079 |  |  | 1571.218 | 2.26257 | 1571.218 | 3.22314
1571.7 | 0.57169 |  |  | 1571.7 | 2.26368 | 1571.7 | 3.22439
1572.182 | 0.57266 |  |  | 1572.182 | 2.26498 | 1572.182 | 3.2258
1572.665 | 0.57361 |  |  | 1572.665 | 2.26628 | 1572.665 | 3.2272
1573.147 | 0.57447 |  |  | 1573.147 | 2.26744 | 1573.147 | 3.22842
1573.629 | 0.5752 |  |  | 1573.629 | 2.26839 | 1573.629 | 3.22942
1574.111 | 0.57582 |  |  | 1574.111 | 2.26916 | 1574.111 | 3.23018
1574.593 | 0.57637 |  |  | 1574.593 | 2.26983 | 1574.593 | 3.23078
1575.075 | 0.57696 |  |  | 1575.075 | 2.27051 | 1575.075 | 3.23134
1575.557 | 0.57763 |  |  | 1575.557 | 2.27123 | 1575.557 | 3.23193
1576.039 | 0.57843 |  |  | 1576.039 | 2.27202 | 1576.039 | 3.2326
1576.522 | 0.57934 |  |  | 1576.522 | 2.27286 | 1576.522 | 3.23338
1577.004 | 0.58036 |  |  | 1577.004 | 2.27384 | 1577.004 | 3.23431
1577.486 | 0.58148 |  |  | 1577.486 | 2.27501 | 1577.486 | 3.23544
1577.968 | 0.58265 |  |  | 1577.968 | 2.27636 | 1577.968 | 3.23676
1578.45 | 0.58383 |  |  | 1578.45 | 2.27782 | 1578.45 | 3.23816
1578.932 | 0.58499 |  |  | 1578.932 | 2.27928 | 1578.932 | 3.23956
1579.414 | 0.58611 |  |  | 1579.414 | 2.2807 | 1579.414 | 3.2409
1579.896 | 0.58721 |  |  | 1579.896 | 2.28205 | 1579.896 | 3.24216
1580.379 | 0.58831 |  |  | 1580.379 | 2.28339 | 1580.379 | 3.24332
1580.861 | 0.58944 |  |  | 1580.861 | 2.28473 | 1580.861 | 3.24443
1581.343 | 0.59059 |  |  | 1581.343 | 2.2861 | 1581.343 | 3.24548
1581.825 | 0.59177 |  |  | 1581.825 | 2.2875 | 1581.825 | 3.2465
1582.307 | 0.59296 |  |  | 1582.307 | 2.2889 | 1582.307 | 3.24751
1582.789 | 0.59417 |  |  | 1582.789 | 2.29028 | 1582.789 | 3.24855
1583.271 | 0.59539 |  |  | 1583.271 | 2.29162 | 1583.271 | 3.24964
1583.753 | 0.59663 |  |  | 1583.753 | 2.29293 | 1583.753 | 3.2508
1584.235 | 0.59789 |  |  | 1584.235 | 2.29422 | 1584.235 | 3.25207
1584.718 | 0.59918 |  |  | 1584.718 | 2.29551 | 1584.718 | 3.25342
1585.2 | 0.60049 |  |  | 1585.2 | 2.29683 | 1585.2 | 3.25484
1585.682 | 0.60183 |  |  | 1585.682 | 2.29819 | 1585.682 | 3.25629
1586.164 | 0.60318 |  |  | 1586.164 | 2.29959 | 1586.164 | 3.25775
1586.646 | 0.60456 |  |  | 1586.646 | 2.30104 | 1586.646 | 3.25918
1587.128 | 0.60595 |  |  | 1587.128 | 2.30254 | 1587.128 | 3.26058
1587.61 | 0.60735 |  |  | 1587.61 | 2.30408 | 1587.61 | 3.26196
1588.092 | 0.60876 |  |  | 1588.092 | 2.30562 | 1588.092 | 3.26329
1588.574 | 0.61015 |  |  | 1588.574 | 2.30715 | 1588.574 | 3.26458
1589.057 | 0.61153 |  |  | 1589.057 | 2.30864 | 1589.057 | 3.26582
1589.539 | 0.61286 |  |  | 1589.539 | 2.31008 | 1589.539 | 3.26698
1590.021 | 0.61416 |  |  | 1590.021 | 2.31147 | 1590.021 | 3.26807
1590.503 | 0.61542 |  |  | 1590.503 | 2.31284 | 1590.503 | 3.2691
1590.985 | 0.61666 |  |  | 1590.985 | 2.31419 | 1590.985 | 3.27009
1591.467 | 0.61788 |  |  | 1591.467 | 2.31556 | 1591.467 | 3.27106
1591.949 | 0.61908 |  |  | 1591.949 | 2.31696 | 1591.949 | 3.27206
1592.431 | 0.62026 |  |  | 1592.431 | 2.31836 | 1592.431 | 3.2731
1592.914 | 0.62141 |  |  | 1592.914 | 2.31974 | 1592.914 | 3.27419
1593.396 | 0.62252 |  |  | 1593.396 | 2.32108 | 1593.396 | 3.27532
1593.878 | 0.6236 |  |  | 1593.878 | 2.32234 | 1593.878 | 3.27647
1594.36 | 0.62465 |  |  | 1594.36 | 2.3235 | 1594.36 | 3.2776
1594.842 | 0.62569 |  |  | 1594.842 | 2.32456 | 1594.842 | 3.27868
1595.324 | 0.62672 |  |  | 1595.324 | 2.32552 | 1595.324 | 3.27968
1595.806 | 0.62773 |  |  | 1595.806 | 2.32639 | 1595.806 | 3.28058
1596.288 | 0.62871 |  |  | 1596.288 | 2.32718 | 1596.288 | 3.2814
1596.771 | 0.62964 |  |  | 1596.771 | 2.32792 | 1596.771 | 3.28215
1597.253 | 0.63053 |  |  | 1597.253 | 2.32863 | 1597.253 | 3.28286
1597.735 | 0.63136 |  |  | 1597.735 | 2.32935 | 1597.735 | 3.28358
1598.217 | 0.63217 |  |  | 1598.217 | 2.33012 | 1598.217 | 3.28433
1598.699 | 0.63298 |  |  | 1598.699 | 2.33096 | 1598.699 | 3.28511
1599.181 | 0.63381 |  |  | 1599.181 | 2.33189 | 1599.181 | 3.28591
1599.663 | 0.63466 |  |  | 1599.663 | 2.33291 | 1599.663 | 3.2867
1600.145 | 0.63552 |  |  | 1600.145 | 2.33397 | 1600.145 | 3.28742
1600.627 | 0.63638 |  |  | 1600.627 | 2.33503 | 1600.627 | 3.28803
1601.109 | 0.63722 |  |  | 1601.109 | 2.33605 | 1601.109 | 3.28853
1601.592 | 0.63801 |  |  | 1601.592 | 2.33698 | 1601.592 | 3.2889
1602.074 | 0.63876 |  |  | 1602.074 | 2.33784 | 1602.074 | 3.28919
1602.556 | 0.63947 |  |  | 1602.556 | 2.33862 | 1602.556 | 3.28944
1603.038 | 0.64017 |  |  | 1603.038 | 2.33939 | 1603.038 | 3.2897
1603.52 | 0.64086 |  |  | 1603.52 | 2.34016 | 1603.52 | 3.29
1604.002 | 0.64159 |  |  | 1604.002 | 2.34097 | 1604.002 | 3.29036
1604.484 | 0.64234 |  |  | 1604.484 | 2.34184 | 1604.484 | 3.29078
1604.966 | 0.64314 |  |  | 1604.966 | 2.34275 | 1604.966 | 3.29124
1605.449 | 0.64397 |  |  | 1605.449 | 2.34371 | 1605.449 | 3.29173
1605.931 | 0.64483 |  |  | 1605.931 | 2.34468 | 1605.931 | 3.29225
1606.413 | 0.64571 |  |  | 1606.413 | 2.34565 | 1606.413 | 3.2928
1606.895 | 0.64661 |  |  | 1606.895 | 2.34663 | 1606.895 | 3.2934
1607.377 | 0.64751 |  |  | 1607.377 | 2.34758 | 1607.377 | 3.29403
1607.859 | 0.6484 |  |  | 1607.859 | 2.3485 | 1607.859 | 3.29468
1608.341 | 0.64928 |  |  | 1608.341 | 2.34937 | 1608.341 | 3.29532
1608.823 | 0.65015 |  |  | 1608.823 | 2.35017 | 1608.823 | 3.29591
1609.306 | 0.651 |  |  | 1609.306 | 2.35092 | 1609.306 | 3.29645
1609.788 | 0.65186 |  |  | 1609.788 | 2.35163 | 1609.788 | 3.29694
1610.27 | 0.65275 |  |  | 1610.27 | 2.35235 | 1610.27 | 3.29741
1610.752 | 0.65368 |  |  | 1610.752 | 2.35312 | 1610.752 | 3.29793
1611.234 | 0.65467 |  |  | 1611.234 | 2.35398 | 1611.234 | 3.29855
1611.716 | 0.65571 |  |  | 1611.716 | 2.35494 | 1611.716 | 3.29929
1612.198 | 0.65678 |  |  | 1612.198 | 2.35599 | 1612.198 | 3.30016
1612.68 | 0.65785 |  |  | 1612.68 | 2.35707 | 1612.68 | 3.3011
1613.162 | 0.65889 |  |  | 1613.162 | 2.35811 | 1613.162 | 3.30205
1613.645 | 0.65987 |  |  | 1613.645 | 2.35904 | 1613.645 | 3.30292
1614.127 | 0.66076 |  |  | 1614.127 | 2.35982 | 1614.127 | 3.30364
1614.609 | 0.66155 |  |  | 1614.609 | 2.36044 | 1614.609 | 3.30417
1615.091 | 0.66223 |  |  | 1615.091 | 2.36092 | 1615.091 | 3.30448
1615.573 | 0.6628 |  |  | 1615.573 | 2.36126 | 1615.573 | 3.30457
1616.055 | 0.66327 |  |  | 1616.055 | 2.36146 | 1616.055 | 3.30445
1616.537 | 0.66366 |  |  | 1616.537 | 2.36155 | 1616.537 | 3.30419
1617.019 | 0.66408 |  |  | 1617.019 | 2.36167 | 1617.019 | 3.30397
1617.501 | 0.66465 |  |  | 1617.501 | 2.36204 | 1617.501 | 3.30402
1617.984 | 0.66545 |  |  | 1617.984 | 2.36281 | 1617.984 | 3.30451
1618.466 | 0.66648 |  |  | 1618.466 | 2.36398 | 1618.466 | 3.30541
1618.948 | 0.66762 |  |  | 1618.948 | 2.3654 | 1618.948 | 3.30656
1619.43 | 0.66876 |  |  | 1619.43 | 2.36687 | 1619.43 | 3.30777
1619.912 | 0.66978 |  |  | 1619.912 | 2.36821 | 1619.912 | 3.30885
1620.394 | 0.67064 |  |  | 1620.394 | 2.36932 | 1620.394 | 3.30969
1620.876 | 0.6713 |  |  | 1620.876 | 2.37016 | 1620.876 | 3.31024
1621.358 | 0.6718 |  |  | 1621.358 | 2.37074 | 1621.358 | 3.31051
1621.841 | 0.67219 |  |  | 1621.841 | 2.37111 | 1621.841 | 3.31052
1622.323 | 0.67251 |  |  | 1622.323 | 2.3713 | 1622.323 | 3.31034
1622.805 | 0.67279 |  |  | 1622.805 | 2.37133 | 1622.805 | 3.31002
1623.287 | 0.67308 |  |  | 1623.287 | 2.37128 | 1623.287 | 3.30963
1623.769 | 0.67341 |  |  | 1623.769 | 2.37123 | 1623.769 | 3.30932
1624.251 | 0.67381 |  |  | 1624.251 | 2.37133 | 1624.251 | 3.30918
1624.733 | 0.67429 |  |  | 1624.733 | 2.37164 | 1624.733 | 3.30929
1625.215 | 0.67482 |  |  | 1625.215 | 2.37213 | 1625.215 | 3.3096
1625.698 | 0.67536 |  |  | 1625.698 | 2.37272 | 1625.698 | 3.31001
1626.18 | 0.67585 |  |  | 1626.18 | 2.3733 | 1626.18 | 3.31042
1626.662 | 0.67627 |  |  | 1626.662 | 2.37374 | 1626.662 | 3.31074
1627.144 | 0.6766 |  |  | 1627.144 | 2.374 | 1627.144 | 3.31093
1627.626 | 0.67687 |  |  | 1627.626 | 2.37405 | 1627.626 | 3.311
1628.108 | 0.67712 |  |  | 1628.108 | 2.37397 | 1628.108 | 3.31098
1628.59 | 0.67742 |  |  | 1628.59 | 2.37386 | 1628.59 | 3.31098
1629.072 | 0.67781 |  |  | 1629.072 | 2.37387 | 1629.072 | 3.31109
1629.554 | 0.67832 |  |  | 1629.554 | 2.37409 | 1629.554 | 3.31137
1630.036 | 0.67892 |  |  | 1630.036 | 2.37453 | 1630.036 | 3.31182
1630.519 | 0.67956 |  |  | 1630.519 | 2.37512 | 1630.519 | 3.31239
1631.001 | 0.68015 |  |  | 1631.001 | 2.37575 | 1631.001 | 3.31299
1631.483 | 0.68065 |  |  | 1631.483 | 2.37628 | 1631.483 | 3.31353
1631.965 | 0.68099 |  |  | 1631.965 | 2.37663 | 1631.965 | 3.31392
1632.447 | 0.68116 |  |  | 1632.447 | 2.37675 | 1632.447 | 3.31412
1632.929 | 0.68119 |  |  | 1632.929 | 2.37664 | 1632.929 | 3.31409
1633.411 | 0.6811 |  |  | 1633.411 | 2.37638 | 1633.411 | 3.31386
1633.893 | 0.68098 |  |  | 1633.893 | 2.37608 | 1633.893 | 3.3135
1634.376 | 0.6809 |  |  | 1634.376 | 2.37585 | 1634.376 | 3.31309
1634.858 | 0.68089 |  |  | 1634.858 | 2.3757 | 1634.858 | 3.31267
1635.34 | 0.68089 |  |  | 1635.34 | 2.37546 | 1635.34 | 3.31219
1635.822 | 0.68083 |  |  | 1635.822 | 2.37499 | 1635.822 | 3.3116
1636.304 | 0.68075 |  |  | 1636.304 | 2.37438 | 1636.304 | 3.31102
1636.786 | 0.68078 |  |  | 1636.786 | 2.3739 | 1636.786 | 3.31072
1637.268 | 0.68102 |  |  | 1637.268 | 2.37378 | 1637.268 | 3.31083
1637.75 | 0.68143 |  |  | 1637.75 | 2.374 | 1637.75 | 3.31128
1638.233 | 0.68193 |  |  | 1638.233 | 2.37437 | 1638.233 | 3.31184
1638.715 | 0.68239 |  |  | 1638.715 | 2.3747 | 1638.715 | 3.31233
1639.197 | 0.68276 |  |  | 1639.197 | 2.37489 | 1639.197 | 3.31262
1639.679 | 0.68301 |  |  | 1639.679 | 2.3749 | 1639.679 | 3.3127
1640.161 | 0.68316 |  |  | 1640.161 | 2.37479 | 1640.161 | 3.31263
1640.643 | 0.68327 |  |  | 1640.643 | 2.37465 | 1640.643 | 3.31252
1641.125 | 0.68338 |  |  | 1641.125 | 2.37456 | 1641.125 | 3.31245
1641.607 | 0.68353 |  |  | 1641.607 | 2.37455 | 1641.607 | 3.31247
1642.089 | 0.68371 |  |  | 1642.089 | 2.37462 | 1642.089 | 3.3126
1642.572 | 0.68391 |  |  | 1642.572 | 2.37471 | 1642.572 | 3.31278
1643.054 | 0.6841 |  |  | 1643.054 | 2.37481 | 1643.054 | 3.31298
1643.536 | 0.68428 |  |  | 1643.536 | 2.37488 | 1643.536 | 3.31315
1644.018 | 0.68445 |  |  | 1644.018 | 2.37497 | 1644.018 | 3.3133
1644.5 | 0.68461 |  |  | 1644.5 | 2.37514 | 1644.5 | 3.31344
1644.982 | 0.68479 |  |  | 1644.982 | 2.37543 | 1644.982 | 3.3136
1645.464 | 0.68497 |  |  | 1645.464 | 2.37582 | 1645.464 | 3.31378
1645.946 | 0.68507 |  |  | 1645.946 | 2.37612 | 1645.946 | 3.31382
1646.428 | 0.68497 |  |  | 1646.428 | 2.37606 | 1646.428 | 3.3135
1646.911 | 0.68459 |  |  | 1646.911 | 2.37545 | 1646.911 | 3.31268
1647.393 | 0.68405 |  |  | 1647.393 | 2.37444 | 1647.393 | 3.31153
1647.875 | 0.68358 |  |  | 1647.875 | 2.37344 | 1647.875 | 3.3105
1648.357 | 0.68339 |  |  | 1648.357 | 2.37283 | 1648.357 | 3.30997
1648.839 | 0.6835 |  |  | 1648.839 | 2.37269 | 1648.839 | 3.31003
1649.321 | 0.68379 |  |  | 1649.321 | 2.37281 | 1649.321 | 3.31046
1649.803 | 0.68408 |  |  | 1649.803 | 2.37288 | 1649.803 | 3.31094
1650.285 | 0.68418 |  |  | 1650.285 | 2.37264 | 1650.285 | 3.31117
1650.768 | 0.68399 |  |  | 1650.768 | 2.37198 | 1650.768 | 3.31092
1651.25 | 0.68348 |  |  | 1651.25 | 2.37093 | 1651.25 | 3.31013
1651.732 | 0.68276 |  |  | 1651.732 | 2.36974 | 1651.732 | 3.30889
1652.214 | 0.68197 |  |  | 1652.214 | 2.36858 | 1652.214 | 3.30739
1652.696 | 0.68118 |  |  | 1652.696 | 2.36731 | 1652.696 | 3.30561
1653.178 | 0.68029 |  |  | 1653.178 | 2.36559 | 1653.178 | 3.30334
1653.66 | 0.67944 |  |  | 1653.66 | 2.36372 | 1653.66 | 3.30098
1654.142 | 0.67903 |  |  | 1654.142 | 2.36262 | 1654.142 | 3.29951
1654.625 | 0.67924 |  |  | 1654.625 | 2.36276 | 1654.625 | 3.2994
1655.107 | 0.67989 |  |  | 1655.107 | 2.36383 | 1655.107 | 3.30031
1655.589 | 0.68065 |  |  | 1655.589 | 2.36521 | 1655.589 | 3.30162
1656.071 | 0.68131 |  |  | 1656.071 | 2.36646 | 1656.071 | 3.3029
1656.553 | 0.68177 |  |  | 1656.553 | 2.36736 | 1656.553 | 3.30391
1657.035 | 0.68201 |  |  | 1657.035 | 2.36785 | 1657.035 | 3.3046
1657.517 | 0.68208 |  |  | 1657.517 | 2.36802 | 1657.517 | 3.30499
1657.999 | 0.68203 |  |  | 1657.999 | 2.36798 | 1657.999 | 3.30518
1658.481 | 0.68191 |  |  | 1658.481 | 2.36786 | 1658.481 | 3.30526
1658.964 | 0.68176 |  |  | 1658.964 | 2.36774 | 1658.964 | 3.3053
1659.446 | 0.68161 |  |  | 1659.446 | 2.36767 | 1659.446 | 3.30535
1659.928 | 0.68145 |  |  | 1659.928 | 2.36761 | 1659.928 | 3.30537
1660.41 | 0.68125 |  |  | 1660.41 | 2.36753 | 1660.41 | 3.30533
1660.892 | 0.68099 |  |  | 1660.892 | 2.36734 | 1660.892 | 3.30513
1661.374 | 0.68066 |  |  | 1661.374 | 2.36698 | 1661.374 | 3.30471
1661.856 | 0.68023 |  |  | 1661.856 | 2.36636 | 1661.856 | 3.304
1662.338 | 0.67971 |  |  | 1662.338 | 2.36548 | 1662.338 | 3.30303
1662.82 | 0.67915 |  |  | 1662.82 | 2.36443 | 1662.82 | 3.30191
1663.303 | 0.67865 |  |  | 1663.303 | 2.3634 | 1663.303 | 3.30088
1663.785 | 0.67831 |  |  | 1663.785 | 2.36262 | 1663.785 | 3.3002
1664.267 | 0.67817 |  |  | 1664.267 | 2.36225 | 1664.267 | 3.30001
1664.749 | 0.67821 |  |  | 1664.749 | 2.36227 | 1664.749 | 3.30026
1665.231 | 0.67833 |  |  | 1665.231 | 2.36254 | 1665.231 | 3.30079
1665.713 | 0.67846 |  |  | 1665.713 | 2.36287 | 1665.713 | 3.30141
1666.195 | 0.67849 |  |  | 1666.195 | 2.36312 | 1666.195 | 3.30194
1666.677 | 0.67839 |  |  | 1666.677 | 2.36317 | 1666.677 | 3.3023
1667.16 | 0.67814 |  |  | 1667.16 | 2.363 | 1667.16 | 3.30241
1667.642 | 0.67775 |  |  | 1667.642 | 2.36262 | 1667.642 | 3.30229
1668.124 | 0.67724 |  |  | 1668.124 | 2.36204 | 1668.124 | 3.30192
1668.606 | 0.67664 |  |  | 1668.606 | 2.3613 | 1668.606 | 3.30131
1669.088 | 0.67599 |  |  | 1669.088 | 2.36043 | 1669.088 | 3.30049
1669.57 | 0.67531 |  |  | 1669.57 | 2.35949 | 1669.57 | 3.29952
1670.052 | 0.67469 |  |  | 1670.052 | 2.35859 | 1670.052 | 3.29856
1670.534 | 0.67421 |  |  | 1670.534 | 2.35788 | 1670.534 | 3.29782
1671.016 | 0.67391 |  |  | 1671.016 | 2.35746 | 1671.016 | 3.29743
1671.499 | 0.67379 |  |  | 1671.499 | 2.35733 | 1671.499 | 3.2974
1671.981 | 0.67377 |  |  | 1671.981 | 2.35738 | 1671.981 | 3.29762
1672.463 | 0.67373 |  |  | 1672.463 | 2.35745 | 1672.463 | 3.29787
1672.945 | 0.67356 |  |  | 1672.945 | 2.35736 | 1672.945 | 3.29795
1673.427 | 0.67319 |  |  | 1673.427 | 2.357 | 1673.427 | 3.29771
1673.909 | 0.67259 |  |  | 1673.909 | 2.35632 | 1673.909 | 3.29708
1674.391 | 0.67178 |  |  | 1674.391 | 2.35535 | 1674.391 | 3.29609
1674.873 | 0.67087 |  |  | 1674.873 | 2.35418 | 1674.873 | 3.29491
1675.355 | 0.67004 |  |  | 1675.355 | 2.35306 | 1675.355 | 3.29381
1675.838 | 0.66949 |  |  | 1675.838 | 2.35228 | 1675.838 | 3.29313
1676.32 | 0.66935 |  |  | 1676.32 | 2.35206 | 1676.32 | 3.29306
1676.802 | 0.66959 |  |  | 1676.802 | 2.35242 | 1676.802 | 3.29361
1677.284 | 0.67009 |  |  | 1677.284 | 2.35317 | 1677.284 | 3.29456
1677.766 | 0.67068 |  |  | 1677.766 | 2.35407 | 1677.766 | 3.29566
1678.248 | 0.67125 |  |  | 1678.248 | 2.35493 | 1678.248 | 3.29674
1678.73 | 0.67172 |  |  | 1678.73 | 2.35564 | 1678.73 | 3.29771
1679.212 | 0.67207 |  |  | 1679.212 | 2.3562 | 1679.212 | 3.29854
1679.695 | 0.67231 |  |  | 1679.695 | 2.35662 | 1679.695 | 3.29925
1680.177 | 0.67246 |  |  | 1680.177 | 2.35694 | 1680.177 | 3.29983
1680.659 | 0.67252 |  |  | 1680.659 | 2.35715 | 1680.659 | 3.30027
1681.141 | 0.67249 |  |  | 1681.141 | 2.35725 | 1681.141 | 3.30052
1681.623 | 0.67237 |  |  | 1681.623 | 2.3572 | 1681.623 | 3.30055
1682.105 | 0.67214 |  |  | 1682.105 | 2.35698 | 1682.105 | 3.30031
1682.587 | 0.67179 |  |  | 1682.587 | 2.35657 | 1682.587 | 3.29981
1683.069 | 0.6713 |  |  | 1683.069 | 2.35587 | 1683.069 | 3.29901
1683.552 | 0.67054 |  |  | 1683.552 | 2.35461 | 1683.552 | 3.29777
1684.034 | 0.66945 |  |  | 1684.034 | 2.35262 | 1684.034 | 3.296
1684.516 | 0.66823 |  |  | 1684.516 | 2.35028 | 1684.516 | 3.29405
1684.998 | 0.66734 |  |  | 1684.998 | 2.34844 | 1684.998 | 3.29268
1685.48 | 0.66707 |  |  | 1685.48 | 2.34777 | 1685.48 | 3.29243
1685.962 | 0.66739 |  |  | 1685.962 | 2.34822 | 1685.962 | 3.29318
1686.444 | 0.66804 |  |  | 1686.444 | 2.34936 | 1686.444 | 3.29449
1686.926 | 0.66876 |  |  | 1686.926 | 2.35067 | 1686.926 | 3.2959
1687.408 | 0.66936 |  |  | 1687.408 | 2.35183 | 1687.408 | 3.29712
1687.891 | 0.66975 |  |  | 1687.891 | 2.35264 | 1687.891 | 3.298
1688.373 | 0.66991 |  |  | 1688.373 | 2.35304 | 1688.373 | 3.29849
1688.855 | 0.66986 |  |  | 1688.855 | 2.35304 | 1688.855 | 3.29859
1689.337 | 0.66963 |  |  | 1689.337 | 2.35272 | 1689.337 | 3.29838
1689.819 | 0.66933 |  |  | 1689.819 | 2.35224 | 1689.819 | 3.298
1690.301 | 0.66904 |  |  | 1690.301 | 2.35177 | 1690.301 | 3.29763
1690.783 | 0.66886 |  |  | 1690.783 | 2.35144 | 1690.783 | 3.29743
1691.265 | 0.66883 |  |  | 1691.265 | 2.35135 | 1691.265 | 3.29747
1691.747 | 0.66892 |  |  | 1691.747 | 2.35148 | 1691.747 | 3.29776
1692.23 | 0.66909 |  |  | 1692.23 | 2.35172 | 1692.23 | 3.29818
1692.712 | 0.66925 |  |  | 1692.712 | 2.35194 | 1692.712 | 3.29859
1693.194 | 0.66933 |  |  | 1693.194 | 2.35205 | 1693.194 | 3.29884
1693.676 | 0.6693 |  |  | 1693.676 | 2.35198 | 1693.676 | 3.29885
1694.158 | 0.66918 |  |  | 1694.158 | 2.35181 | 1694.158 | 3.29863
1694.64 | 0.66903 |  |  | 1694.64 | 2.35165 | 1694.64 | 3.29832
1695.122 | 0.6689 |  |  | 1695.122 | 2.3516 | 1695.122 | 3.29809
1695.604 | 0.66886 |  |  | 1695.604 | 2.3517 | 1695.604 | 3.29805
1696.087 | 0.66888 |  |  | 1696.087 | 2.35192 | 1696.087 | 3.29826
1696.569 | 0.66895 |  |  | 1696.569 | 2.35223 | 1696.569 | 3.29865
1697.051 | 0.66901 |  |  | 1697.051 | 2.35252 | 1697.051 | 3.29908
1697.533 | 0.66894 |  |  | 1697.533 | 2.3526 | 1697.533 | 3.29932
1698.015 | 0.66861 |  |  | 1698.015 | 2.35224 | 1698.015 | 3.2991
1698.497 | 0.66792 |  |  | 1698.497 | 2.35127 | 1698.497 | 3.29825
1698.979 | 0.66683 |  |  | 1698.979 | 2.34965 | 1698.979 | 3.29672
1699.461 | 0.66542 |  |  | 1699.461 | 2.34748 | 1699.461 | 3.29466
1699.943 | 0.66392 |  |  | 1699.943 | 2.3451 | 1699.943 | 3.29245
1700.426 | 0.66273 |  |  | 1700.426 | 2.3431 | 1700.426 | 3.29075
1700.908 | 0.66223 |  |  | 1700.908 | 2.34218 | 1700.908 | 3.29022
1701.39 | 0.66259 |  |  | 1701.39 | 2.34267 | 1701.39 | 3.29111
1701.872 | 0.66359 |  |  | 1701.872 | 2.3443 | 1701.872 | 3.29308
1702.354 | 0.66485 |  |  | 1702.354 | 2.34644 | 1702.354 | 3.2955
1702.836 | 0.66602 |  |  | 1702.836 | 2.3485 | 1702.836 | 3.29783
1703.318 | 0.66691 |  |  | 1703.318 | 2.3501 | 1703.318 | 3.29973
1703.8 | 0.66741 |  |  | 1703.8 | 2.35109 | 1703.8 | 3.30106
1704.282 | 0.66755 |  |  | 1704.282 | 2.35149 | 1704.282 | 3.3018
1704.765 | 0.66736 |  |  | 1704.765 | 2.35137 | 1704.765 | 3.30201
1705.247 | 0.66697 |  |  | 1705.247 | 2.35087 | 1705.247 | 3.3018
1705.729 | 0.66648 |  |  | 1705.729 | 2.35019 | 1705.729 | 3.30135
1706.211 | 0.66603 |  |  | 1706.211 | 2.3495 | 1706.211 | 3.30087
1706.693 | 0.66571 |  |  | 1706.693 | 2.34895 | 1706.693 | 3.30054
1707.175 | 0.66553 |  |  | 1707.175 | 2.3486 | 1707.175 | 3.30045
1707.657 | 0.66545 |  |  | 1707.657 | 2.34842 | 1707.657 | 3.30059
1708.139 | 0.66542 |  |  | 1708.139 | 2.34835 | 1708.139 | 3.30088
1708.622 | 0.66541 |  |  | 1708.622 | 2.34832 | 1708.622 | 3.30124
1709.104 | 0.6654 |  |  | 1709.104 | 2.34832 | 1709.104 | 3.3016
1709.586 | 0.6654 |  |  | 1709.586 | 2.34834 | 1709.586 | 3.30195
1710.068 | 0.66544 |  |  | 1710.068 | 2.34839 | 1710.068 | 3.30229
1710.55 | 0.66551 |  |  | 1710.55 | 2.34847 | 1710.55 | 3.30261
1711.032 | 0.66564 |  |  | 1711.032 | 2.3486 | 1711.032 | 3.30296
1711.514 | 0.66583 |  |  | 1711.514 | 2.34879 | 1711.514 | 3.30334
1711.996 | 0.66607 |  |  | 1711.996 | 2.34905 | 1711.996 | 3.30378
1712.479 | 0.66636 |  |  | 1712.479 | 2.34939 | 1712.479 | 3.30433
1712.961 | 0.66671 |  |  | 1712.961 | 2.34983 | 1712.961 | 3.305
1713.443 | 0.66711 |  |  | 1713.443 | 2.35033 | 1713.443 | 3.30582
1713.925 | 0.66753 |  |  | 1713.925 | 2.35086 | 1713.925 | 3.30675
1714.407 | 0.66794 |  |  | 1714.407 | 2.35135 | 1714.407 | 3.30773
1714.889 | 0.66828 |  |  | 1714.889 | 2.35172 | 1714.889 | 3.30864
1715.371 | 0.66848 |  |  | 1715.371 | 2.35191 | 1715.371 | 3.30935
1715.853 | 0.66847 |  |  | 1715.853 | 2.35185 | 1715.853 | 3.30973
1716.335 | 0.66817 |  |  | 1716.335 | 2.35146 | 1716.335 | 3.30964
1716.818 | 0.66754 |  |  | 1716.818 | 2.35064 | 1716.818 | 3.30894
1717.3 | 0.66655 |  |  | 1717.3 | 2.34933 | 1717.3 | 3.30763
1717.782 | 0.66534 |  |  | 1717.782 | 2.34767 | 1717.782 | 3.30589
1718.264 | 0.66417 |  |  | 1718.264 | 2.346 | 1718.264 | 3.30415
1718.746 | 0.6633 |  |  | 1718.746 | 2.34474 | 1718.746 | 3.30289
1719.228 | 0.66288 |  |  | 1719.228 | 2.34414 | 1719.228 | 3.30236
1719.71 | 0.66289 |  |  | 1719.71 | 2.34421 | 1719.71 | 3.30254
1720.192 | 0.6632 |  |  | 1720.192 | 2.34473 | 1720.192 | 3.30318
1720.674 | 0.66365 |  |  | 1720.674 | 2.34547 | 1720.674 | 3.30401
1721.157 | 0.66409 |  |  | 1721.157 | 2.34621 | 1721.157 | 3.30481
1721.639 | 0.66443 |  |  | 1721.639 | 2.34681 | 1721.639 | 3.30543
1722.121 | 0.66462 |  |  | 1722.121 | 2.34718 | 1722.121 | 3.30579
1722.603 | 0.66464 |  |  | 1722.603 | 2.34731 | 1722.603 | 3.30587
1723.085 | 0.66453 |  |  | 1723.085 | 2.34722 | 1723.085 | 3.3057
1723.567 | 0.66432 |  |  | 1723.567 | 2.34696 | 1723.567 | 3.30534
1724.049 | 0.66407 |  |  | 1724.049 | 2.34662 | 1724.049 | 3.30488
1724.531 | 0.66384 |  |  | 1724.531 | 2.34629 | 1724.531 | 3.3044
1725.014 | 0.66367 |  |  | 1725.014 | 2.34603 | 1725.014 | 3.30399
1725.496 | 0.66359 |  |  | 1725.496 | 2.34589 | 1725.496 | 3.3037
1725.978 | 0.6636 |  |  | 1725.978 | 2.34589 | 1725.978 | 3.30356
1726.46 | 0.66369 |  |  | 1726.46 | 2.34601 | 1726.46 | 3.30358
1726.942 | 0.66384 |  |  | 1726.942 | 2.34625 | 1726.942 | 3.30374
1727.424 | 0.66403 |  |  | 1727.424 | 2.34659 | 1727.424 | 3.30402
1727.906 | 0.66424 |  |  | 1727.906 | 2.347 | 1727.906 | 3.30438
1728.388 | 0.66447 |  |  | 1728.388 | 2.34746 | 1728.388 | 3.30478
1728.87 | 0.66469 |  |  | 1728.87 | 2.34795 | 1728.87 | 3.30515
1729.353 | 0.66491 |  |  | 1729.353 | 2.34842 | 1729.353 | 3.30548
1729.835 | 0.66513 |  |  | 1729.835 | 2.34884 | 1729.835 | 3.30572
1730.317 | 0.66532 |  |  | 1730.317 | 2.34918 | 1730.317 | 3.30587
1730.799 | 0.6655 |  |  | 1730.799 | 2.3494 | 1730.799 | 3.30589
1731.281 | 0.66562 |  |  | 1731.281 | 2.34947 | 1731.281 | 3.30575
1731.763 | 0.66565 |  |  | 1731.763 | 2.34935 | 1731.763 | 3.30538
1732.245 | 0.66554 |  |  | 1732.245 | 2.349 | 1732.245 | 3.30468
1732.727 | 0.66522 |  |  | 1732.727 | 2.34835 | 1732.727 | 3.30357
1733.209 | 0.66462 |  |  | 1733.209 | 2.34729 | 1733.209 | 3.30194
1733.692 | 0.66366 |  |  | 1733.692 | 2.34576 | 1733.692 | 3.2998
1734.174 | 0.66248 |  |  | 1734.174 | 2.34391 | 1734.174 | 3.29741
1734.656 | 0.66139 |  |  | 1734.656 | 2.34228 | 1734.656 | 3.29535
1735.138 | 0.66077 |  |  | 1735.138 | 2.34147 | 1735.138 | 3.29421
1735.62 | 0.66073 |  |  | 1735.62 | 2.34166 | 1735.62 | 3.2941
1736.102 | 0.66115 |  |  | 1736.102 | 2.3426 | 1736.102 | 3.29474
1736.584 | 0.66177 |  |  | 1736.584 | 2.34384 | 1736.584 | 3.29562
1737.066 | 0.66236 |  |  | 1737.066 | 2.34498 | 1737.066 | 3.29637
1737.549 | 0.66276 |  |  | 1737.549 | 2.34578 | 1737.549 | 3.29671
1738.031 | 0.66291 |  |  | 1738.031 | 2.34615 | 1738.031 | 3.29654
1738.513 | 0.66281 |  |  | 1738.513 | 2.34611 | 1738.513 | 3.2959
1738.995 | 0.66253 |  |  | 1738.995 | 2.34577 | 1738.995 | 3.2949
1739.477 | 0.66218 |  |  | 1739.477 | 2.34533 | 1739.477 | 3.29378
1739.959 | 0.66189 |  |  | 1739.959 | 2.34499 | 1739.959 | 3.29277
1740.441 | 0.66177 |  |  | 1740.441 | 2.34491 | 1740.441 | 3.29207
1740.923 | 0.66184 |  |  | 1740.923 | 2.34515 | 1740.923 | 3.29171
1741.406 | 0.66208 |  |  | 1741.406 | 2.34564 | 1741.406 | 3.29162
1741.888 | 0.6624 |  |  | 1741.888 | 2.34626 | 1741.888 | 3.29165
1742.37 | 0.66272 |  |  | 1742.37 | 2.34688 | 1742.37 | 3.29164
1742.852 | 0.663 |  |  | 1742.852 | 2.34739 | 1742.852 | 3.29148
1743.334 | 0.6632 |  |  | 1743.334 | 2.34776 | 1743.334 | 3.29116
1743.816 | 0.66335 |  |  | 1743.816 | 2.348 | 1743.816 | 3.2907
1744.298 | 0.66346 |  |  | 1744.298 | 2.34817 | 1744.298 | 3.2902
1744.78 | 0.66356 |  |  | 1744.78 | 2.3483 | 1744.78 | 3.28974
1745.262 | 0.66365 |  |  | 1745.262 | 2.34844 | 1745.262 | 3.28939
1745.745 | 0.66374 |  |  | 1745.745 | 2.3486 | 1745.745 | 3.28915
1746.227 | 0.66382 |  |  | 1746.227 | 2.34878 | 1746.227 | 3.28902
1746.709 | 0.66389 |  |  | 1746.709 | 2.34895 | 1746.709 | 3.28895
1747.191 | 0.66397 |  |  | 1747.191 | 2.3491 | 1747.191 | 3.2889
1747.673 | 0.66406 |  |  | 1747.673 | 2.34918 | 1747.673 | 3.28881
1748.155 | 0.66417 |  |  | 1748.155 | 2.34916 | 1748.155 | 3.28863
1748.637 | 0.66429 |  |  | 1748.637 | 2.34899 | 1748.637 | 3.2883
1749.119 | 0.66438 |  |  | 1749.119 | 2.34864 | 1749.119 | 3.28776
1749.601 | 0.66437 |  |  | 1749.601 | 2.34807 | 1749.601 | 3.28694
1750.084 | 0.6642 |  |  | 1750.084 | 2.34725 | 1750.084 | 3.28579
1750.566 | 0.66383 |  |  | 1750.566 | 2.34621 | 1750.566 | 3.28428
1751.048 | 0.66328 |  |  | 1751.048 | 2.34506 | 1751.048 | 3.28247
1751.53 | 0.66267 |  |  | 1751.53 | 2.34398 | 1751.53 | 3.28058
1752.012 | 0.66212 |  |  | 1752.012 | 2.34317 | 1752.012 | 3.27885
1752.494 | 0.66176 |  |  | 1752.494 | 2.34275 | 1752.494 | 3.2775
1752.976 | 0.66162 |  |  | 1752.976 | 2.34273 | 1752.976 | 3.27662
1753.458 | 0.66167 |  |  | 1753.458 | 2.34299 | 1753.458 | 3.27616
1753.941 | 0.66184 |  |  | 1753.941 | 2.3434 | 1753.941 | 3.27599
1754.423 | 0.66205 |  |  | 1754.423 | 2.34384 | 1754.423 | 3.27598
1754.905 | 0.66226 |  |  | 1754.905 | 2.3442 | 1754.905 | 3.276
1755.387 | 0.66242 |  |  | 1755.387 | 2.34445 | 1755.387 | 3.27596
1755.869 | 0.66251 |  |  | 1755.869 | 2.34456 | 1755.869 | 3.27577
1756.351 | 0.66253 |  |  | 1756.351 | 2.34454 | 1756.351 | 3.2754
1756.833 | 0.66249 |  |  | 1756.833 | 2.34442 | 1756.833 | 3.27487
1757.315 | 0.66243 |  |  | 1757.315 | 2.34429 | 1757.315 | 3.27428
1757.797 | 0.6624 |  |  | 1757.797 | 2.34421 | 1757.797 | 3.27374
1758.28 | 0.66243 |  |  | 1758.28 | 2.34423 | 1758.28 | 3.27333
1758.762 | 0.66251 |  |  | 1758.762 | 2.34433 | 1758.762 | 3.27304
1759.244 | 0.66263 |  |  | 1759.244 | 2.34446 | 1759.244 | 3.27282
1759.726 | 0.66276 |  |  | 1759.726 | 2.34457 | 1759.726 | 3.27258
1760.208 | 0.66286 |  |  | 1760.208 | 2.34459 | 1760.208 | 3.27224
1760.69 | 0.66291 |  |  | 1760.69 | 2.34448 | 1760.69 | 3.27175
1761.172 | 0.66289 |  |  | 1761.172 | 2.34422 | 1761.172 | 3.27108
1761.654 | 0.66278 |  |  | 1761.654 | 2.34382 | 1761.654 | 3.27025
1762.136 | 0.66261 |  |  | 1762.136 | 2.34335 | 1762.136 | 3.26935
1762.619 | 0.66244 |  |  | 1762.619 | 2.34294 | 1762.619 | 3.26852
1763.101 | 0.66234 |  |  | 1763.101 | 2.34271 | 1763.101 | 3.26788
1763.583 | 0.66237 |  |  | 1763.583 | 2.34272 | 1763.583 | 3.26751
1764.065 | 0.66252 |  |  | 1764.065 | 2.34294 | 1764.065 | 3.26738
1764.547 | 0.66278 |  |  | 1764.547 | 2.34329 | 1764.547 | 3.26742
1765.029 | 0.6631 |  |  | 1765.029 | 2.34367 | 1765.029 | 3.26752
1765.511 | 0.66344 |  |  | 1765.511 | 2.34402 | 1765.511 | 3.26761
1765.993 | 0.66378 |  |  | 1765.993 | 2.34431 | 1765.993 | 3.26765
1766.476 | 0.66412 |  |  | 1766.476 | 2.34453 | 1766.476 | 3.2676
1766.958 | 0.66442 |  |  | 1766.958 | 2.34471 | 1766.958 | 3.26745
1767.44 | 0.66469 |  |  | 1767.44 | 2.3449 | 1767.44 | 3.26722
1767.922 | 0.66492 |  |  | 1767.922 | 2.34512 | 1767.922 | 3.26692
1768.404 | 0.66511 |  |  | 1768.404 | 2.34541 | 1768.404 | 3.2666
1768.886 | 0.66527 |  |  | 1768.886 | 2.34578 | 1768.886 | 3.26631
1769.368 | 0.66539 |  |  | 1769.368 | 2.34619 | 1769.368 | 3.26605
1769.85 | 0.66548 |  |  | 1769.85 | 2.34657 | 1769.85 | 3.26581
1770.333 | 0.66553 |  |  | 1770.333 | 2.34686 | 1770.333 | 3.26553
1770.815 | 0.66552 |  |  | 1770.815 | 2.34697 | 1770.815 | 3.26518
1771.297 | 0.66545 |  |  | 1771.297 | 2.34681 | 1771.297 | 3.26468
1771.779 | 0.66531 |  |  | 1771.779 | 2.34636 | 1771.779 | 3.264
1772.261 | 0.66514 |  |  | 1772.261 | 2.34569 | 1772.261 | 3.26321
1772.743 | 0.66502 |  |  | 1772.743 | 2.34503 | 1772.743 | 3.26248
1773.225 | 0.66504 |  |  | 1773.225 | 2.34463 | 1773.225 | 3.262
1773.707 | 0.66525 |  |  | 1773.707 | 2.34463 | 1773.707 | 3.26186
1774.189 | 0.66562 |  |  | 1774.189 | 2.34497 | 1774.189 | 3.26199
1774.672 | 0.66607 |  |  | 1774.672 | 2.34552 | 1774.672 | 3.26224
1775.154 | 0.66652 |  |  | 1775.154 | 2.34608 | 1775.154 | 3.26246
1775.636 | 0.66693 |  |  | 1775.636 | 2.34656 | 1775.636 | 3.26256
1776.118 | 0.66729 |  |  | 1776.118 | 2.34692 | 1776.118 | 3.26256
1776.6 | 0.6676 |  |  | 1776.6 | 2.34721 | 1776.6 | 3.2625
1777.082 | 0.66791 |  |  | 1777.082 | 2.34749 | 1777.082 | 3.26246
1777.564 | 0.66823 |  |  | 1777.564 | 2.34781 | 1777.564 | 3.26248
1778.046 | 0.66856 |  |  | 1778.046 | 2.34821 | 1778.046 | 3.26255
1778.528 | 0.66887 |  |  | 1778.528 | 2.34863 | 1778.528 | 3.26262
1779.011 | 0.66915 |  |  | 1779.011 | 2.34901 | 1779.011 | 3.2626
1779.493 | 0.66936 |  |  | 1779.493 | 2.34928 | 1779.493 | 3.26244
1779.975 | 0.66947 |  |  | 1779.975 | 2.34938 | 1779.975 | 3.2621
1780.457 | 0.66953 |  |  | 1780.457 | 2.34931 | 1780.457 | 3.26166
1780.939 | 0.66956 |  |  | 1780.939 | 2.34915 | 1780.939 | 3.26121
1781.421 | 0.66964 |  |  | 1781.421 | 2.34899 | 1781.421 | 3.26088
1781.903 | 0.66981 |  |  | 1781.903 | 2.34893 | 1781.903 | 3.26074
1782.385 | 0.67007 |  |  | 1782.385 | 2.34899 | 1782.385 | 3.26078
1782.868 | 0.67042 |  |  | 1782.868 | 2.34916 | 1782.868 | 3.26093
1783.35 | 0.67078 |  |  | 1783.35 | 2.34937 | 1783.35 | 3.26109
1783.832 | 0.67111 |  |  | 1783.832 | 2.34958 | 1783.832 | 3.26115
1784.314 | 0.67137 |  |  | 1784.314 | 2.34974 | 1784.314 | 3.26107
1784.796 | 0.67153 |  |  | 1784.796 | 2.34985 | 1784.796 | 3.26086
1785.278 | 0.67161 |  |  | 1785.278 | 2.34994 | 1785.278 | 3.26058
1785.76 | 0.67167 |  |  | 1785.76 | 2.35007 | 1785.76 | 3.26032
1786.242 | 0.67177 |  |  | 1786.242 | 2.35028 | 1786.242 | 3.26016
1786.724 | 0.67195 |  |  | 1786.724 | 2.35061 | 1786.724 | 3.26017
1787.207 | 0.67224 |  |  | 1787.207 | 2.35106 | 1787.207 | 3.26034
1787.689 | 0.67264 |  |  | 1787.689 | 2.3516 | 1787.689 | 3.26066
1788.171 | 0.67311 |  |  | 1788.171 | 2.35223 | 1788.171 | 3.26108
1788.653 | 0.67363 |  |  | 1788.653 | 2.35291 | 1788.653 | 3.26154
1789.135 | 0.67417 |  |  | 1789.135 | 2.35362 | 1789.135 | 3.26201
1789.617 | 0.67468 |  |  | 1789.617 | 2.35432 | 1789.617 | 3.26242
1790.099 | 0.67513 |  |  | 1790.099 | 2.35495 | 1790.099 | 3.2627
1790.581 | 0.67548 |  |  | 1790.581 | 2.35543 | 1790.581 | 3.26276
1791.063 | 0.67568 |  |  | 1791.063 | 2.35564 | 1791.063 | 3.26255
1791.546 | 0.67572 |  |  | 1791.546 | 2.35552 | 1791.546 | 3.26205
1792.028 | 0.67562 |  |  | 1792.028 | 2.35509 | 1792.028 | 3.26132
1792.51 | 0.67548 |  |  | 1792.51 | 2.35451 | 1792.51 | 3.26058
1792.992 | 0.67542 |  |  | 1792.992 | 2.35402 | 1792.992 | 3.26004
1793.474 | 0.67556 |  |  | 1793.474 | 2.35382 | 1793.474 | 3.25989
1793.956 | 0.6759 |  |  | 1793.956 | 2.354 | 1793.956 | 3.26012
1794.438 | 0.67642 |  |  | 1794.438 | 2.35448 | 1794.438 | 3.26062
1794.92 | 0.677 |  |  | 1794.92 | 2.3551 | 1794.92 | 3.26122
1795.403 | 0.67757 |  |  | 1795.403 | 2.35571 | 1795.403 | 3.26176
1795.885 | 0.67806 |  |  | 1795.885 | 2.35622 | 1795.885 | 3.26213
1796.367 | 0.67845 |  |  | 1796.367 | 2.35658 | 1796.367 | 3.26233
1796.849 | 0.67876 |  |  | 1796.849 | 2.35683 | 1796.849 | 3.26238
1797.331 | 0.67901 |  |  | 1797.331 | 2.35704 | 1797.331 | 3.26236
1797.813 | 0.67928 |  |  | 1797.813 | 2.35727 | 1797.813 | 3.26235
1798.295 | 0.67959 |  |  | 1798.295 | 2.35758 | 1798.295 | 3.26241
1798.777 | 0.67998 |  |  | 1798.777 | 2.35797 | 1798.777 | 3.26256
1799.26 | 0.68044 |  |  | 1799.26 | 2.35841 | 1799.26 | 3.26279
1799.742 | 0.68092 |  |  | 1799.742 | 2.35886 | 1799.742 | 3.26306
1800.224 | 0.68138 |  |  | 1800.224 | 2.35924 | 1800.224 | 3.2633
1800.706 | 0.68176 |  |  | 1800.706 | 2.35952 | 1800.706 | 3.26348
1801.188 | 0.68205 |  |  | 1801.188 | 2.35968 | 1801.188 | 3.26354
1801.67 | 0.68222 |  |  | 1801.67 | 2.35975 | 1801.67 | 3.26348
1802.152 | 0.68232 |  |  | 1802.152 | 2.35977 | 1802.152 | 3.26331
1802.634 | 0.68236 |  |  | 1802.634 | 2.35976 | 1802.634 | 3.26305
1803.116 | 0.68239 |  |  | 1803.116 | 2.35976 | 1803.116 | 3.26275
1803.599 | 0.68243 |  |  | 1803.599 | 2.35979 | 1803.599 | 3.26243
1804.081 | 0.68252 |  |  | 1804.081 | 2.35988 | 1804.081 | 3.26217
1804.563 | 0.68268 |  |  | 1804.563 | 2.36006 | 1804.563 | 3.262
1805.045 | 0.68293 |  |  | 1805.045 | 2.36035 | 1805.045 | 3.26197
1805.527 | 0.68328 |  |  | 1805.527 | 2.36074 | 1805.527 | 3.2621
1806.009 | 0.6837 |  |  | 1806.009 | 2.36122 | 1806.009 | 3.26237
1806.491 | 0.68418 |  |  | 1806.491 | 2.36174 | 1806.491 | 3.26274
1806.973 | 0.68466 |  |  | 1806.973 | 2.36228 | 1806.973 | 3.26316
1807.455 | 0.68512 |  |  | 1807.455 | 2.3628 | 1807.455 | 3.26359
1807.938 | 0.68554 |  |  | 1807.938 | 2.36329 | 1807.938 | 3.264
1808.42 | 0.68591 |  |  | 1808.42 | 2.36378 | 1808.42 | 3.26438
1808.902 | 0.68627 |  |  | 1808.902 | 2.36428 | 1808.902 | 3.26472
1809.384 | 0.68663 |  |  | 1809.384 | 2.36481 | 1809.384 | 3.26503
1809.866 | 0.68701 |  |  | 1809.866 | 2.36535 | 1809.866 | 3.26529
1810.348 | 0.6874 |  |  | 1810.348 | 2.36584 | 1810.348 | 3.26549
1810.83 | 0.6878 |  |  | 1810.83 | 2.36624 | 1810.83 | 3.26558
1811.312 | 0.68817 |  |  | 1811.312 | 2.36651 | 1811.312 | 3.26558
1811.795 | 0.68851 |  |  | 1811.795 | 2.36665 | 1811.795 | 3.2655
1812.277 | 0.68881 |  |  | 1812.277 | 2.36672 | 1812.277 | 3.26538
1812.759 | 0.68909 |  |  | 1812.759 | 2.36677 | 1812.759 | 3.26529
1813.241 | 0.68937 |  |  | 1813.241 | 2.36688 | 1813.241 | 3.26527
1813.723 | 0.68969 |  |  | 1813.723 | 2.36709 | 1813.723 | 3.26535
1814.205 | 0.69004 |  |  | 1814.205 | 2.3674 | 1814.205 | 3.26552
1814.687 | 0.69042 |  |  | 1814.687 | 2.36778 | 1814.687 | 3.26575
1815.169 | 0.69082 |  |  | 1815.169 | 2.36821 | 1815.169 | 3.26603
1815.651 | 0.69122 |  |  | 1815.651 | 2.36866 | 1815.651 | 3.26633
1816.134 | 0.69161 |  |  | 1816.134 | 2.3691 | 1816.134 | 3.26662
1816.616 | 0.69197 |  |  | 1816.616 | 2.36952 | 1816.616 | 3.2669
1817.098 | 0.69231 |  |  | 1817.098 | 2.36992 | 1817.098 | 3.26715
1817.58 | 0.69264 |  |  | 1817.58 | 2.37031 | 1817.58 | 3.26736
1818.062 | 0.69295 |  |  | 1818.062 | 2.3707 | 1818.062 | 3.26753
1818.544 | 0.69326 |  |  | 1818.544 | 2.37107 | 1818.544 | 3.26767
1819.026 | 0.69357 |  |  | 1819.026 | 2.37145 | 1819.026 | 3.26779
1819.508 | 0.6939 |  |  | 1819.508 | 2.37185 | 1819.508 | 3.26793
1819.99 | 0.69427 |  |  | 1819.99 | 2.37232 | 1819.99 | 3.26812
1820.473 | 0.69468 |  |  | 1820.473 | 2.37287 | 1820.473 | 3.26839
1820.955 | 0.69515 |  |  | 1820.955 | 2.37352 | 1820.955 | 3.26875
1821.437 | 0.69567 |  |  | 1821.437 | 2.37426 | 1821.437 | 3.26918
1821.919 | 0.69622 |  |  | 1821.919 | 2.37504 | 1821.919 | 3.26965
1822.401 | 0.69676 |  |  | 1822.401 | 2.3758 | 1822.401 | 3.27013
1822.883 | 0.69725 |  |  | 1822.883 | 2.37647 | 1822.883 | 3.27055
1823.365 | 0.69767 |  |  | 1823.365 | 2.37702 | 1823.365 | 3.27091
1823.847 | 0.698 |  |  | 1823.847 | 2.37744 | 1823.847 | 3.27119
1824.33 | 0.69827 |  |  | 1824.33 | 2.37774 | 1824.33 | 3.27141
1824.812 | 0.69852 |  |  | 1824.812 | 2.37799 | 1824.812 | 3.27163
1825.294 | 0.69881 |  |  | 1825.294 | 2.3783 | 1825.294 | 3.2719
1825.776 | 0.6992 |  |  | 1825.776 | 2.37875 | 1825.776 | 3.27231
1826.258 | 0.6997 |  |  | 1826.258 | 2.37939 | 1826.258 | 3.27289
1826.74 | 0.7003 |  |  | 1826.74 | 2.38019 | 1826.74 | 3.27362
1827.222 | 0.70095 |  |  | 1827.222 | 2.38108 | 1827.222 | 3.27443
1827.704 | 0.70158 |  |  | 1827.704 | 2.38198 | 1827.704 | 3.27523
1828.187 | 0.70215 |  |  | 1828.187 | 2.3828 | 1828.187 | 3.27592
1828.669 | 0.70262 |  |  | 1828.669 | 2.38347 | 1828.669 | 3.27639
1829.151 | 0.70297 |  |  | 1829.151 | 2.38391 | 1829.151 | 3.27657
1829.633 | 0.70322 |  |  | 1829.633 | 2.3841 | 1829.633 | 3.27644
1830.115 | 0.70342 |  |  | 1830.115 | 2.3841 | 1830.115 | 3.27607
1830.597 | 0.70364 |  |  | 1830.597 | 2.38403 | 1830.597 | 3.27564
1831.079 | 0.70394 |  |  | 1831.079 | 2.38405 | 1831.079 | 3.27534
1831.561 | 0.70437 |  |  | 1831.561 | 2.38426 | 1831.561 | 3.27529
1832.043 | 0.70489 |  |  | 1832.043 | 2.38468 | 1832.043 | 3.2755
1832.526 | 0.70546 |  |  | 1832.526 | 2.38528 | 1832.526 | 3.27589
1833.008 | 0.70601 |  |  | 1833.008 | 2.38597 | 1833.008 | 3.27636
1833.49 | 0.70651 |  |  | 1833.49 | 2.3867 | 1833.49 | 3.27684
1833.972 | 0.70694 |  |  | 1833.972 | 2.38742 | 1833.972 | 3.27728
1834.454 | 0.7073 |  |  | 1834.454 | 2.38812 | 1834.454 | 3.27768
1834.936 | 0.7076 |  |  | 1834.936 | 2.38879 | 1834.936 | 3.27806
1835.418 | 0.70786 |  |  | 1835.418 | 2.38942 | 1835.418 | 3.27845
1835.9 | 0.70811 |  |  | 1835.9 | 2.39001 | 1835.9 | 3.27885
1836.382 | 0.70834 |  |  | 1836.382 | 2.39055 | 1836.382 | 3.27925
1836.865 | 0.70858 |  |  | 1836.865 | 2.391 | 1836.865 | 3.2796
1837.347 | 0.70881 |  |  | 1837.347 | 2.39138 | 1837.347 | 3.27987
1837.829 | 0.70905 |  |  | 1837.829 | 2.39169 | 1837.829 | 3.28007
1838.311 | 0.70931 |  |  | 1838.311 | 2.39198 | 1838.311 | 3.28022
1838.793 | 0.70962 |  |  | 1838.793 | 2.39232 | 1838.793 | 3.28039
1839.275 | 0.71 |  |  | 1839.275 | 2.39277 | 1839.275 | 3.28065
1839.757 | 0.71048 |  |  | 1839.757 | 2.39337 | 1839.757 | 3.28104
1840.239 | 0.71104 |  |  | 1840.239 | 2.39411 | 1840.239 | 3.28156
1840.722 | 0.71166 |  |  | 1840.722 | 2.39494 | 1840.722 | 3.28216
1841.204 | 0.71228 |  |  | 1841.204 | 2.39577 | 1841.204 | 3.28277
1841.686 | 0.71286 |  |  | 1841.686 | 2.39652 | 1841.686 | 3.2833
1842.168 | 0.71333 |  |  | 1842.168 | 2.39712 | 1842.168 | 3.28368
1842.65 | 0.71367 |  |  | 1842.65 | 2.39752 | 1842.65 | 3.28387
1843.132 | 0.71385 |  |  | 1843.132 | 2.39772 | 1843.132 | 3.28388
1843.614 | 0.71389 |  |  | 1843.614 | 2.39776 | 1843.614 | 3.28376
1844.096 | 0.71386 |  |  | 1844.096 | 2.39774 | 1844.096 | 3.2836
1844.578 | 0.71384 |  |  | 1844.578 | 2.39779 | 1844.578 | 3.28353
1845.061 | 0.71393 |  |  | 1845.061 | 2.39802 | 1845.061 | 3.28366
1845.543 | 0.71416 |  |  | 1845.543 | 2.39848 | 1845.543 | 3.284
1846.025 | 0.71451 |  |  | 1846.025 | 2.39912 | 1846.025 | 3.2845
1846.507 | 0.71492 |  |  | 1846.507 | 2.39982 | 1846.507 | 3.28506
1846.989 | 0.71531 |  |  | 1846.989 | 2.40049 | 1846.989 | 3.28555
1847.471 | 0.71563 |  |  | 1847.471 | 2.40104 | 1847.471 | 3.2859
1847.953 | 0.71588 |  |  | 1847.953 | 2.40145 | 1847.953 | 3.28608
1848.435 | 0.71606 |  |  | 1848.435 | 2.40176 | 1848.435 | 3.28613
1848.917 | 0.71621 |  |  | 1848.917 | 2.40199 | 1848.917 | 3.2861
1849.4 | 0.71634 |  |  | 1849.4 | 2.40218 | 1849.4 | 3.28606
1849.882 | 0.7165 |  |  | 1849.882 | 2.40239 | 1849.882 | 3.28607
1850.364 | 0.71668 |  |  | 1850.364 | 2.4026 | 1850.364 | 3.28615
1850.846 | 0.71688 |  |  | 1850.846 | 2.40284 | 1850.846 | 3.2863
1851.328 | 0.71709 |  |  | 1851.328 | 2.4031 | 1851.328 | 3.28652
1851.81 | 0.7173 |  |  | 1851.81 | 2.40337 | 1851.81 | 3.28676
1852.292 | 0.71751 |  |  | 1852.292 | 2.40367 | 1852.292 | 3.28703
1852.774 | 0.7177 |  |  | 1852.774 | 2.40398 | 1852.774 | 3.2873
1853.257 | 0.71788 |  |  | 1853.257 | 2.40431 | 1853.257 | 3.28757
1853.739 | 0.71802 |  |  | 1853.739 | 2.40463 | 1853.739 | 3.28783
1854.221 | 0.71814 |  |  | 1854.221 | 2.40495 | 1854.221 | 3.28808
1854.703 | 0.71822 |  |  | 1854.703 | 2.40525 | 1854.703 | 3.2883
1855.185 | 0.71828 |  |  | 1855.185 | 2.40552 | 1855.185 | 3.28849
1855.667 | 0.71833 |  |  | 1855.667 | 2.40578 | 1855.667 | 3.28865
1856.149 | 0.71839 |  |  | 1856.149 | 2.40602 | 1856.149 | 3.28878
1856.631 | 0.71845 |  |  | 1856.631 | 2.40626 | 1856.631 | 3.28889
1857.114 | 0.71853 |  |  | 1857.114 | 2.40649 | 1857.114 | 3.28898
1857.596 | 0.71861 |  |  | 1857.596 | 2.4067 | 1857.596 | 3.28907
1858.078 | 0.7187 |  |  | 1858.078 | 2.40688 | 1858.078 | 3.28917
1858.56 | 0.71876 |  |  | 1858.56 | 2.40703 | 1858.56 | 3.28927
1859.042 | 0.7188 |  |  | 1859.042 | 2.40716 | 1859.042 | 3.28937
1859.524 | 0.7188 |  |  | 1859.524 | 2.40725 | 1859.524 | 3.28945
1860.006 | 0.71877 |  |  | 1860.006 | 2.40733 | 1860.006 | 3.28951
1860.488 | 0.7187 |  |  | 1860.488 | 2.4074 | 1860.488 | 3.28954
1860.97 | 0.7186 |  |  | 1860.97 | 2.40744 | 1860.97 | 3.28954
1861.453 | 0.71847 |  |  | 1861.453 | 2.40747 | 1861.453 | 3.28952
1861.935 | 0.71832 |  |  | 1861.935 | 2.40747 | 1861.935 | 3.28949
1862.417 | 0.71817 |  |  | 1862.417 | 2.40745 | 1862.417 | 3.28946
1862.899 | 0.71803 |  |  | 1862.899 | 2.40746 | 1862.899 | 3.28947
1863.381 | 0.71794 |  |  | 1863.381 | 2.40751 | 1863.381 | 3.28951
1863.863 | 0.71791 |  |  | 1863.863 | 2.40763 | 1863.863 | 3.2896
1864.345 | 0.71797 |  |  | 1864.345 | 2.40786 | 1864.345 | 3.28976
1864.827 | 0.71812 |  |  | 1864.827 | 2.40817 | 1864.827 | 3.28998
1865.309 | 0.71831 |  |  | 1865.309 | 2.40856 | 1865.309 | 3.29025
1865.792 | 0.71853 |  |  | 1865.792 | 2.40896 | 1865.792 | 3.29055
1866.274 | 0.71872 |  |  | 1866.274 | 2.40932 | 1866.274 | 3.29084
1866.756 | 0.71883 |  |  | 1866.756 | 2.40956 | 1866.756 | 3.29108
1867.238 | 0.71881 |  |  | 1867.238 | 2.40963 | 1867.238 | 3.2912
1867.72 | 0.71862 |  |  | 1867.72 | 2.40944 | 1867.72 | 3.29113
1868.202 | 0.71825 |  |  | 1868.202 | 2.40898 | 1868.202 | 3.2908
1868.684 | 0.7177 |  |  | 1868.684 | 2.40826 | 1868.684 | 3.29022
1869.166 | 0.71705 |  |  | 1869.166 | 2.40737 | 1869.166 | 3.28943
1869.649 | 0.71637 |  |  | 1869.649 | 2.40646 | 1869.649 | 3.28858
1870.131 | 0.71575 |  |  | 1870.131 | 2.40564 | 1870.131 | 3.28778
1870.613 | 0.71523 |  |  | 1870.613 | 2.40501 | 1870.613 | 3.28714
1871.095 | 0.71481 |  |  | 1871.095 | 2.40456 | 1871.095 | 3.28665
1871.577 | 0.71447 |  |  | 1871.577 | 2.40426 | 1871.577 | 3.28627
1872.059 | 0.71417 |  |  | 1872.059 | 2.40404 | 1872.059 | 3.28597
1872.541 | 0.71387 |  |  | 1872.541 | 2.40384 | 1872.541 | 3.28568
1873.023 | 0.71356 |  |  | 1873.023 | 2.40362 | 1873.023 | 3.28539
1873.505 | 0.71322 |  |  | 1873.505 | 2.40336 | 1873.505 | 3.28509
1873.988 | 0.71286 |  |  | 1873.988 | 2.40307 | 1873.988 | 3.2848
1874.47 | 0.7125 |  |  | 1874.47 | 2.40276 | 1874.47 | 3.28453
1874.952 | 0.71215 |  |  | 1874.952 | 2.40243 | 1874.952 | 3.28429
1875.434 | 0.71183 |  |  | 1875.434 | 2.40211 | 1875.434 | 3.28407
1875.916 | 0.71153 |  |  | 1875.916 | 2.40179 | 1875.916 | 3.28387
1876.398 | 0.71124 |  |  | 1876.398 | 2.40147 | 1876.398 | 3.28368
1876.88 | 0.71096 |  |  | 1876.88 | 2.40115 | 1876.88 | 3.28347
1877.362 | 0.71065 |  |  | 1877.362 | 2.4008 | 1877.362 | 3.28323
1877.844 | 0.7103 |  |  | 1877.844 | 2.40043 | 1877.844 | 3.28295
1878.327 | 0.70991 |  |  | 1878.327 | 2.40002 | 1878.327 | 3.28261
1878.809 | 0.70947 |  |  | 1878.809 | 2.39959 | 1878.809 | 3.2822
1879.291 | 0.70898 |  |  | 1879.291 | 2.39913 | 1879.291 | 3.28173
1879.773 | 0.70846 |  |  | 1879.773 | 2.39864 | 1879.773 | 3.28122
1880.255 | 0.70793 |  |  | 1880.255 | 2.39815 | 1880.255 | 3.28068
1880.737 | 0.7074 |  |  | 1880.737 | 2.39765 | 1880.737 | 3.28016
1881.219 | 0.70687 |  |  | 1881.219 | 2.39715 | 1881.219 | 3.27967
1881.701 | 0.70636 |  |  | 1881.701 | 2.39665 | 1881.701 | 3.27925
1882.183 | 0.70587 |  |  | 1882.183 | 2.39615 | 1882.183 | 3.27889
1882.666 | 0.7054 |  |  | 1882.666 | 2.39565 | 1882.666 | 3.27858
1883.148 | 0.70494 |  |  | 1883.148 | 2.39512 | 1883.148 | 3.27829
1883.63 | 0.70448 |  |  | 1883.63 | 2.39457 | 1883.63 | 3.278
1884.112 | 0.70404 |  |  | 1884.112 | 2.394 | 1884.112 | 3.27768
1884.594 | 0.7036 |  |  | 1884.594 | 2.39342 | 1884.594 | 3.27734
1885.076 | 0.70318 |  |  | 1885.076 | 2.39287 | 1885.076 | 3.27698
1885.558 | 0.70276 |  |  | 1885.558 | 2.39238 | 1885.558 | 3.27662
1886.04 | 0.70235 |  |  | 1886.04 | 2.39196 | 1886.04 | 3.27629
1886.523 | 0.70195 |  |  | 1886.523 | 2.39161 | 1886.523 | 3.27599
1887.005 | 0.70153 |  |  | 1887.005 | 2.3913 | 1887.005 | 3.27571
1887.487 | 0.70109 |  |  | 1887.487 | 2.39098 | 1887.487 | 3.27543
1887.969 | 0.7006 |  |  | 1887.969 | 2.3906 | 1887.969 | 3.27512
1888.451 | 0.70003 |  |  | 1888.451 | 2.39009 | 1888.451 | 3.27474
1888.933 | 0.6994 |  |  | 1888.933 | 2.38942 | 1888.933 | 3.27426
1889.415 | 0.6987 |  |  | 1889.415 | 2.38859 | 1889.415 | 3.27369
1889.897 | 0.69798 |  |  | 1889.897 | 2.38765 | 1889.897 | 3.27305
1890.38 | 0.69728 |  |  | 1890.38 | 2.38671 | 1890.38 | 3.27241
1890.862 | 0.69666 |  |  | 1890.862 | 2.38586 | 1890.862 | 3.27182
1891.344 | 0.69613 |  |  | 1891.344 | 2.38515 | 1891.344 | 3.27133
1891.826 | 0.69569 |  |  | 1891.826 | 2.38458 | 1891.826 | 3.27093
1892.308 | 0.6953 |  |  | 1892.308 | 2.38412 | 1892.308 | 3.2706
1892.79 | 0.69492 |  |  | 1892.79 | 2.38369 | 1892.79 | 3.27027
1893.272 | 0.69452 |  |  | 1893.272 | 2.38326 | 1893.272 | 3.26991
1893.754 | 0.69406 |  |  | 1893.754 | 2.38276 | 1893.754 | 3.26947
1894.236 | 0.69354 |  |  | 1894.236 | 2.38218 | 1894.236 | 3.26894
1894.719 | 0.69295 |  |  | 1894.719 | 2.38151 | 1894.719 | 3.26833
1895.201 | 0.69232 |  |  | 1895.201 | 2.38078 | 1895.201 | 3.26767
1895.683 | 0.69167 |  |  | 1895.683 | 2.38001 | 1895.683 | 3.267
1896.165 | 0.69103 |  |  | 1896.165 | 2.37924 | 1896.165 | 3.26636
1896.647 | 0.69042 |  |  | 1896.647 | 2.37848 | 1896.647 | 3.26579
1897.129 | 0.68984 |  |  | 1897.129 | 2.37776 | 1897.129 | 3.2653
1897.611 | 0.68928 |  |  | 1897.611 | 2.37708 | 1897.611 | 3.26487
1898.093 | 0.68875 |  |  | 1898.093 | 2.37643 | 1898.093 | 3.26447
1898.575 | 0.68823 |  |  | 1898.575 | 2.37581 | 1898.575 | 3.26408
1899.058 | 0.68773 |  |  | 1899.058 | 2.37523 | 1899.058 | 3.26367
1899.54 | 0.68723 |  |  | 1899.54 | 2.37468 | 1899.54 | 3.26323
1900.022 | 0.68673 |  |  | 1900.022 | 2.37416 | 1900.022 | 3.26277
1900.504 | 0.68624 |  |  | 1900.504 | 2.37364 | 1900.504 | 3.26229
1900.986 | 0.68576 |  |  | 1900.986 | 2.37313 | 1900.986 | 3.26179
1901.468 | 0.68528 |  |  | 1901.468 | 2.37262 | 1901.468 | 3.2613
1901.95 | 0.68481 |  |  | 1901.95 | 2.37209 | 1901.95 | 3.26081
1902.432 | 0.68434 |  |  | 1902.432 | 2.37154 | 1902.432 | 3.26032
1902.915 | 0.68388 |  |  | 1902.915 | 2.37096 | 1902.915 | 3.25986
1903.397 | 0.68342 |  |  | 1903.397 | 2.37037 | 1903.397 | 3.25942
1903.879 | 0.68296 |  |  | 1903.879 | 2.36976 | 1903.879 | 3.25901
1904.361 | 0.6825 |  |  | 1904.361 | 2.36916 | 1904.361 | 3.25863
1904.843 | 0.68204 |  |  | 1904.843 | 2.36859 | 1904.843 | 3.2583
1905.325 | 0.68159 |  |  | 1905.325 | 2.36806 | 1905.325 | 3.25799
1905.807 | 0.68117 |  |  | 1905.807 | 2.36758 | 1905.807 | 3.25771
1906.289 | 0.68079 |  |  | 1906.289 | 2.36717 | 1906.289 | 3.25745
1906.771 | 0.68045 |  |  | 1906.771 | 2.36682 | 1906.771 | 3.25718
1907.254 | 0.68013 |  |  | 1907.254 | 2.3665 | 1907.254 | 3.25691
1907.736 | 0.67982 |  |  | 1907.736 | 2.36618 | 1907.736 | 3.25662
1908.218 | 0.67949 |  |  | 1908.218 | 2.36582 | 1908.218 | 3.25629
1908.7 | 0.67912 |  |  | 1908.7 | 2.3654 | 1908.7 | 3.25592
1909.182 | 0.6787 |  |  | 1909.182 | 2.36491 | 1909.182 | 3.25549
1909.664 | 0.67823 |  |  | 1909.664 | 2.36433 | 1909.664 | 3.25502
1910.146 | 0.67773 |  |  | 1910.146 | 2.36371 | 1910.146 | 3.25452
1910.628 | 0.67724 |  |  | 1910.628 | 2.36307 | 1910.628 | 3.25403
1911.11 | 0.67677 |  |  | 1911.11 | 2.36245 | 1911.11 | 3.25356
1911.593 | 0.67634 |  |  | 1911.593 | 2.36187 | 1911.593 | 3.25315
1912.075 | 0.67596 |  |  | 1912.075 | 2.36133 | 1912.075 | 3.25279
1912.557 | 0.6756 |  |  | 1912.557 | 2.36086 | 1912.557 | 3.25249
1913.039 | 0.67527 |  |  | 1913.039 | 2.36045 | 1913.039 | 3.25224
1913.521 | 0.67496 |  |  | 1913.521 | 2.36011 | 1913.521 | 3.25204
1914.003 | 0.67466 |  |  | 1914.003 | 2.35983 | 1914.003 | 3.25187
1914.485 | 0.67438 |  |  | 1914.485 | 2.3596 | 1914.485 | 3.25172
1914.967 | 0.67411 |  |  | 1914.967 | 2.35941 | 1914.967 | 3.25159
1915.45 | 0.67386 |  |  | 1915.45 | 2.35923 | 1915.45 | 3.25146
1915.932 | 0.6736 |  |  | 1915.932 | 2.35901 | 1915.932 | 3.25133
1916.414 | 0.67332 |  |  | 1916.414 | 2.35871 | 1916.414 | 3.25115
1916.896 | 0.673 |  |  | 1916.896 | 2.35831 | 1916.896 | 3.25091
1917.378 | 0.67263 |  |  | 1917.378 | 2.35779 | 1917.378 | 3.25057
1917.86 | 0.67222 |  |  | 1917.86 | 2.3572 | 1917.86 | 3.25016
1918.342 | 0.67181 |  |  | 1918.342 | 2.35661 | 1918.342 | 3.24972
1918.824 | 0.67146 |  |  | 1918.824 | 2.35612 | 1918.824 | 3.24933
1919.307 | 0.6712 |  |  | 1919.307 | 2.35582 | 1919.307 | 3.24908
1919.789 | 0.67105 |  |  | 1919.789 | 2.3557 | 1919.789 | 3.24898
1920.271 | 0.67098 |  |  | 1920.271 | 2.35574 | 1920.271 | 3.24902
1920.753 | 0.67094 |  |  | 1920.753 | 2.35584 | 1920.753 | 3.24911
1921.235 | 0.67088 |  |  | 1921.235 | 2.35591 | 1921.235 | 3.24918
1921.717 | 0.67073 |  |  | 1921.717 | 2.35586 | 1921.717 | 3.24914
1922.199 | 0.67047 |  |  | 1922.199 | 2.35564 | 1922.199 | 3.24892
1922.681 | 0.6701 |  |  | 1922.681 | 2.35524 | 1922.681 | 3.24852
1923.163 | 0.66964 |  |  | 1923.163 | 2.35469 | 1923.163 | 3.24796
1923.646 | 0.66916 |  |  | 1923.646 | 2.35409 | 1923.646 | 3.24734
1924.128 | 0.66872 |  |  | 1924.128 | 2.35352 | 1924.128 | 3.24676
1924.61 | 0.66835 |  |  | 1924.61 | 2.35304 | 1924.61 | 3.24627
1925.092 | 0.66807 |  |  | 1925.092 | 2.35268 | 1925.092 | 3.2459
1925.574 | 0.66788 |  |  | 1925.574 | 2.35242 | 1925.574 | 3.24564
1926.056 | 0.66776 |  |  | 1926.056 | 2.35223 | 1926.056 | 3.24547
1926.538 | 0.66769 |  |  | 1926.538 | 2.35208 | 1926.538 | 3.24536
1927.02 | 0.66764 |  |  | 1927.02 | 2.35194 | 1927.02 | 3.24527
1927.502 | 0.66759 |  |  | 1927.502 | 2.3518 | 1927.502 | 3.24521
1927.985 | 0.66753 |  |  | 1927.985 | 2.35165 | 1927.985 | 3.24515
1928.467 | 0.66746 |  |  | 1928.467 | 2.3515 | 1928.467 | 3.24508
1928.949 | 0.66735 |  |  | 1928.949 | 2.35136 | 1928.949 | 3.24499
1929.431 | 0.66723 |  |  | 1929.431 | 2.35123 | 1929.431 | 3.24487
1929.913 | 0.66708 |  |  | 1929.913 | 2.35111 | 1929.913 | 3.24473
1930.395 | 0.66692 |  |  | 1930.395 | 2.351 | 1930.395 | 3.24458
1930.877 | 0.66677 |  |  | 1930.877 | 2.3509 | 1930.877 | 3.24443
1931.359 | 0.66664 |  |  | 1931.359 | 2.3508 | 1931.359 | 3.24431
1931.842 | 0.66652 |  |  | 1931.842 | 2.3507 | 1931.842 | 3.24423
1932.324 | 0.66643 |  |  | 1932.324 | 2.3506 | 1932.324 | 3.24419
1932.806 | 0.66635 |  |  | 1932.806 | 2.35048 | 1932.806 | 3.24415
1933.288 | 0.66629 |  |  | 1933.288 | 2.35035 | 1933.288 | 3.24411
1933.77 | 0.66623 |  |  | 1933.77 | 2.35021 | 1933.77 | 3.24405
1934.252 | 0.66616 |  |  | 1934.252 | 2.35007 | 1934.252 | 3.24395
1934.734 | 0.6661 |  |  | 1934.734 | 2.34994 | 1934.734 | 3.24383
1935.216 | 0.66604 |  |  | 1935.216 | 2.34984 | 1935.216 | 3.24371
1935.698 | 0.66599 |  |  | 1935.698 | 2.34977 | 1935.698 | 3.24362
1936.181 | 0.66597 |  |  | 1936.181 | 2.34975 | 1936.181 | 3.24356
1936.663 | 0.66598 |  |  | 1936.663 | 2.34977 | 1936.663 | 3.24356
1937.145 | 0.66603 |  |  | 1937.145 | 2.34982 | 1937.145 | 3.24359
1937.627 | 0.66611 |  |  | 1937.627 | 2.34989 | 1937.627 | 3.24367
1938.109 | 0.66622 |  |  | 1938.109 | 2.35001 | 1938.109 | 3.24379
1938.591 | 0.66636 |  |  | 1938.591 | 2.35016 | 1938.591 | 3.24395
1939.073 | 0.6665 |  |  | 1939.073 | 2.35036 | 1939.073 | 3.24418
1939.555 | 0.66664 |  |  | 1939.555 | 2.3506 | 1939.555 | 3.24446
1940.037 | 0.66676 |  |  | 1940.037 | 2.35087 | 1940.037 | 3.24478
1940.52 | 0.66685 |  |  | 1940.52 | 2.35113 | 1940.52 | 3.24511
1941.002 | 0.66688 |  |  | 1941.002 | 2.35135 | 1941.002 | 3.24538
1941.484 | 0.66684 |  |  | 1941.484 | 2.35149 | 1941.484 | 3.24553
1941.966 | 0.66672 |  |  | 1941.966 | 2.35149 | 1941.966 | 3.24552
1942.448 | 0.66654 |  |  | 1942.448 | 2.35137 | 1942.448 | 3.24532
1942.93 | 0.66633 |  |  | 1942.93 | 2.35114 | 1942.93 | 3.24499
1943.412 | 0.66612 |  |  | 1943.412 | 2.35086 | 1943.412 | 3.24459
1943.894 | 0.66594 |  |  | 1943.894 | 2.3506 | 1943.894 | 3.2442
1944.377 | 0.6658 |  |  | 1944.377 | 2.35039 | 1944.377 | 3.24389
1944.859 | 0.66571 |  |  | 1944.859 | 2.35023 | 1944.859 | 3.24366
1945.341 | 0.66565 |  |  | 1945.341 | 2.35011 | 1945.341 | 3.2435
1945.823 | 0.66559 |  |  | 1945.823 | 2.35002 | 1945.823 | 3.24337
1946.305 | 0.66553 |  |  | 1946.305 | 2.34993 | 1946.305 | 3.24323
1946.787 | 0.66545 |  |  | 1946.787 | 2.34985 | 1946.787 | 3.24308
1947.269 | 0.66536 |  |  | 1947.269 | 2.34977 | 1947.269 | 3.24291
1947.751 | 0.66526 |  |  | 1947.751 | 2.34972 | 1947.751 | 3.24275
1948.234 | 0.66517 |  |  | 1948.234 | 2.34969 | 1948.234 | 3.24261
1948.716 | 0.66508 |  |  | 1948.716 | 2.3497 | 1948.716 | 3.24252
1949.198 | 0.66501 |  |  | 1949.198 | 2.34971 | 1949.198 | 3.24248
1949.68 | 0.66495 |  |  | 1949.68 | 2.34973 | 1949.68 | 3.24249
1950.162 | 0.66489 |  |  | 1950.162 | 2.34974 | 1950.162 | 3.24252
1950.644 | 0.66484 |  |  | 1950.644 | 2.34972 | 1950.644 | 3.24258
1951.126 | 0.6648 |  |  | 1951.126 | 2.3497 | 1951.126 | 3.24263
1951.608 | 0.66478 |  |  | 1951.608 | 2.34967 | 1951.608 | 3.24267
1952.09 | 0.66476 |  |  | 1952.09 | 2.34965 | 1952.09 | 3.24268
1952.573 | 0.66477 |  |  | 1952.573 | 2.34965 | 1952.573 | 3.24266
1953.055 | 0.66477 |  |  | 1953.055 | 2.34965 | 1953.055 | 3.24262
1953.537 | 0.66478 |  |  | 1953.537 | 2.34966 | 1953.537 | 3.24254
1954.019 | 0.66477 |  |  | 1954.019 | 2.34965 | 1954.019 | 3.24244
1954.501 | 0.66474 |  |  | 1954.501 | 2.34963 | 1954.501 | 3.24233
1954.983 | 0.66469 |  |  | 1954.983 | 2.34958 | 1954.983 | 3.24222
1955.465 | 0.66462 |  |  | 1955.465 | 2.34952 | 1955.465 | 3.24214
1955.947 | 0.66456 |  |  | 1955.947 | 2.34946 | 1955.947 | 3.24208
1956.429 | 0.6645 |  |  | 1956.429 | 2.34942 | 1956.429 | 3.24206
1956.912 | 0.66445 |  |  | 1956.912 | 2.34938 | 1956.912 | 3.24208
1957.394 | 0.66442 |  |  | 1957.394 | 2.34937 | 1957.394 | 3.24214
1957.876 | 0.66439 |  |  | 1957.876 | 2.34938 | 1957.876 | 3.24224
1958.358 | 0.66437 |  |  | 1958.358 | 2.34941 | 1958.358 | 3.24236
1958.84 | 0.66434 |  |  | 1958.84 | 2.34944 | 1958.84 | 3.24251
1959.322 | 0.66429 |  |  | 1959.322 | 2.34949 | 1959.322 | 3.24265
1959.804 | 0.66423 |  |  | 1959.804 | 2.34952 | 1959.804 | 3.24277
1960.286 | 0.66415 |  |  | 1960.286 | 2.34954 | 1960.286 | 3.24285
1960.769 | 0.66407 |  |  | 1960.769 | 2.34954 | 1960.769 | 3.2429
1961.251 | 0.66398 |  |  | 1961.251 | 2.34952 | 1961.251 | 3.24291
1961.733 | 0.66391 |  |  | 1961.733 | 2.34949 | 1961.733 | 3.2429
1962.215 | 0.66386 |  |  | 1962.215 | 2.34945 | 1962.215 | 3.2429
1962.697 | 0.66383 |  |  | 1962.697 | 2.34944 | 1962.697 | 3.24294
1963.179 | 0.66385 |  |  | 1963.179 | 2.34949 | 1963.179 | 3.24304
1963.661 | 0.6639 |  |  | 1963.661 | 2.3496 | 1963.661 | 3.2432
1964.143 | 0.66398 |  |  | 1964.143 | 2.34977 | 1964.143 | 3.24342
1964.625 | 0.66407 |  |  | 1964.625 | 2.34998 | 1964.625 | 3.24366
1965.108 | 0.66415 |  |  | 1965.108 | 2.35019 | 1965.108 | 3.24388
1965.59 | 0.6642 |  |  | 1965.59 | 2.35036 | 1965.59 | 3.24403
1966.072 | 0.66419 |  |  | 1966.072 | 2.35043 | 1966.072 | 3.24407
1966.554 | 0.6641 |  |  | 1966.554 | 2.35038 | 1966.554 | 3.24397
1967.036 | 0.66393 |  |  | 1967.036 | 2.3502 | 1967.036 | 3.24372
1967.518 | 0.66371 |  |  | 1967.518 | 2.34993 | 1967.518 | 3.24336
1968 | 0.66345 |  |  | 1968 | 2.3496 | 1968 | 3.24295
1968.482 | 0.6632 |  |  | 1968.482 | 2.34926 | 1968.482 | 3.24254
1968.964 | 0.66298 |  |  | 1968.964 | 2.34896 | 1968.964 | 3.24219
1969.447 | 0.66279 |  |  | 1969.447 | 2.34872 | 1969.447 | 3.24193
1969.929 | 0.66263 |  |  | 1969.929 | 2.34854 | 1969.929 | 3.24178
1970.411 | 0.6625 |  |  | 1970.411 | 2.34842 | 1970.411 | 3.24171
1970.893 | 0.66236 |  |  | 1970.893 | 2.34832 | 1970.893 | 3.2417
1971.375 | 0.66221 |  |  | 1971.375 | 2.34824 | 1971.375 | 3.24171
1971.857 | 0.66203 |  |  | 1971.857 | 2.34814 | 1971.857 | 3.2417
1972.339 | 0.66182 |  |  | 1972.339 | 2.34802 | 1972.339 | 3.24166
1972.821 | 0.66159 |  |  | 1972.821 | 2.34787 | 1972.821 | 3.24158
1973.304 | 0.66134 |  |  | 1973.304 | 2.34769 | 1973.304 | 3.24146
1973.786 | 0.66108 |  |  | 1973.786 | 2.34749 | 1973.786 | 3.24132
1974.268 | 0.66084 |  |  | 1974.268 | 2.34728 | 1974.268 | 3.24115
1974.75 | 0.66061 |  |  | 1974.75 | 2.34707 | 1974.75 | 3.24097
1975.232 | 0.66039 |  |  | 1975.232 | 2.34686 | 1975.232 | 3.24078
1975.714 | 0.6602 |  |  | 1975.714 | 2.34668 | 1975.714 | 3.24059
1976.196 | 0.66001 |  |  | 1976.196 | 2.3465 | 1976.196 | 3.24039
1976.678 | 0.65985 |  |  | 1976.678 | 2.34634 | 1976.678 | 3.24022
1977.161 | 0.65969 |  |  | 1977.161 | 2.34618 | 1977.161 | 3.24008
1977.643 | 0.65954 |  |  | 1977.643 | 2.34603 | 1977.643 | 3.24
1978.125 | 0.6594 |  |  | 1978.125 | 2.34589 | 1978.125 | 3.23996
1978.607 | 0.65927 |  |  | 1978.607 | 2.34577 | 1978.607 | 3.23997
1979.089 | 0.65914 |  |  | 1979.089 | 2.34567 | 1979.089 | 3.24001
1979.571 | 0.65902 |  |  | 1979.571 | 2.34559 | 1979.571 | 3.24005
1980.053 | 0.65889 |  |  | 1980.053 | 2.34552 | 1980.053 | 3.24008
1980.535 | 0.65877 |  |  | 1980.535 | 2.34546 | 1980.535 | 3.24008
1981.017 | 0.65863 |  |  | 1981.017 | 2.34539 | 1981.017 | 3.24005
1981.5 | 0.65846 |  |  | 1981.5 | 2.34529 | 1981.5 | 3.24
1981.982 | 0.65827 |  |  | 1981.982 | 2.34514 | 1981.982 | 3.23992
1982.464 | 0.65804 |  |  | 1982.464 | 2.34494 | 1982.464 | 3.23983
1982.946 | 0.65779 |  |  | 1982.946 | 2.34469 | 1982.946 | 3.23972
1983.428 | 0.65751 |  |  | 1983.428 | 2.34441 | 1983.428 | 3.23958
1983.91 | 0.65722 |  |  | 1983.91 | 2.34411 | 1983.91 | 3.23944
1984.392 | 0.65694 |  |  | 1984.392 | 2.34382 | 1984.392 | 3.23928
1984.874 | 0.65668 |  |  | 1984.874 | 2.34356 | 1984.874 | 3.23913
1985.356 | 0.65643 |  |  | 1985.356 | 2.34332 | 1985.356 | 3.23899
1985.839 | 0.65619 |  |  | 1985.839 | 2.34312 | 1985.839 | 3.23887
1986.321 | 0.65597 |  |  | 1986.321 | 2.34294 | 1986.321 | 3.23877
1986.803 | 0.65573 |  |  | 1986.803 | 2.34276 | 1986.803 | 3.23867
1987.285 | 0.6555 |  |  | 1987.285 | 2.34258 | 1987.285 | 3.23856
1987.767 | 0.65525 |  |  | 1987.767 | 2.34238 | 1987.767 | 3.23844
1988.249 | 0.65501 |  |  | 1988.249 | 2.34217 | 1988.249 | 3.23831
1988.731 | 0.65478 |  |  | 1988.731 | 2.34196 | 1988.731 | 3.23821
1989.213 | 0.65456 |  |  | 1989.213 | 2.34177 | 1989.213 | 3.23813
1989.696 | 0.65436 |  |  | 1989.696 | 2.3416 | 1989.696 | 3.23809
1990.178 | 0.65416 |  |  | 1990.178 | 2.34143 | 1990.178 | 3.23808
1990.66 | 0.65393 |  |  | 1990.66 | 2.34124 | 1990.66 | 3.23805
1991.142 | 0.65367 |  |  | 1991.142 | 2.341 | 1991.142 | 3.23797
1991.624 | 0.65335 |  |  | 1991.624 | 2.34068 | 1991.624 | 3.23779
1992.106 | 0.65297 |  |  | 1992.106 | 2.34027 | 1992.106 | 3.23748
1992.588 | 0.65255 |  |  | 1992.588 | 2.33979 | 1992.588 | 3.23707
1993.07 | 0.6521 |  |  | 1993.07 | 2.33927 | 1993.07 | 3.23659
1993.552 | 0.65167 |  |  | 1993.552 | 2.33876 | 1993.552 | 3.2361
1994.035 | 0.65125 |  |  | 1994.035 | 2.33829 | 1994.035 | 3.23566
1994.517 | 0.65087 |  |  | 1994.517 | 2.33787 | 1994.517 | 3.2353
1994.999 | 0.65051 |  |  | 1994.999 | 2.33751 | 1994.999 | 3.23502
1995.481 | 0.65016 |  |  | 1995.481 | 2.33718 | 1995.481 | 3.23482
1995.963 | 0.64981 |  |  | 1995.963 | 2.33687 | 1995.963 | 3.23468
1996.445 | 0.64945 |  |  | 1996.445 | 2.33657 | 1996.445 | 3.23458
1996.927 | 0.64908 |  |  | 1996.927 | 2.33625 | 1996.927 | 3.2345
1997.409 | 0.6487 |  |  | 1997.409 | 2.33591 | 1997.409 | 3.23445
1997.891 | 0.64832 |  |  | 1997.891 | 2.33556 | 1997.891 | 3.23439
1998.374 | 0.64794 |  |  | 1998.374 | 2.33521 | 1998.374 | 3.23434
1998.856 | 0.64758 |  |  | 1998.856 | 2.33485 | 1998.856 | 3.23425
1999.338 | 0.64723 |  |  | 1999.338 | 2.33448 | 1999.338 | 3.23414
1999.82 | 0.64688 |  |  | 1999.82 | 2.33409 | 1999.82 | 3.23398
2000.302 | 0.64654 |  |  | 2000.302 | 2.33369 | 2000.302 | 3.23378
2000.784 | 0.64619 |  |  | 2000.784 | 2.33327 | 2000.784 | 3.23355
2001.266 | 0.64583 |  |  | 2001.266 | 2.33284 | 2001.266 | 3.23329
2001.748 | 0.64545 |  |  | 2001.748 | 2.3324 | 2001.748 | 3.23303
2002.231 | 0.64506 |  |  | 2002.231 | 2.33196 | 2002.231 | 3.23276
2002.713 | 0.64464 |  |  | 2002.713 | 2.33151 | 2002.713 | 3.23247
2003.195 | 0.64421 |  |  | 2003.195 | 2.33105 | 2003.195 | 3.23217
2003.677 | 0.64375 |  |  | 2003.677 | 2.33059 | 2003.677 | 3.23184
2004.159 | 0.64329 |  |  | 2004.159 | 2.33011 | 2004.159 | 3.23149
2004.641 | 0.64281 |  |  | 2004.641 | 2.32964 | 2004.641 | 3.23114
2005.123 | 0.64234 |  |  | 2005.123 | 2.32916 | 2005.123 | 3.23081
2005.605 | 0.64188 |  |  | 2005.605 | 2.3287 | 2005.605 | 3.23051
2006.088 | 0.64143 |  |  | 2006.088 | 2.32826 | 2006.088 | 3.23027
2006.57 | 0.64098 |  |  | 2006.57 | 2.32783 | 2006.57 | 3.23007
2007.052 | 0.64054 |  |  | 2007.052 | 2.32742 | 2007.052 | 3.2299
2007.534 | 0.6401 |  |  | 2007.534 | 2.327 | 2007.534 | 3.22974
2008.016 | 0.63966 |  |  | 2008.016 | 2.32657 | 2008.016 | 3.22955
2008.498 | 0.63922 |  |  | 2008.498 | 2.32611 | 2008.498 | 3.22933
2008.98 | 0.63878 |  |  | 2008.98 | 2.32563 | 2008.98 | 3.22905
2009.462 | 0.63834 |  |  | 2009.462 | 2.32513 | 2009.462 | 3.22872
2009.944 | 0.6379 |  |  | 2009.944 | 2.32462 | 2009.944 | 3.22836
2010.427 | 0.63745 |  |  | 2010.427 | 2.32409 | 2010.427 | 3.22798
2010.909 | 0.63698 |  |  | 2010.909 | 2.32356 | 2010.909 | 3.2276
2011.391 | 0.63648 |  |  | 2011.391 | 2.32303 | 2011.391 | 3.22724
2011.873 | 0.63597 |  |  | 2011.873 | 2.3225 | 2011.873 | 3.22693
2012.355 | 0.63543 |  |  | 2012.355 | 2.32198 | 2012.355 | 3.22665
2012.837 | 0.63488 |  |  | 2012.837 | 2.32148 | 2012.837 | 3.22643
2013.319 | 0.63435 |  |  | 2013.319 | 2.321 | 2013.319 | 3.22626
2013.801 | 0.63383 |  |  | 2013.801 | 2.32054 | 2013.801 | 3.22613
2014.283 | 0.63335 |  |  | 2014.283 | 2.3201 | 2014.283 | 3.22604
2014.766 | 0.6329 |  |  | 2014.766 | 2.31968 | 2014.766 | 3.22597
2015.248 | 0.63248 |  |  | 2015.248 | 2.31925 | 2015.248 | 3.22591
2015.73 | 0.63208 |  |  | 2015.73 | 2.31881 | 2015.73 | 3.22584
2016.212 | 0.63168 |  |  | 2016.212 | 2.31835 | 2016.212 | 3.22573
2016.694 | 0.63125 |  |  | 2016.694 | 2.31785 | 2016.694 | 3.22556
2017.176 | 0.63078 |  |  | 2017.176 | 2.3173 | 2017.176 | 3.22531
2017.658 | 0.63026 |  |  | 2017.658 | 2.3167 | 2017.658 | 3.22498
2018.14 | 0.62968 |  |  | 2018.14 | 2.31606 | 2018.14 | 3.22456
2018.623 | 0.62906 |  |  | 2018.623 | 2.31539 | 2018.623 | 3.22408
2019.105 | 0.62841 |  |  | 2019.105 | 2.3147 | 2019.105 | 3.22356
2019.587 | 0.62774 |  |  | 2019.587 | 2.314 | 2019.587 | 3.22302
2020.069 | 0.62708 |  |  | 2020.069 | 2.31331 | 2020.069 | 3.22251
2020.551 | 0.62644 |  |  | 2020.551 | 2.31263 | 2020.551 | 3.22203
2021.033 | 0.62582 |  |  | 2021.033 | 2.31198 | 2021.033 | 3.2216
2021.515 | 0.62522 |  |  | 2021.515 | 2.31135 | 2021.515 | 3.2212
2021.997 | 0.62463 |  |  | 2021.997 | 2.31075 | 2021.997 | 3.22083
2022.479 | 0.62406 |  |  | 2022.479 | 2.31016 | 2022.479 | 3.22048
2022.962 | 0.62347 |  |  | 2022.962 | 2.30959 | 2022.962 | 3.22013
2023.444 | 0.62289 |  |  | 2023.444 | 2.30901 | 2023.444 | 3.21979
2023.926 | 0.62229 |  |  | 2023.926 | 2.30844 | 2023.926 | 3.21945
2024.408 | 0.62168 |  |  | 2024.408 | 2.30786 | 2024.408 | 3.21912
2024.89 | 0.62106 |  |  | 2024.89 | 2.30727 | 2024.89 | 3.2188
2025.372 | 0.62044 |  |  | 2025.372 | 2.30666 | 2025.372 | 3.21847
2025.854 | 0.61982 |  |  | 2025.854 | 2.30604 | 2025.854 | 3.21813
2026.336 | 0.6192 |  |  | 2026.336 | 2.30539 | 2026.336 | 3.21776
2026.818 | 0.61858 |  |  | 2026.818 | 2.30472 | 2026.818 | 3.21738
2027.301 | 0.61797 |  |  | 2027.301 | 2.30404 | 2027.301 | 3.21698
2027.783 | 0.61737 |  |  | 2027.783 | 2.30337 | 2027.783 | 3.21658
2028.265 | 0.61679 |  |  | 2028.265 | 2.30272 | 2028.265 | 3.21621
2028.747 | 0.61623 |  |  | 2028.747 | 2.3021 | 2028.747 | 3.21586
2029.229 | 0.61568 |  |  | 2029.229 | 2.30151 | 2029.229 | 3.21554
2029.711 | 0.61515 |  |  | 2029.711 | 2.30094 | 2029.711 | 3.21525
2030.193 | 0.61462 |  |  | 2030.193 | 2.3004 | 2030.193 | 3.21497
2030.675 | 0.61408 |  |  | 2030.675 | 2.29986 | 2030.675 | 3.21468
2031.158 | 0.61353 |  |  | 2031.158 | 2.2993 | 2031.158 | 3.21438
2031.64 | 0.61296 |  |  | 2031.64 | 2.29872 | 2031.64 | 3.21406
2032.122 | 0.61238 |  |  | 2032.122 | 2.29811 | 2032.122 | 3.21374
2032.604 | 0.61178 |  |  | 2032.604 | 2.29747 | 2032.604 | 3.2134
2033.086 | 0.61115 |  |  | 2033.086 | 2.29681 | 2033.086 | 3.21305
2033.568 | 0.61051 |  |  | 2033.568 | 2.29614 | 2033.568 | 3.21269
2034.05 | 0.60985 |  |  | 2034.05 | 2.29546 | 2034.05 | 3.21233
2034.532 | 0.60918 |  |  | 2034.532 | 2.29479 | 2034.532 | 3.21197
2035.015 | 0.60851 |  |  | 2035.015 | 2.29414 | 2035.015 | 3.21162
2035.497 | 0.60784 |  |  | 2035.497 | 2.29351 | 2035.497 | 3.21129
2035.979 | 0.60721 |  |  | 2035.979 | 2.2929 | 2035.979 | 3.21098
2036.461 | 0.6066 |  |  | 2036.461 | 2.29231 | 2036.461 | 3.21069
2036.943 | 0.60604 |  |  | 2036.943 | 2.29173 | 2036.943 | 3.21041
2037.425 | 0.6055 |  |  | 2037.425 | 2.29117 | 2037.425 | 3.21014
2037.907 | 0.60498 |  |  | 2037.907 | 2.29062 | 2037.907 | 3.20987
2038.389 | 0.60448 |  |  | 2038.389 | 2.29006 | 2038.389 | 3.2096
2038.871 | 0.60396 |  |  | 2038.871 | 2.2895 | 2038.871 | 3.20933
2039.354 | 0.60343 |  |  | 2039.354 | 2.28893 | 2039.354 | 3.20906
2039.836 | 0.60286 |  |  | 2039.836 | 2.28833 | 2039.836 | 3.2088
2040.318 | 0.60226 |  |  | 2040.318 | 2.28772 | 2040.318 | 3.20854
2040.8 | 0.60162 |  |  | 2040.8 | 2.28708 | 2040.8 | 3.20828
2041.282 | 0.60095 |  |  | 2041.282 | 2.28641 | 2041.282 | 3.20799
2041.764 | 0.60026 |  |  | 2041.764 | 2.28573 | 2041.764 | 3.20769
2042.246 | 0.59956 |  |  | 2042.246 | 2.28505 | 2042.246 | 3.20735
2042.728 | 0.59887 |  |  | 2042.728 | 2.28437 | 2042.728 | 3.207
2043.21 | 0.5982 |  |  | 2043.21 | 2.28371 | 2043.21 | 3.20665
2043.693 | 0.59754 |  |  | 2043.693 | 2.28308 | 2043.693 | 3.20631
2044.175 | 0.59691 |  |  | 2044.175 | 2.28246 | 2044.175 | 3.20599
2044.657 | 0.5963 |  |  | 2044.657 | 2.28185 | 2044.657 | 3.20569
2045.139 | 0.5957 |  |  | 2045.139 | 2.28125 | 2045.139 | 3.2054
2045.621 | 0.59512 |  |  | 2045.621 | 2.28066 | 2045.621 | 3.20509
2046.103 | 0.59455 |  |  | 2046.103 | 2.28005 | 2046.103 | 3.20476
2046.585 | 0.59397 |  |  | 2046.585 | 2.27945 | 2046.585 | 3.2044
2047.067 | 0.59339 |  |  | 2047.067 | 2.27883 | 2047.067 | 3.20401
2047.55 | 0.59281 |  |  | 2047.55 | 2.2782 | 2047.55 | 3.20362
2048.032 | 0.59221 |  |  | 2048.032 | 2.27756 | 2048.032 | 3.20325
2048.514 | 0.5916 |  |  | 2048.514 | 2.27692 | 2048.514 | 3.20292
2048.996 | 0.591 |  |  | 2048.996 | 2.27627 | 2048.996 | 3.20264
2049.478 | 0.59039 |  |  | 2049.478 | 2.27563 | 2049.478 | 3.20242
2049.96 | 0.58979 |  |  | 2049.96 | 2.27501 | 2049.96 | 3.20223
2050.442 | 0.5892 |  |  | 2050.442 | 2.27441 | 2050.442 | 3.20208
2050.924 | 0.58861 |  |  | 2050.924 | 2.27383 | 2050.924 | 3.20192
2051.406 | 0.58803 |  |  | 2051.406 | 2.27328 | 2051.406 | 3.20175
2051.889 | 0.58743 |  |  | 2051.889 | 2.27274 | 2051.889 | 3.20156
2052.371 | 0.58683 |  |  | 2052.371 | 2.2722 | 2052.371 | 3.20133
2052.853 | 0.58621 |  |  | 2052.853 | 2.27163 | 2052.853 | 3.20107
2053.335 | 0.58559 |  |  | 2053.335 | 2.27105 | 2053.335 | 3.20079
2053.817 | 0.58497 |  |  | 2053.817 | 2.27044 | 2053.817 | 3.20051
2054.299 | 0.58437 |  |  | 2054.299 | 2.26983 | 2054.299 | 3.20023
2054.781 | 0.58379 |  |  | 2054.781 | 2.26923 | 2054.781 | 3.19997
2055.263 | 0.58324 |  |  | 2055.263 | 2.26865 | 2055.263 | 3.19972
2055.746 | 0.58271 |  |  | 2055.746 | 2.26809 | 2055.746 | 3.19948
2056.228 | 0.5822 |  |  | 2056.228 | 2.26754 | 2056.228 | 3.19924
2056.71 | 0.58168 |  |  | 2056.71 | 2.267 | 2056.71 | 3.199
2057.192 | 0.58116 |  |  | 2057.192 | 2.26645 | 2057.192 | 3.19874
2057.674 | 0.58063 |  |  | 2057.674 | 2.26588 | 2057.674 | 3.19847
2058.156 | 0.58009 |  |  | 2058.156 | 2.2653 | 2058.156 | 3.19819
2058.638 | 0.57954 |  |  | 2058.638 | 2.26471 | 2058.638 | 3.19791
2059.12 | 0.57899 |  |  | 2059.12 | 2.26412 | 2059.12 | 3.19762
2059.603 | 0.57846 |  |  | 2059.603 | 2.26354 | 2059.603 | 3.19734
2060.084 | 0.57795 |  |  | 2060.084 | 2.26299 | 2060.084 | 3.19708
2060.567 | 0.57746 |  |  | 2060.567 | 2.26247 | 2060.567 | 3.19685
2061.049 | 0.57699 |  |  | 2061.049 | 2.262 | 2061.049 | 3.19666
2061.531 | 0.57657 |  |  | 2061.531 | 2.26157 | 2061.531 | 3.19654
2062.013 | 0.57617 |  |  | 2062.013 | 2.26119 | 2062.013 | 3.19648
2062.495 | 0.57581 |  |  | 2062.495 | 2.26085 | 2062.495 | 3.19647
2062.977 | 0.57547 |  |  | 2062.977 | 2.26054 | 2062.977 | 3.19649
2063.459 | 0.57514 |  |  | 2063.459 | 2.26021 | 2063.459 | 3.19651
2063.941 | 0.57479 |  |  | 2063.941 | 2.25986 | 2063.941 | 3.19648
2064.424 | 0.57439 |  |  | 2064.424 | 2.25945 | 2064.424 | 3.19639
2064.906 | 0.57393 |  |  | 2064.906 | 2.25897 | 2064.906 | 3.19621
2065.388 | 0.57341 |  |  | 2065.388 | 2.25843 | 2065.388 | 3.19598
2065.87 | 0.57283 |  |  | 2065.87 | 2.25785 | 2065.87 | 3.19572
2066.352 | 0.57222 |  |  | 2066.352 | 2.25725 | 2066.352 | 3.19546
2066.834 | 0.5716 |  |  | 2066.834 | 2.25666 | 2066.834 | 3.19523
2067.316 | 0.57099 |  |  | 2067.316 | 2.25611 | 2067.316 | 3.19504
2067.798 | 0.57042 |  |  | 2067.798 | 2.25559 | 2067.798 | 3.19488
2068.281 | 0.56988 |  |  | 2068.281 | 2.25511 | 2068.281 | 3.19472
2068.763 | 0.56939 |  |  | 2068.763 | 2.25465 | 2068.763 | 3.19456
2069.245 | 0.56893 |  |  | 2069.245 | 2.25421 | 2069.245 | 3.19437
2069.727 | 0.5685 |  |  | 2069.727 | 2.25379 | 2069.727 | 3.19415
2070.209 | 0.56808 |  |  | 2070.209 | 2.25339 | 2070.209 | 3.19392
2070.691 | 0.56766 |  |  | 2070.691 | 2.25301 | 2070.691 | 3.1937
2071.173 | 0.56724 |  |  | 2071.173 | 2.25264 | 2071.173 | 3.1935
2071.655 | 0.5668 |  |  | 2071.655 | 2.2523 | 2071.655 | 3.19334
2072.137 | 0.56635 |  |  | 2072.137 | 2.25197 | 2072.137 | 3.1932
2072.62 | 0.56589 |  |  | 2072.62 | 2.25163 | 2072.62 | 3.1931
2073.102 | 0.56544 |  |  | 2073.102 | 2.25129 | 2073.102 | 3.19301
2073.584 | 0.56501 |  |  | 2073.584 | 2.25092 | 2073.584 | 3.19295
2074.066 | 0.56459 |  |  | 2074.066 | 2.25052 | 2074.066 | 3.19289
2074.548 | 0.56419 |  |  | 2074.548 | 2.25011 | 2074.548 | 3.19286
2075.03 | 0.56381 |  |  | 2075.03 | 2.24967 | 2075.03 | 3.19282
2075.512 | 0.56344 |  |  | 2075.512 | 2.24922 | 2075.512 | 3.19279
2075.994 | 0.56307 |  |  | 2075.994 | 2.24877 | 2075.994 | 3.19274
2076.477 | 0.56269 |  |  | 2076.477 | 2.24833 | 2076.477 | 3.19267
2076.959 | 0.56231 |  |  | 2076.959 | 2.2479 | 2076.959 | 3.19256
2077.441 | 0.56193 |  |  | 2077.441 | 2.24751 | 2077.441 | 3.19243
2077.923 | 0.56155 |  |  | 2077.923 | 2.24715 | 2077.923 | 3.19228
2078.405 | 0.56119 |  |  | 2078.405 | 2.24682 | 2078.405 | 3.19211
2078.887 | 0.56083 |  |  | 2078.887 | 2.24653 | 2078.887 | 3.19194
2079.369 | 0.56048 |  |  | 2079.369 | 2.24624 | 2079.369 | 3.19176
2079.851 | 0.56013 |  |  | 2079.851 | 2.24595 | 2079.851 | 3.19157
2080.333 | 0.55979 |  |  | 2080.333 | 2.24565 | 2080.333 | 3.19138
2080.816 | 0.55945 |  |  | 2080.816 | 2.24534 | 2080.816 | 3.19118
2081.298 | 0.5591 |  |  | 2081.298 | 2.24501 | 2081.298 | 3.19098
2081.78 | 0.55877 |  |  | 2081.78 | 2.24468 | 2081.78 | 3.19077
2082.262 | 0.55844 |  |  | 2082.262 | 2.24437 | 2082.262 | 3.19056
2082.744 | 0.55812 |  |  | 2082.744 | 2.24407 | 2082.744 | 3.19036
2083.226 | 0.55781 |  |  | 2083.226 | 2.24379 | 2083.226 | 3.19017
2083.708 | 0.55751 |  |  | 2083.708 | 2.24352 | 2083.708 | 3.19
2084.19 | 0.55721 |  |  | 2084.19 | 2.24326 | 2084.19 | 3.18984
2084.673 | 0.55691 |  |  | 2084.673 | 2.243 | 2084.673 | 3.1897
2085.155 | 0.55661 |  |  | 2085.155 | 2.24273 | 2085.155 | 3.18958
2085.637 | 0.55631 |  |  | 2085.637 | 2.24246 | 2085.637 | 3.18948
2086.119 | 0.55602 |  |  | 2086.119 | 2.24219 | 2086.119 | 3.18941
2086.601 | 0.55574 |  |  | 2086.601 | 2.24193 | 2086.601 | 3.18935
2087.083 | 0.55547 |  |  | 2087.083 | 2.24167 | 2087.083 | 3.1893
2087.565 | 0.55522 |  |  | 2087.565 | 2.24143 | 2087.565 | 3.18927
2088.047 | 0.55499 |  |  | 2088.047 | 2.24119 | 2088.047 | 3.18924
2088.53 | 0.55476 |  |  | 2088.53 | 2.24095 | 2088.53 | 3.18921
2089.011 | 0.55454 |  |  | 2089.011 | 2.24072 | 2089.011 | 3.18917
2089.494 | 0.55431 |  |  | 2089.494 | 2.24048 | 2089.494 | 3.18911
2089.976 | 0.55405 |  |  | 2089.976 | 2.24023 | 2089.976 | 3.18901
2090.458 | 0.55377 |  |  | 2090.458 | 2.23996 | 2090.458 | 3.18887
2090.94 | 0.55345 |  |  | 2090.94 | 2.23969 | 2090.94 | 3.18868
2091.422 | 0.5531 |  |  | 2091.422 | 2.2394 | 2091.422 | 3.18846
2091.904 | 0.55274 |  |  | 2091.904 | 2.23912 | 2091.904 | 3.18823
2092.386 | 0.55239 |  |  | 2092.386 | 2.23884 | 2092.386 | 3.18804
2092.868 | 0.55207 |  |  | 2092.868 | 2.23859 | 2092.868 | 3.18789
2093.351 | 0.55179 |  |  | 2093.351 | 2.23836 | 2093.351 | 3.18781
2093.833 | 0.55155 |  |  | 2093.833 | 2.23816 | 2093.833 | 3.18777
2094.315 | 0.55135 |  |  | 2094.315 | 2.23799 | 2094.315 | 3.18776
2094.797 | 0.55117 |  |  | 2094.797 | 2.23783 | 2094.797 | 3.18775
2095.279 | 0.551 |  |  | 2095.279 | 2.23766 | 2095.279 | 3.18772
2095.761 | 0.55082 |  |  | 2095.761 | 2.23748 | 2095.761 | 3.18765
2096.243 | 0.55063 |  |  | 2096.243 | 2.23728 | 2096.243 | 3.18757
2096.725 | 0.55043 |  |  | 2096.725 | 2.23706 | 2096.725 | 3.18747
2097.208 | 0.55023 |  |  | 2097.208 | 2.23684 | 2097.208 | 3.18738
2097.69 | 0.55003 |  |  | 2097.69 | 2.23663 | 2097.69 | 3.18729
2098.172 | 0.54983 |  |  | 2098.172 | 2.23642 | 2098.172 | 3.18719
2098.654 | 0.54963 |  |  | 2098.654 | 2.23622 | 2098.654 | 3.18707
2099.136 | 0.54944 |  |  | 2099.136 | 2.23603 | 2099.136 | 3.18694
2099.618 | 0.54924 |  |  | 2099.618 | 2.23587 | 2099.618 | 3.18679
2100.1 | 0.54906 |  |  | 2100.1 | 2.23572 | 2100.1 | 3.18667
2100.582 | 0.54889 |  |  | 2100.582 | 2.23559 | 2100.582 | 3.18659
2101.064 | 0.54875 |  |  | 2101.064 | 2.23547 | 2101.064 | 3.18657
2101.547 | 0.54863 |  |  | 2101.547 | 2.23536 | 2101.547 | 3.18661
2102.029 | 0.54853 |  |  | 2102.029 | 2.23524 | 2102.029 | 3.18666
2102.511 | 0.54844 |  |  | 2102.511 | 2.23511 | 2102.511 | 3.18669
2102.993 | 0.54834 |  |  | 2102.993 | 2.23497 | 2102.993 | 3.18666
2103.475 | 0.54822 |  |  | 2103.475 | 2.23481 | 2103.475 | 3.18656
2103.957 | 0.54809 |  |  | 2103.957 | 2.23465 | 2103.957 | 3.1864
2104.439 | 0.54794 |  |  | 2104.439 | 2.2345 | 2104.439 | 3.18621
2104.921 | 0.54777 |  |  | 2104.921 | 2.23436 | 2104.921 | 3.18604
2105.404 | 0.54759 |  |  | 2105.404 | 2.23423 | 2105.404 | 3.18591
2105.886 | 0.5474 |  |  | 2105.886 | 2.23412 | 2105.886 | 3.18582
2106.368 | 0.54721 |  |  | 2106.368 | 2.23402 | 2106.368 | 3.18575
2106.85 | 0.54701 |  |  | 2106.85 | 2.23392 | 2106.85 | 3.18567
2107.332 | 0.54682 |  |  | 2107.332 | 2.23381 | 2107.332 | 3.18556
2107.814 | 0.54663 |  |  | 2107.814 | 2.23369 | 2107.814 | 3.18541
2108.296 | 0.54646 |  |  | 2108.296 | 2.23356 | 2108.296 | 3.18526
2108.778 | 0.5463 |  |  | 2108.778 | 2.23343 | 2108.778 | 3.18515
2109.26 | 0.54618 |  |  | 2109.26 | 2.23331 | 2109.26 | 3.18509
2109.743 | 0.54607 |  |  | 2109.743 | 2.23318 | 2109.743 | 3.18511
2110.225 | 0.54598 |  |  | 2110.225 | 2.23306 | 2110.225 | 3.18519
2110.707 | 0.5459 |  |  | 2110.707 | 2.23293 | 2110.707 | 3.18529
2111.189 | 0.54583 |  |  | 2111.189 | 2.2328 | 2111.189 | 3.18537
2111.671 | 0.54577 |  |  | 2111.671 | 2.23268 | 2111.671 | 3.18542
2112.153 | 0.5457 |  |  | 2112.153 | 2.23257 | 2112.153 | 3.18544
2112.635 | 0.54564 |  |  | 2112.635 | 2.23247 | 2112.635 | 3.18545
2113.117 | 0.54558 |  |  | 2113.117 | 2.23239 | 2113.117 | 3.18548
2113.6 | 0.54551 |  |  | 2113.6 | 2.23232 | 2113.6 | 3.18556
2114.082 | 0.54542 |  |  | 2114.082 | 2.23224 | 2114.082 | 3.18568
2114.564 | 0.54531 |  |  | 2114.564 | 2.23215 | 2114.564 | 3.18581
2115.046 | 0.54518 |  |  | 2115.046 | 2.23204 | 2115.046 | 3.18592
2115.528 | 0.54502 |  |  | 2115.528 | 2.23191 | 2115.528 | 3.18597
2116.01 | 0.54485 |  |  | 2116.01 | 2.23177 | 2116.01 | 3.18596
2116.492 | 0.54467 |  |  | 2116.492 | 2.23162 | 2116.492 | 3.18589
2116.974 | 0.54449 |  |  | 2116.974 | 2.23148 | 2116.974 | 3.18579
2117.457 | 0.54431 |  |  | 2117.457 | 2.23135 | 2117.457 | 3.18571
2117.938 | 0.54415 |  |  | 2117.938 | 2.23123 | 2117.938 | 3.18564
2118.421 | 0.544 |  |  | 2118.421 | 2.23112 | 2118.421 | 3.1856
2118.903 | 0.54388 |  |  | 2118.903 | 2.23102 | 2118.903 | 3.18558
2119.385 | 0.54377 |  |  | 2119.385 | 2.23091 | 2119.385 | 3.18555
2119.867 | 0.54369 |  |  | 2119.867 | 2.23081 | 2119.867 | 3.1855
2120.349 | 0.54364 |  |  | 2120.349 | 2.23072 | 2120.349 | 3.18546
2120.831 | 0.5436 |  |  | 2120.831 | 2.23062 | 2120.831 | 3.18543
2121.313 | 0.54356 |  |  | 2121.313 | 2.23052 | 2121.313 | 3.18543
2121.795 | 0.54352 |  |  | 2121.795 | 2.23041 | 2121.795 | 3.18547
2122.278 | 0.54347 |  |  | 2122.278 | 2.23028 | 2122.278 | 3.18554
2122.76 | 0.54339 |  |  | 2122.76 | 2.23014 | 2122.76 | 3.18562
2123.242 | 0.54328 |  |  | 2123.242 | 2.22999 | 2123.242 | 3.18569
2123.724 | 0.54316 |  |  | 2123.724 | 2.22983 | 2123.724 | 3.18573
2124.206 | 0.54303 |  |  | 2124.206 | 2.22969 | 2124.206 | 3.18575
2124.688 | 0.54289 |  |  | 2124.688 | 2.22956 | 2124.688 | 3.18574
2125.17 | 0.54275 |  |  | 2125.17 | 2.22945 | 2125.17 | 3.18574
2125.652 | 0.5426 |  |  | 2125.652 | 2.22935 | 2125.652 | 3.18574
2126.135 | 0.54246 |  |  | 2126.135 | 2.22925 | 2126.135 | 3.18575
2126.617 | 0.54231 |  |  | 2126.617 | 2.22916 | 2126.617 | 3.18575
2127.099 | 0.54218 |  |  | 2127.099 | 2.22905 | 2127.099 | 3.18573
2127.581 | 0.54206 |  |  | 2127.581 | 2.22893 | 2127.581 | 3.18569
2128.063 | 0.54197 |  |  | 2128.063 | 2.22881 | 2128.063 | 3.18562
2128.545 | 0.54191 |  |  | 2128.545 | 2.2287 | 2128.545 | 3.18555
2129.027 | 0.54186 |  |  | 2129.027 | 2.22861 | 2129.027 | 3.18548
2129.509 | 0.54182 |  |  | 2129.509 | 2.22855 | 2129.509 | 3.18545
2129.991 | 0.54177 |  |  | 2129.991 | 2.22849 | 2129.991 | 3.18545
2130.474 | 0.54171 |  |  | 2130.474 | 2.22845 | 2130.474 | 3.18546
2130.956 | 0.54164 |  |  | 2130.956 | 2.22841 | 2130.956 | 3.18548
2131.438 | 0.54155 |  |  | 2131.438 | 2.22836 | 2131.438 | 3.1855
2131.92 | 0.54146 |  |  | 2131.92 | 2.2283 | 2131.92 | 3.18549
2132.402 | 0.54137 |  |  | 2132.402 | 2.22823 | 2132.402 | 3.18548
2132.884 | 0.5413 |  |  | 2132.884 | 2.22816 | 2132.884 | 3.18547
2133.366 | 0.54125 |  |  | 2133.366 | 2.22808 | 2133.366 | 3.18548
2133.848 | 0.5412 |  |  | 2133.848 | 2.228 | 2133.848 | 3.18551
2134.331 | 0.54115 |  |  | 2134.331 | 2.2279 | 2134.331 | 3.18555
2134.813 | 0.54108 |  |  | 2134.813 | 2.2278 | 2134.813 | 3.1856
2135.295 | 0.54099 |  |  | 2135.295 | 2.22769 | 2135.295 | 3.18565
2135.777 | 0.54089 |  |  | 2135.777 | 2.22758 | 2135.777 | 3.18567
2136.259 | 0.54077 |  |  | 2136.259 | 2.22747 | 2136.259 | 3.18568
2136.741 | 0.54064 |  |  | 2136.741 | 2.22737 | 2136.741 | 3.18568
2137.223 | 0.54052 |  |  | 2137.223 | 2.22728 | 2137.223 | 3.18569
2137.705 | 0.54042 |  |  | 2137.705 | 2.2272 | 2137.705 | 3.18572
2138.188 | 0.54035 |  |  | 2138.188 | 2.22714 | 2138.188 | 3.18578
2138.67 | 0.5403 |  |  | 2138.67 | 2.22708 | 2138.67 | 3.18585
2139.152 | 0.54028 |  |  | 2139.152 | 2.22703 | 2139.152 | 3.18593
2139.634 | 0.54027 |  |  | 2139.634 | 2.22698 | 2139.634 | 3.18601
2140.116 | 0.54027 |  |  | 2140.116 | 2.22694 | 2140.116 | 3.18608
2140.598 | 0.54025 |  |  | 2140.598 | 2.22689 | 2140.598 | 3.18614
2141.08 | 0.54023 |  |  | 2141.08 | 2.22685 | 2141.08 | 3.18618
2141.562 | 0.54018 |  |  | 2141.562 | 2.2268 | 2141.562 | 3.18621
2142.044 | 0.54013 |  |  | 2142.044 | 2.22675 | 2142.044 | 3.18624
2142.527 | 0.54007 |  |  | 2142.527 | 2.2267 | 2142.527 | 3.18626
2143.009 | 0.54002 |  |  | 2143.009 | 2.22664 | 2143.009 | 3.18629
2143.491 | 0.53997 |  |  | 2143.491 | 2.22658 | 2143.491 | 3.18632
2143.973 | 0.53992 |  |  | 2143.973 | 2.22651 | 2143.973 | 3.18637
2144.455 | 0.53987 |  |  | 2144.455 | 2.22645 | 2144.455 | 3.18644
2144.937 | 0.53982 |  |  | 2144.937 | 2.22637 | 2144.937 | 3.18652
2145.419 | 0.53976 |  |  | 2145.419 | 2.22629 | 2145.419 | 3.18662
2145.901 | 0.53969 |  |  | 2145.901 | 2.2262 | 2145.901 | 3.18672
2146.384 | 0.5396 |  |  | 2146.384 | 2.22609 | 2146.384 | 3.18682
2146.865 | 0.53951 |  |  | 2146.865 | 2.22597 | 2146.865 | 3.18689
2147.348 | 0.53942 |  |  | 2147.348 | 2.22584 | 2147.348 | 3.18694
2147.83 | 0.53933 |  |  | 2147.83 | 2.22571 | 2147.83 | 3.18696
2148.312 | 0.53924 |  |  | 2148.312 | 2.22558 | 2148.312 | 3.18696
2148.794 | 0.53915 |  |  | 2148.794 | 2.22546 | 2148.794 | 3.18696
2149.276 | 0.53906 |  |  | 2149.276 | 2.22536 | 2149.276 | 3.18696
2149.758 | 0.53896 |  |  | 2149.758 | 2.22527 | 2149.758 | 3.18698
2150.24 | 0.53887 |  |  | 2150.24 | 2.22521 | 2150.24 | 3.18703
2150.722 | 0.53879 |  |  | 2150.722 | 2.22516 | 2150.722 | 3.18712
2151.205 | 0.53872 |  |  | 2151.205 | 2.22512 | 2151.205 | 3.18724
2151.687 | 0.53867 |  |  | 2151.687 | 2.22509 | 2151.687 | 3.18738
2152.169 | 0.53863 |  |  | 2152.169 | 2.22507 | 2152.169 | 3.18753
2152.651 | 0.53859 |  |  | 2152.651 | 2.22503 | 2152.651 | 3.18767
2153.133 | 0.53853 |  |  | 2153.133 | 2.22497 | 2153.133 | 3.18778
2153.615 | 0.53846 |  |  | 2153.615 | 2.22489 | 2153.615 | 3.18784
2154.097 | 0.53837 |  |  | 2154.097 | 2.22478 | 2154.097 | 3.18785
2154.579 | 0.53826 |  |  | 2154.579 | 2.22467 | 2154.579 | 3.18781
2155.062 | 0.53815 |  |  | 2155.062 | 2.22455 | 2155.062 | 3.18775
2155.544 | 0.53805 |  |  | 2155.544 | 2.22443 | 2155.544 | 3.18769
2156.026 | 0.53795 |  |  | 2156.026 | 2.22432 | 2156.026 | 3.18765
2156.508 | 0.53787 |  |  | 2156.508 | 2.22423 | 2156.508 | 3.18765
2156.99 | 0.5378 |  |  | 2156.99 | 2.22415 | 2156.99 | 3.1877
2157.472 | 0.53775 |  |  | 2157.472 | 2.22408 | 2157.472 | 3.18779
2157.954 | 0.53771 |  |  | 2157.954 | 2.22402 | 2157.954 | 3.18792
2158.436 | 0.53767 |  |  | 2158.436 | 2.22397 | 2158.436 | 3.18806
2158.918 | 0.53765 |  |  | 2158.918 | 2.22394 | 2158.918 | 3.1882
2159.401 | 0.53764 |  |  | 2159.401 | 2.22391 | 2159.401 | 3.18835
2159.883 | 0.53763 |  |  | 2159.883 | 2.22389 | 2159.883 | 3.18848
2160.365 | 0.53762 |  |  | 2160.365 | 2.22387 | 2160.365 | 3.18859
2160.847 | 0.53761 |  |  | 2160.847 | 2.22385 | 2160.847 | 3.18869
2161.329 | 0.53758 |  |  | 2161.329 | 2.22381 | 2161.329 | 3.18877
2161.811 | 0.53756 |  |  | 2161.811 | 2.22375 | 2161.811 | 3.18885
2162.293 | 0.53752 |  |  | 2162.293 | 2.22369 | 2162.293 | 3.18891
2162.775 | 0.53749 |  |  | 2162.775 | 2.22362 | 2162.775 | 3.18899
2163.258 | 0.53745 |  |  | 2163.258 | 2.22355 | 2163.258 | 3.18907
2163.74 | 0.5374 |  |  | 2163.74 | 2.22348 | 2163.74 | 3.18917
2164.222 | 0.53735 |  |  | 2164.222 | 2.2234 | 2164.222 | 3.18928
2164.704 | 0.53728 |  |  | 2164.704 | 2.22333 | 2164.704 | 3.18938
2165.186 | 0.53719 |  |  | 2165.186 | 2.22324 | 2165.186 | 3.18946
2165.668 | 0.5371 |  |  | 2165.668 | 2.22316 | 2165.668 | 3.18952
2166.15 | 0.53701 |  |  | 2166.15 | 2.22307 | 2166.15 | 3.18954
2166.632 | 0.53693 |  |  | 2166.632 | 2.22299 | 2166.632 | 3.18956
2167.115 | 0.53687 |  |  | 2167.115 | 2.22292 | 2167.115 | 3.18958
2167.597 | 0.53682 |  |  | 2167.597 | 2.22286 | 2167.597 | 3.18963
2168.079 | 0.53678 |  |  | 2168.079 | 2.22282 | 2168.079 | 3.18972
2168.561 | 0.53675 |  |  | 2168.561 | 2.22278 | 2168.561 | 3.18983
2169.043 | 0.53671 |  |  | 2169.043 | 2.22275 | 2169.043 | 3.18995
2169.525 | 0.53666 |  |  | 2169.525 | 2.22271 | 2169.525 | 3.19005
2170.007 | 0.53661 |  |  | 2170.007 | 2.22268 | 2170.007 | 3.19012
2170.489 | 0.53656 |  |  | 2170.489 | 2.22264 | 2170.489 | 3.19013
2170.971 | 0.53651 |  |  | 2170.971 | 2.2226 | 2170.971 | 3.19012
2171.454 | 0.53649 |  |  | 2171.454 | 2.22257 | 2171.454 | 3.19009
2171.936 | 0.53649 |  |  | 2171.936 | 2.22254 | 2171.936 | 3.19007
2172.418 | 0.53651 |  |  | 2172.418 | 2.22253 | 2172.418 | 3.1901
2172.9 | 0.53655 |  |  | 2172.9 | 2.22251 | 2172.9 | 3.19018
2173.382 | 0.53659 |  |  | 2173.382 | 2.2225 | 2173.382 | 3.19031
2173.864 | 0.53663 |  |  | 2173.864 | 2.22248 | 2173.864 | 3.19047
2174.346 | 0.53666 |  |  | 2174.346 | 2.22246 | 2174.346 | 3.19063
2174.828 | 0.53667 |  |  | 2174.828 | 2.22244 | 2174.828 | 3.19078
2175.311 | 0.53666 |  |  | 2175.311 | 2.22241 | 2175.311 | 3.1909
2175.792 | 0.53662 |  |  | 2175.792 | 2.22238 | 2175.792 | 3.19099
2176.275 | 0.53657 |  |  | 2176.275 | 2.22235 | 2176.275 | 3.19106
2176.757 | 0.53651 |  |  | 2176.757 | 2.22231 | 2176.757 | 3.19111
2177.239 | 0.53645 |  |  | 2177.239 | 2.22227 | 2177.239 | 3.19116
2177.721 | 0.53639 |  |  | 2177.721 | 2.22222 | 2177.721 | 3.1912
2178.203 | 0.53634 |  |  | 2178.203 | 2.22218 | 2178.203 | 3.19125
2178.685 | 0.53631 |  |  | 2178.685 | 2.22213 | 2178.685 | 3.19129
2179.167 | 0.5363 |  |  | 2179.167 | 2.22208 | 2179.167 | 3.19134
2179.649 | 0.53629 |  |  | 2179.649 | 2.22203 | 2179.649 | 3.19138
2180.132 | 0.53629 |  |  | 2180.132 | 2.22198 | 2180.132 | 3.19142
2180.614 | 0.5363 |  |  | 2180.614 | 2.22193 | 2180.614 | 3.19145
2181.096 | 0.53629 |  |  | 2181.096 | 2.22188 | 2181.096 | 3.19147
2181.578 | 0.53628 |  |  | 2181.578 | 2.22183 | 2181.578 | 3.19147
2182.06 | 0.53627 |  |  | 2182.06 | 2.22176 | 2182.06 | 3.19148
2182.542 | 0.53624 |  |  | 2182.542 | 2.22169 | 2182.542 | 3.19149
2183.024 | 0.53621 |  |  | 2183.024 | 2.2216 | 2183.024 | 3.19151
2183.506 | 0.53617 |  |  | 2183.506 | 2.22152 | 2183.506 | 3.19155
2183.989 | 0.53613 |  |  | 2183.989 | 2.22143 | 2183.989 | 3.19161
2184.471 | 0.53608 |  |  | 2184.471 | 2.22134 | 2184.471 | 3.19168
2184.953 | 0.53603 |  |  | 2184.953 | 2.22125 | 2184.953 | 3.19176
2185.435 | 0.53599 |  |  | 2185.435 | 2.22116 | 2185.435 | 3.19182
2185.917 | 0.53594 |  |  | 2185.917 | 2.22108 | 2185.917 | 3.19187
2186.399 | 0.53589 |  |  | 2186.399 | 2.22101 | 2186.399 | 3.1919
2186.881 | 0.53585 |  |  | 2186.881 | 2.22094 | 2186.881 | 3.19192
2187.363 | 0.53581 |  |  | 2187.363 | 2.22088 | 2187.363 | 3.19194
2187.845 | 0.53577 |  |  | 2187.845 | 2.22084 | 2187.845 | 3.19198
2188.328 | 0.53573 |  |  | 2188.328 | 2.22081 | 2188.328 | 3.19204
2188.81 | 0.53571 |  |  | 2188.81 | 2.2208 | 2188.81 | 3.19213
2189.292 | 0.5357 |  |  | 2189.292 | 2.2208 | 2189.292 | 3.19225
2189.774 | 0.53572 |  |  | 2189.774 | 2.22082 | 2189.774 | 3.1924
2190.256 | 0.53574 |  |  | 2190.256 | 2.22084 | 2190.256 | 3.19256
2190.738 | 0.53578 |  |  | 2190.738 | 2.22086 | 2190.738 | 3.19272
2191.22 | 0.53582 |  |  | 2191.22 | 2.22087 | 2191.22 | 3.19287
2191.702 | 0.53584 |  |  | 2191.702 | 2.22087 | 2191.702 | 3.193
2192.185 | 0.53585 |  |  | 2192.185 | 2.22087 | 2192.185 | 3.19311
2192.667 | 0.53584 |  |  | 2192.667 | 2.22086 | 2192.667 | 3.19318
2193.149 | 0.53582 |  |  | 2193.149 | 2.22085 | 2193.149 | 3.19322
2193.631 | 0.53579 |  |  | 2193.631 | 2.22085 | 2193.631 | 3.19324
2194.113 | 0.53576 |  |  | 2194.113 | 2.22085 | 2194.113 | 3.19325
2194.595 | 0.53573 |  |  | 2194.595 | 2.22085 | 2194.595 | 3.19325
2195.077 | 0.5357 |  |  | 2195.077 | 2.22084 | 2195.077 | 3.19326
2195.559 | 0.53568 |  |  | 2195.559 | 2.22083 | 2195.559 | 3.19328
2196.042 | 0.53565 |  |  | 2196.042 | 2.2208 | 2196.042 | 3.19331
2196.524 | 0.53564 |  |  | 2196.524 | 2.22077 | 2196.524 | 3.19335
2197.006 | 0.53562 |  |  | 2197.006 | 2.22073 | 2197.006 | 3.1934
2197.488 | 0.53562 |  |  | 2197.488 | 2.2207 | 2197.488 | 3.19345
2197.97 | 0.53562 |  |  | 2197.97 | 2.22068 | 2197.97 | 3.1935
2198.452 | 0.53563 |  |  | 2198.452 | 2.22067 | 2198.452 | 3.19354
2198.934 | 0.53563 |  |  | 2198.934 | 2.22066 | 2198.934 | 3.19357
2199.416 | 0.53563 |  |  | 2199.416 | 2.22064 | 2199.416 | 3.19359
2199.898 | 0.53562 |  |  | 2199.898 | 2.22061 | 2199.898 | 3.19361
2200.381 | 0.53561 |  |  | 2200.381 | 2.22057 | 2200.381 | 3.19361
2200.863 | 0.53559 |  |  | 2200.863 | 2.22051 | 2200.863 | 3.19361
2201.345 | 0.53557 |  |  | 2201.345 | 2.22045 | 2201.345 | 3.19362
2201.827 | 0.53556 |  |  | 2201.827 | 2.2204 | 2201.827 | 3.19364
2202.309 | 0.53555 |  |  | 2202.309 | 2.22036 | 2202.309 | 3.19368
2202.791 | 0.53554 |  |  | 2202.791 | 2.22033 | 2202.791 | 3.19375
2203.273 | 0.53553 |  |  | 2203.273 | 2.22032 | 2203.273 | 3.19384
2203.755 | 0.53551 |  |  | 2203.755 | 2.22032 | 2203.755 | 3.19395
2204.238 | 0.53548 |  |  | 2204.238 | 2.22032 | 2204.238 | 3.19408
2204.719 | 0.53546 |  |  | 2204.719 | 2.22032 | 2204.719 | 3.19422
2205.202 | 0.53544 |  |  | 2205.202 | 2.22032 | 2205.202 | 3.19436
2205.684 | 0.53543 |  |  | 2205.684 | 2.2203 | 2205.684 | 3.19449
2206.166 | 0.53543 |  |  | 2206.166 | 2.22028 | 2206.166 | 3.19462
2206.648 | 0.53543 |  |  | 2206.648 | 2.22026 | 2206.648 | 3.19473
2207.13 | 0.53544 |  |  | 2207.13 | 2.22023 | 2207.13 | 3.19483
2207.612 | 0.53544 |  |  | 2207.612 | 2.22019 | 2207.612 | 3.19492
2208.094 | 0.53542 |  |  | 2208.094 | 2.22016 | 2208.094 | 3.19501
2208.576 | 0.53539 |  |  | 2208.576 | 2.22013 | 2208.576 | 3.1951
2209.059 | 0.53536 |  |  | 2209.059 | 2.22009 | 2209.059 | 3.19519
2209.541 | 0.53532 |  |  | 2209.541 | 2.22007 | 2209.541 | 3.19529
2210.023 | 0.53528 |  |  | 2210.023 | 2.22005 | 2210.023 | 3.19541
2210.505 | 0.53525 |  |  | 2210.505 | 2.22004 | 2210.505 | 3.19553
2210.987 | 0.53523 |  |  | 2210.987 | 2.22003 | 2210.987 | 3.19567
2211.469 | 0.5352 |  |  | 2211.469 | 2.22003 | 2211.469 | 3.1958
2211.951 | 0.53517 |  |  | 2211.951 | 2.22003 | 2211.951 | 3.19593
2212.433 | 0.53514 |  |  | 2212.433 | 2.22004 | 2212.433 | 3.19605
2212.916 | 0.5351 |  |  | 2212.916 | 2.22004 | 2212.916 | 3.19615
2213.398 | 0.53505 |  |  | 2213.398 | 2.22004 | 2213.398 | 3.19624
2213.88 | 0.53501 |  |  | 2213.88 | 2.22003 | 2213.88 | 3.1963
2214.362 | 0.53497 |  |  | 2214.362 | 2.22002 | 2214.362 | 3.19634
2214.844 | 0.53494 |  |  | 2214.844 | 2.21999 | 2214.844 | 3.19636
2215.326 | 0.53493 |  |  | 2215.326 | 2.21994 | 2215.326 | 3.19636
2215.808 | 0.53492 |  |  | 2215.808 | 2.21989 | 2215.808 | 3.19636
2216.29 | 0.53492 |  |  | 2216.29 | 2.21983 | 2216.29 | 3.19636
2216.772 | 0.53492 |  |  | 2216.772 | 2.21977 | 2216.772 | 3.19638
2217.255 | 0.5349 |  |  | 2217.255 | 2.2197 | 2217.255 | 3.19642
2217.737 | 0.53488 |  |  | 2217.737 | 2.21965 | 2217.737 | 3.19649
2218.219 | 0.53484 |  |  | 2218.219 | 2.2196 | 2218.219 | 3.19657
2218.701 | 0.5348 |  |  | 2218.701 | 2.21956 | 2218.701 | 3.19666
2219.183 | 0.53475 |  |  | 2219.183 | 2.21954 | 2219.183 | 3.19672
2219.665 | 0.53471 |  |  | 2219.665 | 2.21954 | 2219.665 | 3.19677
2220.147 | 0.53469 |  |  | 2220.147 | 2.21956 | 2220.147 | 3.1968
2220.629 | 0.53469 |  |  | 2220.629 | 2.21959 | 2220.629 | 3.19684
2221.112 | 0.53472 |  |  | 2221.112 | 2.21963 | 2221.112 | 3.19688
2221.594 | 0.53476 |  |  | 2221.594 | 2.21967 | 2221.594 | 3.19696
2222.076 | 0.53482 |  |  | 2222.076 | 2.21971 | 2222.076 | 3.19707
2222.558 | 0.53488 |  |  | 2222.558 | 2.21973 | 2222.558 | 3.19719
2223.04 | 0.53493 |  |  | 2223.04 | 2.21974 | 2223.04 | 3.19732
2223.522 | 0.53497 |  |  | 2223.522 | 2.21973 | 2223.522 | 3.19743
2224.004 | 0.53499 |  |  | 2224.004 | 2.21971 | 2224.004 | 3.1975
2224.486 | 0.535 |  |  | 2224.486 | 2.21969 | 2224.486 | 3.19751
2224.969 | 0.53501 |  |  | 2224.969 | 2.21967 | 2224.969 | 3.19749
2225.451 | 0.535 |  |  | 2225.451 | 2.21967 | 2225.451 | 3.19746
2225.933 | 0.53499 |  |  | 2225.933 | 2.21967 | 2225.933 | 3.19743
2226.415 | 0.53497 |  |  | 2226.415 | 2.21968 | 2226.415 | 3.19742
2226.897 | 0.53494 |  |  | 2226.897 | 2.2197 | 2226.897 | 3.19746
2227.379 | 0.53489 |  |  | 2227.379 | 2.21972 | 2227.379 | 3.19753
2227.861 | 0.53484 |  |  | 2227.861 | 2.21973 | 2227.861 | 3.19765
2228.343 | 0.53477 |  |  | 2228.343 | 2.21976 | 2228.343 | 3.19778
2228.825 | 0.5347 |  |  | 2228.825 | 2.21978 | 2228.825 | 3.19794
2229.308 | 0.53464 |  |  | 2229.308 | 2.21979 | 2229.308 | 3.19809
2229.79 | 0.5346 |  |  | 2229.79 | 2.21981 | 2229.79 | 3.19825
2230.272 | 0.53457 |  |  | 2230.272 | 2.21982 | 2230.272 | 3.19838
2230.754 | 0.53455 |  |  | 2230.754 | 2.21982 | 2230.754 | 3.1985
2231.236 | 0.53454 |  |  | 2231.236 | 2.21981 | 2231.236 | 3.19859
2231.718 | 0.53453 |  |  | 2231.718 | 2.21979 | 2231.718 | 3.19864
2232.2 | 0.53452 |  |  | 2232.2 | 2.21975 | 2232.2 | 3.19867
2232.682 | 0.53449 |  |  | 2232.682 | 2.21971 | 2232.682 | 3.19867
2233.165 | 0.53445 |  |  | 2233.165 | 2.21966 | 2233.165 | 3.19866
2233.646 | 0.53441 |  |  | 2233.646 | 2.2196 | 2233.646 | 3.19865
2234.129 | 0.53437 |  |  | 2234.129 | 2.21954 | 2234.129 | 3.19863
2234.611 | 0.53433 |  |  | 2234.611 | 2.21949 | 2234.611 | 3.19863
2235.093 | 0.53432 |  |  | 2235.093 | 2.21944 | 2235.093 | 3.19863
2235.575 | 0.53432 |  |  | 2235.575 | 2.21941 | 2235.575 | 3.19864
2236.057 | 0.53433 |  |  | 2236.057 | 2.2194 | 2236.057 | 3.19867
2236.539 | 0.53435 |  |  | 2236.539 | 2.21941 | 2236.539 | 3.19872
2237.021 | 0.53438 |  |  | 2237.021 | 2.21943 | 2237.021 | 3.19879
2237.503 | 0.53439 |  |  | 2237.503 | 2.21945 | 2237.503 | 3.19888
2237.986 | 0.5344 |  |  | 2237.986 | 2.21948 | 2237.986 | 3.19899
2238.468 | 0.5344 |  |  | 2238.468 | 2.2195 | 2238.468 | 3.1991
2238.95 | 0.5344 |  |  | 2238.95 | 2.21951 | 2238.95 | 3.19919
2239.432 | 0.5344 |  |  | 2239.432 | 2.21951 | 2239.432 | 3.19927
2239.914 | 0.53441 |  |  | 2239.914 | 2.21949 | 2239.914 | 3.1993
2240.396 | 0.53442 |  |  | 2240.396 | 2.21946 | 2240.396 | 3.19929
2240.878 | 0.53443 |  |  | 2240.878 | 2.21943 | 2240.878 | 3.19924
2241.36 | 0.53443 |  |  | 2241.36 | 2.21939 | 2241.36 | 3.19915
2241.843 | 0.53442 |  |  | 2241.843 | 2.21934 | 2241.843 | 3.19903
2242.325 | 0.53439 |  |  | 2242.325 | 2.21928 | 2242.325 | 3.1989
2242.807 | 0.53435 |  |  | 2242.807 | 2.21921 | 2242.807 | 3.19876
2243.289 | 0.5343 |  |  | 2243.289 | 2.21914 | 2243.289 | 3.19864
2243.771 | 0.53423 |  |  | 2243.771 | 2.21907 | 2243.771 | 3.19853
2244.253 | 0.53415 |  |  | 2244.253 | 2.21901 | 2244.253 | 3.19847
2244.735 | 0.53408 |  |  | 2244.735 | 2.21897 | 2244.735 | 3.19844
2245.217 | 0.53402 |  |  | 2245.217 | 2.21894 | 2245.217 | 3.19847
2245.699 | 0.53397 |  |  | 2245.699 | 2.21892 | 2245.699 | 3.19853
2246.182 | 0.53393 |  |  | 2246.182 | 2.21893 | 2246.182 | 3.19863
2246.664 | 0.53391 |  |  | 2246.664 | 2.21895 | 2246.664 | 3.19873
2247.146 | 0.5339 |  |  | 2247.146 | 2.21898 | 2247.146 | 3.19882
2247.628 | 0.5339 |  |  | 2247.628 | 2.21901 | 2247.628 | 3.19889
2248.11 | 0.5339 |  |  | 2248.11 | 2.21904 | 2248.11 | 3.19895
2248.592 | 0.53388 |  |  | 2248.592 | 2.21905 | 2248.592 | 3.199
2249.074 | 0.53386 |  |  | 2249.074 | 2.21905 | 2249.074 | 3.19905
2249.556 | 0.53382 |  |  | 2249.556 | 2.21903 | 2249.556 | 3.1991
2250.039 | 0.53377 |  |  | 2250.039 | 2.21898 | 2250.039 | 3.19917
2250.521 | 0.53372 |  |  | 2250.521 | 2.21891 | 2250.521 | 3.19925
2251.003 | 0.53369 |  |  | 2251.003 | 2.21883 | 2251.003 | 3.19932
2251.485 | 0.53366 |  |  | 2251.485 | 2.21873 | 2251.485 | 3.19938
2251.967 | 0.53366 |  |  | 2251.967 | 2.21863 | 2251.967 | 3.19942
2252.449 | 0.53366 |  |  | 2252.449 | 2.21853 | 2252.449 | 3.19942
2252.931 | 0.53366 |  |  | 2252.931 | 2.21845 | 2252.931 | 3.1994
2253.413 | 0.53365 |  |  | 2253.413 | 2.21839 | 2253.413 | 3.19935
2253.896 | 0.53362 |  |  | 2253.896 | 2.21835 | 2253.896 | 3.1993
2254.378 | 0.53357 |  |  | 2254.378 | 2.21833 | 2254.378 | 3.19924
2254.86 | 0.5335 |  |  | 2254.86 | 2.21833 | 2254.86 | 3.1992
2255.342 | 0.53343 |  |  | 2255.342 | 2.21833 | 2255.342 | 3.19918
2255.824 | 0.53335 |  |  | 2255.824 | 2.21832 | 2255.824 | 3.19916
2256.306 | 0.53328 |  |  | 2256.306 | 2.21831 | 2256.306 | 3.19914
2256.788 | 0.53322 |  |  | 2256.788 | 2.21828 | 2256.788 | 3.19911
2257.27 | 0.53317 |  |  | 2257.27 | 2.21823 | 2257.27 | 3.19906
2257.752 | 0.53314 |  |  | 2257.752 | 2.21816 | 2257.752 | 3.19899
2258.235 | 0.53311 |  |  | 2258.235 | 2.21809 | 2258.235 | 3.19889
2258.717 | 0.53308 |  |  | 2258.717 | 2.21802 | 2258.717 | 3.19878
2259.199 | 0.53306 |  |  | 2259.199 | 2.21795 | 2259.199 | 3.19868
2259.681 | 0.53303 |  |  | 2259.681 | 2.2179 | 2259.681 | 3.19861
2260.163 | 0.53299 |  |  | 2260.163 | 2.21787 | 2260.163 | 3.19857
2260.645 | 0.53295 |  |  | 2260.645 | 2.21784 | 2260.645 | 3.19856
2261.127 | 0.53289 |  |  | 2261.127 | 2.21782 | 2261.127 | 3.19857
2261.609 | 0.53282 |  |  | 2261.609 | 2.21781 | 2261.609 | 3.19856
2262.092 | 0.53274 |  |  | 2262.092 | 2.21779 | 2262.092 | 3.19853
2262.573 | 0.53266 |  |  | 2262.573 | 2.21776 | 2262.573 | 3.19846
2263.056 | 0.53257 |  |  | 2263.056 | 2.21772 | 2263.056 | 3.19836
2263.538 | 0.53248 |  |  | 2263.538 | 2.21768 | 2263.538 | 3.19825
2264.02 | 0.5324 |  |  | 2264.02 | 2.21762 | 2264.02 | 3.19814
2264.502 | 0.53233 |  |  | 2264.502 | 2.21756 | 2264.502 | 3.19807
2264.984 | 0.53228 |  |  | 2264.984 | 2.21748 | 2264.984 | 3.19803
2265.466 | 0.53224 |  |  | 2265.466 | 2.21741 | 2265.466 | 3.19803
2265.948 | 0.53221 |  |  | 2265.948 | 2.21733 | 2265.948 | 3.19805
2266.43 | 0.5322 |  |  | 2266.43 | 2.21725 | 2266.43 | 3.19806
2266.913 | 0.53219 |  |  | 2266.913 | 2.21718 | 2266.913 | 3.19806
2267.395 | 0.53219 |  |  | 2267.395 | 2.21713 | 2267.395 | 3.19801
2267.877 | 0.53218 |  |  | 2267.877 | 2.21708 | 2267.877 | 3.19793
2268.359 | 0.53217 |  |  | 2268.359 | 2.21706 | 2268.359 | 3.19781
2268.841 | 0.53216 |  |  | 2268.841 | 2.21704 | 2268.841 | 3.19767
2269.323 | 0.53214 |  |  | 2269.323 | 2.21703 | 2269.323 | 3.19753
2269.805 | 0.53211 |  |  | 2269.805 | 2.21701 | 2269.805 | 3.19739
2270.287 | 0.53208 |  |  | 2270.287 | 2.21699 | 2270.287 | 3.19726
2270.77 | 0.53204 |  |  | 2270.77 | 2.21695 | 2270.77 | 3.19715
2271.252 | 0.532 |  |  | 2271.252 | 2.21689 | 2271.252 | 3.19707
2271.734 | 0.53194 |  |  | 2271.734 | 2.21681 | 2271.734 | 3.19702
2272.216 | 0.53188 |  |  | 2272.216 | 2.21673 | 2272.216 | 3.197
2272.698 | 0.53181 |  |  | 2272.698 | 2.21664 | 2272.698 | 3.197
2273.18 | 0.53174 |  |  | 2273.18 | 2.21655 | 2273.18 | 3.19701
2273.662 | 0.53166 |  |  | 2273.662 | 2.21647 | 2273.662 | 3.19701
2274.144 | 0.5316 |  |  | 2274.144 | 2.21641 | 2274.144 | 3.19698
2274.626 | 0.53154 |  |  | 2274.626 | 2.21635 | 2274.626 | 3.19693
2275.109 | 0.53149 |  |  | 2275.109 | 2.21631 | 2275.109 | 3.19685
2275.591 | 0.53144 |  |  | 2275.591 | 2.21627 | 2275.591 | 3.19675
2276.073 | 0.53139 |  |  | 2276.073 | 2.21624 | 2276.073 | 3.19664
2276.555 | 0.53134 |  |  | 2276.555 | 2.21621 | 2276.555 | 3.19653
2277.037 | 0.53128 |  |  | 2277.037 | 2.21618 | 2277.037 | 3.19645
2277.519 | 0.53122 |  |  | 2277.519 | 2.21615 | 2277.519 | 3.19638
2278.001 | 0.53115 |  |  | 2278.001 | 2.21612 | 2278.001 | 3.19633
2278.483 | 0.53108 |  |  | 2278.483 | 2.21608 | 2278.483 | 3.1963
2278.966 | 0.531 |  |  | 2278.966 | 2.21604 | 2278.966 | 3.19626
2279.448 | 0.53092 |  |  | 2279.448 | 2.21598 | 2279.448 | 3.19621
2279.93 | 0.53084 |  |  | 2279.93 | 2.21591 | 2279.93 | 3.19615
2280.412 | 0.53075 |  |  | 2280.412 | 2.21583 | 2280.412 | 3.19608
2280.894 | 0.53065 |  |  | 2280.894 | 2.21575 | 2280.894 | 3.19602
2281.376 | 0.53056 |  |  | 2281.376 | 2.21568 | 2281.376 | 3.19597
2281.858 | 0.53046 |  |  | 2281.858 | 2.21562 | 2281.858 | 3.19594
2282.34 | 0.53037 |  |  | 2282.34 | 2.21557 | 2282.34 | 3.19594
2282.823 | 0.53029 |  |  | 2282.823 | 2.21553 | 2282.823 | 3.19597
2283.305 | 0.53022 |  |  | 2283.305 | 2.21549 | 2283.305 | 3.19602
2283.787 | 0.53015 |  |  | 2283.787 | 2.21544 | 2283.787 | 3.19606
2284.269 | 0.53008 |  |  | 2284.269 | 2.21538 | 2284.269 | 3.19608
2284.751 | 0.53002 |  |  | 2284.751 | 2.21529 | 2284.751 | 3.19606
2285.233 | 0.52996 |  |  | 2285.233 | 2.21519 | 2285.233 | 3.19599
2285.715 | 0.5299 |  |  | 2285.715 | 2.21508 | 2285.715 | 3.19586
2286.197 | 0.52984 |  |  | 2286.197 | 2.21496 | 2286.197 | 3.19571
2286.679 | 0.52978 |  |  | 2286.679 | 2.21485 | 2286.679 | 3.19556
2287.162 | 0.52971 |  |  | 2287.162 | 2.21473 | 2287.162 | 3.19544
2287.644 | 0.52965 |  |  | 2287.644 | 2.21462 | 2287.644 | 3.19537
2288.126 | 0.52958 |  |  | 2288.126 | 2.21452 | 2288.126 | 3.19535
2288.608 | 0.52951 |  |  | 2288.608 | 2.21442 | 2288.608 | 3.19536
2289.09 | 0.52944 |  |  | 2289.09 | 2.21433 | 2289.09 | 3.19539
2289.572 | 0.52938 |  |  | 2289.572 | 2.21425 | 2289.572 | 3.19539
2290.054 | 0.52932 |  |  | 2290.054 | 2.21417 | 2290.054 | 3.19536
2290.536 | 0.52928 |  |  | 2290.536 | 2.2141 | 2290.536 | 3.19528
2291.019 | 0.52923 |  |  | 2291.019 | 2.21403 | 2291.019 | 3.19517
2291.5 | 0.52919 |  |  | 2291.5 | 2.21396 | 2291.5 | 3.19504
2291.983 | 0.52914 |  |  | 2291.983 | 2.21389 | 2291.983 | 3.19492
2292.465 | 0.52907 |  |  | 2292.465 | 2.21382 | 2292.465 | 3.19482
2292.947 | 0.529 |  |  | 2292.947 | 2.21375 | 2292.947 | 3.19474
2293.429 | 0.52891 |  |  | 2293.429 | 2.21369 | 2293.429 | 3.19469
2293.911 | 0.52882 |  |  | 2293.911 | 2.21362 | 2293.911 | 3.19466
2294.393 | 0.52873 |  |  | 2294.393 | 2.21355 | 2294.393 | 3.19464
2294.875 | 0.52864 |  |  | 2294.875 | 2.21348 | 2294.875 | 3.19462
2295.357 | 0.52855 |  |  | 2295.357 | 2.21339 | 2295.357 | 3.19462
2295.84 | 0.52846 |  |  | 2295.84 | 2.2133 | 2295.84 | 3.19462
2296.322 | 0.52838 |  |  | 2296.322 | 2.21319 | 2296.322 | 3.19463
2296.804 | 0.52829 |  |  | 2296.804 | 2.21307 | 2296.804 | 3.19465
2297.286 | 0.52819 |  |  | 2297.286 | 2.21295 | 2297.286 | 3.19465
2297.768 | 0.5281 |  |  | 2297.768 | 2.21283 | 2297.768 | 3.19464
2298.25 | 0.52801 |  |  | 2298.25 | 2.21273 | 2298.25 | 3.19463
2298.732 | 0.52793 |  |  | 2298.732 | 2.21264 | 2298.732 | 3.1946
2299.214 | 0.52785 |  |  | 2299.214 | 2.21258 | 2299.214 | 3.19458
2299.697 | 0.52778 |  |  | 2299.697 | 2.21253 | 2299.697 | 3.19458
2300.179 | 0.52772 |  |  | 2300.179 | 2.2125 | 2300.179 | 3.1946
2300.661 | 0.52767 |  |  | 2300.661 | 2.21248 | 2300.661 | 3.19464
2301.143 | 0.52763 |  |  | 2301.143 | 2.21247 | 2301.143 | 3.19468
2301.625 | 0.5276 |  |  | 2301.625 | 2.21246 | 2301.625 | 3.19472
2302.107 | 0.52758 |  |  | 2302.107 | 2.21245 | 2302.107 | 3.19473
2302.589 | 0.52757 |  |  | 2302.589 | 2.21244 | 2302.589 | 3.19472
2303.071 | 0.52755 |  |  | 2303.071 | 2.21242 | 2303.071 | 3.19468
2303.553 | 0.52752 |  |  | 2303.553 | 2.21239 | 2303.553 | 3.19464
2304.036 | 0.52747 |  |  | 2304.036 | 2.21235 | 2304.036 | 3.19459
2304.518 | 0.5274 |  |  | 2304.518 | 2.2123 | 2304.518 | 3.19455
2305 | 0.52731 |  |  | 2305 | 2.21224 | 2305 | 3.19453
2305.482 | 0.52722 |  |  | 2305.482 | 2.21217 | 2305.482 | 3.19451
2305.964 | 0.52713 |  |  | 2305.964 | 2.2121 | 2305.964 | 3.1945
2306.446 | 0.52704 |  |  | 2306.446 | 2.21202 | 2306.446 | 3.19451
2306.928 | 0.52698 |  |  | 2306.928 | 2.21194 | 2306.928 | 3.19452
2307.41 | 0.52693 |  |  | 2307.41 | 2.21187 | 2307.41 | 3.19454
2307.893 | 0.52691 |  |  | 2307.893 | 2.21179 | 2307.893 | 3.19457
2308.375 | 0.5269 |  |  | 2308.375 | 2.21173 | 2308.375 | 3.1946
2308.857 | 0.5269 |  |  | 2308.857 | 2.21166 | 2308.857 | 3.19463
2309.339 | 0.5269 |  |  | 2309.339 | 2.21159 | 2309.339 | 3.19465
2309.821 | 0.52688 |  |  | 2309.821 | 2.21153 | 2309.821 | 3.19465
2310.303 | 0.52685 |  |  | 2310.303 | 2.21147 | 2310.303 | 3.19464
2310.785 | 0.5268 |  |  | 2310.785 | 2.2114 | 2310.785 | 3.19462
2311.267 | 0.52674 |  |  | 2311.267 | 2.21135 | 2311.267 | 3.19461
2311.75 | 0.52669 |  |  | 2311.75 | 2.2113 | 2311.75 | 3.19462
2312.232 | 0.52664 |  |  | 2312.232 | 2.21127 | 2312.232 | 3.19467
2312.714 | 0.52661 |  |  | 2312.714 | 2.21125 | 2312.714 | 3.19475
2313.196 | 0.52659 |  |  | 2313.196 | 2.21125 | 2313.196 | 3.19484
2313.678 | 0.52659 |  |  | 2313.678 | 2.21126 | 2313.678 | 3.19494
2314.16 | 0.52659 |  |  | 2314.16 | 2.21128 | 2314.16 | 3.19502
2314.642 | 0.52657 |  |  | 2314.642 | 2.21128 | 2314.642 | 3.19507
2315.124 | 0.52653 |  |  | 2315.124 | 2.21127 | 2315.124 | 3.19508
2315.606 | 0.52646 |  |  | 2315.606 | 2.21124 | 2315.606 | 3.19506
2316.089 | 0.52637 |  |  | 2316.089 | 2.21119 | 2316.089 | 3.19502
2316.571 | 0.52626 |  |  | 2316.571 | 2.21112 | 2316.571 | 3.19495
2317.053 | 0.52615 |  |  | 2317.053 | 2.21104 | 2317.053 | 3.19486
2317.535 | 0.52605 |  |  | 2317.535 | 2.21095 | 2317.535 | 3.19474
2318.017 | 0.52597 |  |  | 2318.017 | 2.21084 | 2318.017 | 3.19461
2318.499 | 0.52591 |  |  | 2318.499 | 2.21073 | 2318.499 | 3.19447
2318.981 | 0.52588 |  |  | 2318.981 | 2.21063 | 2318.981 | 3.19435
2319.463 | 0.52587 |  |  | 2319.463 | 2.21053 | 2319.463 | 3.19428
2319.946 | 0.52586 |  |  | 2319.946 | 2.21045 | 2319.946 | 3.19426
2320.427 | 0.52585 |  |  | 2320.427 | 2.2104 | 2320.427 | 3.19433
2320.91 | 0.52585 |  |  | 2320.91 | 2.21038 | 2320.91 | 3.19447
2321.392 | 0.52582 |  |  | 2321.392 | 2.21039 | 2321.392 | 3.19466
2321.874 | 0.52578 |  |  | 2321.874 | 2.21042 | 2321.874 | 3.19485
2322.356 | 0.52572 |  |  | 2322.356 | 2.21044 | 2322.356 | 3.19502
2322.838 | 0.52563 |  |  | 2322.838 | 2.21046 | 2322.838 | 3.19512
2323.32 | 0.52552 |  |  | 2323.32 | 2.21045 | 2323.32 | 3.19515
2323.802 | 0.5254 |  |  | 2323.802 | 2.21041 | 2323.802 | 3.19511
2324.284 | 0.52528 |  |  | 2324.284 | 2.21035 | 2324.284 | 3.19504
2324.767 | 0.52517 |  |  | 2324.767 | 2.21027 | 2324.767 | 3.19496
2325.249 | 0.52508 |  |  | 2325.249 | 2.21019 | 2325.249 | 3.19491
2325.731 | 0.52501 |  |  | 2325.731 | 2.2101 | 2325.731 | 3.1949
2326.213 | 0.52496 |  |  | 2326.213 | 2.21001 | 2326.213 | 3.19492
2326.695 | 0.52491 |  |  | 2326.695 | 2.20993 | 2326.695 | 3.19497
2327.177 | 0.52488 |  |  | 2327.177 | 2.20986 | 2327.177 | 3.19502
2327.659 | 0.52484 |  |  | 2327.659 | 2.2098 | 2327.659 | 3.19504
2328.141 | 0.5248 |  |  | 2328.141 | 2.20975 | 2328.141 | 3.19503
2328.624 | 0.52477 |  |  | 2328.624 | 2.20972 | 2328.624 | 3.19497
2329.106 | 0.52473 |  |  | 2329.106 | 2.2097 | 2329.106 | 3.19489
2329.588 | 0.52469 |  |  | 2329.588 | 2.20969 | 2329.588 | 3.19478
2330.07 | 0.52464 |  |  | 2330.07 | 2.20967 | 2330.07 | 3.19469
2330.552 | 0.52457 |  |  | 2330.552 | 2.20963 | 2330.552 | 3.19461
2331.034 | 0.52448 |  |  | 2331.034 | 2.20957 | 2331.034 | 3.19456
2331.516 | 0.52436 |  |  | 2331.516 | 2.20948 | 2331.516 | 3.19455
2331.998 | 0.52423 |  |  | 2331.998 | 2.20936 | 2331.998 | 3.19457
2332.48 | 0.5241 |  |  | 2332.48 | 2.20922 | 2332.48 | 3.19461
2332.963 | 0.52397 |  |  | 2332.963 | 2.20907 | 2332.963 | 3.19466
2333.445 | 0.52387 |  |  | 2333.445 | 2.20893 | 2333.445 | 3.19472
2333.927 | 0.52379 |  |  | 2333.927 | 2.20881 | 2333.927 | 3.19476
2334.409 | 0.52374 |  |  | 2334.409 | 2.2087 | 2334.409 | 3.19475
2334.891 | 0.5237 |  |  | 2334.891 | 2.20861 | 2334.891 | 3.19469
2335.373 | 0.52366 |  |  | 2335.373 | 2.20855 | 2335.373 | 3.19456
2335.855 | 0.52361 |  |  | 2335.855 | 2.2085 | 2335.855 | 3.19437
2336.337 | 0.52354 |  |  | 2336.337 | 2.20846 | 2336.337 | 3.19415
2336.82 | 0.52346 |  |  | 2336.82 | 2.20842 | 2336.82 | 3.19392
2337.302 | 0.52336 |  |  | 2337.302 | 2.20838 | 2337.302 | 3.19374
2337.784 | 0.52327 |  |  | 2337.784 | 2.20834 | 2337.784 | 3.19362
2338.266 | 0.52321 |  |  | 2338.266 | 2.2083 | 2338.266 | 3.19358
2338.748 | 0.52319 |  |  | 2338.748 | 2.20827 | 2338.748 | 3.19361
2339.23 | 0.5232 |  |  | 2339.23 | 2.20826 | 2339.23 | 3.19368
2339.712 | 0.52325 |  |  | 2339.712 | 2.20827 | 2339.712 | 3.19377
2340.194 | 0.52331 |  |  | 2340.194 | 2.20829 | 2340.194 | 3.19384
2340.677 | 0.52335 |  |  | 2340.677 | 2.20831 | 2340.677 | 3.19387
2341.159 | 0.52337 |  |  | 2341.159 | 2.20831 | 2341.159 | 3.19385
2341.641 | 0.52334 |  |  | 2341.641 | 2.20829 | 2341.641 | 3.19378
2342.123 | 0.52327 |  |  | 2342.123 | 2.20823 | 2342.123 | 3.19367
2342.605 | 0.52317 |  |  | 2342.605 | 2.20814 | 2342.605 | 3.19356
2343.087 | 0.52305 |  |  | 2343.087 | 2.20805 | 2343.087 | 3.19345
2343.569 | 0.52294 |  |  | 2343.569 | 2.20797 | 2343.569 | 3.19336
2344.051 | 0.52285 |  |  | 2344.051 | 2.20791 | 2344.051 | 3.19329
2344.533 | 0.52279 |  |  | 2344.533 | 2.20789 | 2344.533 | 3.19325
2345.016 | 0.52277 |  |  | 2345.016 | 2.20789 | 2345.016 | 3.19323
2345.498 | 0.52277 |  |  | 2345.498 | 2.2079 | 2345.498 | 3.19325
2345.98 | 0.52279 |  |  | 2345.98 | 2.20791 | 2345.98 | 3.19328
2346.462 | 0.52281 |  |  | 2346.462 | 2.20791 | 2346.462 | 3.19333
2346.944 | 0.52282 |  |  | 2346.944 | 2.20789 | 2346.944 | 3.19336
2347.426 | 0.52281 |  |  | 2347.426 | 2.20786 | 2347.426 | 3.19339
2347.908 | 0.52278 |  |  | 2347.908 | 2.20783 | 2347.908 | 3.19342
2348.39 | 0.52274 |  |  | 2348.39 | 2.2078 | 2348.39 | 3.19347
2348.873 | 0.5227 |  |  | 2348.873 | 2.20778 | 2348.873 | 3.19355
2349.354 | 0.52268 |  |  | 2349.354 | 2.20778 | 2349.354 | 3.19367
2349.837 | 0.52267 |  |  | 2349.837 | 2.20778 | 2349.837 | 3.19382
2350.319 | 0.52267 |  |  | 2350.319 | 2.20779 | 2350.319 | 3.19397
2350.801 | 0.52267 |  |  | 2350.801 | 2.20778 | 2350.801 | 3.19408
2351.283 | 0.52267 |  |  | 2351.283 | 2.20775 | 2351.283 | 3.19415
2351.765 | 0.52265 |  |  | 2351.765 | 2.2077 | 2351.765 | 3.19415
2352.247 | 0.52261 |  |  | 2352.247 | 2.20763 | 2352.247 | 3.1941
2352.729 | 0.52255 |  |  | 2352.729 | 2.20754 | 2352.729 | 3.19403
2353.211 | 0.52248 |  |  | 2353.211 | 2.20745 | 2353.211 | 3.19396
2353.694 | 0.52241 |  |  | 2353.694 | 2.20735 | 2353.694 | 3.19395
2354.176 | 0.52237 |  |  | 2354.176 | 2.20727 | 2354.176 | 3.194
2354.658 | 0.52235 |  |  | 2354.658 | 2.20723 | 2354.658 | 3.19413
2355.14 | 0.52238 |  |  | 2355.14 | 2.20723 | 2355.14 | 3.1943
2355.622 | 0.52243 |  |  | 2355.622 | 2.20727 | 2355.622 | 3.19447
2356.104 | 0.5225 |  |  | 2356.104 | 2.20732 | 2356.104 | 3.19462
2356.586 | 0.52256 |  |  | 2356.586 | 2.20736 | 2356.586 | 3.19473
2357.068 | 0.52259 |  |  | 2357.068 | 2.20737 | 2357.068 | 3.19481
2357.551 | 0.52259 |  |  | 2357.551 | 2.20735 | 2357.551 | 3.19488
2358.033 | 0.52256 |  |  | 2358.033 | 2.20731 | 2358.033 | 3.19496
2358.515 | 0.52252 |  |  | 2358.515 | 2.20727 | 2358.515 | 3.19501
2358.997 | 0.52247 |  |  | 2358.997 | 2.20722 | 2358.997 | 3.19503
2359.479 | 0.52241 |  |  | 2359.479 | 2.20716 | 2359.479 | 3.19504
2359.961 | 0.52236 |  |  | 2359.961 | 2.20707 | 2359.961 | 3.19508
2360.443 | 0.5223 |  |  | 2360.443 | 2.20698 | 2360.443 | 3.19523
2360.925 | 0.52226 |  |  | 2360.925 | 2.20692 | 2360.925 | 3.19548
2361.407 | 0.52224 |  |  | 2361.407 | 2.20691 | 2361.407 | 3.19579
2361.89 | 0.52225 |  |  | 2361.89 | 2.20695 | 2361.89 | 3.19609
2362.372 | 0.52229 |  |  | 2362.372 | 2.20702 | 2362.372 | 3.19631
2362.854 | 0.52234 |  |  | 2362.854 | 2.20708 | 2362.854 | 3.1964
2363.336 | 0.52238 |  |  | 2363.336 | 2.20711 | 2363.336 | 3.19639
2363.818 | 0.52239 |  |  | 2363.818 | 2.20709 | 2363.818 | 3.1963
2364.3 | 0.52237 |  |  | 2364.3 | 2.20704 | 2364.3 | 3.19621
2364.782 | 0.52234 |  |  | 2364.782 | 2.20697 | 2364.782 | 3.19616
2365.264 | 0.5223 |  |  | 2365.264 | 2.2069 | 2365.264 | 3.19615
2365.747 | 0.52227 |  |  | 2365.747 | 2.20684 | 2365.747 | 3.19621
2366.229 | 0.52225 |  |  | 2366.229 | 2.2068 | 2366.229 | 3.1963
2366.711 | 0.52226 |  |  | 2366.711 | 2.20676 | 2366.711 | 3.1964
2367.193 | 0.52227 |  |  | 2367.193 | 2.20674 | 2367.193 | 3.19651
2367.675 | 0.52229 |  |  | 2367.675 | 2.20673 | 2367.675 | 3.1966
2368.157 | 0.52231 |  |  | 2368.157 | 2.20673 | 2368.157 | 3.19669
2368.639 | 0.52232 |  |  | 2368.639 | 2.20673 | 2368.639 | 3.19678
2369.121 | 0.52231 |  |  | 2369.121 | 2.20673 | 2369.121 | 3.19685
2369.604 | 0.52228 |  |  | 2369.604 | 2.20671 | 2369.604 | 3.19692
2370.086 | 0.52223 |  |  | 2370.086 | 2.20665 | 2370.086 | 3.19698
2370.568 | 0.52214 |  |  | 2370.568 | 2.20656 | 2370.568 | 3.19703
2371.05 | 0.52203 |  |  | 2371.05 | 2.20642 | 2371.05 | 3.19707
2371.532 | 0.52191 |  |  | 2371.532 | 2.20626 | 2371.532 | 3.19714
2372.014 | 0.52179 |  |  | 2372.014 | 2.2061 | 2372.014 | 3.19723
2372.496 | 0.52169 |  |  | 2372.496 | 2.20596 | 2372.496 | 3.19735
2372.978 | 0.52163 |  |  | 2372.978 | 2.20585 | 2372.978 | 3.19751
2373.46 | 0.5216 |  |  | 2373.46 | 2.2058 | 2373.46 | 3.19769
2373.943 | 0.52161 |  |  | 2373.943 | 2.20579 | 2373.943 | 3.19786
2374.425 | 0.52163 |  |  | 2374.425 | 2.20581 | 2374.425 | 3.198
2374.907 | 0.52166 |  |  | 2374.907 | 2.20584 | 2374.907 | 3.19811
2375.389 | 0.52167 |  |  | 2375.389 | 2.20586 | 2375.389 | 3.19817
2375.871 | 0.52165 |  |  | 2375.871 | 2.20586 | 2375.871 | 3.19821
2376.353 | 0.5216 |  |  | 2376.353 | 2.20583 | 2376.353 | 3.19822
2376.835 | 0.52152 |  |  | 2376.835 | 2.20577 | 2376.835 | 3.19823
2377.317 | 0.52143 |  |  | 2377.317 | 2.20569 | 2377.317 | 3.19823
2377.8 | 0.52134 |  |  | 2377.8 | 2.20558 | 2377.8 | 3.19823
2378.281 | 0.52126 |  |  | 2378.281 | 2.20547 | 2378.281 | 3.19821
2378.764 | 0.52118 |  |  | 2378.764 | 2.20537 | 2378.764 | 3.19817
2379.246 | 0.52112 |  |  | 2379.246 | 2.20528 | 2379.246 | 3.1981
2379.728 | 0.52106 |  |  | 2379.728 | 2.2052 | 2379.728 | 3.19801
2380.21 | 0.52101 |  |  | 2380.21 | 2.20513 | 2380.21 | 3.1979
2380.692 | 0.52096 |  |  | 2380.692 | 2.20508 | 2380.692 | 3.19777
2381.174 | 0.52091 |  |  | 2381.174 | 2.20504 | 2381.174 | 3.19763
2381.656 | 0.52086 |  |  | 2381.656 | 2.205 | 2381.656 | 3.19747
2382.138 | 0.52081 |  |  | 2382.138 | 2.20496 | 2382.138 | 3.19731
2382.621 | 0.52076 |  |  | 2382.621 | 2.20492 | 2382.621 | 3.19714
2383.103 | 0.52071 |  |  | 2383.103 | 2.20488 | 2383.103 | 3.19697
2383.585 | 0.52066 |  |  | 2383.585 | 2.20483 | 2383.585 | 3.1968
2384.067 | 0.5206 |  |  | 2384.067 | 2.20478 | 2384.067 | 3.19663
2384.549 | 0.52053 |  |  | 2384.549 | 2.20472 | 2384.549 | 3.19648
2385.031 | 0.52046 |  |  | 2385.031 | 2.20465 | 2385.031 | 3.19633
2385.513 | 0.52039 |  |  | 2385.513 | 2.20458 | 2385.513 | 3.19618
2385.995 | 0.52032 |  |  | 2385.995 | 2.20449 | 2385.995 | 3.19602
2386.478 | 0.52026 |  |  | 2386.478 | 2.20441 | 2386.478 | 3.19585
2386.96 | 0.52021 |  |  | 2386.96 | 2.20432 | 2386.96 | 3.19567
2387.442 | 0.52018 |  |  | 2387.442 | 2.20425 | 2387.442 | 3.19549
2387.924 | 0.52017 |  |  | 2387.924 | 2.2042 | 2387.924 | 3.19533
2388.406 | 0.52017 |  |  | 2388.406 | 2.20416 | 2388.406 | 3.19519
2388.888 | 0.52018 |  |  | 2388.888 | 2.20414 | 2388.888 | 3.19509
2389.37 | 0.52019 |  |  | 2389.37 | 2.20414 | 2389.37 | 3.19503
2389.852 | 0.5202 |  |  | 2389.852 | 2.20413 | 2389.852 | 3.19499
2390.334 | 0.52019 |  |  | 2390.334 | 2.20413 | 2390.334 | 3.19498
2390.817 | 0.52015 |  |  | 2390.817 | 2.20411 | 2390.817 | 3.19497
2391.299 | 0.52009 |  |  | 2391.299 | 2.20408 | 2391.299 | 3.19496
2391.781 | 0.52 |  |  | 2391.781 | 2.20405 | 2391.781 | 3.19495
2392.263 | 0.51992 |  |  | 2392.263 | 2.20402 | 2392.263 | 3.19492
2392.745 | 0.51983 |  |  | 2392.745 | 2.20399 | 2392.745 | 3.19489
2393.227 | 0.51976 |  |  | 2393.227 | 2.20397 | 2393.227 | 3.19486
2393.709 | 0.51969 |  |  | 2393.709 | 2.20394 | 2393.709 | 3.19482
2394.191 | 0.51964 |  |  | 2394.191 | 2.2039 | 2394.191 | 3.19477
2394.674 | 0.51958 |  |  | 2394.674 | 2.20384 | 2394.674 | 3.1947
2395.156 | 0.51952 |  |  | 2395.156 | 2.20376 | 2395.156 | 3.1946
2395.638 | 0.51944 |  |  | 2395.638 | 2.20366 | 2395.638 | 3.19449
2396.12 | 0.51935 |  |  | 2396.12 | 2.20355 | 2396.12 | 3.19436
2396.602 | 0.51925 |  |  | 2396.602 | 2.20343 | 2396.602 | 3.19422
2397.084 | 0.51915 |  |  | 2397.084 | 2.20332 | 2397.084 | 3.19408
2397.566 | 0.51905 |  |  | 2397.566 | 2.20321 | 2397.566 | 3.19395
2398.048 | 0.51897 |  |  | 2398.048 | 2.20311 | 2398.048 | 3.19383
2398.531 | 0.51889 |  |  | 2398.531 | 2.20302 | 2398.531 | 3.19374
2399.013 | 0.51881 |  |  | 2399.013 | 2.20294 | 2399.013 | 3.19367
2399.495 | 0.51875 |  |  | 2399.495 | 2.20286 | 2399.495 | 3.19362
2399.977 | 0.51869 |  |  | 2399.977 | 2.2028 | 2399.977 | 3.19359
2400.459 | 0.51863 |  |  | 2400.459 | 2.20275 | 2400.459 | 3.19357
2400.941 | 0.51859 |  |  | 2400.941 | 2.2027 | 2400.941 | 3.19357
2401.423 | 0.51855 |  |  | 2401.423 | 2.20267 | 2401.423 | 3.19356
2401.905 | 0.51852 |  |  | 2401.905 | 2.20263 | 2401.905 | 3.19354
2402.387 | 0.5185 |  |  | 2402.387 | 2.2026 | 2402.387 | 3.19349
2402.87 | 0.51848 |  |  | 2402.87 | 2.20255 | 2402.87 | 3.19343
2403.352 | 0.51846 |  |  | 2403.352 | 2.20249 | 2403.352 | 3.19334
2403.834 | 0.51842 |  |  | 2403.834 | 2.20242 | 2403.834 | 3.19324
2404.316 | 0.51837 |  |  | 2404.316 | 2.20234 | 2404.316 | 3.19313
2404.798 | 0.51831 |  |  | 2404.798 | 2.20225 | 2404.798 | 3.19302
2405.28 | 0.51824 |  |  | 2405.28 | 2.20216 | 2405.28 | 3.1929
2405.762 | 0.51816 |  |  | 2405.762 | 2.20207 | 2405.762 | 3.19278
2406.244 | 0.51808 |  |  | 2406.244 | 2.20199 | 2406.244 | 3.19266
2406.727 | 0.51799 |  |  | 2406.727 | 2.2019 | 2406.727 | 3.19252
2407.208 | 0.51791 |  |  | 2407.208 | 2.20181 | 2407.208 | 3.19237
2407.691 | 0.51782 |  |  | 2407.691 | 2.20173 | 2407.691 | 3.19222
2408.173 | 0.51775 |  |  | 2408.173 | 2.20166 | 2408.173 | 3.19207
2408.655 | 0.51769 |  |  | 2408.655 | 2.2016 | 2408.655 | 3.19193
2409.137 | 0.51764 |  |  | 2409.137 | 2.20154 | 2409.137 | 3.1918
2409.619 | 0.5176 |  |  | 2409.619 | 2.20149 | 2409.619 | 3.19169
2410.101 | 0.51756 |  |  | 2410.101 | 2.20144 | 2410.101 | 3.19158
2410.583 | 0.51752 |  |  | 2410.583 | 2.20138 | 2410.583 | 3.19148
2411.065 | 0.51747 |  |  | 2411.065 | 2.20131 | 2411.065 | 3.19138
2411.548 | 0.5174 |  |  | 2411.548 | 2.20124 | 2411.548 | 3.19127
2412.03 | 0.51733 |  |  | 2412.03 | 2.20117 | 2412.03 | 3.19115
2412.512 | 0.51726 |  |  | 2412.512 | 2.20111 | 2412.512 | 3.19102
2412.994 | 0.51719 |  |  | 2412.994 | 2.20106 | 2412.994 | 3.19088
2413.476 | 0.51713 |  |  | 2413.476 | 2.20103 | 2413.476 | 3.19074
2413.958 | 0.51707 |  |  | 2413.958 | 2.201 | 2413.958 | 3.19059
2414.44 | 0.517 |  |  | 2414.44 | 2.20098 | 2414.44 | 3.19045
2414.922 | 0.51693 |  |  | 2414.922 | 2.20096 | 2414.922 | 3.19031
2415.405 | 0.51685 |  |  | 2415.405 | 2.20093 | 2415.405 | 3.19017
2415.887 | 0.51676 |  |  | 2415.887 | 2.20089 | 2415.887 | 3.19003
2416.369 | 0.51665 |  |  | 2416.369 | 2.20083 | 2416.369 | 3.18987
2416.851 | 0.51653 |  |  | 2416.851 | 2.20077 | 2416.851 | 3.18971
2417.333 | 0.51642 |  |  | 2417.333 | 2.20069 | 2417.333 | 3.18952
2417.815 | 0.51631 |  |  | 2417.815 | 2.20061 | 2417.815 | 3.1893
2418.297 | 0.51621 |  |  | 2418.297 | 2.20052 | 2418.297 | 3.18906
2418.779 | 0.51612 |  |  | 2418.779 | 2.20042 | 2418.779 | 3.1888
2419.261 | 0.51604 |  |  | 2419.261 | 2.20031 | 2419.261 | 3.18854
2419.744 | 0.51596 |  |  | 2419.744 | 2.20019 | 2419.744 | 3.18829
2420.226 | 0.51588 |  |  | 2420.226 | 2.20006 | 2420.226 | 3.18804
2420.708 | 0.51579 |  |  | 2420.708 | 2.19994 | 2420.708 | 3.18779
2421.19 | 0.5157 |  |  | 2421.19 | 2.19981 | 2421.19 | 3.18755
2421.672 | 0.5156 |  |  | 2421.672 | 2.19968 | 2421.672 | 3.1873
2422.154 | 0.51549 |  |  | 2422.154 | 2.19956 | 2422.154 | 3.18705
2422.636 | 0.51538 |  |  | 2422.636 | 2.19944 | 2422.636 | 3.1868
2423.118 | 0.51528 |  |  | 2423.118 | 2.19934 | 2423.118 | 3.18657
2423.601 | 0.51519 |  |  | 2423.601 | 2.19926 | 2423.601 | 3.18637
2424.083 | 0.51513 |  |  | 2424.083 | 2.1992 | 2424.083 | 3.18622
2424.565 | 0.51511 |  |  | 2424.565 | 2.19918 | 2424.565 | 3.18612
2425.047 | 0.51511 |  |  | 2425.047 | 2.1992 | 2425.047 | 3.18609
2425.529 | 0.51515 |  |  | 2425.529 | 2.19924 | 2425.529 | 3.18611
2426.011 | 0.51521 |  |  | 2426.011 | 2.19932 | 2426.011 | 3.18617
2426.493 | 0.51527 |  |  | 2426.493 | 2.1994 | 2426.493 | 3.18625
2426.975 | 0.51533 |  |  | 2426.975 | 2.19948 | 2426.975 | 3.18633
2427.458 | 0.51539 |  |  | 2427.458 | 2.19956 | 2427.458 | 3.1864
2427.94 | 0.51545 |  |  | 2427.94 | 2.19963 | 2427.94 | 3.18646
2428.422 | 0.51552 |  |  | 2428.422 | 2.19969 | 2428.422 | 3.18651
2428.904 | 0.51561 |  |  | 2428.904 | 2.19975 | 2428.904 | 3.18656
2429.386 | 0.51572 |  |  | 2429.386 | 2.19982 | 2429.386 | 3.18664
2429.868 | 0.51584 |  |  | 2429.868 | 2.19989 | 2429.868 | 3.18674
2430.35 | 0.51598 |  |  | 2430.35 | 2.19998 | 2430.35 | 3.18687
2430.832 | 0.51611 |  |  | 2430.832 | 2.20007 | 2430.832 | 3.18703
2431.314 | 0.51623 |  |  | 2431.314 | 2.20017 | 2431.314 | 3.1872
2431.797 | 0.51633 |  |  | 2431.797 | 2.20028 | 2431.797 | 3.18735
2432.279 | 0.51643 |  |  | 2432.279 | 2.2004 | 2432.279 | 3.18748
2432.761 | 0.51651 |  |  | 2432.761 | 2.20052 | 2432.761 | 3.18757
2433.243 | 0.51658 |  |  | 2433.243 | 2.20064 | 2433.243 | 3.18762
2433.725 | 0.51665 |  |  | 2433.725 | 2.20074 | 2433.725 | 3.18765
2434.207 | 0.51671 |  |  | 2434.207 | 2.20083 | 2434.207 | 3.18765
2434.689 | 0.51678 |  |  | 2434.689 | 2.20089 | 2434.689 | 3.18765
2435.171 | 0.51684 |  |  | 2435.171 | 2.20093 | 2435.171 | 3.18765
2435.654 | 0.51689 |  |  | 2435.654 | 2.20096 | 2435.654 | 3.18765
2436.135 | 0.51694 |  |  | 2436.135 | 2.20098 | 2436.135 | 3.18765
2436.618 | 0.51698 |  |  | 2436.618 | 2.20099 | 2436.618 | 3.18763
2437.1 | 0.51701 |  |  | 2437.1 | 2.20099 | 2437.1 | 3.1876
2437.582 | 0.51702 |  |  | 2437.582 | 2.20099 | 2437.582 | 3.18754
2438.064 | 0.51704 |  |  | 2438.064 | 2.20099 | 2438.064 | 3.18746
2438.546 | 0.51706 |  |  | 2438.546 | 2.20099 | 2438.546 | 3.18739
2439.028 | 0.51709 |  |  | 2439.028 | 2.20098 | 2439.028 | 3.18731
2439.51 | 0.51712 |  |  | 2439.51 | 2.20098 | 2439.51 | 3.18726
2439.992 | 0.51717 |  |  | 2439.992 | 2.20098 | 2439.992 | 3.18721
2440.475 | 0.51721 |  |  | 2440.475 | 2.20099 | 2440.475 | 3.18718
2440.957 | 0.51725 |  |  | 2440.957 | 2.201 | 2440.957 | 3.18714
2441.439 | 0.51728 |  |  | 2441.439 | 2.20101 | 2441.439 | 3.18709
2441.921 | 0.51729 |  |  | 2441.921 | 2.20102 | 2441.921 | 3.18703
2442.403 | 0.51727 |  |  | 2442.403 | 2.20101 | 2442.403 | 3.18696
2442.885 | 0.51725 |  |  | 2442.885 | 2.201 | 2442.885 | 3.18688
2443.367 | 0.51721 |  |  | 2443.367 | 2.20098 | 2443.367 | 3.18681
2443.849 | 0.51717 |  |  | 2443.849 | 2.20096 | 2443.849 | 3.18676
2444.332 | 0.51714 |  |  | 2444.332 | 2.20094 | 2444.332 | 3.18673
2444.814 | 0.51711 |  |  | 2444.814 | 2.20093 | 2444.814 | 3.18671
2445.296 | 0.5171 |  |  | 2445.296 | 2.20092 | 2445.296 | 3.1867
2445.778 | 0.5171 |  |  | 2445.778 | 2.20092 | 2445.778 | 3.18668
2446.26 | 0.51711 |  |  | 2446.26 | 2.20092 | 2446.26 | 3.18664
2446.742 | 0.51712 |  |  | 2446.742 | 2.20093 | 2446.742 | 3.18657
2447.224 | 0.51715 |  |  | 2447.224 | 2.20094 | 2447.224 | 3.18648
2447.706 | 0.51718 |  |  | 2447.706 | 2.20096 | 2447.706 | 3.18637
2448.188 | 0.51722 |  |  | 2448.188 | 2.201 | 2448.188 | 3.18624
2448.671 | 0.51726 |  |  | 2448.671 | 2.20104 | 2448.671 | 3.1861
2449.153 | 0.5173 |  |  | 2449.153 | 2.20108 | 2449.153 | 3.18594
2449.635 | 0.51732 |  |  | 2449.635 | 2.20111 | 2449.635 | 3.18578
2450.117 | 0.51733 |  |  | 2450.117 | 2.20112 | 2450.117 | 3.18561
2450.599 | 0.51731 |  |  | 2450.599 | 2.20112 | 2450.599 | 3.18542
2451.081 | 0.51728 |  |  | 2451.081 | 2.20111 | 2451.081 | 3.18523
2451.563 | 0.51724 |  |  | 2451.563 | 2.20109 | 2451.563 | 3.18505
2452.045 | 0.5172 |  |  | 2452.045 | 2.20106 | 2452.045 | 3.18489
2452.528 | 0.51716 |  |  | 2452.528 | 2.20104 | 2452.528 | 3.18476
2453.01 | 0.51712 |  |  | 2453.01 | 2.20101 | 2453.01 | 3.18466
2453.492 | 0.5171 |  |  | 2453.492 | 2.20099 | 2453.492 | 3.18459
2453.974 | 0.51707 |  |  | 2453.974 | 2.20096 | 2453.974 | 3.18454
2454.456 | 0.51704 |  |  | 2454.456 | 2.20092 | 2454.456 | 3.18448
2454.938 | 0.517 |  |  | 2454.938 | 2.20087 | 2454.938 | 3.18439
2455.42 | 0.51695 |  |  | 2455.42 | 2.20082 | 2455.42 | 3.18426
2455.902 | 0.5169 |  |  | 2455.902 | 2.20077 | 2455.902 | 3.1841
2456.385 | 0.51686 |  |  | 2456.385 | 2.20072 | 2456.385 | 3.18391
2456.867 | 0.51682 |  |  | 2456.867 | 2.20068 | 2456.867 | 3.18372
2457.349 | 0.51679 |  |  | 2457.349 | 2.20065 | 2457.349 | 3.18354
2457.831 | 0.51677 |  |  | 2457.831 | 2.20062 | 2457.831 | 3.1834
2458.313 | 0.51676 |  |  | 2458.313 | 2.2006 | 2458.313 | 3.18329
2458.795 | 0.51676 |  |  | 2458.795 | 2.20058 | 2458.795 | 3.18321
2459.277 | 0.51677 |  |  | 2459.277 | 2.20056 | 2459.277 | 3.18314
2459.759 | 0.51676 |  |  | 2459.759 | 2.20055 | 2459.759 | 3.18306
2460.241 | 0.51676 |  |  | 2460.241 | 2.20054 | 2460.241 | 3.18296
2460.724 | 0.51674 |  |  | 2460.724 | 2.20054 | 2460.724 | 3.18283
2461.206 | 0.51672 |  |  | 2461.206 | 2.20053 | 2461.206 | 3.18266
2461.688 | 0.5167 |  |  | 2461.688 | 2.20053 | 2461.688 | 3.18246
2462.17 | 0.51668 |  |  | 2462.17 | 2.20052 | 2462.17 | 3.18225
2462.652 | 0.51668 |  |  | 2462.652 | 2.20052 | 2462.652 | 3.18203
2463.134 | 0.51668 |  |  | 2463.134 | 2.20052 | 2463.134 | 3.18181
2463.616 | 0.51669 |  |  | 2463.616 | 2.20053 | 2463.616 | 3.1816
2464.098 | 0.5167 |  |  | 2464.098 | 2.20053 | 2464.098 | 3.1814
2464.581 | 0.51671 |  |  | 2464.581 | 2.20052 | 2464.581 | 3.18121
2465.063 | 0.51669 |  |  | 2465.063 | 2.2005 | 2465.063 | 3.18105
2465.545 | 0.51666 |  |  | 2465.545 | 2.20047 | 2465.545 | 3.1809
2466.027 | 0.5166 |  |  | 2466.027 | 2.20041 | 2466.027 | 3.18076
2466.509 | 0.51652 |  |  | 2466.509 | 2.20034 | 2466.509 | 3.18062
2466.991 | 0.51642 |  |  | 2466.991 | 2.20026 | 2466.991 | 3.18048
2467.473 | 0.51632 |  |  | 2467.473 | 2.20017 | 2467.473 | 3.18032
2467.955 | 0.5162 |  |  | 2467.955 | 2.20008 | 2467.955 | 3.18015
2468.438 | 0.51609 |  |  | 2468.438 | 2.19999 | 2468.438 | 3.17994
2468.919 | 0.51599 |  |  | 2468.919 | 2.19991 | 2468.919 | 3.17972
2469.402 | 0.5159 |  |  | 2469.402 | 2.19984 | 2469.402 | 3.17949
2469.884 | 0.51582 |  |  | 2469.884 | 2.19977 | 2469.884 | 3.17925
2470.366 | 0.51575 |  |  | 2470.366 | 2.19972 | 2470.366 | 3.17902
2470.848 | 0.5157 |  |  | 2470.848 | 2.19967 | 2470.848 | 3.17881
2471.33 | 0.51566 |  |  | 2471.33 | 2.19963 | 2471.33 | 3.17863
2471.812 | 0.51563 |  |  | 2471.812 | 2.19959 | 2471.812 | 3.17848
2472.294 | 0.5156 |  |  | 2472.294 | 2.19957 | 2472.294 | 3.17836
2472.776 | 0.51558 |  |  | 2472.776 | 2.19956 | 2472.776 | 3.17828
2473.259 | 0.51556 |  |  | 2473.259 | 2.19955 | 2473.259 | 3.17821
2473.741 | 0.51553 |  |  | 2473.741 | 2.19954 | 2473.741 | 3.17816
2474.223 | 0.5155 |  |  | 2474.223 | 2.19954 | 2474.223 | 3.17809
2474.705 | 0.51546 |  |  | 2474.705 | 2.19952 | 2474.705 | 3.178
2475.187 | 0.51542 |  |  | 2475.187 | 2.1995 | 2475.187 | 3.17787
2475.669 | 0.51536 |  |  | 2475.669 | 2.19945 | 2475.669 | 3.17771
2476.151 | 0.5153 |  |  | 2476.151 | 2.19937 | 2476.151 | 3.17752
2476.633 | 0.51523 |  |  | 2476.633 | 2.19928 | 2476.633 | 3.17732
2477.115 | 0.51517 |  |  | 2477.115 | 2.19917 | 2477.115 | 3.17713
2477.598 | 0.5151 |  |  | 2477.598 | 2.19906 | 2477.598 | 3.17695
2478.08 | 0.51506 |  |  | 2478.08 | 2.19897 | 2478.08 | 3.1768
2478.562 | 0.51504 |  |  | 2478.562 | 2.19891 | 2478.562 | 3.17667
2479.044 | 0.51504 |  |  | 2479.044 | 2.19889 | 2479.044 | 3.17654
2479.526 | 0.51505 |  |  | 2479.526 | 2.1989 | 2479.526 | 3.17641
2480.008 | 0.51507 |  |  | 2480.008 | 2.19895 | 2480.008 | 3.17627
2480.49 | 0.51509 |  |  | 2480.49 | 2.199 | 2480.49 | 3.17612
2480.972 | 0.5151 |  |  | 2480.972 | 2.19905 | 2480.972 | 3.17596
2481.455 | 0.5151 |  |  | 2481.455 | 2.19908 | 2481.455 | 3.17579
2481.937 | 0.51508 |  |  | 2481.937 | 2.19909 | 2481.937 | 3.17564
2482.419 | 0.51506 |  |  | 2482.419 | 2.19908 | 2482.419 | 3.1755
2482.901 | 0.51505 |  |  | 2482.901 | 2.19906 | 2482.901 | 3.17536
2483.383 | 0.51503 |  |  | 2483.383 | 2.19904 | 2483.383 | 3.17524
2483.865 | 0.51503 |  |  | 2483.865 | 2.19901 | 2483.865 | 3.17512
2484.347 | 0.51502 |  |  | 2484.347 | 2.19899 | 2484.347 | 3.175
2484.829 | 0.51502 |  |  | 2484.829 | 2.19897 | 2484.829 | 3.17486
2485.312 | 0.51501 |  |  | 2485.312 | 2.19893 | 2485.312 | 3.17473
2485.794 | 0.51499 |  |  | 2485.794 | 2.19889 | 2485.794 | 3.17459
2486.276 | 0.51497 |  |  | 2486.276 | 2.19884 | 2486.276 | 3.17445
2486.758 | 0.51494 |  |  | 2486.758 | 2.19879 | 2486.758 | 3.17432
2487.24 | 0.5149 |  |  | 2487.24 | 2.19874 | 2487.24 | 3.1742
2487.722 | 0.51486 |  |  | 2487.722 | 2.19869 | 2487.722 | 3.17409
2488.204 | 0.51482 |  |  | 2488.204 | 2.19866 | 2488.204 | 3.17398
2488.686 | 0.51478 |  |  | 2488.686 | 2.19863 | 2488.686 | 3.17388
2489.168 | 0.51474 |  |  | 2489.168 | 2.19862 | 2489.168 | 3.17379
2489.651 | 0.5147 |  |  | 2489.651 | 2.19861 | 2489.651 | 3.1737
2490.133 | 0.51466 |  |  | 2490.133 | 2.19859 | 2490.133 | 3.1736
2490.615 | 0.51462 |  |  | 2490.615 | 2.19858 | 2490.615 | 3.1735
2491.097 | 0.51457 |  |  | 2491.097 | 2.19857 | 2491.097 | 3.17338
2491.579 | 0.51453 |  |  | 2491.579 | 2.19856 | 2491.579 | 3.17324
2492.061 | 0.51448 |  |  | 2492.061 | 2.19855 | 2492.061 | 3.17308
2492.543 | 0.51443 |  |  | 2492.543 | 2.19853 | 2492.543 | 3.1729
2493.025 | 0.51438 |  |  | 2493.025 | 2.19851 | 2493.025 | 3.17271
2493.508 | 0.51434 |  |  | 2493.508 | 2.19848 | 2493.508 | 3.17253
2493.99 | 0.51432 |  |  | 2493.99 | 2.19846 | 2493.99 | 3.17237
2494.472 | 0.51431 |  |  | 2494.472 | 2.19844 | 2494.472 | 3.17223
2494.954 | 0.51431 |  |  | 2494.954 | 2.19843 | 2494.954 | 3.17213
2495.436 | 0.51432 |  |  | 2495.436 | 2.19844 | 2495.436 | 3.17207
2495.918 | 0.51433 |  |  | 2495.918 | 2.19846 | 2495.918 | 3.17205
2496.4 | 0.51433 |  |  | 2496.4 | 2.19849 | 2496.4 | 3.17205
2496.882 | 0.51432 |  |  | 2496.882 | 2.19853 | 2496.882 | 3.17204
2497.365 | 0.51431 |  |  | 2497.365 | 2.19855 | 2497.365 | 3.17202
2497.846 | 0.51429 |  |  | 2497.846 | 2.19856 | 2497.846 | 3.17195
2498.329 | 0.51427 |  |  | 2498.329 | 2.19854 | 2498.329 | 3.17183
2498.811 | 0.51425 |  |  | 2498.811 | 2.19851 | 2498.811 | 3.17165
2499.293 | 0.51424 |  |  | 2499.293 | 2.19846 | 2499.293 | 3.17143
2499.775 | 0.51423 |  |  | 2499.775 | 2.19841 | 2499.775 | 3.17119
2500.257 | 0.51422 |  |  | 2500.257 | 2.19836 | 2500.257 | 3.17095
2500.739 | 0.5142 |  |  | 2500.739 | 2.19831 | 2500.739 | 3.17075
2501.221 | 0.51419 |  |  | 2501.221 | 2.19828 | 2501.221 | 3.17059
2501.703 | 0.51416 |  |  | 2501.703 | 2.19825 | 2501.703 | 3.17047
2502.186 | 0.51413 |  |  | 2502.186 | 2.19822 | 2502.186 | 3.17037
2502.668 | 0.51408 |  |  | 2502.668 | 2.19819 | 2502.668 | 3.17029
2503.15 | 0.51403 |  |  | 2503.15 | 2.19815 | 2503.15 | 3.1702
2503.632 | 0.51398 |  |  | 2503.632 | 2.19811 | 2503.632 | 3.17008
2504.114 | 0.51394 |  |  | 2504.114 | 2.19807 | 2504.114 | 3.16995
2504.596 | 0.5139 |  |  | 2504.596 | 2.19803 | 2504.596 | 3.16981
2505.078 | 0.51388 |  |  | 2505.078 | 2.198 | 2505.078 | 3.16966
2505.56 | 0.51386 |  |  | 2505.56 | 2.19798 | 2505.56 | 3.16952
2506.042 | 0.51385 |  |  | 2506.042 | 2.19797 | 2506.042 | 3.16939
2506.525 | 0.51384 |  |  | 2506.525 | 2.19797 | 2506.525 | 3.16926
2507.007 | 0.51382 |  |  | 2507.007 | 2.19796 | 2507.007 | 3.16912
2507.489 | 0.51379 |  |  | 2507.489 | 2.19794 | 2507.489 | 3.16899
2507.971 | 0.51375 |  |  | 2507.971 | 2.19791 | 2507.971 | 3.16885
2508.453 | 0.51371 |  |  | 2508.453 | 2.19787 | 2508.453 | 3.16871
2508.935 | 0.51368 |  |  | 2508.935 | 2.19783 | 2508.935 | 3.16859
2509.417 | 0.51366 |  |  | 2509.417 | 2.1978 | 2509.417 | 3.16848
2509.899 | 0.51367 |  |  | 2509.899 | 2.19778 | 2509.899 | 3.16841
2510.382 | 0.51368 |  |  | 2510.382 | 2.19777 | 2510.382 | 3.16835
2510.864 | 0.51371 |  |  | 2510.864 | 2.19778 | 2510.864 | 3.16831
2511.346 | 0.51373 |  |  | 2511.346 | 2.1978 | 2511.346 | 3.16826
2511.828 | 0.51375 |  |  | 2511.828 | 2.19783 | 2511.828 | 3.16819
2512.31 | 0.51376 |  |  | 2512.31 | 2.19784 | 2512.31 | 3.1681
2512.792 | 0.51375 |  |  | 2512.792 | 2.19786 | 2512.792 | 3.16799
2513.274 | 0.51373 |  |  | 2513.274 | 2.19786 | 2513.274 | 3.16786
2513.756 | 0.5137 |  |  | 2513.756 | 2.19786 | 2513.756 | 3.16773
2514.239 | 0.51366 |  |  | 2514.239 | 2.19785 | 2514.239 | 3.1676
2514.721 | 0.51361 |  |  | 2514.721 | 2.19784 | 2514.721 | 3.16749
2515.203 | 0.51354 |  |  | 2515.203 | 2.19781 | 2515.203 | 3.1674
2515.685 | 0.51347 |  |  | 2515.685 | 2.19776 | 2515.685 | 3.16731
2516.167 | 0.51338 |  |  | 2516.167 | 2.19771 | 2516.167 | 3.16724
2516.649 | 0.51329 |  |  | 2516.649 | 2.19766 | 2516.649 | 3.16716
2517.131 | 0.5132 |  |  | 2517.131 | 2.19761 | 2517.131 | 3.16709
2517.613 | 0.51313 |  |  | 2517.613 | 2.19758 | 2517.613 | 3.16702
2518.095 | 0.51309 |  |  | 2518.095 | 2.19757 | 2518.095 | 3.16697
2518.578 | 0.51308 |  |  | 2518.578 | 2.19758 | 2518.578 | 3.16693
2519.06 | 0.5131 |  |  | 2519.06 | 2.19761 | 2519.06 | 3.16691
2519.542 | 0.51314 |  |  | 2519.542 | 2.19765 | 2519.542 | 3.1669
2520.024 | 0.51321 |  |  | 2520.024 | 2.1977 | 2520.024 | 3.1669
2520.506 | 0.51328 |  |  | 2520.506 | 2.19774 | 2520.506 | 3.16687
2520.988 | 0.51336 |  |  | 2520.988 | 2.19776 | 2520.988 | 3.16682
2521.47 | 0.51342 |  |  | 2521.47 | 2.19776 | 2521.47 | 3.16674
2521.952 | 0.51346 |  |  | 2521.952 | 2.19774 | 2521.952 | 3.16662
2522.435 | 0.51347 |  |  | 2522.435 | 2.1977 | 2522.435 | 3.16648
2522.917 | 0.51346 |  |  | 2522.917 | 2.19765 | 2522.917 | 3.16633
2523.399 | 0.51342 |  |  | 2523.399 | 2.1976 | 2523.399 | 3.1662
2523.881 | 0.51337 |  |  | 2523.881 | 2.19754 | 2523.881 | 3.16608
2524.363 | 0.51332 |  |  | 2524.363 | 2.19749 | 2524.363 | 3.166
2524.845 | 0.51328 |  |  | 2524.845 | 2.19744 | 2524.845 | 3.16594
2525.327 | 0.51326 |  |  | 2525.327 | 2.19739 | 2525.327 | 3.16589
2525.809 | 0.51326 |  |  | 2525.809 | 2.19736 | 2525.809 | 3.16586
2526.292 | 0.51328 |  |  | 2526.292 | 2.19733 | 2526.292 | 3.16582
2526.773 | 0.51332 |  |  | 2526.773 | 2.19732 | 2526.773 | 3.16578
2527.256 | 0.51337 |  |  | 2527.256 | 2.19732 | 2527.256 | 3.16574
2527.738 | 0.51341 |  |  | 2527.738 | 2.19734 | 2527.738 | 3.16571
2528.22 | 0.51345 |  |  | 2528.22 | 2.19739 | 2528.22 | 3.1657
2528.702 | 0.51347 |  |  | 2528.702 | 2.19745 | 2528.702 | 3.1657
2529.184 | 0.51347 |  |  | 2529.184 | 2.19752 | 2529.184 | 3.16571
2529.666 | 0.51345 |  |  | 2529.666 | 2.19758 | 2529.666 | 3.1657
2530.148 | 0.51341 |  |  | 2530.148 | 2.19764 | 2530.148 | 3.16567
2530.63 | 0.51337 |  |  | 2530.63 | 2.19768 | 2530.63 | 3.1656
2531.113 | 0.51333 |  |  | 2531.113 | 2.19769 | 2531.113 | 3.16549
2531.595 | 0.51328 |  |  | 2531.595 | 2.19768 | 2531.595 | 3.16534
2532.077 | 0.51324 |  |  | 2532.077 | 2.19765 | 2532.077 | 3.16518
2532.559 | 0.5132 |  |  | 2532.559 | 2.19761 | 2532.559 | 3.16502
2533.041 | 0.51315 |  |  | 2533.041 | 2.19756 | 2533.041 | 3.16487
2533.523 | 0.5131 |  |  | 2533.523 | 2.1975 | 2533.523 | 3.16475
2534.005 | 0.51304 |  |  | 2534.005 | 2.19745 | 2534.005 | 3.16466
2534.487 | 0.51298 |  |  | 2534.487 | 2.19739 | 2534.487 | 3.1646
2534.969 | 0.51293 |  |  | 2534.969 | 2.19736 | 2534.969 | 3.16454
2535.452 | 0.51289 |  |  | 2535.452 | 2.19734 | 2535.452 | 3.1645
2535.934 | 0.51288 |  |  | 2535.934 | 2.19734 | 2535.934 | 3.16445
2536.416 | 0.51289 |  |  | 2536.416 | 2.19738 | 2536.416 | 3.1644
2536.898 | 0.51293 |  |  | 2536.898 | 2.19744 | 2536.898 | 3.16434
2537.38 | 0.51298 |  |  | 2537.38 | 2.19752 | 2537.38 | 3.16429
2537.862 | 0.51303 |  |  | 2537.862 | 2.19761 | 2537.862 | 3.16424
2538.344 | 0.51307 |  |  | 2538.344 | 2.19769 | 2538.344 | 3.16421
2538.826 | 0.51309 |  |  | 2538.826 | 2.19775 | 2538.826 | 3.16417
2539.309 | 0.51311 |  |  | 2539.309 | 2.19777 | 2539.309 | 3.16414
2539.791 | 0.51312 |  |  | 2539.791 | 2.19777 | 2539.791 | 3.1641
2540.273 | 0.51313 |  |  | 2540.273 | 2.19774 | 2540.273 | 3.16406
2540.755 | 0.51315 |  |  | 2540.755 | 2.1977 | 2540.755 | 3.164
2541.237 | 0.51319 |  |  | 2541.237 | 2.19766 | 2541.237 | 3.16394
2541.719 | 0.51323 |  |  | 2541.719 | 2.19763 | 2541.719 | 3.16387
2542.201 | 0.51327 |  |  | 2542.201 | 2.19761 | 2542.201 | 3.16381
2542.683 | 0.51329 |  |  | 2542.683 | 2.19762 | 2542.683 | 3.16377
2543.166 | 0.51329 |  |  | 2543.166 | 2.19763 | 2543.166 | 3.16373
2543.648 | 0.51326 |  |  | 2543.648 | 2.19765 | 2543.648 | 3.16369
2544.13 | 0.5132 |  |  | 2544.13 | 2.19766 | 2544.13 | 3.16365
2544.612 | 0.51312 |  |  | 2544.612 | 2.19765 | 2544.612 | 3.1636
2545.094 | 0.51303 |  |  | 2545.094 | 2.19762 | 2545.094 | 3.16352
2545.576 | 0.51295 |  |  | 2545.576 | 2.19758 | 2545.576 | 3.16343
2546.058 | 0.51287 |  |  | 2546.058 | 2.19753 | 2546.058 | 3.16334
2546.54 | 0.51281 |  |  | 2546.54 | 2.19749 | 2546.54 | 3.16326
2547.022 | 0.51276 |  |  | 2547.022 | 2.19745 | 2547.022 | 3.1632
2547.505 | 0.51274 |  |  | 2547.505 | 2.19744 | 2547.505 | 3.16316
2547.987 | 0.51273 |  |  | 2547.987 | 2.19743 | 2547.987 | 3.16314
2548.469 | 0.51273 |  |  | 2548.469 | 2.19744 | 2548.469 | 3.16314
2548.951 | 0.51273 |  |  | 2548.951 | 2.19745 | 2548.951 | 3.16312
2549.433 | 0.51272 |  |  | 2549.433 | 2.19746 | 2549.433 | 3.16309
2549.915 | 0.5127 |  |  | 2549.915 | 2.19745 | 2549.915 | 3.16304
2550.397 | 0.51267 |  |  | 2550.397 | 2.19744 | 2550.397 | 3.16296
2550.879 | 0.51262 |  |  | 2550.879 | 2.19744 | 2550.879 | 3.16288
2551.362 | 0.51258 |  |  | 2551.362 | 2.19743 | 2551.362 | 3.1628
2551.844 | 0.51254 |  |  | 2551.844 | 2.19744 | 2551.844 | 3.16275
2552.326 | 0.51252 |  |  | 2552.326 | 2.19746 | 2552.326 | 3.16273
2552.808 | 0.51251 |  |  | 2552.808 | 2.19749 | 2552.808 | 3.16274
2553.29 | 0.51252 |  |  | 2553.29 | 2.19752 | 2553.29 | 3.16277
2553.772 | 0.51255 |  |  | 2553.772 | 2.19755 | 2553.772 | 3.1628
2554.254 | 0.51257 |  |  | 2554.254 | 2.19758 | 2554.254 | 3.16283
2554.736 | 0.51261 |  |  | 2554.736 | 2.1976 | 2554.736 | 3.16283
2555.219 | 0.51264 |  |  | 2555.219 | 2.19761 | 2555.219 | 3.16281
2555.7 | 0.51266 |  |  | 2555.7 | 2.19761 | 2555.7 | 3.16276
2556.183 | 0.51267 |  |  | 2556.183 | 2.1976 | 2556.183 | 3.16269
2556.665 | 0.51267 |  |  | 2556.665 | 2.19759 | 2556.665 | 3.16261
2557.147 | 0.51266 |  |  | 2557.147 | 2.19757 | 2557.147 | 3.16254
2557.629 | 0.51263 |  |  | 2557.629 | 2.19755 | 2557.629 | 3.16249
2558.111 | 0.5126 |  |  | 2558.111 | 2.19753 | 2558.111 | 3.16245
2558.593 | 0.51256 |  |  | 2558.593 | 2.19752 | 2558.593 | 3.16245
2559.075 | 0.51253 |  |  | 2559.075 | 2.19751 | 2559.075 | 3.16246
2559.557 | 0.5125 |  |  | 2559.557 | 2.19752 | 2559.557 | 3.16249
2560.04 | 0.51249 |  |  | 2560.04 | 2.19753 | 2560.04 | 3.16252
2560.522 | 0.51248 |  |  | 2560.522 | 2.19755 | 2560.522 | 3.16253
2561.004 | 0.51247 |  |  | 2561.004 | 2.19756 | 2561.004 | 3.16252
2561.486 | 0.51246 |  |  | 2561.486 | 2.19756 | 2561.486 | 3.16249
2561.968 | 0.51245 |  |  | 2561.968 | 2.19755 | 2561.968 | 3.16242
2562.45 | 0.51243 |  |  | 2562.45 | 2.19753 | 2562.45 | 3.16234
2562.932 | 0.51241 |  |  | 2562.932 | 2.19751 | 2562.932 | 3.16225
2563.414 | 0.5124 |  |  | 2563.414 | 2.19748 | 2563.414 | 3.16216
2563.896 | 0.51239 |  |  | 2563.896 | 2.19747 | 2563.896 | 3.16209
2564.379 | 0.51239 |  |  | 2564.379 | 2.19747 | 2564.379 | 3.16204
2564.861 | 0.51239 |  |  | 2564.861 | 2.19748 | 2564.861 | 3.16201
2565.343 | 0.51239 |  |  | 2565.343 | 2.19749 | 2565.343 | 3.16199
2565.825 | 0.51238 |  |  | 2565.825 | 2.1975 | 2565.825 | 3.16199
2566.307 | 0.51236 |  |  | 2566.307 | 2.19752 | 2566.307 | 3.16198
2566.789 | 0.51235 |  |  | 2566.789 | 2.19752 | 2566.789 | 3.16198
2567.271 | 0.51233 |  |  | 2567.271 | 2.19752 | 2567.271 | 3.16198
2567.753 | 0.51232 |  |  | 2567.753 | 2.19752 | 2567.753 | 3.16197
2568.236 | 0.51233 |  |  | 2568.236 | 2.19752 | 2568.236 | 3.16196
2568.718 | 0.51234 |  |  | 2568.718 | 2.19752 | 2568.718 | 3.16195
2569.2 | 0.51236 |  |  | 2569.2 | 2.19753 | 2569.2 | 3.16193
2569.682 | 0.51239 |  |  | 2569.682 | 2.19755 | 2569.682 | 3.1619
2570.164 | 0.5124 |  |  | 2570.164 | 2.19756 | 2570.164 | 3.16186
2570.646 | 0.5124 |  |  | 2570.646 | 2.19756 | 2570.646 | 3.1618
2571.128 | 0.51238 |  |  | 2571.128 | 2.19755 | 2571.128 | 3.16174
2571.61 | 0.51235 |  |  | 2571.61 | 2.19752 | 2571.61 | 3.16167
2572.093 | 0.5123 |  |  | 2572.093 | 2.19748 | 2572.093 | 3.1616
2572.575 | 0.51225 |  |  | 2572.575 | 2.19743 | 2572.575 | 3.16154
2573.057 | 0.5122 |  |  | 2573.057 | 2.19737 | 2573.057 | 3.16148
2573.539 | 0.51216 |  |  | 2573.539 | 2.19732 | 2573.539 | 3.16143
2574.021 | 0.51213 |  |  | 2574.021 | 2.19729 | 2574.021 | 3.1614
2574.503 | 0.51212 |  |  | 2574.503 | 2.19728 | 2574.503 | 3.16137
2574.985 | 0.51214 |  |  | 2574.985 | 2.1973 | 2574.985 | 3.16136
2575.467 | 0.51217 |  |  | 2575.467 | 2.19733 | 2575.467 | 3.16136
2575.949 | 0.51221 |  |  | 2575.949 | 2.19738 | 2575.949 | 3.16138
2576.432 | 0.51225 |  |  | 2576.432 | 2.19742 | 2576.432 | 3.1614
2576.914 | 0.51229 |  |  | 2576.914 | 2.19744 | 2576.914 | 3.16142
2577.396 | 0.51231 |  |  | 2577.396 | 2.19745 | 2577.396 | 3.16145
2577.878 | 0.51231 |  |  | 2577.878 | 2.19743 | 2577.878 | 3.16147
2578.36 | 0.51229 |  |  | 2578.36 | 2.19739 | 2578.36 | 3.16149
2578.842 | 0.51226 |  |  | 2578.842 | 2.19733 | 2578.842 | 3.16148
2579.324 | 0.51222 |  |  | 2579.324 | 2.19727 | 2579.324 | 3.16146
2579.806 | 0.51219 |  |  | 2579.806 | 2.1972 | 2579.806 | 3.16141
2580.289 | 0.51216 |  |  | 2580.289 | 2.19714 | 2580.289 | 3.16134
2580.771 | 0.51214 |  |  | 2580.771 | 2.19709 | 2580.771 | 3.16125
2581.253 | 0.51213 |  |  | 2581.253 | 2.19706 | 2581.253 | 3.16116
2581.735 | 0.51213 |  |  | 2581.735 | 2.19704 | 2581.735 | 3.16107
2582.217 | 0.51212 |  |  | 2582.217 | 2.19703 | 2582.217 | 3.16099
2582.699 | 0.51212 |  |  | 2582.699 | 2.19703 | 2582.699 | 3.16094
2583.181 | 0.51211 |  |  | 2583.181 | 2.19704 | 2583.181 | 3.16092
2583.663 | 0.51209 |  |  | 2583.663 | 2.19705 | 2583.663 | 3.16094
2584.146 | 0.51207 |  |  | 2584.146 | 2.19708 | 2584.146 | 3.16099
2584.627 | 0.51205 |  |  | 2584.627 | 2.19711 | 2584.627 | 3.16107
2585.11 | 0.51204 |  |  | 2585.11 | 2.19716 | 2585.11 | 3.16117
2585.592 | 0.51203 |  |  | 2585.592 | 2.19721 | 2585.592 | 3.16127
2586.074 | 0.51204 |  |  | 2586.074 | 2.19727 | 2586.074 | 3.16135
2586.556 | 0.51205 |  |  | 2586.556 | 2.19734 | 2586.556 | 3.1614
2587.038 | 0.51208 |  |  | 2587.038 | 2.19739 | 2587.038 | 3.16142
2587.52 | 0.51211 |  |  | 2587.52 | 2.19744 | 2587.52 | 3.16139
2588.002 | 0.51215 |  |  | 2588.002 | 2.19747 | 2588.002 | 3.16135
2588.484 | 0.51219 |  |  | 2588.484 | 2.1975 | 2588.484 | 3.1613
2588.967 | 0.51222 |  |  | 2588.967 | 2.19752 | 2588.967 | 3.16126
2589.449 | 0.51226 |  |  | 2589.449 | 2.19754 | 2589.449 | 3.16126
2589.931 | 0.51229 |  |  | 2589.931 | 2.19758 | 2589.931 | 3.16129
2590.413 | 0.51232 |  |  | 2590.413 | 2.19763 | 2590.413 | 3.16135
2590.895 | 0.51235 |  |  | 2590.895 | 2.19768 | 2590.895 | 3.16143
2591.377 | 0.51238 |  |  | 2591.377 | 2.19772 | 2591.377 | 3.16151
2591.859 | 0.5124 |  |  | 2591.859 | 2.19775 | 2591.859 | 3.16156
2592.341 | 0.51241 |  |  | 2592.341 | 2.19776 | 2592.341 | 3.1616
2592.823 | 0.51241 |  |  | 2592.823 | 2.19775 | 2592.823 | 3.1616
2593.306 | 0.51241 |  |  | 2593.306 | 2.19772 | 2593.306 | 3.16158
2593.788 | 0.5124 |  |  | 2593.788 | 2.19769 | 2593.788 | 3.16154
2594.27 | 0.51239 |  |  | 2594.27 | 2.19767 | 2594.27 | 3.1615
2594.752 | 0.51239 |  |  | 2594.752 | 2.19765 | 2594.752 | 3.16147
2595.234 | 0.51238 |  |  | 2595.234 | 2.19766 | 2595.234 | 3.16146
2595.716 | 0.51238 |  |  | 2595.716 | 2.19767 | 2595.716 | 3.16146
2596.198 | 0.51236 |  |  | 2596.198 | 2.1977 | 2596.198 | 3.16149
2596.68 | 0.51235 |  |  | 2596.68 | 2.19774 | 2596.68 | 3.16154
2597.163 | 0.51233 |  |  | 2597.163 | 2.19777 | 2597.163 | 3.1616
2597.645 | 0.51231 |  |  | 2597.645 | 2.19781 | 2597.645 | 3.16167
2598.127 | 0.51231 |  |  | 2598.127 | 2.19785 | 2598.127 | 3.16174
2598.609 | 0.51232 |  |  | 2598.609 | 2.19788 | 2598.609 | 3.1618
2599.091 | 0.51234 |  |  | 2599.091 | 2.19791 | 2599.091 | 3.16185
2599.573 | 0.51237 |  |  | 2599.573 | 2.19792 | 2599.573 | 3.16188
2600.055 | 0.5124 |  |  | 2600.055 | 2.19792 | 2600.055 | 3.1619
2600.537 | 0.51243 |  |  | 2600.537 | 2.1979 | 2600.537 | 3.16191
2601.02 | 0.51243 |  |  | 2601.02 | 2.19787 | 2601.02 | 3.16189
2601.502 | 0.51242 |  |  | 2601.502 | 2.19783 | 2601.502 | 3.16185
2601.984 | 0.51238 |  |  | 2601.984 | 2.19779 | 2601.984 | 3.16179
2602.466 | 0.51234 |  |  | 2602.466 | 2.19775 | 2602.466 | 3.1617
2602.948 | 0.51228 |  |  | 2602.948 | 2.19771 | 2602.948 | 3.1616
2603.43 | 0.51222 |  |  | 2603.43 | 2.19768 | 2603.43 | 3.1615
2603.912 | 0.51217 |  |  | 2603.912 | 2.19765 | 2603.912 | 3.16142
2604.394 | 0.51213 |  |  | 2604.394 | 2.19762 | 2604.394 | 3.16135
2604.876 | 0.51209 |  |  | 2604.876 | 2.19761 | 2604.876 | 3.16133
2605.359 | 0.51207 |  |  | 2605.359 | 2.19761 | 2605.359 | 3.16133
2605.841 | 0.51206 |  |  | 2605.841 | 2.19762 | 2605.841 | 3.16135
2606.323 | 0.51205 |  |  | 2606.323 | 2.19765 | 2606.323 | 3.16137
2606.805 | 0.51205 |  |  | 2606.805 | 2.19769 | 2606.805 | 3.16138
2607.287 | 0.51204 |  |  | 2607.287 | 2.19772 | 2607.287 | 3.16136
2607.769 | 0.51203 |  |  | 2607.769 | 2.19774 | 2607.769 | 3.16131
2608.251 | 0.51201 |  |  | 2608.251 | 2.19775 | 2608.251 | 3.16124
2608.733 | 0.512 |  |  | 2608.733 | 2.19772 | 2608.733 | 3.16118
2609.216 | 0.51199 |  |  | 2609.216 | 2.19768 | 2609.216 | 3.16114
2609.698 | 0.51198 |  |  | 2609.698 | 2.19762 | 2609.698 | 3.16113
2610.18 | 0.51198 |  |  | 2610.18 | 2.19757 | 2610.18 | 3.16116
2610.662 | 0.51199 |  |  | 2610.662 | 2.19754 | 2610.662 | 3.16123
2611.144 | 0.512 |  |  | 2611.144 | 2.19754 | 2611.144 | 3.16132
2611.626 | 0.51202 |  |  | 2611.626 | 2.19756 | 2611.626 | 3.16142
2612.108 | 0.51203 |  |  | 2612.108 | 2.19761 | 2612.108 | 3.16151
2612.59 | 0.51204 |  |  | 2612.59 | 2.19767 | 2612.59 | 3.16158
2613.073 | 0.51204 |  |  | 2613.073 | 2.19773 | 2613.073 | 3.16162
2613.554 | 0.51204 |  |  | 2613.554 | 2.19778 | 2613.554 | 3.16162
2614.037 | 0.51203 |  |  | 2614.037 | 2.1978 | 2614.037 | 3.16158
2614.519 | 0.51202 |  |  | 2614.519 | 2.1978 | 2614.519 | 3.16151
2615.001 | 0.51202 |  |  | 2615.001 | 2.19778 | 2615.001 | 3.16142
2615.483 | 0.51202 |  |  | 2615.483 | 2.19773 | 2615.483 | 3.16132
2615.965 | 0.51203 |  |  | 2615.965 | 2.19768 | 2615.965 | 3.16124
2616.447 | 0.51205 |  |  | 2616.447 | 2.19763 | 2616.447 | 3.16119
2616.929 | 0.51206 |  |  | 2616.929 | 2.1976 | 2616.929 | 3.16117
2617.411 | 0.51207 |  |  | 2617.411 | 2.19758 | 2617.411 | 3.16119
2617.894 | 0.51207 |  |  | 2617.894 | 2.19759 | 2617.894 | 3.16124
2618.376 | 0.51205 |  |  | 2618.376 | 2.19761 | 2618.376 | 3.16129
2618.858 | 0.512 |  |  | 2618.858 | 2.19764 | 2618.858 | 3.16132
2619.34 | 0.51195 |  |  | 2619.34 | 2.19765 | 2619.34 | 3.16132
2619.822 | 0.51189 |  |  | 2619.822 | 2.19765 | 2619.822 | 3.16129
2620.304 | 0.51185 |  |  | 2620.304 | 2.19763 | 2620.304 | 3.16124
2620.786 | 0.51182 |  |  | 2620.786 | 2.1976 | 2620.786 | 3.16117
2621.268 | 0.51182 |  |  | 2621.268 | 2.19757 | 2621.268 | 3.16112
2621.75 | 0.51183 |  |  | 2621.75 | 2.19754 | 2621.75 | 3.16107
2622.233 | 0.51185 |  |  | 2622.233 | 2.19753 | 2622.233 | 3.16103
2622.715 | 0.51186 |  |  | 2622.715 | 2.19754 | 2622.715 | 3.161
2623.197 | 0.51186 |  |  | 2623.197 | 2.19756 | 2623.197 | 3.16097
2623.679 | 0.51182 |  |  | 2623.679 | 2.19759 | 2623.679 | 3.16094
2624.161 | 0.51177 |  |  | 2624.161 | 2.19762 | 2624.161 | 3.1609
2624.643 | 0.5117 |  |  | 2624.643 | 2.19766 | 2624.643 | 3.16086
2625.125 | 0.51163 |  |  | 2625.125 | 2.19769 | 2625.125 | 3.16084
2625.607 | 0.51156 |  |  | 2625.607 | 2.1977 | 2625.607 | 3.16085
2626.09 | 0.51151 |  |  | 2626.09 | 2.19771 | 2626.09 | 3.16089
2626.572 | 0.51147 |  |  | 2626.572 | 2.19771 | 2626.572 | 3.16096
2627.054 | 0.51144 |  |  | 2627.054 | 2.1977 | 2627.054 | 3.16106
2627.536 | 0.51142 |  |  | 2627.536 | 2.19769 | 2627.536 | 3.16116
2628.018 | 0.5114 |  |  | 2628.018 | 2.19767 | 2628.018 | 3.16127
2628.5 | 0.51139 |  |  | 2628.5 | 2.19765 | 2628.5 | 3.16138
2628.982 | 0.51138 |  |  | 2628.982 | 2.19763 | 2628.982 | 3.16147
2629.464 | 0.51138 |  |  | 2629.464 | 2.19761 | 2629.464 | 3.16157
2629.947 | 0.5114 |  |  | 2629.947 | 2.19759 | 2629.947 | 3.16166
2630.429 | 0.51143 |  |  | 2630.429 | 2.19757 | 2630.429 | 3.16176
2630.911 | 0.51149 |  |  | 2630.911 | 2.19756 | 2630.911 | 3.16186
2631.393 | 0.51155 |  |  | 2631.393 | 2.19756 | 2631.393 | 3.16196
2631.875 | 0.51162 |  |  | 2631.875 | 2.19758 | 2631.875 | 3.16207
2632.357 | 0.51169 |  |  | 2632.357 | 2.19763 | 2632.357 | 3.16217
2632.839 | 0.51175 |  |  | 2632.839 | 2.19768 | 2632.839 | 3.16226
2633.321 | 0.51179 |  |  | 2633.321 | 2.19775 | 2633.321 | 3.16234
2633.803 | 0.51181 |  |  | 2633.803 | 2.19782 | 2633.803 | 3.16239
2634.286 | 0.5118 |  |  | 2634.286 | 2.19788 | 2634.286 | 3.16242
2634.768 | 0.51178 |  |  | 2634.768 | 2.19792 | 2634.768 | 3.16243
2635.25 | 0.51176 |  |  | 2635.25 | 2.19794 | 2635.25 | 3.16243
2635.732 | 0.51173 |  |  | 2635.732 | 2.19794 | 2635.732 | 3.16245
2636.214 | 0.5117 |  |  | 2636.214 | 2.19793 | 2636.214 | 3.16248
2636.696 | 0.51169 |  |  | 2636.696 | 2.19792 | 2636.696 | 3.16254
2637.178 | 0.51169 |  |  | 2637.178 | 2.19791 | 2637.178 | 3.16263
2637.66 | 0.5117 |  |  | 2637.66 | 2.19791 | 2637.66 | 3.16273
2638.143 | 0.51172 |  |  | 2638.143 | 2.19791 | 2638.143 | 3.16283
2638.625 | 0.51173 |  |  | 2638.625 | 2.19793 | 2638.625 | 3.16292
2639.107 | 0.51175 |  |  | 2639.107 | 2.19795 | 2639.107 | 3.163
2639.589 | 0.51176 |  |  | 2639.589 | 2.19798 | 2639.589 | 3.16305
2640.071 | 0.51177 |  |  | 2640.071 | 2.19803 | 2640.071 | 3.1631
2640.553 | 0.51177 |  |  | 2640.553 | 2.19808 | 2640.553 | 3.16315
2641.035 | 0.51176 |  |  | 2641.035 | 2.19813 | 2641.035 | 3.16321
2641.517 | 0.51174 |  |  | 2641.517 | 2.19817 | 2641.517 | 3.16328
2642 | 0.51169 |  |  | 2642 | 2.19819 | 2642 | 3.16335
2642.481 | 0.51163 |  |  | 2642.481 | 2.19819 | 2642.481 | 3.16343
2642.964 | 0.51155 |  |  | 2642.964 | 2.19816 | 2642.964 | 3.16351
2643.446 | 0.51146 |  |  | 2643.446 | 2.1981 | 2643.446 | 3.16357
2643.928 | 0.51138 |  |  | 2643.928 | 2.19803 | 2643.928 | 3.16361
2644.41 | 0.51132 |  |  | 2644.41 | 2.19795 | 2644.41 | 3.16363
2644.892 | 0.51127 |  |  | 2644.892 | 2.19788 | 2644.892 | 3.16364
2645.374 | 0.51125 |  |  | 2645.374 | 2.19781 | 2645.374 | 3.16363
2645.856 | 0.51124 |  |  | 2645.856 | 2.19776 | 2645.856 | 3.16361
2646.338 | 0.51124 |  |  | 2646.338 | 2.19772 | 2646.338 | 3.16358
2646.821 | 0.51125 |  |  | 2646.821 | 2.1977 | 2646.821 | 3.16357
2647.303 | 0.51125 |  |  | 2647.303 | 2.19768 | 2647.303 | 3.16357
2647.785 | 0.51125 |  |  | 2647.785 | 2.19768 | 2647.785 | 3.16358
2648.267 | 0.51125 |  |  | 2648.267 | 2.19769 | 2648.267 | 3.16363
2648.749 | 0.51125 |  |  | 2648.749 | 2.19772 | 2648.749 | 3.16369
2649.231 | 0.51126 |  |  | 2649.231 | 2.19777 | 2649.231 | 3.16379
2649.713 | 0.51127 |  |  | 2649.713 | 2.19782 | 2649.713 | 3.1639
2650.195 | 0.51129 |  |  | 2650.195 | 2.19789 | 2650.195 | 3.16404
2650.677 | 0.51132 |  |  | 2650.677 | 2.19795 | 2650.677 | 3.16419
2651.16 | 0.51136 |  |  | 2651.16 | 2.198 | 2651.16 | 3.16436
2651.642 | 0.5114 |  |  | 2651.642 | 2.19804 | 2651.642 | 3.16453
2652.124 | 0.51144 |  |  | 2652.124 | 2.19805 | 2652.124 | 3.1647
2652.606 | 0.51147 |  |  | 2652.606 | 2.19804 | 2652.606 | 3.16487
2653.088 | 0.51147 |  |  | 2653.088 | 2.198 | 2653.088 | 3.16501
2653.57 | 0.51146 |  |  | 2653.57 | 2.19794 | 2653.57 | 3.16512
2654.052 | 0.51141 |  |  | 2654.052 | 2.19788 | 2654.052 | 3.1652
2654.534 | 0.51135 |  |  | 2654.534 | 2.19782 | 2654.534 | 3.16525
2655.017 | 0.51129 |  |  | 2655.017 | 2.19779 | 2655.017 | 3.16526
2655.499 | 0.51123 |  |  | 2655.499 | 2.19778 | 2655.499 | 3.16526
2655.981 | 0.51117 |  |  | 2655.981 | 2.19779 | 2655.981 | 3.16525
2656.463 | 0.51114 |  |  | 2656.463 | 2.19783 | 2656.463 | 3.16525
2656.945 | 0.51112 |  |  | 2656.945 | 2.19789 | 2656.945 | 3.16526
2657.427 | 0.51111 |  |  | 2657.427 | 2.19795 | 2657.427 | 3.16528
2657.909 | 0.5111 |  |  | 2657.909 | 2.19801 | 2657.909 | 3.1653
2658.391 | 0.5111 |  |  | 2658.391 | 2.19806 | 2658.391 | 3.16533
2658.874 | 0.51109 |  |  | 2658.874 | 2.19809 | 2658.874 | 3.16537
2659.356 | 0.51108 |  |  | 2659.356 | 2.19811 | 2659.356 | 3.16542
2659.838 | 0.51108 |  |  | 2659.838 | 2.19812 | 2659.838 | 3.16548
2660.32 | 0.51107 |  |  | 2660.32 | 2.19812 | 2660.32 | 3.16555
2660.802 | 0.51107 |  |  | 2660.802 | 2.19813 | 2660.802 | 3.16566
2661.284 | 0.51107 |  |  | 2661.284 | 2.19813 | 2661.284 | 3.16577
2661.766 | 0.51107 |  |  | 2661.766 | 2.19813 | 2661.766 | 3.1659
2662.248 | 0.51106 |  |  | 2662.248 | 2.19814 | 2662.248 | 3.16602
2662.73 | 0.51105 |  |  | 2662.73 | 2.19815 | 2662.73 | 3.16613
2663.213 | 0.51104 |  |  | 2663.213 | 2.19815 | 2663.213 | 3.16622
2663.695 | 0.51103 |  |  | 2663.695 | 2.19816 | 2663.695 | 3.16629
2664.177 | 0.51101 |  |  | 2664.177 | 2.19815 | 2664.177 | 3.16634
2664.659 | 0.51099 |  |  | 2664.659 | 2.19814 | 2664.659 | 3.1664
2665.141 | 0.51097 |  |  | 2665.141 | 2.19813 | 2665.141 | 3.16647
2665.623 | 0.51094 |  |  | 2665.623 | 2.19811 | 2665.623 | 3.16655
2666.105 | 0.51092 |  |  | 2666.105 | 2.19809 | 2666.105 | 3.16666
2666.587 | 0.51089 |  |  | 2666.587 | 2.19809 | 2666.587 | 3.16679
2667.07 | 0.51087 |  |  | 2667.07 | 2.1981 | 2667.07 | 3.16693
2667.552 | 0.51086 |  |  | 2667.552 | 2.19813 | 2667.552 | 3.16708
2668.034 | 0.51085 |  |  | 2668.034 | 2.19817 | 2668.034 | 3.16723
2668.516 | 0.51085 |  |  | 2668.516 | 2.19822 | 2668.516 | 3.16739
2668.998 | 0.51086 |  |  | 2668.998 | 2.19827 | 2668.998 | 3.16755
2669.48 | 0.51086 |  |  | 2669.48 | 2.19832 | 2669.48 | 3.16771
2669.962 | 0.51087 |  |  | 2669.962 | 2.19838 | 2669.962 | 3.16789
2670.444 | 0.51089 |  |  | 2670.444 | 2.19843 | 2670.444 | 3.16807
2670.927 | 0.51091 |  |  | 2670.927 | 2.19848 | 2670.927 | 3.16825
2671.408 | 0.51095 |  |  | 2671.408 | 2.19853 | 2671.408 | 3.16844
2671.891 | 0.511 |  |  | 2671.891 | 2.19857 | 2671.891 | 3.1686
2672.373 | 0.51105 |  |  | 2672.373 | 2.1986 | 2672.373 | 3.16874
2672.855 | 0.5111 |  |  | 2672.855 | 2.1986 | 2672.855 | 3.16884
2673.337 | 0.51114 |  |  | 2673.337 | 2.19857 | 2673.337 | 3.16891
2673.819 | 0.51116 |  |  | 2673.819 | 2.19852 | 2673.819 | 3.16895
2674.301 | 0.51117 |  |  | 2674.301 | 2.19845 | 2674.301 | 3.16898
2674.783 | 0.51115 |  |  | 2674.783 | 2.19838 | 2674.783 | 3.169
2675.265 | 0.51112 |  |  | 2675.265 | 2.19833 | 2675.265 | 3.16904
2675.748 | 0.51108 |  |  | 2675.748 | 2.1983 | 2675.748 | 3.1691
2676.23 | 0.51104 |  |  | 2676.23 | 2.19831 | 2676.23 | 3.16918
2676.712 | 0.51102 |  |  | 2676.712 | 2.19833 | 2676.712 | 3.16929
2677.194 | 0.511 |  |  | 2677.194 | 2.19838 | 2677.194 | 3.16943
2677.676 | 0.51099 |  |  | 2677.676 | 2.19843 | 2677.676 | 3.16957
2678.158 | 0.511 |  |  | 2678.158 | 2.19847 | 2678.158 | 3.16972
2678.64 | 0.51101 |  |  | 2678.64 | 2.19849 | 2678.64 | 3.16985
2679.122 | 0.51102 |  |  | 2679.122 | 2.19851 | 2679.122 | 3.16996
2679.604 | 0.51103 |  |  | 2679.604 | 2.19851 | 2679.604 | 3.17004
2680.087 | 0.51102 |  |  | 2680.087 | 2.1985 | 2680.087 | 3.17009
2680.569 | 0.51101 |  |  | 2680.569 | 2.19849 | 2680.569 | 3.1701
2681.051 | 0.511 |  |  | 2681.051 | 2.19848 | 2681.051 | 3.1701
2681.533 | 0.51098 |  |  | 2681.533 | 2.19845 | 2681.533 | 3.1701
2682.015 | 0.51095 |  |  | 2682.015 | 2.19842 | 2682.015 | 3.1701
2682.497 | 0.51093 |  |  | 2682.497 | 2.19838 | 2682.497 | 3.17013
2682.979 | 0.5109 |  |  | 2682.979 | 2.19832 | 2682.979 | 3.17019
2683.461 | 0.51086 |  |  | 2683.461 | 2.19825 | 2683.461 | 3.17027
2683.944 | 0.51082 |  |  | 2683.944 | 2.19818 | 2683.944 | 3.17037
2684.426 | 0.51076 |  |  | 2684.426 | 2.19812 | 2684.426 | 3.17047
2684.908 | 0.5107 |  |  | 2684.908 | 2.19807 | 2684.908 | 3.17056
2685.39 | 0.51065 |  |  | 2685.39 | 2.19805 | 2685.39 | 3.17063
2685.872 | 0.51061 |  |  | 2685.872 | 2.19806 | 2685.872 | 3.17068
2686.354 | 0.5106 |  |  | 2686.354 | 2.19809 | 2686.354 | 3.1707
2686.836 | 0.51061 |  |  | 2686.836 | 2.19814 | 2686.836 | 3.17071
2687.318 | 0.51063 |  |  | 2687.318 | 2.1982 | 2687.318 | 3.17071
2687.801 | 0.51066 |  |  | 2687.801 | 2.19825 | 2687.801 | 3.17071
2688.283 | 0.51069 |  |  | 2688.283 | 2.19828 | 2688.283 | 3.17072
2688.765 | 0.51069 |  |  | 2688.765 | 2.19829 | 2688.765 | 3.17074
2689.247 | 0.51068 |  |  | 2689.247 | 2.19828 | 2689.247 | 3.17077
2689.729 | 0.51066 |  |  | 2689.729 | 2.19827 | 2689.729 | 3.17082
2690.211 | 0.51064 |  |  | 2690.211 | 2.19826 | 2690.211 | 3.17088
2690.693 | 0.51064 |  |  | 2690.693 | 2.19826 | 2690.693 | 3.17095
2691.175 | 0.51066 |  |  | 2691.175 | 2.19827 | 2691.175 | 3.17103
2691.657 | 0.5107 |  |  | 2691.657 | 2.19829 | 2691.657 | 3.17109
2692.14 | 0.51075 |  |  | 2692.14 | 2.19831 | 2692.14 | 3.17114
2692.622 | 0.51079 |  |  | 2692.622 | 2.19833 | 2692.622 | 3.17117
2693.104 | 0.51082 |  |  | 2693.104 | 2.19834 | 2693.104 | 3.17118
2693.586 | 0.51082 |  |  | 2693.586 | 2.19834 | 2693.586 | 3.17118
2694.068 | 0.51079 |  |  | 2694.068 | 2.19832 | 2694.068 | 3.17118
2694.55 | 0.51073 |  |  | 2694.55 | 2.19831 | 2694.55 | 3.17119
2695.032 | 0.51066 |  |  | 2695.032 | 2.19829 | 2695.032 | 3.17121
2695.514 | 0.51059 |  |  | 2695.514 | 2.19827 | 2695.514 | 3.17124
2695.997 | 0.51051 |  |  | 2695.997 | 2.19827 | 2695.997 | 3.17129
2696.479 | 0.51045 |  |  | 2696.479 | 2.19827 | 2696.479 | 3.17133
2696.961 | 0.51039 |  |  | 2696.961 | 2.19827 | 2696.961 | 3.17136
2697.443 | 0.51035 |  |  | 2697.443 | 2.19828 | 2697.443 | 3.17138
2697.925 | 0.51033 |  |  | 2697.925 | 2.19828 | 2697.925 | 3.17137
2698.407 | 0.51031 |  |  | 2698.407 | 2.19828 | 2698.407 | 3.17134
2698.889 | 0.51031 |  |  | 2698.889 | 2.19826 | 2698.889 | 3.1713
2699.371 | 0.51031 |  |  | 2699.371 | 2.19823 | 2699.371 | 3.17124
2699.854 | 0.5103 |  |  | 2699.854 | 2.19819 | 2699.854 | 3.17118
2700.335 | 0.51029 |  |  | 2700.335 | 2.19814 | 2700.335 | 3.17111
2700.818 | 0.51028 |  |  | 2700.818 | 2.1981 | 2700.818 | 3.17105
2701.3 | 0.51026 |  |  | 2701.3 | 2.19807 | 2701.3 | 3.171
2701.782 | 0.51025 |  |  | 2701.782 | 2.19806 | 2701.782 | 3.17096
2702.264 | 0.51026 |  |  | 2702.264 | 2.19809 | 2702.264 | 3.17095
2702.746 | 0.51028 |  |  | 2702.746 | 2.19814 | 2702.746 | 3.17096
2703.228 | 0.51031 |  |  | 2703.228 | 2.19821 | 2703.228 | 3.17099
2703.71 | 0.51034 |  |  | 2703.71 | 2.1983 | 2703.71 | 3.17104
2704.192 | 0.51037 |  |  | 2704.192 | 2.19837 | 2704.192 | 3.17111
2704.675 | 0.51038 |  |  | 2704.675 | 2.19843 | 2704.675 | 3.17117
2705.157 | 0.51036 |  |  | 2705.157 | 2.19846 | 2705.157 | 3.17124
2705.639 | 0.51033 |  |  | 2705.639 | 2.19846 | 2705.639 | 3.1713
2706.121 | 0.51027 |  |  | 2706.121 | 2.19845 | 2706.121 | 3.17137
2706.603 | 0.5102 |  |  | 2706.603 | 2.19842 | 2706.603 | 3.17144
2707.085 | 0.51014 |  |  | 2707.085 | 2.19839 | 2707.085 | 3.17152
2707.567 | 0.51009 |  |  | 2707.567 | 2.19837 | 2707.567 | 3.17162
2708.049 | 0.51006 |  |  | 2708.049 | 2.19837 | 2708.049 | 3.17173
2708.531 | 0.51006 |  |  | 2708.531 | 2.1984 | 2708.531 | 3.17186
2709.014 | 0.51008 |  |  | 2709.014 | 2.19846 | 2709.014 | 3.17199
2709.496 | 0.51013 |  |  | 2709.496 | 2.19855 | 2709.496 | 3.17211
2709.978 | 0.51019 |  |  | 2709.978 | 2.19866 | 2709.978 | 3.17223
2710.46 | 0.51027 |  |  | 2710.46 | 2.19876 | 2710.46 | 3.17233
2710.942 | 0.51035 |  |  | 2710.942 | 2.19886 | 2710.942 | 3.17241
2711.424 | 0.51042 |  |  | 2711.424 | 2.19894 | 2711.424 | 3.17248
2711.906 | 0.51048 |  |  | 2711.906 | 2.19898 | 2711.906 | 3.17253
2712.388 | 0.51051 |  |  | 2712.388 | 2.19899 | 2712.388 | 3.17257
2712.871 | 0.51052 |  |  | 2712.871 | 2.19897 | 2712.871 | 3.17259
2713.353 | 0.51051 |  |  | 2713.353 | 2.19894 | 2713.353 | 3.17259
2713.835 | 0.51048 |  |  | 2713.835 | 2.19891 | 2713.835 | 3.17258
2714.317 | 0.51044 |  |  | 2714.317 | 2.1989 | 2714.317 | 3.17255
2714.799 | 0.5104 |  |  | 2714.799 | 2.1989 | 2714.799 | 3.17251
2715.281 | 0.51037 |  |  | 2715.281 | 2.19893 | 2715.281 | 3.17249
2715.763 | 0.51033 |  |  | 2715.763 | 2.19897 | 2715.763 | 3.17247
2716.245 | 0.51029 |  |  | 2716.245 | 2.19901 | 2716.245 | 3.17248
2716.728 | 0.51026 |  |  | 2716.728 | 2.19905 | 2716.728 | 3.17252
2717.21 | 0.51022 |  |  | 2717.21 | 2.19907 | 2717.21 | 3.17259
2717.692 | 0.51018 |  |  | 2717.692 | 2.19909 | 2717.692 | 3.17269
2718.174 | 0.51015 |  |  | 2718.174 | 2.19909 | 2718.174 | 3.17279
2718.656 | 0.51013 |  |  | 2718.656 | 2.19909 | 2718.656 | 3.1729
2719.138 | 0.51013 |  |  | 2719.138 | 2.19909 | 2719.138 | 3.173
2719.62 | 0.51016 |  |  | 2719.62 | 2.1991 | 2719.62 | 3.17308
2720.102 | 0.5102 |  |  | 2720.102 | 2.19912 | 2720.102 | 3.17315
2720.584 | 0.51025 |  |  | 2720.584 | 2.19914 | 2720.584 | 3.1732
2721.067 | 0.51029 |  |  | 2721.067 | 2.19916 | 2721.067 | 3.17326
2721.549 | 0.51033 |  |  | 2721.549 | 2.19917 | 2721.549 | 3.17333
2722.031 | 0.51035 |  |  | 2722.031 | 2.19916 | 2722.031 | 3.17342
2722.513 | 0.51036 |  |  | 2722.513 | 2.19914 | 2722.513 | 3.17354
2722.995 | 0.51035 |  |  | 2722.995 | 2.19911 | 2722.995 | 3.17367
2723.477 | 0.51033 |  |  | 2723.477 | 2.19908 | 2723.477 | 3.17383
2723.959 | 0.51031 |  |  | 2723.959 | 2.19907 | 2723.959 | 3.17398
2724.441 | 0.51031 |  |  | 2724.441 | 2.19907 | 2724.441 | 3.17413
2724.924 | 0.51032 |  |  | 2724.924 | 2.19909 | 2724.924 | 3.17425
2725.406 | 0.51035 |  |  | 2725.406 | 2.19913 | 2725.406 | 3.17435
2725.888 | 0.51038 |  |  | 2725.888 | 2.19917 | 2725.888 | 3.17442
2726.37 | 0.51041 |  |  | 2726.37 | 2.1992 | 2726.37 | 3.17447
2726.852 | 0.51044 |  |  | 2726.852 | 2.19922 | 2726.852 | 3.17452
2727.334 | 0.51046 |  |  | 2727.334 | 2.19923 | 2727.334 | 3.17457
2727.816 | 0.51048 |  |  | 2727.816 | 2.19923 | 2727.816 | 3.17463
2728.298 | 0.51048 |  |  | 2728.298 | 2.19923 | 2728.298 | 3.17469
2728.781 | 0.51048 |  |  | 2728.781 | 2.19924 | 2728.781 | 3.17476
2729.262 | 0.51047 |  |  | 2729.262 | 2.19925 | 2729.262 | 3.17483
2729.745 | 0.51045 |  |  | 2729.745 | 2.19927 | 2729.745 | 3.1749
2730.227 | 0.51041 |  |  | 2730.227 | 2.1993 | 2730.227 | 3.17497
2730.709 | 0.51036 |  |  | 2730.709 | 2.19932 | 2730.709 | 3.17503
2731.191 | 0.51029 |  |  | 2731.191 | 2.19934 | 2731.191 | 3.1751
2731.673 | 0.51022 |  |  | 2731.673 | 2.19935 | 2731.673 | 3.17518
2732.155 | 0.51016 |  |  | 2732.155 | 2.19937 | 2732.155 | 3.17527
2732.637 | 0.51012 |  |  | 2732.637 | 2.19939 | 2732.637 | 3.17537
2733.119 | 0.51009 |  |  | 2733.119 | 2.19942 | 2733.119 | 3.17546
2733.602 | 0.51009 |  |  | 2733.602 | 2.19947 | 2733.602 | 3.17556
2734.084 | 0.51011 |  |  | 2734.084 | 2.19952 | 2734.084 | 3.17564
2734.566 | 0.51015 |  |  | 2734.566 | 2.19959 | 2734.566 | 3.17572
2735.048 | 0.51019 |  |  | 2735.048 | 2.19965 | 2735.048 | 3.17578
2735.53 | 0.51023 |  |  | 2735.53 | 2.19971 | 2735.53 | 3.17584
2736.012 | 0.51028 |  |  | 2736.012 | 2.19976 | 2736.012 | 3.17589
2736.494 | 0.51032 |  |  | 2736.494 | 2.1998 | 2736.494 | 3.17595
2736.976 | 0.51035 |  |  | 2736.976 | 2.19983 | 2736.976 | 3.17601
2737.458 | 0.51037 |  |  | 2737.458 | 2.19983 | 2737.458 | 3.17607
2737.941 | 0.51038 |  |  | 2737.941 | 2.19981 | 2737.941 | 3.17613
2738.423 | 0.51036 |  |  | 2738.423 | 2.19978 | 2738.423 | 3.17618
2738.905 | 0.51033 |  |  | 2738.905 | 2.19973 | 2738.905 | 3.17623
2739.387 | 0.51029 |  |  | 2739.387 | 2.19968 | 2739.387 | 3.17628
2739.869 | 0.51023 |  |  | 2739.869 | 2.19964 | 2739.869 | 3.17632
2740.351 | 0.51018 |  |  | 2740.351 | 2.19963 | 2740.351 | 3.17638
2740.833 | 0.51013 |  |  | 2740.833 | 2.19964 | 2740.833 | 3.17643
2741.315 | 0.51008 |  |  | 2741.315 | 2.19967 | 2741.315 | 3.17649
2741.798 | 0.51004 |  |  | 2741.798 | 2.19971 | 2741.798 | 3.17656
2742.28 | 0.51 |  |  | 2742.28 | 2.19975 | 2742.28 | 3.17662
2742.762 | 0.50997 |  |  | 2742.762 | 2.19977 | 2742.762 | 3.17668
2743.244 | 0.50996 |  |  | 2743.244 | 2.19978 | 2743.244 | 3.17673
2743.726 | 0.50997 |  |  | 2743.726 | 2.19978 | 2743.726 | 3.17677
2744.208 | 0.50999 |  |  | 2744.208 | 2.19977 | 2744.208 | 3.17681
2744.69 | 0.51004 |  |  | 2744.69 | 2.19976 | 2744.69 | 3.17684
2745.172 | 0.5101 |  |  | 2745.172 | 2.19975 | 2745.172 | 3.17688
2745.655 | 0.51016 |  |  | 2745.655 | 2.19974 | 2745.655 | 3.17693
2746.137 | 0.5102 |  |  | 2746.137 | 2.19973 | 2746.137 | 3.17698
2746.619 | 0.51023 |  |  | 2746.619 | 2.19971 | 2746.619 | 3.17704
2747.101 | 0.51023 |  |  | 2747.101 | 2.1997 | 2747.101 | 3.17712
2747.583 | 0.51022 |  |  | 2747.583 | 2.19969 | 2747.583 | 3.1772
2748.065 | 0.51021 |  |  | 2748.065 | 2.1997 | 2748.065 | 3.17729
2748.547 | 0.5102 |  |  | 2748.547 | 2.19972 | 2748.547 | 3.17741
2749.029 | 0.51021 |  |  | 2749.029 | 2.19977 | 2749.029 | 3.17753
2749.511 | 0.51024 |  |  | 2749.511 | 2.19984 | 2749.511 | 3.17768
2749.994 | 0.51027 |  |  | 2749.994 | 2.19993 | 2749.994 | 3.17785
2750.476 | 0.51032 |  |  | 2750.476 | 2.20003 | 2750.476 | 3.17802
2750.958 | 0.51037 |  |  | 2750.958 | 2.20012 | 2750.958 | 3.1782
2751.44 | 0.51042 |  |  | 2751.44 | 2.20022 | 2751.44 | 3.17836
2751.922 | 0.51048 |  |  | 2751.922 | 2.20032 | 2751.922 | 3.17851
2752.404 | 0.51054 |  |  | 2752.404 | 2.20041 | 2752.404 | 3.17863
2752.886 | 0.51061 |  |  | 2752.886 | 2.20049 | 2752.886 | 3.17873
2753.368 | 0.51067 |  |  | 2753.368 | 2.20057 | 2753.368 | 3.17881
2753.851 | 0.51072 |  |  | 2753.851 | 2.20063 | 2753.851 | 3.17888
2754.333 | 0.51075 |  |  | 2754.333 | 2.20066 | 2754.333 | 3.17896
2754.815 | 0.51075 |  |  | 2754.815 | 2.20068 | 2754.815 | 3.17904
2755.297 | 0.51073 |  |  | 2755.297 | 2.20066 | 2755.297 | 3.17913
2755.779 | 0.51068 |  |  | 2755.779 | 2.20062 | 2755.779 | 3.17922
2756.261 | 0.51062 |  |  | 2756.261 | 2.20058 | 2756.261 | 3.17931
2756.743 | 0.51056 |  |  | 2756.743 | 2.20053 | 2756.743 | 3.17939
2757.225 | 0.51049 |  |  | 2757.225 | 2.20049 | 2757.225 | 3.17946
2757.708 | 0.51043 |  |  | 2757.708 | 2.20046 | 2757.708 | 3.17952
2758.189 | 0.51037 |  |  | 2758.189 | 2.20046 | 2758.189 | 3.17958
2758.672 | 0.51032 |  |  | 2758.672 | 2.20048 | 2758.672 | 3.17965
2759.154 | 0.51028 |  |  | 2759.154 | 2.20051 | 2759.154 | 3.17974
2759.636 | 0.51025 |  |  | 2759.636 | 2.20054 | 2759.636 | 3.17985
2760.118 | 0.51023 |  |  | 2760.118 | 2.20058 | 2760.118 | 3.17998
2760.6 | 0.51022 |  |  | 2760.6 | 2.2006 | 2760.6 | 3.18013
2761.082 | 0.51022 |  |  | 2761.082 | 2.20062 | 2761.082 | 3.18027
2761.564 | 0.51022 |  |  | 2761.564 | 2.20061 | 2761.564 | 3.18041
2762.046 | 0.51022 |  |  | 2762.046 | 2.2006 | 2762.046 | 3.18054
2762.529 | 0.51021 |  |  | 2762.529 | 2.20057 | 2762.529 | 3.18065
2763.011 | 0.51019 |  |  | 2763.011 | 2.20054 | 2763.011 | 3.18076
2763.493 | 0.51017 |  |  | 2763.493 | 2.20051 | 2763.493 | 3.18086
2763.975 | 0.51015 |  |  | 2763.975 | 2.20048 | 2763.975 | 3.18098
2764.457 | 0.51014 |  |  | 2764.457 | 2.20046 | 2764.457 | 3.18111
2764.939 | 0.51014 |  |  | 2764.939 | 2.20045 | 2764.939 | 3.18126
2765.421 | 0.51015 |  |  | 2765.421 | 2.20046 | 2765.421 | 3.18142
2765.903 | 0.51018 |  |  | 2765.903 | 2.20047 | 2765.903 | 3.1816
2766.385 | 0.51021 |  |  | 2766.385 | 2.20051 | 2766.385 | 3.18177
2766.868 | 0.51023 |  |  | 2766.868 | 2.20056 | 2766.868 | 3.18194
2767.35 | 0.51024 |  |  | 2767.35 | 2.20062 | 2767.35 | 3.18209
2767.832 | 0.51024 |  |  | 2767.832 | 2.20068 | 2767.832 | 3.18223
2768.314 | 0.51021 |  |  | 2768.314 | 2.20074 | 2768.314 | 3.18234
2768.796 | 0.51017 |  |  | 2768.796 | 2.20078 | 2768.796 | 3.18245
2769.278 | 0.51013 |  |  | 2769.278 | 2.20081 | 2769.278 | 3.18255
2769.76 | 0.51008 |  |  | 2769.76 | 2.20082 | 2769.76 | 3.18265
2770.242 | 0.51005 |  |  | 2770.242 | 2.20083 | 2770.242 | 3.18278
2770.725 | 0.51004 |  |  | 2770.725 | 2.20085 | 2770.725 | 3.18293
2771.207 | 0.51007 |  |  | 2771.207 | 2.20089 | 2771.207 | 3.18312
2771.689 | 0.51013 |  |  | 2771.689 | 2.20096 | 2771.689 | 3.18333
2772.171 | 0.51023 |  |  | 2772.171 | 2.20105 | 2772.171 | 3.18357
2772.653 | 0.51034 |  |  | 2772.653 | 2.20115 | 2772.653 | 3.18383
2773.135 | 0.51045 |  |  | 2773.135 | 2.20125 | 2773.135 | 3.18409
2773.617 | 0.51055 |  |  | 2773.617 | 2.20134 | 2773.617 | 3.18434
2774.099 | 0.51062 |  |  | 2774.099 | 2.2014 | 2774.099 | 3.18456
2774.582 | 0.51066 |  |  | 2774.582 | 2.20143 | 2774.582 | 3.18475
2775.064 | 0.51066 |  |  | 2775.064 | 2.20143 | 2775.064 | 3.1849
2775.546 | 0.51062 |  |  | 2775.546 | 2.20142 | 2775.546 | 3.18501
2776.028 | 0.51056 |  |  | 2776.028 | 2.2014 | 2776.028 | 3.1851
2776.51 | 0.5105 |  |  | 2776.51 | 2.20137 | 2776.51 | 3.18518
2776.992 | 0.51044 |  |  | 2776.992 | 2.20134 | 2776.992 | 3.18526
2777.474 | 0.51039 |  |  | 2777.474 | 2.20133 | 2777.474 | 3.18537
2777.956 | 0.51038 |  |  | 2777.956 | 2.20135 | 2777.956 | 3.18552
2778.438 | 0.51041 |  |  | 2778.438 | 2.20138 | 2778.438 | 3.18571
2778.921 | 0.51046 |  |  | 2778.921 | 2.20146 | 2778.921 | 3.18593
2779.403 | 0.51054 |  |  | 2779.403 | 2.20155 | 2779.403 | 3.18619
2779.885 | 0.51063 |  |  | 2779.885 | 2.20167 | 2779.885 | 3.18647
2780.367 | 0.51071 |  |  | 2780.367 | 2.20178 | 2780.367 | 3.18675
2780.849 | 0.51078 |  |  | 2780.849 | 2.20188 | 2780.849 | 3.18704
2781.331 | 0.51083 |  |  | 2781.331 | 2.20196 | 2781.331 | 3.18732
2781.813 | 0.51085 |  |  | 2781.813 | 2.202 | 2781.813 | 3.18759
2782.295 | 0.51085 |  |  | 2782.295 | 2.20201 | 2782.295 | 3.18786
2782.778 | 0.51083 |  |  | 2782.778 | 2.202 | 2782.778 | 3.18813
2783.26 | 0.51081 |  |  | 2783.26 | 2.20197 | 2783.26 | 3.18841
2783.742 | 0.51079 |  |  | 2783.742 | 2.20194 | 2783.742 | 3.18868
2784.224 | 0.51076 |  |  | 2784.224 | 2.20192 | 2784.224 | 3.18895
2784.706 | 0.51074 |  |  | 2784.706 | 2.20191 | 2784.706 | 3.18922
2785.188 | 0.51071 |  |  | 2785.188 | 2.20193 | 2785.188 | 3.18949
2785.67 | 0.51069 |  |  | 2785.67 | 2.20198 | 2785.67 | 3.18975
2786.152 | 0.51069 |  |  | 2786.152 | 2.20204 | 2786.152 | 3.19
2786.635 | 0.5107 |  |  | 2786.635 | 2.20213 | 2786.635 | 3.19026
2787.116 | 0.51073 |  |  | 2787.116 | 2.20223 | 2787.116 | 3.19053
2787.599 | 0.51079 |  |  | 2787.599 | 2.20234 | 2787.599 | 3.19081
2788.081 | 0.51087 |  |  | 2788.081 | 2.20245 | 2788.081 | 3.19111
2788.563 | 0.51096 |  |  | 2788.563 | 2.20256 | 2788.563 | 3.19145
2789.045 | 0.51106 |  |  | 2789.045 | 2.20265 | 2789.045 | 3.19183
2789.527 | 0.51114 |  |  | 2789.527 | 2.20275 | 2789.527 | 3.19224
2790.009 | 0.51121 |  |  | 2790.009 | 2.20284 | 2790.009 | 3.19268
2790.491 | 0.51126 |  |  | 2790.491 | 2.20294 | 2790.491 | 3.19314
2790.973 | 0.51131 |  |  | 2790.973 | 2.20304 | 2790.973 | 3.19361
2791.456 | 0.51136 |  |  | 2791.456 | 2.20316 | 2791.456 | 3.19409
2791.938 | 0.51142 |  |  | 2791.938 | 2.20328 | 2791.938 | 3.19455
2792.42 | 0.5115 |  |  | 2792.42 | 2.20339 | 2792.42 | 3.19499
2792.902 | 0.5116 |  |  | 2792.902 | 2.2035 | 2792.902 | 3.1954
2793.384 | 0.5117 |  |  | 2793.384 | 2.20359 | 2793.384 | 3.19579
2793.866 | 0.5118 |  |  | 2793.866 | 2.20366 | 2793.866 | 3.19614
2794.348 | 0.51188 |  |  | 2794.348 | 2.20371 | 2794.348 | 3.19645
2794.83 | 0.51193 |  |  | 2794.83 | 2.20374 | 2794.83 | 3.19672
2795.313 | 0.51193 |  |  | 2795.313 | 2.20375 | 2795.313 | 3.19695
2795.795 | 0.5119 |  |  | 2795.795 | 2.20375 | 2795.795 | 3.19714
2796.277 | 0.51184 |  |  | 2796.277 | 2.20373 | 2796.277 | 3.19731
2796.759 | 0.51177 |  |  | 2796.759 | 2.2037 | 2796.759 | 3.19746
2797.241 | 0.51171 |  |  | 2797.241 | 2.20368 | 2797.241 | 3.19762
2797.723 | 0.51167 |  |  | 2797.723 | 2.20367 | 2797.723 | 3.19779
2798.205 | 0.51167 |  |  | 2798.205 | 2.20368 | 2798.205 | 3.19801
2798.687 | 0.5117 |  |  | 2798.687 | 2.20371 | 2798.687 | 3.19827
2799.169 | 0.51175 |  |  | 2799.169 | 2.20375 | 2799.169 | 3.19858
2799.652 | 0.5118 |  |  | 2799.652 | 2.2038 | 2799.652 | 3.19894
2800.134 | 0.51184 |  |  | 2800.134 | 2.20385 | 2800.134 | 3.19933
2800.616 | 0.51187 |  |  | 2800.616 | 2.2039 | 2800.616 | 3.19973
2801.098 | 0.51188 |  |  | 2801.098 | 2.20394 | 2801.098 | 3.20013
2801.58 | 0.51188 |  |  | 2801.58 | 2.20397 | 2801.58 | 3.2005
2802.062 | 0.51187 |  |  | 2802.062 | 2.20401 | 2802.062 | 3.20082
2802.544 | 0.51187 |  |  | 2802.544 | 2.20404 | 2802.544 | 3.2011
2803.026 | 0.51188 |  |  | 2803.026 | 2.20409 | 2803.026 | 3.20133
2803.509 | 0.51191 |  |  | 2803.509 | 2.20414 | 2803.509 | 3.20153
2803.991 | 0.51196 |  |  | 2803.991 | 2.2042 | 2803.991 | 3.2017
2804.473 | 0.51201 |  |  | 2804.473 | 2.20426 | 2804.473 | 3.20185
2804.955 | 0.51206 |  |  | 2804.955 | 2.20432 | 2804.955 | 3.20201
2805.437 | 0.5121 |  |  | 2805.437 | 2.20438 | 2805.437 | 3.20215
2805.919 | 0.51214 |  |  | 2805.919 | 2.20444 | 2805.919 | 3.20229
2806.401 | 0.51216 |  |  | 2806.401 | 2.2045 | 2806.401 | 3.20241
2806.883 | 0.51219 |  |  | 2806.883 | 2.20456 | 2806.883 | 3.20252
2807.365 | 0.51222 |  |  | 2807.365 | 2.20461 | 2807.365 | 3.20262
2807.848 | 0.51226 |  |  | 2807.848 | 2.20467 | 2807.848 | 3.20271
2808.33 | 0.51231 |  |  | 2808.33 | 2.20472 | 2808.33 | 3.20283
2808.812 | 0.51239 |  |  | 2808.812 | 2.20478 | 2808.812 | 3.20295
2809.294 | 0.51248 |  |  | 2809.294 | 2.20486 | 2809.294 | 3.2031
2809.776 | 0.51258 |  |  | 2809.776 | 2.20495 | 2809.776 | 3.20325
2810.258 | 0.51266 |  |  | 2810.258 | 2.20505 | 2810.258 | 3.2034
2810.74 | 0.51273 |  |  | 2810.74 | 2.20515 | 2810.74 | 3.20352
2811.222 | 0.51277 |  |  | 2811.222 | 2.20525 | 2811.222 | 3.20362
2811.705 | 0.51279 |  |  | 2811.705 | 2.20533 | 2811.705 | 3.2037
2812.187 | 0.51279 |  |  | 2812.187 | 2.2054 | 2812.187 | 3.20376
2812.669 | 0.51279 |  |  | 2812.669 | 2.20545 | 2812.669 | 3.20382
2813.151 | 0.5128 |  |  | 2813.151 | 2.20548 | 2813.151 | 3.20388
2813.633 | 0.51282 |  |  | 2813.633 | 2.20551 | 2813.633 | 3.20393
2814.115 | 0.51287 |  |  | 2814.115 | 2.20555 | 2814.115 | 3.20396
2814.597 | 0.51293 |  |  | 2814.597 | 2.20559 | 2814.597 | 3.20394
2815.079 | 0.513 |  |  | 2815.079 | 2.20564 | 2815.079 | 3.20387
2815.562 | 0.51306 |  |  | 2815.562 | 2.2057 | 2815.562 | 3.20374
2816.043 | 0.51311 |  |  | 2816.043 | 2.20577 | 2816.043 | 3.20358
2816.526 | 0.51315 |  |  | 2816.526 | 2.20583 | 2816.526 | 3.2034
2817.008 | 0.51319 |  |  | 2817.008 | 2.2059 | 2817.008 | 3.20322
2817.49 | 0.51322 |  |  | 2817.49 | 2.20598 | 2817.49 | 3.20308
2817.972 | 0.51326 |  |  | 2817.972 | 2.20607 | 2817.972 | 3.20298
2818.454 | 0.5133 |  |  | 2818.454 | 2.20616 | 2818.454 | 3.20293
2818.936 | 0.51334 |  |  | 2818.936 | 2.20626 | 2818.936 | 3.2029
2819.418 | 0.51339 |  |  | 2819.418 | 2.20637 | 2819.418 | 3.2029
2819.9 | 0.51344 |  |  | 2819.9 | 2.20647 | 2819.9 | 3.20291
2820.383 | 0.51349 |  |  | 2820.383 | 2.20658 | 2820.383 | 3.20292
2820.865 | 0.51355 |  |  | 2820.865 | 2.20669 | 2820.865 | 3.2029
2821.347 | 0.51361 |  |  | 2821.347 | 2.20678 | 2821.347 | 3.20287
2821.829 | 0.51368 |  |  | 2821.829 | 2.20688 | 2821.829 | 3.20281
2822.311 | 0.51373 |  |  | 2822.311 | 2.20696 | 2822.311 | 3.20273
2822.793 | 0.51377 |  |  | 2822.793 | 2.20703 | 2822.793 | 3.20262
2823.275 | 0.51379 |  |  | 2823.275 | 2.2071 | 2823.275 | 3.20251
2823.757 | 0.51379 |  |  | 2823.757 | 2.20715 | 2823.757 | 3.20241
2824.24 | 0.51378 |  |  | 2824.24 | 2.20721 | 2824.24 | 3.20234
2824.722 | 0.51378 |  |  | 2824.722 | 2.20726 | 2824.722 | 3.2023
2825.204 | 0.51379 |  |  | 2825.204 | 2.20732 | 2825.204 | 3.2023
2825.686 | 0.51383 |  |  | 2825.686 | 2.20738 | 2825.686 | 3.20233
2826.168 | 0.51388 |  |  | 2826.168 | 2.20743 | 2826.168 | 3.20238
2826.65 | 0.51394 |  |  | 2826.65 | 2.20747 | 2826.65 | 3.20243
2827.132 | 0.514 |  |  | 2827.132 | 2.2075 | 2827.132 | 3.20247
2827.614 | 0.51406 |  |  | 2827.614 | 2.20752 | 2827.614 | 3.20251
2828.096 | 0.51411 |  |  | 2828.096 | 2.20754 | 2828.096 | 3.20255
2828.579 | 0.51415 |  |  | 2828.579 | 2.20755 | 2828.579 | 3.20261
2829.061 | 0.51418 |  |  | 2829.061 | 2.20758 | 2829.061 | 3.20267
2829.543 | 0.51422 |  |  | 2829.543 | 2.20761 | 2829.543 | 3.20276
2830.025 | 0.51425 |  |  | 2830.025 | 2.20764 | 2830.025 | 3.20286
2830.507 | 0.51429 |  |  | 2830.507 | 2.20769 | 2830.507 | 3.20298
2830.989 | 0.51432 |  |  | 2830.989 | 2.20774 | 2830.989 | 3.20311
2831.471 | 0.51435 |  |  | 2831.471 | 2.20781 | 2831.471 | 3.20325
2831.953 | 0.51438 |  |  | 2831.953 | 2.2079 | 2831.953 | 3.20341
2832.436 | 0.51441 |  |  | 2832.436 | 2.208 | 2832.436 | 3.20358
2832.918 | 0.51445 |  |  | 2832.918 | 2.20813 | 2832.918 | 3.20376
2833.4 | 0.5145 |  |  | 2833.4 | 2.20827 | 2833.4 | 3.20395
2833.882 | 0.51455 |  |  | 2833.882 | 2.20839 | 2833.882 | 3.20412
2834.364 | 0.51459 |  |  | 2834.364 | 2.2085 | 2834.364 | 3.20429
2834.846 | 0.51462 |  |  | 2834.846 | 2.20857 | 2834.846 | 3.20444
2835.328 | 0.51464 |  |  | 2835.328 | 2.20861 | 2835.328 | 3.20458
2835.81 | 0.51467 |  |  | 2835.81 | 2.20862 | 2835.81 | 3.20472
2836.292 | 0.51471 |  |  | 2836.292 | 2.20863 | 2836.292 | 3.20488
2836.775 | 0.51478 |  |  | 2836.775 | 2.20865 | 2836.775 | 3.20507
2837.257 | 0.51486 |  |  | 2837.257 | 2.2087 | 2837.257 | 3.20528
2837.739 | 0.51497 |  |  | 2837.739 | 2.20877 | 2837.739 | 3.20551
2838.221 | 0.51509 |  |  | 2838.221 | 2.20887 | 2838.221 | 3.20573
2838.703 | 0.5152 |  |  | 2838.703 | 2.20898 | 2838.703 | 3.20594
2839.185 | 0.5153 |  |  | 2839.185 | 2.2091 | 2839.185 | 3.20613
2839.667 | 0.5154 |  |  | 2839.667 | 2.20922 | 2839.667 | 3.2063
2840.149 | 0.51551 |  |  | 2840.149 | 2.20936 | 2840.149 | 3.20647
2840.632 | 0.51563 |  |  | 2840.632 | 2.2095 | 2840.632 | 3.20665
2841.114 | 0.51577 |  |  | 2841.114 | 2.20966 | 2841.114 | 3.20686
2841.596 | 0.51592 |  |  | 2841.596 | 2.20982 | 2841.596 | 3.20711
2842.078 | 0.51608 |  |  | 2842.078 | 2.20998 | 2842.078 | 3.2074
2842.56 | 0.51623 |  |  | 2842.56 | 2.21012 | 2842.56 | 3.20772
2843.042 | 0.51635 |  |  | 2843.042 | 2.21024 | 2843.042 | 3.20806
2843.524 | 0.51643 |  |  | 2843.524 | 2.21032 | 2843.524 | 3.20842
2844.006 | 0.51646 |  |  | 2844.006 | 2.21038 | 2844.006 | 3.20877
2844.489 | 0.51647 |  |  | 2844.489 | 2.21043 | 2844.489 | 3.20913
2844.97 | 0.51647 |  |  | 2844.97 | 2.21048 | 2844.97 | 3.20946
2845.453 | 0.51647 |  |  | 2845.453 | 2.21054 | 2845.453 | 3.20978
2845.935 | 0.51648 |  |  | 2845.935 | 2.21061 | 2845.935 | 3.21006
2846.417 | 0.51651 |  |  | 2846.417 | 2.21068 | 2846.417 | 3.21031
2846.899 | 0.51656 |  |  | 2846.899 | 2.21076 | 2846.899 | 3.21055
2847.381 | 0.51662 |  |  | 2847.381 | 2.21085 | 2847.381 | 3.21079
2847.863 | 0.5167 |  |  | 2847.863 | 2.21094 | 2847.863 | 3.21105
2848.345 | 0.51679 |  |  | 2848.345 | 2.21105 | 2848.345 | 3.21135
2848.827 | 0.51689 |  |  | 2848.827 | 2.21117 | 2848.827 | 3.2117
2849.31 | 0.51699 |  |  | 2849.31 | 2.2113 | 2849.31 | 3.21209
2849.792 | 0.51708 |  |  | 2849.792 | 2.21142 | 2849.792 | 3.21252
2850.274 | 0.51715 |  |  | 2850.274 | 2.21153 | 2850.274 | 3.21298
2850.756 | 0.5172 |  |  | 2850.756 | 2.21161 | 2850.756 | 3.21346
2851.238 | 0.51723 |  |  | 2851.238 | 2.21166 | 2851.238 | 3.21396
2851.72 | 0.51725 |  |  | 2851.72 | 2.21167 | 2851.72 | 3.21449
2852.202 | 0.51728 |  |  | 2852.202 | 2.21168 | 2852.202 | 3.21505
2852.684 | 0.51734 |  |  | 2852.684 | 2.2117 | 2852.684 | 3.21566
2853.167 | 0.51743 |  |  | 2853.167 | 2.21175 | 2853.167 | 3.21633
2853.649 | 0.51756 |  |  | 2853.649 | 2.21182 | 2853.649 | 3.21704
2854.131 | 0.51771 |  |  | 2854.131 | 2.21193 | 2854.131 | 3.2178
2854.613 | 0.51789 |  |  | 2854.613 | 2.21206 | 2854.613 | 3.21859
2855.095 | 0.51807 |  |  | 2855.095 | 2.21219 | 2855.095 | 3.21939
2855.577 | 0.51825 |  |  | 2855.577 | 2.21233 | 2855.577 | 3.2202
2856.059 | 0.51843 |  |  | 2856.059 | 2.21245 | 2856.059 | 3.22101
2856.541 | 0.51859 |  |  | 2856.541 | 2.21258 | 2856.541 | 3.22181
2857.023 | 0.51875 |  |  | 2857.023 | 2.2127 | 2857.023 | 3.22261
2857.506 | 0.51889 |  |  | 2857.506 | 2.21282 | 2857.506 | 3.2234
2857.988 | 0.519 |  |  | 2857.988 | 2.21295 | 2857.988 | 3.22419
2858.47 | 0.5191 |  |  | 2858.47 | 2.21307 | 2858.47 | 3.225
2858.952 | 0.51917 |  |  | 2858.952 | 2.21319 | 2858.952 | 3.22584
2859.434 | 0.51922 |  |  | 2859.434 | 2.21331 | 2859.434 | 3.22671
2859.916 | 0.51927 |  |  | 2859.916 | 2.21342 | 2859.916 | 3.22764
2860.398 | 0.51932 |  |  | 2860.398 | 2.21352 | 2860.398 | 3.22862
2860.88 | 0.51937 |  |  | 2860.88 | 2.2136 | 2860.88 | 3.22966
2861.363 | 0.51941 |  |  | 2861.363 | 2.21367 | 2861.363 | 3.23075
2861.845 | 0.51944 |  |  | 2861.845 | 2.21373 | 2861.845 | 3.23187
2862.327 | 0.51945 |  |  | 2862.327 | 2.21377 | 2862.327 | 3.23301
2862.809 | 0.51943 |  |  | 2862.809 | 2.2138 | 2862.809 | 3.23415
2863.291 | 0.51938 |  |  | 2863.291 | 2.21383 | 2863.291 | 3.23529
2863.773 | 0.51932 |  |  | 2863.773 | 2.21386 | 2863.773 | 3.23643
2864.255 | 0.51927 |  |  | 2864.255 | 2.2139 | 2864.255 | 3.23757
2864.737 | 0.51923 |  |  | 2864.737 | 2.21394 | 2864.737 | 3.23871
2865.219 | 0.51923 |  |  | 2865.219 | 2.214 | 2865.219 | 3.23987
2865.702 | 0.51927 |  |  | 2865.702 | 2.21407 | 2865.702 | 3.24105
2866.184 | 0.51934 |  |  | 2866.184 | 2.21416 | 2866.184 | 3.24224
2866.666 | 0.51944 |  |  | 2866.666 | 2.21426 | 2866.666 | 3.24346
2867.148 | 0.51955 |  |  | 2867.148 | 2.21437 | 2867.148 | 3.24468
2867.63 | 0.51967 |  |  | 2867.63 | 2.21449 | 2867.63 | 3.24589
2868.112 | 0.51978 |  |  | 2868.112 | 2.21461 | 2868.112 | 3.24709
2868.594 | 0.51988 |  |  | 2868.594 | 2.21474 | 2868.594 | 3.24827
2869.076 | 0.51997 |  |  | 2869.076 | 2.21487 | 2869.076 | 3.24943
2869.558 | 0.52004 |  |  | 2869.558 | 2.215 | 2869.558 | 3.25059
2870.041 | 0.5201 |  |  | 2870.041 | 2.21513 | 2870.041 | 3.25174
2870.523 | 0.52015 |  |  | 2870.523 | 2.21526 | 2870.523 | 3.25292
2871.005 | 0.52019 |  |  | 2871.005 | 2.2154 | 2871.005 | 3.25412
2871.487 | 0.52024 |  |  | 2871.487 | 2.21553 | 2871.487 | 3.25536
2871.969 | 0.52028 |  |  | 2871.969 | 2.21566 | 2871.969 | 3.25664
2872.451 | 0.52033 |  |  | 2872.451 | 2.21577 | 2872.451 | 3.25795
2872.933 | 0.52036 |  |  | 2872.933 | 2.21587 | 2872.933 | 3.25928
2873.415 | 0.52038 |  |  | 2873.415 | 2.21595 | 2873.415 | 3.26063
2873.897 | 0.5204 |  |  | 2873.897 | 2.21601 | 2873.897 | 3.26197
2874.38 | 0.5204 |  |  | 2874.38 | 2.21606 | 2874.38 | 3.2633
2874.862 | 0.5204 |  |  | 2874.862 | 2.21611 | 2874.862 | 3.2646
2875.344 | 0.5204 |  |  | 2875.344 | 2.21616 | 2875.344 | 3.26586
2875.826 | 0.52042 |  |  | 2875.826 | 2.21621 | 2875.826 | 3.26709
2876.308 | 0.52045 |  |  | 2876.308 | 2.21626 | 2876.308 | 3.2683
2876.79 | 0.52049 |  |  | 2876.79 | 2.21631 | 2876.79 | 3.26952
2877.272 | 0.52054 |  |  | 2877.272 | 2.21636 | 2877.272 | 3.27078
2877.754 | 0.52061 |  |  | 2877.754 | 2.2164 | 2877.754 | 3.2721
2878.237 | 0.52069 |  |  | 2878.237 | 2.21646 | 2878.237 | 3.2735
2878.719 | 0.52077 |  |  | 2878.719 | 2.21652 | 2878.719 | 3.275
2879.201 | 0.52086 |  |  | 2879.201 | 2.2166 | 2879.201 | 3.27657
2879.683 | 0.52095 |  |  | 2879.683 | 2.2167 | 2879.683 | 3.27821
2880.165 | 0.52104 |  |  | 2880.165 | 2.21681 | 2880.165 | 3.27987
2880.647 | 0.52111 |  |  | 2880.647 | 2.21693 | 2880.647 | 3.28154
2881.129 | 0.52117 |  |  | 2881.129 | 2.21705 | 2881.129 | 3.28317
2881.611 | 0.52122 |  |  | 2881.611 | 2.21717 | 2881.611 | 3.28477
2882.094 | 0.52125 |  |  | 2882.094 | 2.2173 | 2882.094 | 3.28632
2882.576 | 0.52129 |  |  | 2882.576 | 2.21745 | 2882.576 | 3.28783
2883.058 | 0.52133 |  |  | 2883.058 | 2.21763 | 2883.058 | 3.28929
2883.54 | 0.52139 |  |  | 2883.54 | 2.21785 | 2883.54 | 3.29069
2884.022 | 0.52146 |  |  | 2884.022 | 2.2181 | 2884.022 | 3.29204
2884.504 | 0.52155 |  |  | 2884.504 | 2.21837 | 2884.504 | 3.29333
2884.986 | 0.52165 |  |  | 2884.986 | 2.21863 | 2884.986 | 3.29457
2885.468 | 0.52177 |  |  | 2885.468 | 2.21889 | 2885.468 | 3.29576
2885.95 | 0.52189 |  |  | 2885.95 | 2.21912 | 2885.95 | 3.2969
2886.433 | 0.52202 |  |  | 2886.433 | 2.21932 | 2886.433 | 3.298
2886.915 | 0.52217 |  |  | 2886.915 | 2.21949 | 2886.915 | 3.29907
2887.397 | 0.52233 |  |  | 2887.397 | 2.21965 | 2887.397 | 3.30008
2887.879 | 0.52249 |  |  | 2887.879 | 2.21979 | 2887.879 | 3.30103
2888.361 | 0.52264 |  |  | 2888.361 | 2.21992 | 2888.361 | 3.3019
2888.843 | 0.52278 |  |  | 2888.843 | 2.22002 | 2888.843 | 3.30268
2889.325 | 0.52288 |  |  | 2889.325 | 2.2201 | 2889.325 | 3.30337
2889.807 | 0.52294 |  |  | 2889.807 | 2.22016 | 2889.807 | 3.30396
2890.29 | 0.52298 |  |  | 2890.29 | 2.22019 | 2890.29 | 3.30447
2890.771 | 0.523 |  |  | 2890.771 | 2.22021 | 2890.771 | 3.30489
2891.254 | 0.52302 |  |  | 2891.254 | 2.22024 | 2891.254 | 3.30525
2891.736 | 0.52305 |  |  | 2891.736 | 2.22027 | 2891.736 | 3.30553
2892.218 | 0.5231 |  |  | 2892.218 | 2.22031 | 2892.218 | 3.30575
2892.7 | 0.52315 |  |  | 2892.7 | 2.22036 | 2892.7 | 3.3059
2893.182 | 0.52321 |  |  | 2893.182 | 2.22043 | 2893.182 | 3.30597
2893.664 | 0.52328 |  |  | 2893.664 | 2.2205 | 2893.664 | 3.30595
2894.146 | 0.52336 |  |  | 2894.146 | 2.22058 | 2894.146 | 3.30586
2894.628 | 0.52343 |  |  | 2894.628 | 2.22068 | 2894.628 | 3.30567
2895.111 | 0.5235 |  |  | 2895.111 | 2.22079 | 2895.111 | 3.30541
2895.593 | 0.52356 |  |  | 2895.593 | 2.22092 | 2895.593 | 3.30508
2896.075 | 0.5236 |  |  | 2896.075 | 2.22106 | 2896.075 | 3.30468
2896.557 | 0.52364 |  |  | 2896.557 | 2.2212 | 2896.557 | 3.30424
2897.039 | 0.52366 |  |  | 2897.039 | 2.22133 | 2897.039 | 3.30376
2897.521 | 0.52368 |  |  | 2897.521 | 2.22147 | 2897.521 | 3.30327
2898.003 | 0.52371 |  |  | 2898.003 | 2.22161 | 2898.003 | 3.30277
2898.485 | 0.52375 |  |  | 2898.485 | 2.22175 | 2898.485 | 3.30226
2898.968 | 0.52383 |  |  | 2898.968 | 2.2219 | 2898.968 | 3.30174
2899.45 | 0.52393 |  |  | 2899.45 | 2.22207 | 2899.45 | 3.3012
2899.932 | 0.52405 |  |  | 2899.932 | 2.22225 | 2899.932 | 3.30063
2900.414 | 0.52418 |  |  | 2900.414 | 2.22243 | 2900.414 | 3.30005
2900.896 | 0.5243 |  |  | 2900.896 | 2.22261 | 2900.896 | 3.29945
2901.378 | 0.52441 |  |  | 2901.378 | 2.22278 | 2901.378 | 3.29886
2901.86 | 0.52449 |  |  | 2901.86 | 2.22293 | 2901.86 | 3.29826
2902.342 | 0.52457 |  |  | 2902.342 | 2.22308 | 2902.342 | 3.29768
2902.824 | 0.52465 |  |  | 2902.824 | 2.22321 | 2902.824 | 3.2971
2903.307 | 0.52474 |  |  | 2903.307 | 2.22332 | 2903.307 | 3.29654
2903.789 | 0.52483 |  |  | 2903.789 | 2.22343 | 2903.789 | 3.29598
2904.271 | 0.52492 |  |  | 2904.271 | 2.22352 | 2904.271 | 3.29544
2904.753 | 0.52501 |  |  | 2904.753 | 2.2236 | 2904.753 | 3.29493
2905.235 | 0.52508 |  |  | 2905.235 | 2.22368 | 2905.235 | 3.29445
2905.717 | 0.52514 |  |  | 2905.717 | 2.22375 | 2905.717 | 3.29402
2906.199 | 0.52517 |  |  | 2906.199 | 2.22383 | 2906.199 | 3.29366
2906.681 | 0.52521 |  |  | 2906.681 | 2.22392 | 2906.681 | 3.29335
2907.164 | 0.52524 |  |  | 2907.164 | 2.22401 | 2907.164 | 3.29311
2907.646 | 0.52529 |  |  | 2907.646 | 2.22411 | 2907.646 | 3.29293
2908.128 | 0.52535 |  |  | 2908.128 | 2.22422 | 2908.128 | 3.29283
2908.61 | 0.52543 |  |  | 2908.61 | 2.22433 | 2908.61 | 3.29281
2909.092 | 0.52552 |  |  | 2909.092 | 2.22445 | 2909.092 | 3.29286
2909.574 | 0.52563 |  |  | 2909.574 | 2.22458 | 2909.574 | 3.29299
2910.056 | 0.52573 |  |  | 2910.056 | 2.22472 | 2910.056 | 3.29317
2910.538 | 0.52584 |  |  | 2910.538 | 2.22487 | 2910.538 | 3.2934
2911.021 | 0.52595 |  |  | 2911.021 | 2.22502 | 2911.021 | 3.29364
2911.503 | 0.52605 |  |  | 2911.503 | 2.22516 | 2911.503 | 3.29389
2911.985 | 0.52613 |  |  | 2911.985 | 2.22528 | 2911.985 | 3.29416
2912.467 | 0.52618 |  |  | 2912.467 | 2.22538 | 2912.467 | 3.29445
2912.949 | 0.52621 |  |  | 2912.949 | 2.22545 | 2912.949 | 3.29479
2913.431 | 0.52622 |  |  | 2913.431 | 2.22552 | 2913.431 | 3.29518
2913.913 | 0.52621 |  |  | 2913.913 | 2.22557 | 2913.913 | 3.29563
2914.395 | 0.52619 |  |  | 2914.395 | 2.22563 | 2914.395 | 3.29614
2914.877 | 0.52618 |  |  | 2914.877 | 2.2257 | 2914.877 | 3.2967
2915.36 | 0.52617 |  |  | 2915.36 | 2.22577 | 2915.36 | 3.29728
2915.842 | 0.52617 |  |  | 2915.842 | 2.22585 | 2915.842 | 3.2979
2916.324 | 0.52618 |  |  | 2916.324 | 2.22593 | 2916.324 | 3.29854
2916.806 | 0.5262 |  |  | 2916.806 | 2.22601 | 2916.806 | 3.29923
2917.288 | 0.52624 |  |  | 2917.288 | 2.22611 | 2917.288 | 3.29997
2917.77 | 0.5263 |  |  | 2917.77 | 2.22623 | 2917.77 | 3.30078
2918.252 | 0.52639 |  |  | 2918.252 | 2.22638 | 2918.252 | 3.30165
2918.734 | 0.52651 |  |  | 2918.734 | 2.22655 | 2918.734 | 3.30258
2919.217 | 0.52666 |  |  | 2919.217 | 2.22674 | 2919.217 | 3.30354
2919.698 | 0.52683 |  |  | 2919.698 | 2.22693 | 2919.698 | 3.30453
2920.181 | 0.527 |  |  | 2920.181 | 2.22711 | 2920.181 | 3.30554
2920.663 | 0.52716 |  |  | 2920.663 | 2.22729 | 2920.663 | 3.30655
2921.145 | 0.52729 |  |  | 2921.145 | 2.22744 | 2921.145 | 3.30756
2921.627 | 0.52738 |  |  | 2921.627 | 2.22758 | 2921.627 | 3.30857
2922.109 | 0.52745 |  |  | 2922.109 | 2.22772 | 2922.109 | 3.30957
2922.591 | 0.5275 |  |  | 2922.591 | 2.22786 | 2922.591 | 3.31056
2923.073 | 0.52756 |  |  | 2923.073 | 2.228 | 2923.073 | 3.31155
2923.555 | 0.52764 |  |  | 2923.555 | 2.22816 | 2923.555 | 3.31254
2924.038 | 0.52774 |  |  | 2924.038 | 2.22832 | 2924.038 | 3.31356
2924.52 | 0.52786 |  |  | 2924.52 | 2.22849 | 2924.52 | 3.31461
2925.002 | 0.52799 |  |  | 2925.002 | 2.22866 | 2925.002 | 3.3157
2925.484 | 0.52811 |  |  | 2925.484 | 2.22883 | 2925.484 | 3.31682
2925.966 | 0.52821 |  |  | 2925.966 | 2.229 | 2925.966 | 3.31794
2926.448 | 0.52829 |  |  | 2926.448 | 2.22915 | 2926.448 | 3.31903
2926.93 | 0.52834 |  |  | 2926.93 | 2.2293 | 2926.93 | 3.32003
2927.412 | 0.52836 |  |  | 2927.412 | 2.22942 | 2927.412 | 3.32092
2927.895 | 0.52837 |  |  | 2927.895 | 2.22953 | 2927.895 | 3.32171
2928.377 | 0.52837 |  |  | 2928.377 | 2.22964 | 2928.377 | 3.32241
2928.859 | 0.52837 |  |  | 2928.859 | 2.22975 | 2928.859 | 3.32308
2929.341 | 0.52838 |  |  | 2929.341 | 2.22988 | 2929.341 | 3.32375
2929.823 | 0.5284 |  |  | 2929.823 | 2.23002 | 2929.823 | 3.32448
2930.305 | 0.52844 |  |  | 2930.305 | 2.23018 | 2930.305 | 3.32526
2930.787 | 0.5285 |  |  | 2930.787 | 2.23036 | 2930.787 | 3.32612
2931.269 | 0.52858 |  |  | 2931.269 | 2.23054 | 2931.269 | 3.32703
2931.751 | 0.5287 |  |  | 2931.751 | 2.23073 | 2931.751 | 3.32798
2932.234 | 0.52883 |  |  | 2932.234 | 2.23092 | 2932.234 | 3.32893
2932.716 | 0.52898 |  |  | 2932.716 | 2.23111 | 2932.716 | 3.32988
2933.198 | 0.52912 |  |  | 2933.198 | 2.23131 | 2933.198 | 3.33082
2933.68 | 0.52924 |  |  | 2933.68 | 2.23151 | 2933.68 | 3.33174
2934.162 | 0.52934 |  |  | 2934.162 | 2.23172 | 2934.162 | 3.33263
2934.644 | 0.52942 |  |  | 2934.644 | 2.23193 | 2934.644 | 3.33351
2935.126 | 0.52948 |  |  | 2935.126 | 2.23213 | 2935.126 | 3.33437
2935.608 | 0.52953 |  |  | 2935.608 | 2.23231 | 2935.608 | 3.33522
2936.091 | 0.52958 |  |  | 2936.091 | 2.23248 | 2936.091 | 3.33606
2936.573 | 0.52962 |  |  | 2936.573 | 2.23262 | 2936.573 | 3.33689
2937.055 | 0.52967 |  |  | 2937.055 | 2.23276 | 2937.055 | 3.33771
2937.537 | 0.52972 |  |  | 2937.537 | 2.2329 | 2937.537 | 3.33853
2938.019 | 0.52978 |  |  | 2938.019 | 2.23304 | 2938.019 | 3.33932
2938.501 | 0.52984 |  |  | 2938.501 | 2.23319 | 2938.501 | 3.34006
2938.983 | 0.52992 |  |  | 2938.983 | 2.23335 | 2938.983 | 3.34073
2939.465 | 0.53001 |  |  | 2939.465 | 2.23352 | 2939.465 | 3.34131
2939.948 | 0.53012 |  |  | 2939.948 | 2.23368 | 2939.948 | 3.34177
2940.43 | 0.53024 |  |  | 2940.43 | 2.23385 | 2940.43 | 3.34212
2940.912 | 0.53037 |  |  | 2940.912 | 2.23402 | 2940.912 | 3.34236
2941.394 | 0.53048 |  |  | 2941.394 | 2.23418 | 2941.394 | 3.3425
2941.876 | 0.53057 |  |  | 2941.876 | 2.23434 | 2941.876 | 3.34257
2942.358 | 0.53064 |  |  | 2942.358 | 2.2345 | 2942.358 | 3.34257
2942.84 | 0.53066 |  |  | 2942.84 | 2.23464 | 2942.84 | 3.3425
2943.322 | 0.53067 |  |  | 2943.322 | 2.23478 | 2943.322 | 3.34238
2943.804 | 0.53067 |  |  | 2943.804 | 2.2349 | 2943.804 | 3.34217
2944.287 | 0.53067 |  |  | 2944.287 | 2.23501 | 2944.287 | 3.34187
2944.769 | 0.53069 |  |  | 2944.769 | 2.2351 | 2944.769 | 3.34144
2945.251 | 0.53073 |  |  | 2945.251 | 2.23518 | 2945.251 | 3.34089
2945.733 | 0.53079 |  |  | 2945.733 | 2.23526 | 2945.733 | 3.34021
2946.215 | 0.53086 |  |  | 2946.215 | 2.23533 | 2946.215 | 3.33942
2946.697 | 0.53094 |  |  | 2946.697 | 2.23539 | 2946.697 | 3.33854
2947.179 | 0.53103 |  |  | 2947.179 | 2.23547 | 2947.179 | 3.33761
2947.661 | 0.53112 |  |  | 2947.661 | 2.23557 | 2947.661 | 3.33665
2948.144 | 0.53122 |  |  | 2948.144 | 2.23571 | 2948.144 | 3.33567
2948.625 | 0.53133 |  |  | 2948.625 | 2.23588 | 2948.625 | 3.33465
2949.108 | 0.53144 |  |  | 2949.108 | 2.2361 | 2949.108 | 3.33359
2949.59 | 0.53153 |  |  | 2949.59 | 2.23634 | 2949.59 | 3.33244
2950.072 | 0.53161 |  |  | 2950.072 | 2.23658 | 2950.072 | 3.33117
2950.554 | 0.53167 |  |  | 2950.554 | 2.2368 | 2950.554 | 3.32978
2951.036 | 0.53171 |  |  | 2951.036 | 2.237 | 2951.036 | 3.32825
2951.518 | 0.53175 |  |  | 2951.518 | 2.23717 | 2951.518 | 3.3266
2952 | 0.5318 |  |  | 2952 | 2.23732 | 2952 | 3.32486
2952.482 | 0.53187 |  |  | 2952.482 | 2.23747 | 2952.482 | 3.32305
2952.965 | 0.53199 |  |  | 2952.965 | 2.23763 | 2952.965 | 3.3212
2953.447 | 0.53213 |  |  | 2953.447 | 2.23781 | 2953.447 | 3.31932
2953.929 | 0.53229 |  |  | 2953.929 | 2.238 | 2953.929 | 3.31744
2954.411 | 0.53246 |  |  | 2954.411 | 2.23821 | 2954.411 | 3.31557
2954.893 | 0.53263 |  |  | 2954.893 | 2.23842 | 2954.893 | 3.31371
2955.375 | 0.53277 |  |  | 2955.375 | 2.23862 | 2955.375 | 3.31186
2955.857 | 0.5329 |  |  | 2955.857 | 2.23881 | 2955.857 | 3.31002
2956.339 | 0.53299 |  |  | 2956.339 | 2.23899 | 2956.339 | 3.30821
2956.822 | 0.53307 |  |  | 2956.822 | 2.23917 | 2956.822 | 3.30642
2957.304 | 0.53314 |  |  | 2957.304 | 2.23936 | 2957.304 | 3.30465
2957.786 | 0.5332 |  |  | 2957.786 | 2.23955 | 2957.786 | 3.30291
2958.268 | 0.53324 |  |  | 2958.268 | 2.23975 | 2958.268 | 3.30122
2958.75 | 0.53329 |  |  | 2958.75 | 2.23994 | 2958.75 | 3.29958
2959.232 | 0.53335 |  |  | 2959.232 | 2.24013 | 2959.232 | 3.298
2959.714 | 0.53341 |  |  | 2959.714 | 2.2403 | 2959.714 | 3.29649
2960.196 | 0.53349 |  |  | 2960.196 | 2.24045 | 2960.196 | 3.29504
2960.678 | 0.53357 |  |  | 2960.678 | 2.2406 | 2960.678 | 3.29365
2961.161 | 0.53366 |  |  | 2961.161 | 2.24075 | 2961.161 | 3.29231
2961.643 | 0.53375 |  |  | 2961.643 | 2.24092 | 2961.643 | 3.29101
2962.125 | 0.53385 |  |  | 2962.125 | 2.2411 | 2962.125 | 3.28976
2962.607 | 0.53395 |  |  | 2962.607 | 2.2413 | 2962.607 | 3.28857
2963.089 | 0.53406 |  |  | 2963.089 | 2.24152 | 2963.089 | 3.28745
2963.571 | 0.53417 |  |  | 2963.571 | 2.24175 | 2963.571 | 3.28641
2964.053 | 0.53429 |  |  | 2964.053 | 2.24198 | 2964.053 | 3.28546
2964.535 | 0.5344 |  |  | 2964.535 | 2.24219 | 2964.535 | 3.28457
2965.018 | 0.53448 |  |  | 2965.018 | 2.24237 | 2965.018 | 3.28373
2965.5 | 0.53454 |  |  | 2965.5 | 2.24252 | 2965.5 | 3.28292
2965.982 | 0.53455 |  |  | 2965.982 | 2.24263 | 2965.982 | 3.28212
2966.464 | 0.53454 |  |  | 2966.464 | 2.24273 | 2966.464 | 3.28131
2966.946 | 0.5345 |  |  | 2966.946 | 2.24282 | 2966.946 | 3.2805
2967.428 | 0.53448 |  |  | 2967.428 | 2.24294 | 2967.428 | 3.27969
2967.91 | 0.53448 |  |  | 2967.91 | 2.2431 | 2967.91 | 3.27889
2968.392 | 0.53453 |  |  | 2968.392 | 2.24331 | 2968.392 | 3.27812
2968.875 | 0.53462 |  |  | 2968.875 | 2.24358 | 2968.875 | 3.27738
2969.357 | 0.53475 |  |  | 2969.357 | 2.24389 | 2969.357 | 3.27668
2969.839 | 0.5349 |  |  | 2969.839 | 2.24422 | 2969.839 | 3.27603
2970.321 | 0.53506 |  |  | 2970.321 | 2.24454 | 2970.321 | 3.27543
2970.803 | 0.53521 |  |  | 2970.803 | 2.24484 | 2970.803 | 3.27487
2971.285 | 0.53535 |  |  | 2971.285 | 2.24511 | 2971.285 | 3.27433
2971.767 | 0.53547 |  |  | 2971.767 | 2.24535 | 2971.767 | 3.27379
2972.249 | 0.53557 |  |  | 2972.249 | 2.24557 | 2972.249 | 3.27322
2972.731 | 0.53566 |  |  | 2972.731 | 2.24578 | 2972.731 | 3.27261
2973.214 | 0.53573 |  |  | 2973.214 | 2.24597 | 2973.214 | 3.27195
2973.696 | 0.53578 |  |  | 2973.696 | 2.24616 | 2973.696 | 3.27124
2974.178 | 0.53582 |  |  | 2974.178 | 2.24636 | 2974.178 | 3.27049
2974.66 | 0.53587 |  |  | 2974.66 | 2.24656 | 2974.66 | 3.26974
2975.142 | 0.53594 |  |  | 2975.142 | 2.24678 | 2975.142 | 3.269
2975.624 | 0.53604 |  |  | 2975.624 | 2.24701 | 2975.624 | 3.26828
2976.106 | 0.53618 |  |  | 2976.106 | 2.24726 | 2976.106 | 3.26757
2976.588 | 0.53635 |  |  | 2976.588 | 2.24752 | 2976.588 | 3.26685
2977.071 | 0.53654 |  |  | 2977.071 | 2.24778 | 2977.071 | 3.26609
2977.552 | 0.53672 |  |  | 2977.552 | 2.24803 | 2977.552 | 3.26528
2978.035 | 0.53688 |  |  | 2978.035 | 2.24825 | 2978.035 | 3.2644
2978.517 | 0.53701 |  |  | 2978.517 | 2.24845 | 2978.517 | 3.26347
2978.999 | 0.5371 |  |  | 2978.999 | 2.24862 | 2978.999 | 3.26251
2979.481 | 0.53716 |  |  | 2979.481 | 2.24878 | 2979.481 | 3.26156
2979.963 | 0.53722 |  |  | 2979.963 | 2.24893 | 2979.963 | 3.26063
2980.445 | 0.53727 |  |  | 2980.445 | 2.24908 | 2980.445 | 3.25976
2980.927 | 0.53732 |  |  | 2980.927 | 2.24924 | 2980.927 | 3.25895
2981.409 | 0.53738 |  |  | 2981.409 | 2.24941 | 2981.409 | 3.2582
2981.892 | 0.53743 |  |  | 2981.892 | 2.24959 | 2981.892 | 3.25751
2982.374 | 0.53749 |  |  | 2982.374 | 2.2498 | 2982.374 | 3.25687
2982.856 | 0.53755 |  |  | 2982.856 | 2.25004 | 2982.856 | 3.25627
2983.338 | 0.53761 |  |  | 2983.338 | 2.25029 | 2983.338 | 3.25571
2983.82 | 0.53768 |  |  | 2983.82 | 2.25055 | 2983.82 | 3.25518
2984.302 | 0.53776 |  |  | 2984.302 | 2.25081 | 2984.302 | 3.25467
2984.784 | 0.53786 |  |  | 2984.784 | 2.25106 | 2984.784 | 3.25418
2985.266 | 0.53798 |  |  | 2985.266 | 2.25128 | 2985.266 | 3.2537
2985.749 | 0.5381 |  |  | 2985.749 | 2.25147 | 2985.749 | 3.25322
2986.231 | 0.53822 |  |  | 2986.231 | 2.25163 | 2986.231 | 3.25275
2986.713 | 0.53834 |  |  | 2986.713 | 2.25177 | 2986.713 | 3.25226
2987.195 | 0.53845 |  |  | 2987.195 | 2.25191 | 2987.195 | 3.25175
2987.677 | 0.53854 |  |  | 2987.677 | 2.25204 | 2987.677 | 3.2512
2988.159 | 0.53862 |  |  | 2988.159 | 2.25219 | 2988.159 | 3.2506
2988.641 | 0.53867 |  |  | 2988.641 | 2.25233 | 2988.641 | 3.24995
2989.123 | 0.53871 |  |  | 2989.123 | 2.25246 | 2989.123 | 3.24926
2989.605 | 0.53875 |  |  | 2989.605 | 2.25257 | 2989.605 | 3.24857
2990.088 | 0.53878 |  |  | 2990.088 | 2.25266 | 2990.088 | 3.24791
2990.57 | 0.53882 |  |  | 2990.57 | 2.25274 | 2990.57 | 3.24732
2991.052 | 0.53887 |  |  | 2991.052 | 2.25281 | 2991.052 | 3.24681
2991.534 | 0.53894 |  |  | 2991.534 | 2.25288 | 2991.534 | 3.24638
2992.016 | 0.53901 |  |  | 2992.016 | 2.25296 | 2992.016 | 3.24602
2992.498 | 0.53908 |  |  | 2992.498 | 2.25305 | 2992.498 | 3.24568
2992.98 | 0.53914 |  |  | 2992.98 | 2.25315 | 2992.98 | 3.24534
2993.462 | 0.53918 |  |  | 2993.462 | 2.25325 | 2993.462 | 3.24497
2993.945 | 0.53919 |  |  | 2993.945 | 2.25337 | 2993.945 | 3.24455
2994.427 | 0.53919 |  |  | 2994.427 | 2.25351 | 2994.427 | 3.24409
2994.909 | 0.53918 |  |  | 2994.909 | 2.25366 | 2994.909 | 3.24361
2995.391 | 0.53916 |  |  | 2995.391 | 2.25384 | 2995.391 | 3.24314
2995.873 | 0.53916 |  |  | 2995.873 | 2.25403 | 2995.873 | 3.24269
2996.355 | 0.53916 |  |  | 2996.355 | 2.25425 | 2996.355 | 3.24229
2996.837 | 0.53918 |  |  | 2996.837 | 2.25446 | 2996.837 | 3.24195
2997.319 | 0.53922 |  |  | 2997.319 | 2.25467 | 2997.319 | 3.24166
2997.802 | 0.53928 |  |  | 2997.802 | 2.25486 | 2997.802 | 3.24144
2998.284 | 0.53936 |  |  | 2998.284 | 2.25502 | 2998.284 | 3.24126
2998.766 | 0.53945 |  |  | 2998.766 | 2.25517 | 2998.766 | 3.2411
2999.248 | 0.53956 |  |  | 2999.248 | 2.2553 | 2999.248 | 3.24095
2999.73 | 0.53966 |  |  | 2999.73 | 2.25542 | 2999.73 | 3.24077
3000.212 | 0.53975 |  |  | 3000.212 | 2.25552 | 3000.212 | 3.24054
3000.694 | 0.53983 |  |  | 3000.694 | 2.25563 | 3000.694 | 3.24024
3001.176 | 0.53988 |  |  | 3001.176 | 2.25573 | 3001.176 | 3.23988
3001.658 | 0.53992 |  |  | 3001.658 | 2.25583 | 3001.658 | 3.23947
3002.141 | 0.53997 |  |  | 3002.141 | 2.25595 | 3002.141 | 3.23905
3002.623 | 0.54004 |  |  | 3002.623 | 2.25609 | 3002.623 | 3.23866
3003.105 | 0.54014 |  |  | 3003.105 | 2.25626 | 3003.105 | 3.23831
3003.587 | 0.54026 |  |  | 3003.587 | 2.25647 | 3003.587 | 3.23802
3004.069 | 0.54041 |  |  | 3004.069 | 2.2567 | 3004.069 | 3.23779
3004.551 | 0.54057 |  |  | 3004.551 | 2.25697 | 3004.551 | 3.23759
3005.033 | 0.54073 |  |  | 3005.033 | 2.25725 | 3005.033 | 3.2374
3005.515 | 0.54088 |  |  | 3005.515 | 2.25754 | 3005.515 | 3.2372
3005.998 | 0.54102 |  |  | 3005.998 | 2.25783 | 3005.998 | 3.23699
3006.479 | 0.54116 |  |  | 3006.479 | 2.25812 | 3006.479 | 3.23678
3006.962 | 0.5413 |  |  | 3006.962 | 2.2584 | 3006.962 | 3.23657
3007.444 | 0.54144 |  |  | 3007.444 | 2.25866 | 3007.444 | 3.2364
3007.926 | 0.54159 |  |  | 3007.926 | 2.2589 | 3007.926 | 3.23627
3008.408 | 0.54174 |  |  | 3008.408 | 2.25913 | 3008.408 | 3.23618
3008.89 | 0.54188 |  |  | 3008.89 | 2.25933 | 3008.89 | 3.23612
3009.372 | 0.542 |  |  | 3009.372 | 2.25951 | 3009.372 | 3.23607
3009.854 | 0.54209 |  |  | 3009.854 | 2.25968 | 3009.854 | 3.23598
3010.336 | 0.54215 |  |  | 3010.336 | 2.25982 | 3010.336 | 3.23582
3010.819 | 0.54218 |  |  | 3010.819 | 2.25995 | 3010.819 | 3.23558
3011.301 | 0.54218 |  |  | 3011.301 | 2.26005 | 3011.301 | 3.23525
3011.783 | 0.54216 |  |  | 3011.783 | 2.26015 | 3011.783 | 3.23486
3012.265 | 0.54214 |  |  | 3012.265 | 2.26024 | 3012.265 | 3.23446
3012.747 | 0.54213 |  |  | 3012.747 | 2.26035 | 3012.747 | 3.23409
3013.229 | 0.54216 |  |  | 3013.229 | 2.26049 | 3013.229 | 3.2338
3013.711 | 0.54225 |  |  | 3013.711 | 2.26069 | 3013.711 | 3.23361
3014.193 | 0.5424 |  |  | 3014.193 | 2.26093 | 3014.193 | 3.23353
3014.676 | 0.54259 |  |  | 3014.676 | 2.26121 | 3014.676 | 3.23351
3015.158 | 0.54281 |  |  | 3015.158 | 2.26151 | 3015.158 | 3.23353
3015.64 | 0.54303 |  |  | 3015.64 | 2.26179 | 3015.64 | 3.23352
3016.122 | 0.54322 |  |  | 3016.122 | 2.26203 | 3016.122 | 3.23346
3016.604 | 0.54336 |  |  | 3016.604 | 2.26221 | 3016.604 | 3.23333
3017.086 | 0.54346 |  |  | 3017.086 | 2.26234 | 3017.086 | 3.23314
3017.568 | 0.54352 |  |  | 3017.568 | 2.26245 | 3017.568 | 3.23293
3018.05 | 0.54357 |  |  | 3018.05 | 2.26255 | 3018.05 | 3.23272
3018.532 | 0.54363 |  |  | 3018.532 | 2.26268 | 3018.532 | 3.23253
3019.015 | 0.54371 |  |  | 3019.015 | 2.26285 | 3019.015 | 3.23239
3019.497 | 0.54381 |  |  | 3019.497 | 2.26306 | 3019.497 | 3.23228
3019.979 | 0.54395 |  |  | 3019.979 | 2.26331 | 3019.979 | 3.23222
3020.461 | 0.54411 |  |  | 3020.461 | 2.26357 | 3020.461 | 3.2322
3020.943 | 0.54429 |  |  | 3020.943 | 2.26384 | 3020.943 | 3.23221
3021.425 | 0.54447 |  |  | 3021.425 | 2.2641 | 3021.425 | 3.23224
3021.907 | 0.54465 |  |  | 3021.907 | 2.26435 | 3021.907 | 3.23228
3022.389 | 0.54481 |  |  | 3022.389 | 2.26459 | 3022.389 | 3.2323
3022.872 | 0.54494 |  |  | 3022.872 | 2.26482 | 3022.872 | 3.23229
3023.354 | 0.54504 |  |  | 3023.354 | 2.26505 | 3023.354 | 3.23223
3023.836 | 0.54512 |  |  | 3023.836 | 2.26526 | 3023.836 | 3.23211
3024.318 | 0.54517 |  |  | 3024.318 | 2.26549 | 3024.318 | 3.23195
3024.8 | 0.54522 |  |  | 3024.8 | 2.26571 | 3024.8 | 3.23179
3025.282 | 0.54528 |  |  | 3025.282 | 2.26596 | 3025.282 | 3.23166
3025.764 | 0.54537 |  |  | 3025.764 | 2.26623 | 3025.764 | 3.23159
3026.246 | 0.54549 |  |  | 3026.246 | 2.26653 | 3026.246 | 3.2316
3026.729 | 0.54564 |  |  | 3026.729 | 2.26686 | 3026.729 | 3.2317
3027.211 | 0.5458 |  |  | 3027.211 | 2.26719 | 3027.211 | 3.23184
3027.693 | 0.54598 |  |  | 3027.693 | 2.26753 | 3027.693 | 3.23201
3028.175 | 0.54615 |  |  | 3028.175 | 2.26786 | 3028.175 | 3.23216
3028.657 | 0.54633 |  |  | 3028.657 | 2.26817 | 3028.657 | 3.23227
3029.139 | 0.54651 |  |  | 3029.139 | 2.26846 | 3029.139 | 3.23231
3029.621 | 0.5467 |  |  | 3029.621 | 2.26874 | 3029.621 | 3.23228
3030.103 | 0.54691 |  |  | 3030.103 | 2.26899 | 3030.103 | 3.23219
3030.585 | 0.54711 |  |  | 3030.585 | 2.26922 | 3030.585 | 3.23203
3031.068 | 0.54729 |  |  | 3031.068 | 2.26943 | 3031.068 | 3.23183
3031.55 | 0.54744 |  |  | 3031.55 | 2.26961 | 3031.55 | 3.23161
3032.032 | 0.54755 |  |  | 3032.032 | 2.26976 | 3032.032 | 3.23139
3032.514 | 0.54762 |  |  | 3032.514 | 2.26988 | 3032.514 | 3.23122
3032.996 | 0.54767 |  |  | 3032.996 | 2.26999 | 3032.996 | 3.2311
3033.478 | 0.54771 |  |  | 3033.478 | 2.2701 | 3033.478 | 3.23105
3033.96 | 0.54777 |  |  | 3033.96 | 2.27023 | 3033.96 | 3.23106
3034.442 | 0.54785 |  |  | 3034.442 | 2.27039 | 3034.442 | 3.2311
3034.925 | 0.54796 |  |  | 3034.925 | 2.27057 | 3034.925 | 3.23116
3035.406 | 0.54809 |  |  | 3035.406 | 2.27079 | 3035.406 | 3.23122
3035.889 | 0.54823 |  |  | 3035.889 | 2.27104 | 3035.889 | 3.23126
3036.371 | 0.54837 |  |  | 3036.371 | 2.27131 | 3036.371 | 3.23129
3036.853 | 0.5485 |  |  | 3036.853 | 2.2716 | 3036.853 | 3.23132
3037.335 | 0.54862 |  |  | 3037.335 | 2.27191 | 3037.335 | 3.23135
3037.817 | 0.54872 |  |  | 3037.817 | 2.27222 | 3037.817 | 3.23138
3038.299 | 0.54882 |  |  | 3038.299 | 2.27252 | 3038.299 | 3.2314
3038.781 | 0.54891 |  |  | 3038.781 | 2.2728 | 3038.781 | 3.23138
3039.263 | 0.54901 |  |  | 3039.263 | 2.27307 | 3039.263 | 3.23131
3039.746 | 0.5491 |  |  | 3039.746 | 2.27333 | 3039.746 | 3.2312
3040.228 | 0.54921 |  |  | 3040.228 | 2.27358 | 3040.228 | 3.23107
3040.71 | 0.54935 |  |  | 3040.71 | 2.27383 | 3040.71 | 3.23094
3041.192 | 0.54951 |  |  | 3041.192 | 2.2741 | 3041.192 | 3.23084
3041.674 | 0.54969 |  |  | 3041.674 | 2.27437 | 3041.674 | 3.23078
3042.156 | 0.54987 |  |  | 3042.156 | 2.27465 | 3042.156 | 3.23076
3042.638 | 0.55004 |  |  | 3042.638 | 2.27491 | 3042.638 | 3.23077
3043.12 | 0.55018 |  |  | 3043.12 | 2.27515 | 3043.12 | 3.23079
3043.603 | 0.55027 |  |  | 3043.603 | 2.27535 | 3043.603 | 3.23081
3044.085 | 0.55034 |  |  | 3044.085 | 2.27552 | 3044.085 | 3.23084
3044.567 | 0.55039 |  |  | 3044.567 | 2.27567 | 3044.567 | 3.2309
3045.049 | 0.55046 |  |  | 3045.049 | 2.27583 | 3045.049 | 3.23101
3045.531 | 0.55056 |  |  | 3045.531 | 2.27601 | 3045.531 | 3.23117
3046.013 | 0.5507 |  |  | 3046.013 | 2.27622 | 3046.013 | 3.23138
3046.495 | 0.55087 |  |  | 3046.495 | 2.27645 | 3046.495 | 3.2316
3046.977 | 0.55107 |  |  | 3046.977 | 2.27669 | 3046.977 | 3.23179
3047.459 | 0.55127 |  |  | 3047.459 | 2.27694 | 3047.459 | 3.23191
3047.942 | 0.55145 |  |  | 3047.942 | 2.2772 | 3047.942 | 3.23196
3048.424 | 0.55162 |  |  | 3048.424 | 2.27745 | 3048.424 | 3.23195
3048.906 | 0.55177 |  |  | 3048.906 | 2.27772 | 3048.906 | 3.23188
3049.388 | 0.55192 |  |  | 3049.388 | 2.27799 | 3049.388 | 3.23181
3049.87 | 0.55206 |  |  | 3049.87 | 2.27828 | 3049.87 | 3.23173
3050.352 | 0.55221 |  |  | 3050.352 | 2.27856 | 3050.352 | 3.23167
3050.834 | 0.55235 |  |  | 3050.834 | 2.27884 | 3050.834 | 3.23162
3051.316 | 0.55248 |  |  | 3051.316 | 2.27911 | 3051.316 | 3.23157
3051.799 | 0.55261 |  |  | 3051.799 | 2.27936 | 3051.799 | 3.23151
3052.281 | 0.55274 |  |  | 3052.281 | 2.2796 | 3052.281 | 3.23146
3052.763 | 0.55287 |  |  | 3052.763 | 2.27984 | 3052.763 | 3.23143
3053.245 | 0.553 |  |  | 3053.245 | 2.28008 | 3053.245 | 3.23144
3053.727 | 0.55315 |  |  | 3053.727 | 2.28032 | 3053.727 | 3.23149
3054.209 | 0.55332 |  |  | 3054.209 | 2.28056 | 3054.209 | 3.23159
3054.691 | 0.55349 |  |  | 3054.691 | 2.2808 | 3054.691 | 3.23171
3055.173 | 0.55366 |  |  | 3055.173 | 2.28102 | 3055.173 | 3.23181
3055.656 | 0.55382 |  |  | 3055.656 | 2.28123 | 3055.656 | 3.23189
3056.138 | 0.55398 |  |  | 3056.138 | 2.28143 | 3056.138 | 3.23194
3056.62 | 0.55413 |  |  | 3056.62 | 2.28164 | 3056.62 | 3.23194
3057.102 | 0.55427 |  |  | 3057.102 | 2.28186 | 3057.102 | 3.23194
3057.584 | 0.5544 |  |  | 3057.584 | 2.28211 | 3057.584 | 3.23195
3058.066 | 0.55452 |  |  | 3058.066 | 2.28237 | 3058.066 | 3.23198
3058.548 | 0.55461 |  |  | 3058.548 | 2.28265 | 3058.548 | 3.23205
3059.03 | 0.55468 |  |  | 3059.03 | 2.28291 | 3059.03 | 3.23214
3059.512 | 0.55473 |  |  | 3059.512 | 2.28317 | 3059.512 | 3.23223
3059.995 | 0.55477 |  |  | 3059.995 | 2.28342 | 3059.995 | 3.23232
3060.477 | 0.55483 |  |  | 3060.477 | 2.28366 | 3060.477 | 3.23239
3060.959 | 0.55492 |  |  | 3060.959 | 2.28391 | 3060.959 | 3.23243
3061.441 | 0.55504 |  |  | 3061.441 | 2.28418 | 3061.441 | 3.23244
3061.923 | 0.55521 |  |  | 3061.923 | 2.28446 | 3061.923 | 3.23242
3062.405 | 0.5554 |  |  | 3062.405 | 2.28475 | 3062.405 | 3.23239
3062.887 | 0.55561 |  |  | 3062.887 | 2.28505 | 3062.887 | 3.23234
3063.369 | 0.55582 |  |  | 3063.369 | 2.28535 | 3063.369 | 3.23229
3063.852 | 0.55601 |  |  | 3063.852 | 2.28565 | 3063.852 | 3.23226
3064.333 | 0.55619 |  |  | 3064.333 | 2.28595 | 3064.333 | 3.23226
3064.816 | 0.55635 |  |  | 3064.816 | 2.28625 | 3064.816 | 3.2323
3065.298 | 0.55649 |  |  | 3065.298 | 2.28654 | 3065.298 | 3.23238
3065.78 | 0.55661 |  |  | 3065.78 | 2.28683 | 3065.78 | 3.23248
3066.262 | 0.55672 |  |  | 3066.262 | 2.28711 | 3066.262 | 3.2326
3066.744 | 0.55682 |  |  | 3066.744 | 2.28737 | 3066.744 | 3.2327
3067.226 | 0.55691 |  |  | 3067.226 | 2.28762 | 3067.226 | 3.23277
3067.708 | 0.557 |  |  | 3067.708 | 2.28785 | 3067.708 | 3.2328
3068.19 | 0.5571 |  |  | 3068.19 | 2.28808 | 3068.19 | 3.2328
3068.673 | 0.55722 |  |  | 3068.673 | 2.28832 | 3068.673 | 3.23277
3069.155 | 0.55736 |  |  | 3069.155 | 2.28858 | 3069.155 | 3.23273
3069.637 | 0.55752 |  |  | 3069.637 | 2.28885 | 3069.637 | 3.23269
3070.119 | 0.55769 |  |  | 3070.119 | 2.28914 | 3070.119 | 3.23265
3070.601 | 0.55787 |  |  | 3070.601 | 2.28944 | 3070.601 | 3.23261
3071.083 | 0.55804 |  |  | 3071.083 | 2.28975 | 3071.083 | 3.23257
3071.565 | 0.5582 |  |  | 3071.565 | 2.29005 | 3071.565 | 3.23253
3072.047 | 0.55837 |  |  | 3072.047 | 2.29035 | 3072.047 | 3.23248
3072.53 | 0.55854 |  |  | 3072.53 | 2.29065 | 3072.53 | 3.23246
3073.012 | 0.55872 |  |  | 3073.012 | 2.29093 | 3073.012 | 3.23248
3073.494 | 0.55891 |  |  | 3073.494 | 2.29119 | 3073.494 | 3.23256
3073.976 | 0.5591 |  |  | 3073.976 | 2.29144 | 3073.976 | 3.23271
3074.458 | 0.55929 |  |  | 3074.458 | 2.29167 | 3074.458 | 3.23293
3074.94 | 0.55946 |  |  | 3074.94 | 2.29187 | 3074.94 | 3.2332
3075.422 | 0.55961 |  |  | 3075.422 | 2.29206 | 3075.422 | 3.23349
3075.904 | 0.55974 |  |  | 3075.904 | 2.29223 | 3075.904 | 3.23375
3076.386 | 0.55984 |  |  | 3076.386 | 2.29238 | 3076.386 | 3.23396
3076.869 | 0.55992 |  |  | 3076.869 | 2.29251 | 3076.869 | 3.23407
3077.351 | 0.55998 |  |  | 3077.351 | 2.29263 | 3077.351 | 3.23409
3077.833 | 0.56003 |  |  | 3077.833 | 2.29275 | 3077.833 | 3.23403
3078.315 | 0.56007 |  |  | 3078.315 | 2.29287 | 3078.315 | 3.2339
3078.797 | 0.5601 |  |  | 3078.797 | 2.29301 | 3078.797 | 3.23376
3079.279 | 0.56015 |  |  | 3079.279 | 2.29318 | 3079.279 | 3.23363
3079.761 | 0.56021 |  |  | 3079.761 | 2.2934 | 3079.761 | 3.23355
3080.243 | 0.56029 |  |  | 3080.243 | 2.29366 | 3080.243 | 3.23351
3080.726 | 0.56039 |  |  | 3080.726 | 2.29395 | 3080.726 | 3.23351
3081.208 | 0.56052 |  |  | 3081.208 | 2.29426 | 3081.208 | 3.23354
3081.69 | 0.56068 |  |  | 3081.69 | 2.29458 | 3081.69 | 3.23357
3082.172 | 0.56085 |  |  | 3082.172 | 2.29487 | 3082.172 | 3.2336
3082.654 | 0.56103 |  |  | 3082.654 | 2.29516 | 3082.654 | 3.23362
3083.136 | 0.56124 |  |  | 3083.136 | 2.29543 | 3083.136 | 3.23366
3083.618 | 0.56147 |  |  | 3083.618 | 2.29571 | 3083.618 | 3.23373
3084.1 | 0.56171 |  |  | 3084.1 | 2.296 | 3084.1 | 3.23385
3084.583 | 0.56197 |  |  | 3084.583 | 2.2963 | 3084.583 | 3.23401
3085.065 | 0.56223 |  |  | 3085.065 | 2.29661 | 3085.065 | 3.2342
3085.547 | 0.56247 |  |  | 3085.547 | 2.29692 | 3085.547 | 3.23438
3086.029 | 0.56268 |  |  | 3086.029 | 2.29723 | 3086.029 | 3.23454
3086.511 | 0.56286 |  |  | 3086.511 | 2.29754 | 3086.511 | 3.23465
3086.993 | 0.563 |  |  | 3086.993 | 2.29784 | 3086.993 | 3.23469
3087.475 | 0.56311 |  |  | 3087.475 | 2.29813 | 3087.475 | 3.23467
3087.957 | 0.5632 |  |  | 3087.957 | 2.29844 | 3087.957 | 3.23462
3088.439 | 0.56329 |  |  | 3088.439 | 2.29874 | 3088.439 | 3.23457
3088.922 | 0.56338 |  |  | 3088.922 | 2.29904 | 3088.922 | 3.23454
3089.404 | 0.5635 |  |  | 3089.404 | 2.29934 | 3089.404 | 3.23456
3089.886 | 0.56363 |  |  | 3089.886 | 2.29961 | 3089.886 | 3.23462
3090.368 | 0.56378 |  |  | 3090.368 | 2.29986 | 3090.368 | 3.23474
3090.85 | 0.56395 |  |  | 3090.85 | 2.30011 | 3090.85 | 3.2349
3091.332 | 0.56412 |  |  | 3091.332 | 2.30034 | 3091.332 | 3.23507
3091.814 | 0.5643 |  |  | 3091.814 | 2.30058 | 3091.814 | 3.23522
3092.296 | 0.56447 |  |  | 3092.296 | 2.30082 | 3092.296 | 3.23535
3092.779 | 0.56463 |  |  | 3092.779 | 2.30108 | 3092.779 | 3.23544
3093.26 | 0.56479 |  |  | 3093.26 | 2.30135 | 3093.26 | 3.23549
3093.743 | 0.56493 |  |  | 3093.743 | 2.30163 | 3093.743 | 3.2355
3094.225 | 0.56508 |  |  | 3094.225 | 2.30191 | 3094.225 | 3.2355
3094.707 | 0.56522 |  |  | 3094.707 | 2.30219 | 3094.707 | 3.23552
3095.189 | 0.56538 |  |  | 3095.189 | 2.30247 | 3095.189 | 3.23557
3095.671 | 0.56553 |  |  | 3095.671 | 2.30275 | 3095.671 | 3.23567
3096.153 | 0.56569 |  |  | 3096.153 | 2.30303 | 3096.153 | 3.23581
3096.635 | 0.56585 |  |  | 3096.635 | 2.30328 | 3096.635 | 3.23598
3097.117 | 0.566 |  |  | 3097.117 | 2.3035 | 3097.117 | 3.23615
3097.6 | 0.56614 |  |  | 3097.6 | 2.30369 | 3097.6 | 3.23628
3098.082 | 0.56627 |  |  | 3098.082 | 2.30387 | 3098.082 | 3.23635
3098.564 | 0.56639 |  |  | 3098.564 | 2.30404 | 3098.564 | 3.23636
3099.046 | 0.56652 |  |  | 3099.046 | 2.30422 | 3099.046 | 3.23629
3099.528 | 0.56666 |  |  | 3099.528 | 2.30444 | 3099.528 | 3.23618
3100.01 | 0.56681 |  |  | 3100.01 | 2.30468 | 3100.01 | 3.23605
3100.492 | 0.56696 |  |  | 3100.492 | 2.30496 | 3100.492 | 3.23593
3100.974 | 0.56712 |  |  | 3100.974 | 2.30525 | 3100.974 | 3.23584
3101.457 | 0.56727 |  |  | 3101.457 | 2.30554 | 3101.457 | 3.23581
3101.939 | 0.56743 |  |  | 3101.939 | 2.30583 | 3101.939 | 3.23584
3102.421 | 0.56757 |  |  | 3102.421 | 2.30611 | 3102.421 | 3.23591
3102.903 | 0.56771 |  |  | 3102.903 | 2.30638 | 3102.903 | 3.23602
3103.385 | 0.56784 |  |  | 3103.385 | 2.30666 | 3103.385 | 3.23612
3103.867 | 0.56795 |  |  | 3103.867 | 2.30695 | 3103.867 | 3.2362
3104.349 | 0.56805 |  |  | 3104.349 | 2.30724 | 3104.349 | 3.23624
3104.831 | 0.56815 |  |  | 3104.831 | 2.30754 | 3104.831 | 3.23623
3105.313 | 0.56823 |  |  | 3105.313 | 2.30782 | 3105.313 | 3.23621
3105.796 | 0.56832 |  |  | 3105.796 | 2.30809 | 3105.796 | 3.23619
3106.278 | 0.56843 |  |  | 3106.278 | 2.30835 | 3106.278 | 3.23622
3106.76 | 0.56857 |  |  | 3106.76 | 2.30861 | 3106.76 | 3.23633
3107.242 | 0.56873 |  |  | 3107.242 | 2.30889 | 3107.242 | 3.23652
3107.724 | 0.56891 |  |  | 3107.724 | 2.3092 | 3107.724 | 3.23678
3108.206 | 0.5691 |  |  | 3108.206 | 2.30952 | 3108.206 | 3.23707
3108.688 | 0.5693 |  |  | 3108.688 | 2.30985 | 3108.688 | 3.23735
3109.17 | 0.56949 |  |  | 3109.17 | 2.31018 | 3109.17 | 3.23758
3109.653 | 0.56967 |  |  | 3109.653 | 2.31049 | 3109.653 | 3.23774
3110.135 | 0.56982 |  |  | 3110.135 | 2.31076 | 3110.135 | 3.23782
3110.617 | 0.56995 |  |  | 3110.617 | 2.311 | 3110.617 | 3.23783
3111.099 | 0.57005 |  |  | 3111.099 | 2.31119 | 3111.099 | 3.23781
3111.581 | 0.57013 |  |  | 3111.581 | 2.31136 | 3111.581 | 3.23778
3112.063 | 0.57017 |  |  | 3112.063 | 2.3115 | 3112.063 | 3.23777
3112.545 | 0.57019 |  |  | 3112.545 | 2.31163 | 3112.545 | 3.23777
3113.027 | 0.5702 |  |  | 3113.027 | 2.31177 | 3113.027 | 3.2378
3113.51 | 0.57021 |  |  | 3113.51 | 2.31193 | 3113.51 | 3.23782
3113.992 | 0.57025 |  |  | 3113.992 | 2.31211 | 3113.992 | 3.23785
3114.474 | 0.57032 |  |  | 3114.474 | 2.31233 | 3114.474 | 3.23786
3114.956 | 0.57045 |  |  | 3114.956 | 2.31259 | 3114.956 | 3.23785
3115.438 | 0.57062 |  |  | 3115.438 | 2.31287 | 3115.438 | 3.23785
3115.92 | 0.57083 |  |  | 3115.92 | 2.31319 | 3115.92 | 3.23784
3116.402 | 0.57106 |  |  | 3116.402 | 2.31352 | 3116.402 | 3.23784
3116.884 | 0.5713 |  |  | 3116.884 | 2.31385 | 3116.884 | 3.23785
3117.366 | 0.57153 |  |  | 3117.366 | 2.31419 | 3117.366 | 3.23787
3117.849 | 0.57174 |  |  | 3117.849 | 2.31452 | 3117.849 | 3.23789
3118.331 | 0.57194 |  |  | 3118.331 | 2.31484 | 3118.331 | 3.23792
3118.813 | 0.57212 |  |  | 3118.813 | 2.31514 | 3118.813 | 3.23796
3119.295 | 0.57229 |  |  | 3119.295 | 2.31543 | 3119.295 | 3.23799
3119.777 | 0.57244 |  |  | 3119.777 | 2.31568 | 3119.777 | 3.23803
3120.259 | 0.57257 |  |  | 3120.259 | 2.31589 | 3120.259 | 3.23806
3120.741 | 0.5727 |  |  | 3120.741 | 2.31606 | 3120.741 | 3.23808
3121.223 | 0.57283 |  |  | 3121.223 | 2.31621 | 3121.223 | 3.23809
3121.706 | 0.57296 |  |  | 3121.706 | 2.31635 | 3121.706 | 3.23809
3122.188 | 0.57308 |  |  | 3122.188 | 2.3165 | 3122.188 | 3.23807
3122.67 | 0.57321 |  |  | 3122.67 | 2.31668 | 3122.67 | 3.23804
3123.152 | 0.57332 |  |  | 3123.152 | 2.31692 | 3123.152 | 3.23802
3123.634 | 0.57341 |  |  | 3123.634 | 2.3172 | 3123.634 | 3.23802
3124.116 | 0.57348 |  |  | 3124.116 | 2.31753 | 3124.116 | 3.23805
3124.598 | 0.57353 |  |  | 3124.598 | 2.3179 | 3124.598 | 3.23812
3125.08 | 0.57357 |  |  | 3125.08 | 2.31829 | 3125.08 | 3.23824
3125.563 | 0.57361 |  |  | 3125.563 | 2.31868 | 3125.563 | 3.23841
3126.044 | 0.57368 |  |  | 3126.044 | 2.31907 | 3126.044 | 3.2386
3126.527 | 0.57376 |  |  | 3126.527 | 2.31944 | 3126.527 | 3.23879
3127.009 | 0.57388 |  |  | 3127.009 | 2.31979 | 3127.009 | 3.23895
3127.491 | 0.57402 |  |  | 3127.491 | 2.3201 | 3127.491 | 3.23908
3127.973 | 0.57417 |  |  | 3127.973 | 2.32039 | 3127.973 | 3.23915
3128.455 | 0.57432 |  |  | 3128.455 | 2.32065 | 3128.455 | 3.23917
3128.937 | 0.57449 |  |  | 3128.937 | 2.3209 | 3128.937 | 3.23915
3129.419 | 0.57465 |  |  | 3129.419 | 2.32113 | 3129.419 | 3.23911
3129.901 | 0.57482 |  |  | 3129.901 | 2.32137 | 3129.901 | 3.23907
3130.384 | 0.575 |  |  | 3130.384 | 2.32161 | 3130.384 | 3.23905
3130.866 | 0.57517 |  |  | 3130.866 | 2.32184 | 3130.866 | 3.23905
3131.348 | 0.57534 |  |  | 3131.348 | 2.32208 | 3131.348 | 3.23909
3131.83 | 0.57549 |  |  | 3131.83 | 2.32232 | 3131.83 | 3.23916
3132.312 | 0.57562 |  |  | 3132.312 | 2.32257 | 3132.312 | 3.23926
3132.794 | 0.57574 |  |  | 3132.794 | 2.32283 | 3132.794 | 3.23938
3133.276 | 0.57586 |  |  | 3133.276 | 2.32311 | 3133.276 | 3.23951
3133.758 | 0.57597 |  |  | 3133.758 | 2.32341 | 3133.758 | 3.23965
3134.24 | 0.57608 |  |  | 3134.24 | 2.32373 | 3134.24 | 3.2398
3134.723 | 0.57618 |  |  | 3134.723 | 2.32406 | 3134.723 | 3.23993
3135.205 | 0.57628 |  |  | 3135.205 | 2.32438 | 3135.205 | 3.24005
3135.687 | 0.57636 |  |  | 3135.687 | 2.32467 | 3135.687 | 3.24014
3136.169 | 0.57644 |  |  | 3136.169 | 2.32493 | 3136.169 | 3.24019
3136.651 | 0.57653 |  |  | 3136.651 | 2.32516 | 3136.651 | 3.2402
3137.133 | 0.57663 |  |  | 3137.133 | 2.32537 | 3137.133 | 3.24017
3137.615 | 0.57676 |  |  | 3137.615 | 2.32557 | 3137.615 | 3.2401
3138.097 | 0.57692 |  |  | 3138.097 | 2.32576 | 3138.097 | 3.23999
3138.58 | 0.57709 |  |  | 3138.58 | 2.32596 | 3138.58 | 3.23986
3139.062 | 0.57727 |  |  | 3139.062 | 2.32616 | 3139.062 | 3.23971
3139.544 | 0.57742 |  |  | 3139.544 | 2.32638 | 3139.544 | 3.23958
3140.026 | 0.57755 |  |  | 3140.026 | 2.32661 | 3140.026 | 3.23947
3140.508 | 0.57766 |  |  | 3140.508 | 2.32688 | 3140.508 | 3.2394
3140.99 | 0.57777 |  |  | 3140.99 | 2.32718 | 3140.99 | 3.23939
3141.472 | 0.57788 |  |  | 3141.472 | 2.32753 | 3141.472 | 3.23942
3141.954 | 0.57802 |  |  | 3141.954 | 2.32792 | 3141.954 | 3.23948
3142.437 | 0.5782 |  |  | 3142.437 | 2.32833 | 3142.437 | 3.23955
3142.919 | 0.57841 |  |  | 3142.919 | 2.32873 | 3142.919 | 3.23963
3143.401 | 0.57864 |  |  | 3143.401 | 2.32909 | 3143.401 | 3.23969
3143.883 | 0.57887 |  |  | 3143.883 | 2.3294 | 3143.883 | 3.23975
3144.365 | 0.57909 |  |  | 3144.365 | 2.32964 | 3144.365 | 3.23983
3144.847 | 0.57929 |  |  | 3144.847 | 2.32983 | 3144.847 | 3.23993
3145.329 | 0.57944 |  |  | 3145.329 | 2.32998 | 3145.329 | 3.24008
3145.811 | 0.57956 |  |  | 3145.811 | 2.33012 | 3145.811 | 3.24027
3146.293 | 0.57964 |  |  | 3146.293 | 2.33026 | 3146.293 | 3.2405
3146.776 | 0.5797 |  |  | 3146.776 | 2.33044 | 3146.776 | 3.24075
3147.258 | 0.57974 |  |  | 3147.258 | 2.33064 | 3147.258 | 3.241
3147.74 | 0.57978 |  |  | 3147.74 | 2.33088 | 3147.74 | 3.24125
3148.222 | 0.57986 |  |  | 3148.222 | 2.33115 | 3148.222 | 3.24149
3148.704 | 0.57997 |  |  | 3148.704 | 2.33146 | 3148.704 | 3.24169
3149.186 | 0.58012 |  |  | 3149.186 | 2.33178 | 3149.186 | 3.24187
3149.668 | 0.5803 |  |  | 3149.668 | 2.33211 | 3149.668 | 3.242
3150.15 | 0.5805 |  |  | 3150.15 | 2.33243 | 3150.15 | 3.24209
3150.633 | 0.58067 |  |  | 3150.633 | 2.33273 | 3150.633 | 3.24212
3151.115 | 0.58082 |  |  | 3151.115 | 2.33298 | 3151.115 | 3.2421
3151.597 | 0.58092 |  |  | 3151.597 | 2.33318 | 3151.597 | 3.24205
3152.079 | 0.58099 |  |  | 3152.079 | 2.33335 | 3152.079 | 3.242
3152.561 | 0.58105 |  |  | 3152.561 | 2.3335 | 3152.561 | 3.24198
3153.043 | 0.58111 |  |  | 3153.043 | 2.33366 | 3153.043 | 3.24202
3153.525 | 0.58119 |  |  | 3153.525 | 2.33385 | 3153.525 | 3.24213
3154.007 | 0.58129 |  |  | 3154.007 | 2.33405 | 3154.007 | 3.24229
3154.49 | 0.58138 |  |  | 3154.49 | 2.33427 | 3154.49 | 3.24246
3154.971 | 0.58146 |  |  | 3154.971 | 2.3345 | 3154.971 | 3.2426
3155.454 | 0.58152 |  |  | 3155.454 | 2.33471 | 3155.454 | 3.24267
3155.936 | 0.58157 |  |  | 3155.936 | 2.3349 | 3155.936 | 3.24264
3156.418 | 0.58162 |  |  | 3156.418 | 2.33508 | 3156.418 | 3.24252
3156.9 | 0.58168 |  |  | 3156.9 | 2.33526 | 3156.9 | 3.24234
3157.382 | 0.58178 |  |  | 3157.382 | 2.33546 | 3157.382 | 3.24216
3157.864 | 0.58191 |  |  | 3157.864 | 2.33569 | 3157.864 | 3.24202
3158.346 | 0.58205 |  |  | 3158.346 | 2.33596 | 3158.346 | 3.24198
3158.828 | 0.5822 |  |  | 3158.828 | 2.33626 | 3158.828 | 3.24205
3159.311 | 0.58235 |  |  | 3159.311 | 2.33657 | 3159.311 | 3.24223
3159.793 | 0.58248 |  |  | 3159.793 | 2.33689 | 3159.793 | 3.24249
3160.275 | 0.58259 |  |  | 3160.275 | 2.3372 | 3160.275 | 3.24278
3160.757 | 0.5827 |  |  | 3160.757 | 2.33748 | 3160.757 | 3.24305
3161.239 | 0.58281 |  |  | 3161.239 | 2.33773 | 3161.239 | 3.24326
3161.721 | 0.5829 |  |  | 3161.721 | 2.33794 | 3161.721 | 3.24338
3162.203 | 0.58297 |  |  | 3162.203 | 2.33812 | 3162.203 | 3.24339
3162.685 | 0.58301 |  |  | 3162.685 | 2.33827 | 3162.685 | 3.24331
3163.167 | 0.58302 |  |  | 3163.167 | 2.33841 | 3163.167 | 3.24316
3163.65 | 0.58301 |  |  | 3163.65 | 2.33854 | 3163.65 | 3.24299
3164.132 | 0.58299 |  |  | 3164.132 | 2.3387 | 3164.132 | 3.24283
3164.614 | 0.583 |  |  | 3164.614 | 2.33889 | 3164.614 | 3.2427
3165.096 | 0.58306 |  |  | 3165.096 | 2.33912 | 3165.096 | 3.24262
3165.578 | 0.58317 |  |  | 3165.578 | 2.33937 | 3165.578 | 3.24259
3166.06 | 0.58334 |  |  | 3166.06 | 2.33964 | 3166.06 | 3.2426
3166.542 | 0.58355 |  |  | 3166.542 | 2.33989 | 3166.542 | 3.24263
3167.024 | 0.58376 |  |  | 3167.024 | 2.34013 | 3167.024 | 3.24267
3167.507 | 0.58397 |  |  | 3167.507 | 2.34035 | 3167.507 | 3.24273
3167.989 | 0.58416 |  |  | 3167.989 | 2.34054 | 3167.989 | 3.24281
3168.471 | 0.58433 |  |  | 3168.471 | 2.34074 | 3168.471 | 3.24291
3168.953 | 0.58446 |  |  | 3168.953 | 2.34093 | 3168.953 | 3.24303
3169.435 | 0.58456 |  |  | 3169.435 | 2.34113 | 3169.435 | 3.24318
3169.917 | 0.58463 |  |  | 3169.917 | 2.34133 | 3169.917 | 3.24335
3170.399 | 0.58467 |  |  | 3170.399 | 2.34154 | 3170.399 | 3.24352
3170.881 | 0.58467 |  |  | 3170.881 | 2.34174 | 3170.881 | 3.24368
3171.364 | 0.58466 |  |  | 3171.364 | 2.34194 | 3171.364 | 3.24381
3171.846 | 0.58466 |  |  | 3171.846 | 2.34215 | 3171.846 | 3.24391
3172.328 | 0.58469 |  |  | 3172.328 | 2.34239 | 3172.328 | 3.24395
3172.81 | 0.58476 |  |  | 3172.81 | 2.34265 | 3172.81 | 3.24395
3173.292 | 0.58487 |  |  | 3173.292 | 2.34295 | 3173.292 | 3.24389
3173.774 | 0.58503 |  |  | 3173.774 | 2.34327 | 3173.774 | 3.24381
3174.256 | 0.58522 |  |  | 3174.256 | 2.34359 | 3174.256 | 3.24373
3174.738 | 0.5854 |  |  | 3174.738 | 2.34389 | 3174.738 | 3.24367
3175.22 | 0.58557 |  |  | 3175.22 | 2.34417 | 3175.22 | 3.24367
3175.703 | 0.58573 |  |  | 3175.703 | 2.34443 | 3175.703 | 3.24374
3176.185 | 0.58586 |  |  | 3176.185 | 2.34466 | 3176.185 | 3.24389
3176.667 | 0.58598 |  |  | 3176.667 | 2.34489 | 3176.667 | 3.24408
3177.149 | 0.58609 |  |  | 3177.149 | 2.34511 | 3177.149 | 3.24429
3177.631 | 0.5862 |  |  | 3177.631 | 2.34535 | 3177.631 | 3.24448
3178.113 | 0.58632 |  |  | 3178.113 | 2.34561 | 3178.113 | 3.24465
3178.595 | 0.58644 |  |  | 3178.595 | 2.34588 | 3178.595 | 3.24478
3179.077 | 0.58656 |  |  | 3179.077 | 2.34616 | 3179.077 | 3.24488
3179.56 | 0.58669 |  |  | 3179.56 | 2.34645 | 3179.56 | 3.24499
3180.042 | 0.58682 |  |  | 3180.042 | 2.34674 | 3180.042 | 3.2451
3180.524 | 0.58695 |  |  | 3180.524 | 2.34702 | 3180.524 | 3.24524
3181.006 | 0.58708 |  |  | 3181.006 | 2.34727 | 3181.006 | 3.24538
3181.488 | 0.5872 |  |  | 3181.488 | 2.34749 | 3181.488 | 3.2455
3181.97 | 0.58729 |  |  | 3181.97 | 2.34767 | 3181.97 | 3.24559
3182.452 | 0.58735 |  |  | 3182.452 | 2.34782 | 3182.452 | 3.24562
3182.934 | 0.58737 |  |  | 3182.934 | 2.34794 | 3182.934 | 3.2456
3183.417 | 0.58736 |  |  | 3183.417 | 2.34804 | 3183.417 | 3.24552
3183.898 | 0.58733 |  |  | 3183.898 | 2.34814 | 3183.898 | 3.24542
3184.381 | 0.5873 |  |  | 3184.381 | 2.34825 | 3184.381 | 3.2453
3184.863 | 0.58728 |  |  | 3184.863 | 2.34836 | 3184.863 | 3.24517
3185.345 | 0.58728 |  |  | 3185.345 | 2.34849 | 3185.345 | 3.24504
3185.827 | 0.58732 |  |  | 3185.827 | 2.34862 | 3185.827 | 3.24491
3186.309 | 0.58741 |  |  | 3186.309 | 2.34877 | 3186.309 | 3.24479
3186.791 | 0.58753 |  |  | 3186.791 | 2.34894 | 3186.791 | 3.2447
3187.273 | 0.58769 |  |  | 3187.273 | 2.34915 | 3187.273 | 3.24467
3187.755 | 0.58788 |  |  | 3187.755 | 2.34941 | 3187.755 | 3.24471
3188.238 | 0.58808 |  |  | 3188.238 | 2.3497 | 3188.238 | 3.24482
3188.72 | 0.58827 |  |  | 3188.72 | 2.35001 | 3188.72 | 3.24501
3189.202 | 0.58843 |  |  | 3189.202 | 2.35032 | 3189.202 | 3.24523
3189.684 | 0.58856 |  |  | 3189.684 | 2.3506 | 3189.684 | 3.24547
3190.166 | 0.58867 |  |  | 3190.166 | 2.35082 | 3190.166 | 3.24568
3190.648 | 0.58874 |  |  | 3190.648 | 2.35098 | 3190.648 | 3.24585
3191.13 | 0.58881 |  |  | 3191.13 | 2.35108 | 3191.13 | 3.24596
3191.612 | 0.58888 |  |  | 3191.612 | 2.35113 | 3191.612 | 3.24601
3192.094 | 0.58896 |  |  | 3192.094 | 2.35117 | 3192.094 | 3.24601
3192.577 | 0.58904 |  |  | 3192.577 | 2.35123 | 3192.577 | 3.24597
3193.059 | 0.58912 |  |  | 3193.059 | 2.35133 | 3193.059 | 3.2459
3193.541 | 0.58917 |  |  | 3193.541 | 2.35149 | 3193.541 | 3.24582
3194.023 | 0.58919 |  |  | 3194.023 | 2.35172 | 3194.023 | 3.24573
3194.505 | 0.58918 |  |  | 3194.505 | 2.35202 | 3194.505 | 3.24565
3194.987 | 0.58914 |  |  | 3194.987 | 2.35235 | 3194.987 | 3.2456
3195.469 | 0.58908 |  |  | 3195.469 | 2.3527 | 3195.469 | 3.24558
3195.951 | 0.58901 |  |  | 3195.951 | 2.35303 | 3195.951 | 3.2456
3196.434 | 0.58894 |  |  | 3196.434 | 2.35331 | 3196.434 | 3.24566
3196.916 | 0.58887 |  |  | 3196.916 | 2.35352 | 3196.916 | 3.24574
3197.398 | 0.58882 |  |  | 3197.398 | 2.35366 | 3197.398 | 3.24582
3197.88 | 0.58879 |  |  | 3197.88 | 2.35374 | 3197.88 | 3.24589
3198.362 | 0.58879 |  |  | 3198.362 | 2.3538 | 3198.362 | 3.24593
3198.844 | 0.58885 |  |  | 3198.844 | 2.35387 | 3198.844 | 3.24595
3199.326 | 0.58895 |  |  | 3199.326 | 2.35396 | 3199.326 | 3.24594
3199.808 | 0.58908 |  |  | 3199.808 | 2.35409 | 3199.808 | 3.24592
3200.291 | 0.58922 |  |  | 3200.291 | 2.35423 | 3200.291 | 3.24587
3200.773 | 0.58935 |  |  | 3200.773 | 2.35439 | 3200.773 | 3.2458
3201.255 | 0.58944 |  |  | 3201.255 | 2.35455 | 3201.255 | 3.24571
3201.737 | 0.58949 |  |  | 3201.737 | 2.35469 | 3201.737 | 3.24561
3202.219 | 0.58951 |  |  | 3202.219 | 2.35484 | 3202.219 | 3.24551
3202.701 | 0.58951 |  |  | 3202.701 | 2.35502 | 3202.701 | 3.24543
3203.183 | 0.58953 |  |  | 3203.183 | 2.35523 | 3203.183 | 3.24538
3203.665 | 0.58957 |  |  | 3203.665 | 2.3555 | 3203.665 | 3.24536
3204.147 | 0.58965 |  |  | 3204.147 | 2.35582 | 3204.147 | 3.24539
3204.63 | 0.58975 |  |  | 3204.63 | 2.35615 | 3204.63 | 3.24544
3205.112 | 0.58986 |  |  | 3205.112 | 2.3565 | 3205.112 | 3.2455
3205.594 | 0.58997 |  |  | 3205.594 | 2.35682 | 3205.594 | 3.24555
3206.076 | 0.59007 |  |  | 3206.076 | 2.35711 | 3206.076 | 3.24561
3206.558 | 0.59015 |  |  | 3206.558 | 2.35737 | 3206.558 | 3.24568
3207.04 | 0.59022 |  |  | 3207.04 | 2.3576 | 3207.04 | 3.24578
3207.522 | 0.59029 |  |  | 3207.522 | 2.35778 | 3207.522 | 3.2459
3208.004 | 0.59035 |  |  | 3208.004 | 2.35792 | 3208.004 | 3.24605
3208.487 | 0.59039 |  |  | 3208.487 | 2.35801 | 3208.487 | 3.24621
3208.969 | 0.59042 |  |  | 3208.969 | 2.35805 | 3208.969 | 3.24635
3209.451 | 0.59044 |  |  | 3209.451 | 2.35804 | 3209.451 | 3.24645
3209.933 | 0.59044 |  |  | 3209.933 | 2.35802 | 3209.933 | 3.2465
3210.415 | 0.59046 |  |  | 3210.415 | 2.358 | 3210.415 | 3.2465
3210.897 | 0.59049 |  |  | 3210.897 | 2.35801 | 3210.897 | 3.24649
3211.379 | 0.59055 |  |  | 3211.379 | 2.35807 | 3211.379 | 3.24647
3211.861 | 0.59061 |  |  | 3211.861 | 2.3582 | 3211.861 | 3.24648
3212.344 | 0.59068 |  |  | 3212.344 | 2.35837 | 3212.344 | 3.24652
3212.825 | 0.59072 |  |  | 3212.825 | 2.35858 | 3212.825 | 3.2466
3213.308 | 0.59075 |  |  | 3213.308 | 2.3588 | 3213.308 | 3.24668
3213.79 | 0.59076 |  |  | 3213.79 | 2.35905 | 3213.79 | 3.24676
3214.272 | 0.59077 |  |  | 3214.272 | 2.3593 | 3214.272 | 3.2468
3214.754 | 0.59081 |  |  | 3214.754 | 2.35958 | 3214.754 | 3.2468
3215.236 | 0.59088 |  |  | 3215.236 | 2.35986 | 3215.236 | 3.24676
3215.718 | 0.59098 |  |  | 3215.718 | 2.36014 | 3215.718 | 3.24668
3216.2 | 0.5911 |  |  | 3216.2 | 2.3604 | 3216.2 | 3.2466
3216.682 | 0.59122 |  |  | 3216.682 | 2.36062 | 3216.682 | 3.24652
3217.165 | 0.59131 |  |  | 3217.165 | 2.3608 | 3217.165 | 3.24647
3217.647 | 0.59138 |  |  | 3217.647 | 2.36093 | 3217.647 | 3.24649
3218.129 | 0.59141 |  |  | 3218.129 | 2.36103 | 3218.129 | 3.24657
3218.611 | 0.59144 |  |  | 3218.611 | 2.36111 | 3218.611 | 3.24672
3219.093 | 0.59147 |  |  | 3219.093 | 2.36119 | 3219.093 | 3.24691
3219.575 | 0.59151 |  |  | 3219.575 | 2.36127 | 3219.575 | 3.24713
3220.057 | 0.59155 |  |  | 3220.057 | 2.36134 | 3220.057 | 3.24732
3220.539 | 0.59156 |  |  | 3220.539 | 2.36139 | 3220.539 | 3.24745
3221.021 | 0.59153 |  |  | 3221.021 | 2.36143 | 3221.021 | 3.24749
3221.504 | 0.59146 |  |  | 3221.504 | 2.36146 | 3221.504 | 3.24745
3221.986 | 0.59133 |  |  | 3221.986 | 2.36149 | 3221.986 | 3.24734
3222.468 | 0.59118 |  |  | 3222.468 | 2.36153 | 3222.468 | 3.2472
3222.95 | 0.59102 |  |  | 3222.95 | 2.36159 | 3222.95 | 3.24707
3223.432 | 0.59089 |  |  | 3223.432 | 2.36168 | 3223.432 | 3.24699
3223.914 | 0.59079 |  |  | 3223.914 | 2.3618 | 3223.914 | 3.24697
3224.396 | 0.59075 |  |  | 3224.396 | 2.36194 | 3224.396 | 3.24704
3224.878 | 0.59077 |  |  | 3224.878 | 2.36211 | 3224.878 | 3.24719
3225.361 | 0.59085 |  |  | 3225.361 | 2.36231 | 3225.361 | 3.24739
3225.843 | 0.59098 |  |  | 3225.843 | 2.36256 | 3225.843 | 3.24762
3226.325 | 0.59115 |  |  | 3226.325 | 2.36286 | 3226.325 | 3.24784
3226.807 | 0.59135 |  |  | 3226.807 | 2.36319 | 3226.807 | 3.24802
3227.289 | 0.59154 |  |  | 3227.289 | 2.36354 | 3227.289 | 3.24813
3227.771 | 0.5917 |  |  | 3227.771 | 2.36387 | 3227.771 | 3.24816
3228.253 | 0.59181 |  |  | 3228.253 | 2.36416 | 3228.253 | 3.24813
3228.735 | 0.59187 |  |  | 3228.735 | 2.36438 | 3228.735 | 3.24804
3229.218 | 0.59189 |  |  | 3229.218 | 2.36453 | 3229.218 | 3.24793
3229.7 | 0.59188 |  |  | 3229.7 | 2.36464 | 3229.7 | 3.24784
3230.182 | 0.59186 |  |  | 3230.182 | 2.36472 | 3230.182 | 3.24778
3230.664 | 0.59184 |  |  | 3230.664 | 2.3648 | 3230.664 | 3.24777
3231.146 | 0.59184 |  |  | 3231.146 | 2.36488 | 3231.146 | 3.24781
3231.628 | 0.59184 |  |  | 3231.628 | 2.36497 | 3231.628 | 3.24786
3232.11 | 0.59184 |  |  | 3232.11 | 2.36506 | 3232.11 | 3.24792
3232.592 | 0.59183 |  |  | 3232.592 | 2.36514 | 3232.592 | 3.24796
3233.074 | 0.59182 |  |  | 3233.074 | 2.36521 | 3233.074 | 3.24797
3233.557 | 0.59182 |  |  | 3233.557 | 2.36526 | 3233.557 | 3.24796
3234.039 | 0.59184 |  |  | 3234.039 | 2.36529 | 3234.039 | 3.24794
3234.521 | 0.59188 |  |  | 3234.521 | 2.36531 | 3234.521 | 3.24791
3235.003 | 0.59194 |  |  | 3235.003 | 2.3653 | 3235.003 | 3.24788
3235.485 | 0.59199 |  |  | 3235.485 | 2.36527 | 3235.485 | 3.24783
3235.967 | 0.59201 |  |  | 3235.967 | 2.36522 | 3235.967 | 3.24775
3236.449 | 0.59199 |  |  | 3236.449 | 2.36516 | 3236.449 | 3.24763
3236.931 | 0.59193 |  |  | 3236.931 | 2.36512 | 3236.931 | 3.24747
3237.414 | 0.59185 |  |  | 3237.414 | 2.36512 | 3237.414 | 3.2473
3237.896 | 0.59179 |  |  | 3237.896 | 2.36518 | 3237.896 | 3.24714
3238.378 | 0.59175 |  |  | 3238.378 | 2.36532 | 3238.378 | 3.24702
3238.86 | 0.59175 |  |  | 3238.86 | 2.36552 | 3238.86 | 3.24697
3239.342 | 0.59179 |  |  | 3239.342 | 2.36578 | 3239.342 | 3.247
3239.824 | 0.59186 |  |  | 3239.824 | 2.36606 | 3239.824 | 3.2471
3240.306 | 0.59193 |  |  | 3240.306 | 2.36634 | 3240.306 | 3.24725
3240.788 | 0.59199 |  |  | 3240.788 | 2.36661 | 3240.788 | 3.24743
3241.271 | 0.59203 |  |  | 3241.271 | 2.36685 | 3241.271 | 3.24761
3241.752 | 0.59205 |  |  | 3241.752 | 2.36707 | 3241.752 | 3.24778
3242.235 | 0.59205 |  |  | 3242.235 | 2.36726 | 3242.235 | 3.24793
3242.717 | 0.59204 |  |  | 3242.717 | 2.36742 | 3242.717 | 3.24804
3243.199 | 0.59204 |  |  | 3243.199 | 2.36754 | 3243.199 | 3.24812
3243.681 | 0.59204 |  |  | 3243.681 | 2.36762 | 3243.681 | 3.24815
3244.163 | 0.59206 |  |  | 3244.163 | 2.36769 | 3244.163 | 3.24813
3244.645 | 0.59212 |  |  | 3244.645 | 2.36776 | 3244.645 | 3.24807
3245.127 | 0.59222 |  |  | 3245.127 | 2.36785 | 3245.127 | 3.24798
3245.609 | 0.59237 |  |  | 3245.609 | 2.368 | 3245.609 | 3.24788
3246.092 | 0.59253 |  |  | 3246.092 | 2.36819 | 3246.092 | 3.2478
3246.574 | 0.59269 |  |  | 3246.574 | 2.3684 | 3246.574 | 3.24778
3247.056 | 0.59278 |  |  | 3247.056 | 2.3686 | 3247.056 | 3.24783
3247.538 | 0.5928 |  |  | 3247.538 | 2.36875 | 3247.538 | 3.24794
3248.02 | 0.59272 |  |  | 3248.02 | 2.36884 | 3248.02 | 3.24812
3248.502 | 0.59256 |  |  | 3248.502 | 2.36887 | 3248.502 | 3.24833
3248.984 | 0.59236 |  |  | 3248.984 | 2.36887 | 3248.984 | 3.24853
3249.466 | 0.59216 |  |  | 3249.466 | 2.36886 | 3249.466 | 3.2487
3249.948 | 0.59202 |  |  | 3249.948 | 2.36888 | 3249.948 | 3.2488
3250.431 | 0.59194 |  |  | 3250.431 | 2.36893 | 3250.431 | 3.24882
3250.913 | 0.59193 |  |  | 3250.913 | 2.36899 | 3250.913 | 3.24875
3251.395 | 0.59196 |  |  | 3251.395 | 2.36904 | 3251.395 | 3.24862
3251.877 | 0.59201 |  |  | 3251.877 | 2.36905 | 3251.877 | 3.24844
3252.359 | 0.59206 |  |  | 3252.359 | 2.36903 | 3252.359 | 3.24824
3252.841 | 0.59209 |  |  | 3252.841 | 2.36898 | 3252.841 | 3.24807
3253.323 | 0.5921 |  |  | 3253.323 | 2.36893 | 3253.323 | 3.24793
3253.805 | 0.59211 |  |  | 3253.805 | 2.36891 | 3253.805 | 3.24785
3254.288 | 0.5921 |  |  | 3254.288 | 2.36892 | 3254.288 | 3.24783
3254.77 | 0.59209 |  |  | 3254.77 | 2.36898 | 3254.77 | 3.24789
3255.252 | 0.59206 |  |  | 3255.252 | 2.36905 | 3255.252 | 3.24801
3255.734 | 0.59201 |  |  | 3255.734 | 2.36914 | 3255.734 | 3.24819
3256.216 | 0.59196 |  |  | 3256.216 | 2.36924 | 3256.216 | 3.24842
3256.698 | 0.5919 |  |  | 3256.698 | 2.36935 | 3256.698 | 3.24867
3257.18 | 0.59187 |  |  | 3257.18 | 2.36948 | 3257.18 | 3.24892
3257.662 | 0.59187 |  |  | 3257.662 | 2.36966 | 3257.662 | 3.24912
3258.145 | 0.59191 |  |  | 3258.145 | 2.36987 | 3258.145 | 3.24926
3258.627 | 0.59196 |  |  | 3258.627 | 2.37011 | 3258.627 | 3.2493
3259.109 | 0.59201 |  |  | 3259.109 | 2.37034 | 3259.109 | 3.24923
3259.591 | 0.59205 |  |  | 3259.591 | 2.37054 | 3259.591 | 3.24908
3260.073 | 0.59206 |  |  | 3260.073 | 2.37069 | 3260.073 | 3.24887
3260.555 | 0.59205 |  |  | 3260.555 | 2.37077 | 3260.555 | 3.24865
3261.037 | 0.59204 |  |  | 3261.037 | 2.3708 | 3261.037 | 3.24845
3261.519 | 0.59204 |  |  | 3261.519 | 2.37079 | 3261.519 | 3.2483
3262.001 | 0.59204 |  |  | 3262.001 | 2.37076 | 3262.001 | 3.2482
3262.484 | 0.59204 |  |  | 3262.484 | 2.37072 | 3262.484 | 3.24815
3262.966 | 0.59201 |  |  | 3262.966 | 2.37068 | 3262.966 | 3.24812
3263.448 | 0.59196 |  |  | 3263.448 | 2.37066 | 3263.448 | 3.24811
3263.93 | 0.59189 |  |  | 3263.93 | 2.37067 | 3263.93 | 3.24811
3264.412 | 0.5918 |  |  | 3264.412 | 2.37072 | 3264.412 | 3.24811
3264.894 | 0.59173 |  |  | 3264.894 | 2.37081 | 3264.894 | 3.24813
3265.376 | 0.5917 |  |  | 3265.376 | 2.37096 | 3265.376 | 3.24818
3265.858 | 0.59171 |  |  | 3265.858 | 2.37113 | 3265.858 | 3.24824
3266.341 | 0.59176 |  |  | 3266.341 | 2.37131 | 3266.341 | 3.24831
3266.823 | 0.59182 |  |  | 3266.823 | 2.37146 | 3266.823 | 3.24837
3267.305 | 0.59187 |  |  | 3267.305 | 2.37157 | 3267.305 | 3.24843
3267.787 | 0.59189 |  |  | 3267.787 | 2.37164 | 3267.787 | 3.24846
3268.269 | 0.59186 |  |  | 3268.269 | 2.37167 | 3268.269 | 3.2485
3268.751 | 0.5918 |  |  | 3268.751 | 2.3717 | 3268.751 | 3.24855
3269.233 | 0.59172 |  |  | 3269.233 | 2.37173 | 3269.233 | 3.24862
3269.715 | 0.59162 |  |  | 3269.715 | 2.37177 | 3269.715 | 3.2487
3270.198 | 0.59152 |  |  | 3270.198 | 2.37182 | 3270.198 | 3.24876
3270.679 | 0.59141 |  |  | 3270.679 | 2.37185 | 3270.679 | 3.24878
3271.162 | 0.59129 |  |  | 3271.162 | 2.37185 | 3271.162 | 3.24871
3271.644 | 0.59116 |  |  | 3271.644 | 2.37181 | 3271.644 | 3.24852
3272.126 | 0.59103 |  |  | 3272.126 | 2.37176 | 3272.126 | 3.24823
3272.608 | 0.5909 |  |  | 3272.608 | 2.3717 | 3272.608 | 3.24787
3273.09 | 0.59079 |  |  | 3273.09 | 2.37166 | 3273.09 | 3.24749
3273.572 | 0.59071 |  |  | 3273.572 | 2.37168 | 3273.572 | 3.24714
3274.054 | 0.59066 |  |  | 3274.054 | 2.37174 | 3274.054 | 3.2469
3274.536 | 0.59064 |  |  | 3274.536 | 2.37186 | 3274.536 | 3.24677
3275.019 | 0.59062 |  |  | 3275.019 | 2.372 | 3275.019 | 3.24678
3275.501 | 0.59061 |  |  | 3275.501 | 2.37215 | 3275.501 | 3.24689
3275.983 | 0.59061 |  |  | 3275.983 | 2.3723 | 3275.983 | 3.24705
3276.465 | 0.59061 |  |  | 3276.465 | 2.37244 | 3276.465 | 3.24722
3276.947 | 0.59062 |  |  | 3276.947 | 2.37256 | 3276.947 | 3.24736
3277.429 | 0.59063 |  |  | 3277.429 | 2.37267 | 3277.429 | 3.24743
3277.911 | 0.59063 |  |  | 3277.911 | 2.37276 | 3277.911 | 3.24745
3278.393 | 0.59061 |  |  | 3278.393 | 2.37284 | 3278.393 | 3.24745
3278.875 | 0.59055 |  |  | 3278.875 | 2.3729 | 3278.875 | 3.24744
3279.358 | 0.59046 |  |  | 3279.358 | 2.37297 | 3279.358 | 3.24748
3279.84 | 0.59034 |  |  | 3279.84 | 2.37305 | 3279.84 | 3.24757
3280.322 | 0.59023 |  |  | 3280.322 | 2.37314 | 3280.322 | 3.24772
3280.804 | 0.59016 |  |  | 3280.804 | 2.37325 | 3280.804 | 3.24792
3281.286 | 0.59014 |  |  | 3281.286 | 2.37335 | 3281.286 | 3.24813
3281.768 | 0.59018 |  |  | 3281.768 | 2.37345 | 3281.768 | 3.2483
3282.25 | 0.59028 |  |  | 3282.25 | 2.37352 | 3282.25 | 3.24841
3282.732 | 0.59041 |  |  | 3282.732 | 2.37355 | 3282.732 | 3.24846
3283.215 | 0.59054 |  |  | 3283.215 | 2.37356 | 3283.215 | 3.24843
3283.697 | 0.59065 |  |  | 3283.697 | 2.37355 | 3283.697 | 3.24837
3284.179 | 0.59069 |  |  | 3284.179 | 2.37353 | 3284.179 | 3.24831
3284.661 | 0.59066 |  |  | 3284.661 | 2.37352 | 3284.661 | 3.24826
3285.143 | 0.59056 |  |  | 3285.143 | 2.37351 | 3285.143 | 3.24826
3285.625 | 0.59038 |  |  | 3285.625 | 2.37349 | 3285.625 | 3.24831
3286.107 | 0.59016 |  |  | 3286.107 | 2.37345 | 3286.107 | 3.24838
3286.589 | 0.58991 |  |  | 3286.589 | 2.37341 | 3286.589 | 3.24848
3287.072 | 0.58968 |  |  | 3287.072 | 2.37337 | 3287.072 | 3.24857
3287.554 | 0.5895 |  |  | 3287.554 | 2.37337 | 3287.554 | 3.24863
3288.036 | 0.58939 |  |  | 3288.036 | 2.37342 | 3288.036 | 3.24866
3288.518 | 0.58935 |  |  | 3288.518 | 2.37353 | 3288.518 | 3.24865
3289 | 0.58936 |  |  | 3289 | 2.3737 | 3289 | 3.2486
3289.482 | 0.58941 |  |  | 3289.482 | 2.37389 | 3289.482 | 3.24852
3289.964 | 0.58947 |  |  | 3289.964 | 2.37408 | 3289.964 | 3.24843
3290.446 | 0.58951 |  |  | 3290.446 | 2.37424 | 3290.446 | 3.24836
3290.928 | 0.58954 |  |  | 3290.928 | 2.37436 | 3290.928 | 3.24835
3291.411 | 0.58955 |  |  | 3291.411 | 2.37445 | 3291.411 | 3.2484
3291.893 | 0.58957 |  |  | 3291.893 | 2.37453 | 3291.893 | 3.24853
3292.375 | 0.58961 |  |  | 3292.375 | 2.37463 | 3292.375 | 3.2487
3292.857 | 0.58964 |  |  | 3292.857 | 2.37473 | 3292.857 | 3.2489
3293.339 | 0.58965 |  |  | 3293.339 | 2.37482 | 3293.339 | 3.24906
3293.821 | 0.58961 |  |  | 3293.821 | 2.37488 | 3293.821 | 3.24915
3294.303 | 0.58951 |  |  | 3294.303 | 2.37487 | 3294.303 | 3.24915
3294.785 | 0.58932 |  |  | 3294.785 | 2.3748 | 3294.785 | 3.24906
3295.268 | 0.58905 |  |  | 3295.268 | 2.37465 | 3295.268 | 3.24888
3295.75 | 0.58875 |  |  | 3295.75 | 2.37445 | 3295.75 | 3.24864
3296.232 | 0.58844 |  |  | 3296.232 | 2.37424 | 3296.232 | 3.24837
3296.714 | 0.58815 |  |  | 3296.714 | 2.37403 | 3296.714 | 3.24809
3297.196 | 0.58791 |  |  | 3297.196 | 2.37385 | 3297.196 | 3.24779
3297.678 | 0.58773 |  |  | 3297.678 | 2.3737 | 3297.678 | 3.2475
3298.16 | 0.58761 |  |  | 3298.16 | 2.37358 | 3298.16 | 3.24722
3298.642 | 0.58755 |  |  | 3298.642 | 2.37349 | 3298.642 | 3.24695
3299.125 | 0.58754 |  |  | 3299.125 | 2.37343 | 3299.125 | 3.24673
3299.606 | 0.58758 |  |  | 3299.606 | 2.3734 | 3299.606 | 3.24656
3300.089 | 0.58764 |  |  | 3300.089 | 2.37341 | 3300.089 | 3.24647
3300.571 | 0.58771 |  |  | 3300.571 | 2.37345 | 3300.571 | 3.24645
3301.053 | 0.58777 |  |  | 3301.053 | 2.3735 | 3301.053 | 3.24647
3301.535 | 0.58778 |  |  | 3301.535 | 2.37355 | 3301.535 | 3.24652
3302.017 | 0.58774 |  |  | 3302.017 | 2.3736 | 3302.017 | 3.24656
3302.499 | 0.58764 |  |  | 3302.499 | 2.37364 | 3302.499 | 3.24657
3302.981 | 0.58751 |  |  | 3302.981 | 2.37368 | 3302.981 | 3.24655
3303.463 | 0.58736 |  |  | 3303.463 | 2.37372 | 3303.463 | 3.24652
3303.946 | 0.58721 |  |  | 3303.946 | 2.37379 | 3303.946 | 3.2465
3304.428 | 0.58708 |  |  | 3304.428 | 2.37389 | 3304.428 | 3.2465
3304.91 | 0.58697 |  |  | 3304.91 | 2.374 | 3304.91 | 3.24654
3305.392 | 0.58686 |  |  | 3305.392 | 2.37412 | 3305.392 | 3.24661
3305.874 | 0.58676 |  |  | 3305.874 | 2.37425 | 3305.874 | 3.24671
3306.356 | 0.58665 |  |  | 3306.356 | 2.37436 | 3306.356 | 3.24682
3306.838 | 0.58654 |  |  | 3306.838 | 2.37448 | 3306.838 | 3.24692
3307.32 | 0.58643 |  |  | 3307.32 | 2.37458 | 3307.32 | 3.24702
3307.802 | 0.58634 |  |  | 3307.802 | 2.37468 | 3307.802 | 3.2471
3308.285 | 0.58627 |  |  | 3308.285 | 2.37475 | 3308.285 | 3.24715
3308.767 | 0.58622 |  |  | 3308.767 | 2.37477 | 3308.767 | 3.24715
3309.249 | 0.58617 |  |  | 3309.249 | 2.37474 | 3309.249 | 3.24708
3309.731 | 0.58611 |  |  | 3309.731 | 2.37465 | 3309.731 | 3.24694
3310.213 | 0.58605 |  |  | 3310.213 | 2.37453 | 3310.213 | 3.24673
3310.695 | 0.58598 |  |  | 3310.695 | 2.3744 | 3310.695 | 3.24646
3311.177 | 0.58591 |  |  | 3311.177 | 2.37432 | 3311.177 | 3.24616
3311.659 | 0.58585 |  |  | 3311.659 | 2.37431 | 3311.659 | 3.24588
3312.142 | 0.5858 |  |  | 3312.142 | 2.37438 | 3312.142 | 3.24567
3312.624 | 0.58576 |  |  | 3312.624 | 2.37454 | 3312.624 | 3.24555
3313.106 | 0.58571 |  |  | 3313.106 | 2.37472 | 3313.106 | 3.24554
3313.588 | 0.58566 |  |  | 3313.588 | 2.37489 | 3313.588 | 3.24563
3314.07 | 0.5856 |  |  | 3314.07 | 2.375 | 3314.07 | 3.24578
3314.552 | 0.58553 |  |  | 3314.552 | 2.37501 | 3314.552 | 3.24597
3315.034 | 0.58546 |  |  | 3315.034 | 2.37492 | 3315.034 | 3.24616
3315.516 | 0.5854 |  |  | 3315.516 | 2.37474 | 3315.516 | 3.24631
3315.999 | 0.58535 |  |  | 3315.999 | 2.37451 | 3315.999 | 3.24644
3316.481 | 0.58531 |  |  | 3316.481 | 2.37426 | 3316.481 | 3.24652
3316.963 | 0.58527 |  |  | 3316.963 | 2.37407 | 3316.963 | 3.2466
3317.445 | 0.58525 |  |  | 3317.445 | 2.37395 | 3317.445 | 3.24668
3317.927 | 0.58524 |  |  | 3317.927 | 2.37395 | 3317.927 | 3.24678
3318.409 | 0.58525 |  |  | 3318.409 | 2.37408 | 3318.409 | 3.24689
3318.891 | 0.58528 |  |  | 3318.891 | 2.37431 | 3318.891 | 3.24701
3319.373 | 0.58532 |  |  | 3319.373 | 2.3746 | 3319.373 | 3.24708
3319.855 | 0.58537 |  |  | 3319.855 | 2.3749 | 3319.855 | 3.24709
3320.338 | 0.58539 |  |  | 3320.338 | 2.37513 | 3320.338 | 3.24701
3320.82 | 0.58537 |  |  | 3320.82 | 2.37527 | 3320.82 | 3.24683
3321.302 | 0.5853 |  |  | 3321.302 | 2.37529 | 3321.302 | 3.24659
3321.784 | 0.58519 |  |  | 3321.784 | 2.37523 | 3321.784 | 3.24635
3322.266 | 0.58505 |  |  | 3322.266 | 2.37511 | 3322.266 | 3.24616
3322.748 | 0.5849 |  |  | 3322.748 | 2.375 | 3322.748 | 3.24608
3323.23 | 0.58476 |  |  | 3323.23 | 2.37493 | 3323.23 | 3.24614
3323.712 | 0.58462 |  |  | 3323.712 | 2.37492 | 3323.712 | 3.24632
3324.195 | 0.58449 |  |  | 3324.195 | 2.37495 | 3324.195 | 3.24656
3324.677 | 0.58434 |  |  | 3324.677 | 2.37501 | 3324.677 | 3.24679
3325.159 | 0.58418 |  |  | 3325.159 | 2.37505 | 3325.159 | 3.24695
3325.641 | 0.58401 |  |  | 3325.641 | 2.37508 | 3325.641 | 3.24698
3326.123 | 0.58384 |  |  | 3326.123 | 2.37508 | 3326.123 | 3.24689
3326.605 | 0.58368 |  |  | 3326.605 | 2.37507 | 3326.605 | 3.24668
3327.087 | 0.58356 |  |  | 3327.087 | 2.37505 | 3327.087 | 3.24643
3327.569 | 0.58347 |  |  | 3327.569 | 2.37502 | 3327.569 | 3.24618
3328.052 | 0.5834 |  |  | 3328.052 | 2.37496 | 3328.052 | 3.24597
3328.533 | 0.58333 |  |  | 3328.533 | 2.37486 | 3328.533 | 3.24583
3329.016 | 0.58327 |  |  | 3329.016 | 2.37473 | 3329.016 | 3.24575
3329.498 | 0.58319 |  |  | 3329.498 | 2.37456 | 3329.498 | 3.24572
3329.98 | 0.58311 |  |  | 3329.98 | 2.37439 | 3329.98 | 3.24571
3330.462 | 0.58304 |  |  | 3330.462 | 2.37425 | 3330.462 | 3.24572
3330.944 | 0.583 |  |  | 3330.944 | 2.37418 | 3330.944 | 3.24573
3331.426 | 0.58297 |  |  | 3331.426 | 2.37418 | 3331.426 | 3.24575
3331.908 | 0.58297 |  |  | 3331.908 | 2.37425 | 3331.908 | 3.24578
3332.39 | 0.58296 |  |  | 3332.39 | 2.37436 | 3332.39 | 3.24582
3332.873 | 0.58294 |  |  | 3332.873 | 2.37448 | 3332.873 | 3.24585
3333.355 | 0.58291 |  |  | 3333.355 | 2.37458 | 3333.355 | 3.24587
3333.837 | 0.58286 |  |  | 3333.837 | 2.37464 | 3333.837 | 3.24588
3334.319 | 0.58281 |  |  | 3334.319 | 2.37466 | 3334.319 | 3.24585
3334.801 | 0.58276 |  |  | 3334.801 | 2.37464 | 3334.801 | 3.24581
3335.283 | 0.58272 |  |  | 3335.283 | 2.3746 | 3335.283 | 3.24575
3335.765 | 0.58266 |  |  | 3335.765 | 2.37455 | 3335.765 | 3.24571
3336.247 | 0.58259 |  |  | 3336.247 | 2.37449 | 3336.247 | 3.24568
3336.729 | 0.58249 |  |  | 3336.729 | 2.37444 | 3336.729 | 3.24568
3337.212 | 0.58235 |  |  | 3337.212 | 2.37443 | 3337.212 | 3.24571
3337.694 | 0.58219 |  |  | 3337.694 | 2.37445 | 3337.694 | 3.24576
3338.176 | 0.58202 |  |  | 3338.176 | 2.37453 | 3338.176 | 3.24581
3338.658 | 0.58186 |  |  | 3338.658 | 2.37464 | 3338.658 | 3.24585
3339.14 | 0.58171 |  |  | 3339.14 | 2.37476 | 3339.14 | 3.24587
3339.622 | 0.58158 |  |  | 3339.622 | 2.37485 | 3339.622 | 3.24586
3340.104 | 0.58146 |  |  | 3340.104 | 2.37488 | 3340.104 | 3.24583
3340.586 | 0.58134 |  |  | 3340.586 | 2.37481 | 3340.586 | 3.24579
3341.069 | 0.58123 |  |  | 3341.069 | 2.37467 | 3341.069 | 3.24574
3341.551 | 0.58112 |  |  | 3341.551 | 2.37448 | 3341.551 | 3.24569
3342.033 | 0.58103 |  |  | 3342.033 | 2.37429 | 3342.033 | 3.24564
3342.515 | 0.58094 |  |  | 3342.515 | 2.37415 | 3342.515 | 3.24557
3342.997 | 0.58085 |  |  | 3342.997 | 2.37408 | 3342.997 | 3.2455
3343.479 | 0.58076 |  |  | 3343.479 | 2.37408 | 3343.479 | 3.24541
3343.961 | 0.58064 |  |  | 3343.961 | 2.37411 | 3343.961 | 3.24533
3344.443 | 0.5805 |  |  | 3344.443 | 2.37416 | 3344.443 | 3.24525
3344.926 | 0.58036 |  |  | 3344.926 | 2.3742 | 3344.926 | 3.2452
3345.408 | 0.58023 |  |  | 3345.408 | 2.37421 | 3345.408 | 3.24517
3345.89 | 0.58014 |  |  | 3345.89 | 2.3742 | 3345.89 | 3.24517
3346.372 | 0.5801 |  |  | 3346.372 | 2.3742 | 3346.372 | 3.24518
3346.854 | 0.58011 |  |  | 3346.854 | 2.37422 | 3346.854 | 3.24517
3347.336 | 0.58014 |  |  | 3347.336 | 2.37427 | 3347.336 | 3.24514
3347.818 | 0.58017 |  |  | 3347.818 | 2.37435 | 3347.818 | 3.24508
3348.3 | 0.58019 |  |  | 3348.3 | 2.37446 | 3348.3 | 3.245
3348.782 | 0.58018 |  |  | 3348.782 | 2.37458 | 3348.782 | 3.24492
3349.265 | 0.58015 |  |  | 3349.265 | 2.37469 | 3349.265 | 3.24488
3349.747 | 0.58012 |  |  | 3349.747 | 2.37478 | 3349.747 | 3.24489
3350.229 | 0.58009 |  |  | 3350.229 | 2.37482 | 3350.229 | 3.24496
3350.711 | 0.58007 |  |  | 3350.711 | 2.3748 | 3350.711 | 3.24507
3351.193 | 0.58004 |  |  | 3351.193 | 2.37473 | 3351.193 | 3.24519
3351.675 | 0.57999 |  |  | 3351.675 | 2.37461 | 3351.675 | 3.24529
3352.157 | 0.57991 |  |  | 3352.157 | 2.37446 | 3352.157 | 3.24534
3352.639 | 0.57978 |  |  | 3352.639 | 2.37433 | 3352.639 | 3.24533
3353.122 | 0.57962 |  |  | 3353.122 | 2.37425 | 3353.122 | 3.24528
3353.604 | 0.57945 |  |  | 3353.604 | 2.37426 | 3353.604 | 3.24518
3354.086 | 0.57928 |  |  | 3354.086 | 2.37435 | 3354.086 | 3.24506
3354.568 | 0.57913 |  |  | 3354.568 | 2.37449 | 3354.568 | 3.24493
3355.05 | 0.57898 |  |  | 3355.05 | 2.37463 | 3355.05 | 3.24478
3355.532 | 0.57882 |  |  | 3355.532 | 2.37471 | 3355.532 | 3.24462
3356.014 | 0.57865 |  |  | 3356.014 | 2.37469 | 3356.014 | 3.24444
3356.496 | 0.57846 |  |  | 3356.496 | 2.37457 | 3356.496 | 3.24425
3356.979 | 0.57827 |  |  | 3356.979 | 2.37436 | 3356.979 | 3.24408
3357.46 | 0.57807 |  |  | 3357.46 | 2.37412 | 3357.46 | 3.24395
3357.943 | 0.5779 |  |  | 3357.943 | 2.37391 | 3357.943 | 3.24388
3358.425 | 0.57776 |  |  | 3358.425 | 2.37375 | 3358.425 | 3.24389
3358.907 | 0.57767 |  |  | 3358.907 | 2.37369 | 3358.907 | 3.24397
3359.389 | 0.57762 |  |  | 3359.389 | 2.37372 | 3359.389 | 3.2441
3359.871 | 0.5776 |  |  | 3359.871 | 2.37384 | 3359.871 | 3.24425
3360.353 | 0.57763 |  |  | 3360.353 | 2.37401 | 3360.353 | 3.2444
3360.835 | 0.5777 |  |  | 3360.835 | 2.37423 | 3360.835 | 3.24451
3361.317 | 0.57781 |  |  | 3361.317 | 2.37447 | 3361.317 | 3.24457
3361.8 | 0.57793 |  |  | 3361.8 | 2.37471 | 3361.8 | 3.24457
3362.282 | 0.57805 |  |  | 3362.282 | 2.37493 | 3362.282 | 3.24454
3362.764 | 0.57811 |  |  | 3362.764 | 2.37509 | 3362.764 | 3.24447
3363.246 | 0.5781 |  |  | 3363.246 | 2.37518 | 3363.246 | 3.2444
3363.728 | 0.578 |  |  | 3363.728 | 2.37518 | 3363.728 | 3.24433
3364.21 | 0.57781 |  |  | 3364.21 | 2.37511 | 3364.21 | 3.24429
3364.692 | 0.57757 |  |  | 3364.692 | 2.37499 | 3364.692 | 3.24429
3365.174 | 0.57731 |  |  | 3365.174 | 2.37484 | 3365.174 | 3.24432
3365.656 | 0.57706 |  |  | 3365.656 | 2.37469 | 3365.656 | 3.24437
3366.139 | 0.57685 |  |  | 3366.139 | 2.37455 | 3366.139 | 3.24442
3366.621 | 0.5767 |  |  | 3366.621 | 2.37443 | 3366.621 | 3.24444
3367.103 | 0.57658 |  |  | 3367.103 | 2.37432 | 3367.103 | 3.24441
3367.585 | 0.57649 |  |  | 3367.585 | 2.3742 | 3367.585 | 3.24431
3368.067 | 0.57642 |  |  | 3368.067 | 2.37409 | 3368.067 | 3.24415
3368.549 | 0.57635 |  |  | 3368.549 | 2.37399 | 3368.549 | 3.24396
3369.031 | 0.57629 |  |  | 3369.031 | 2.37391 | 3369.031 | 3.24377
3369.513 | 0.57624 |  |  | 3369.513 | 2.37387 | 3369.513 | 3.24361
3369.996 | 0.57617 |  |  | 3369.996 | 2.37386 | 3369.996 | 3.2435
3370.478 | 0.5761 |  |  | 3370.478 | 2.3739 | 3370.478 | 3.24343
3370.96 | 0.576 |  |  | 3370.96 | 2.37395 | 3370.96 | 3.2434
3371.442 | 0.57589 |  |  | 3371.442 | 2.37402 | 3371.442 | 3.24337
3371.924 | 0.57577 |  |  | 3371.924 | 2.37409 | 3371.924 | 3.2433
3372.406 | 0.57567 |  |  | 3372.406 | 2.37416 | 3372.406 | 3.24318
3372.888 | 0.57559 |  |  | 3372.888 | 2.37423 | 3372.888 | 3.243
3373.37 | 0.57553 |  |  | 3373.37 | 2.37428 | 3373.37 | 3.24276
3373.853 | 0.57547 |  |  | 3373.853 | 2.37428 | 3373.853 | 3.24249
3374.335 | 0.57539 |  |  | 3374.335 | 2.37421 | 3374.335 | 3.24223
3374.817 | 0.57526 |  |  | 3374.817 | 2.37409 | 3374.817 | 3.242
3375.299 | 0.57508 |  |  | 3375.299 | 2.37391 | 3375.299 | 3.24183
3375.781 | 0.57486 |  |  | 3375.781 | 2.37372 | 3375.781 | 3.24175
3376.263 | 0.57464 |  |  | 3376.263 | 2.37356 | 3376.263 | 3.24177
3376.745 | 0.57447 |  |  | 3376.745 | 2.3735 | 3376.745 | 3.24189
3377.227 | 0.57438 |  |  | 3377.227 | 2.37353 | 3377.227 | 3.24211
3377.709 | 0.57439 |  |  | 3377.709 | 2.37366 | 3377.709 | 3.24239
3378.192 | 0.57447 |  |  | 3378.192 | 2.37385 | 3378.192 | 3.24271
3378.674 | 0.5746 |  |  | 3378.674 | 2.37405 | 3378.674 | 3.24304
3379.156 | 0.57474 |  |  | 3379.156 | 2.37422 | 3379.156 | 3.24335
3379.638 | 0.57486 |  |  | 3379.638 | 2.37432 | 3379.638 | 3.24362
3380.12 | 0.57495 |  |  | 3380.12 | 2.37436 | 3380.12 | 3.24383
3380.602 | 0.57501 |  |  | 3380.602 | 2.37435 | 3380.602 | 3.24398
3381.084 | 0.57504 |  |  | 3381.084 | 2.37432 | 3381.084 | 3.24409
3381.566 | 0.57504 |  |  | 3381.566 | 2.37427 | 3381.566 | 3.24414
3382.049 | 0.575 |  |  | 3382.049 | 2.37421 | 3382.049 | 3.24416
3382.531 | 0.5749 |  |  | 3382.531 | 2.37413 | 3382.531 | 3.24415
3383.013 | 0.57474 |  |  | 3383.013 | 2.37404 | 3383.013 | 3.2441
3383.495 | 0.57454 |  |  | 3383.495 | 2.37394 | 3383.495 | 3.24402
3383.977 | 0.57433 |  |  | 3383.977 | 2.37383 | 3383.977 | 3.24392
3384.459 | 0.57414 |  |  | 3384.459 | 2.37375 | 3384.459 | 3.2438
3384.941 | 0.57399 |  |  | 3384.941 | 2.3737 | 3384.941 | 3.24367
3385.423 | 0.57391 |  |  | 3385.423 | 2.37367 | 3385.423 | 3.24354
3385.906 | 0.57386 |  |  | 3385.906 | 2.37366 | 3385.906 | 3.24342
3386.387 | 0.57384 |  |  | 3386.387 | 2.37367 | 3386.387 | 3.24331
3386.87 | 0.57382 |  |  | 3386.87 | 2.37369 | 3386.87 | 3.24322
3387.352 | 0.57378 |  |  | 3387.352 | 2.37375 | 3387.352 | 3.24316
3387.834 | 0.57373 |  |  | 3387.834 | 2.37386 | 3387.834 | 3.24317
3388.316 | 0.57367 |  |  | 3388.316 | 2.37403 | 3388.316 | 3.24325
3388.798 | 0.57363 |  |  | 3388.798 | 2.37428 | 3388.798 | 3.2434
3389.28 | 0.57359 |  |  | 3389.28 | 2.37455 | 3389.28 | 3.24363
3389.762 | 0.57355 |  |  | 3389.762 | 2.37481 | 3389.762 | 3.2439
3390.244 | 0.5735 |  |  | 3390.244 | 2.375 | 3390.244 | 3.24418
3390.727 | 0.57342 |  |  | 3390.727 | 2.37509 | 3390.727 | 3.24441
3391.209 | 0.57331 |  |  | 3391.209 | 2.37507 | 3391.209 | 3.24455
3391.691 | 0.57319 |  |  | 3391.691 | 2.37498 | 3391.691 | 3.24457
3392.173 | 0.57308 |  |  | 3392.173 | 2.37484 | 3392.173 | 3.24447
3392.655 | 0.573 |  |  | 3392.655 | 2.37471 | 3392.655 | 3.24427
3393.137 | 0.57295 |  |  | 3393.137 | 2.3746 | 3393.137 | 3.24401
3393.619 | 0.57293 |  |  | 3393.619 | 2.37452 | 3393.619 | 3.24375
3394.101 | 0.57289 |  |  | 3394.101 | 2.37444 | 3394.101 | 3.24352
3394.583 | 0.57283 |  |  | 3394.583 | 2.37436 | 3394.583 | 3.24337
3395.066 | 0.57274 |  |  | 3395.066 | 2.37425 | 3395.066 | 3.24328
3395.548 | 0.5726 |  |  | 3395.548 | 2.37413 | 3395.548 | 3.24326
3396.03 | 0.57245 |  |  | 3396.03 | 2.37401 | 3396.03 | 3.24325
3396.512 | 0.57229 |  |  | 3396.512 | 2.37391 | 3396.512 | 3.24325
3396.994 | 0.57213 |  |  | 3396.994 | 2.37383 | 3396.994 | 3.24323
3397.476 | 0.57197 |  |  | 3397.476 | 2.37377 | 3397.476 | 3.24318
3397.958 | 0.5718 |  |  | 3397.958 | 2.37373 | 3397.958 | 3.24311
3398.44 | 0.57162 |  |  | 3398.44 | 2.3737 | 3398.44 | 3.24304
3398.923 | 0.57143 |  |  | 3398.923 | 2.37368 | 3398.923 | 3.24298
3399.405 | 0.57125 |  |  | 3399.405 | 2.37369 | 3399.405 | 3.24294
3399.887 | 0.57111 |  |  | 3399.887 | 2.37374 | 3399.887 | 3.24292
3400.369 | 0.57101 |  |  | 3400.369 | 2.37382 | 3400.369 | 3.24291
3400.851 | 0.57096 |  |  | 3400.851 | 2.37393 | 3400.851 | 3.24291
3401.333 | 0.57093 |  |  | 3401.333 | 2.37402 | 3401.333 | 3.2429
3401.815 | 0.5709 |  |  | 3401.815 | 2.37408 | 3401.815 | 3.24288
3402.297 | 0.57085 |  |  | 3402.297 | 2.37408 | 3402.297 | 3.24285
3402.78 | 0.57076 |  |  | 3402.78 | 2.37404 | 3402.78 | 3.24279
3403.262 | 0.57065 |  |  | 3403.262 | 2.37399 | 3403.262 | 3.24272
3403.744 | 0.57055 |  |  | 3403.744 | 2.37396 | 3403.744 | 3.24263
3404.226 | 0.57048 |  |  | 3404.226 | 2.37397 | 3404.226 | 3.24252
3404.708 | 0.57044 |  |  | 3404.708 | 2.37404 | 3404.708 | 3.24239
3405.19 | 0.57045 |  |  | 3405.19 | 2.37413 | 3405.19 | 3.24225
3405.672 | 0.57049 |  |  | 3405.672 | 2.37422 | 3405.672 | 3.24211
3406.154 | 0.57053 |  |  | 3406.154 | 2.37425 | 3406.154 | 3.242
3406.636 | 0.57057 |  |  | 3406.636 | 2.37423 | 3406.636 | 3.24193
3407.119 | 0.5706 |  |  | 3407.119 | 2.37416 | 3407.119 | 3.24191
3407.601 | 0.57063 |  |  | 3407.601 | 2.37409 | 3407.601 | 3.24194
3408.083 | 0.57064 |  |  | 3408.083 | 2.37403 | 3408.083 | 3.24201
3408.565 | 0.57065 |  |  | 3408.565 | 2.37401 | 3408.565 | 3.2421
3409.047 | 0.57064 |  |  | 3409.047 | 2.37403 | 3409.047 | 3.24217
3409.529 | 0.5706 |  |  | 3409.529 | 2.37406 | 3409.529 | 3.24222
3410.011 | 0.57051 |  |  | 3410.011 | 2.37409 | 3410.011 | 3.24221
3410.493 | 0.5704 |  |  | 3410.493 | 2.37412 | 3410.493 | 3.24214
3410.976 | 0.57029 |  |  | 3410.976 | 2.37415 | 3410.976 | 3.24202
3411.458 | 0.57019 |  |  | 3411.458 | 2.3742 | 3411.458 | 3.24187
3411.94 | 0.57014 |  |  | 3411.94 | 2.37428 | 3411.94 | 3.24168
3412.422 | 0.57011 |  |  | 3412.422 | 2.3744 | 3412.422 | 3.24147
3412.904 | 0.57009 |  |  | 3412.904 | 2.37454 | 3412.904 | 3.24128
3413.386 | 0.57005 |  |  | 3413.386 | 2.37467 | 3413.386 | 3.24111
3413.868 | 0.56996 |  |  | 3413.868 | 2.37479 | 3413.868 | 3.241
3414.35 | 0.56983 |  |  | 3414.35 | 2.37488 | 3414.35 | 3.24094
3414.833 | 0.56965 |  |  | 3414.833 | 2.37496 | 3414.833 | 3.24095
3415.314 | 0.56946 |  |  | 3415.314 | 2.37504 | 3415.314 | 3.24101
3415.797 | 0.56929 |  |  | 3415.797 | 2.37514 | 3415.797 | 3.24111
3416.279 | 0.56916 |  |  | 3416.279 | 2.37527 | 3416.279 | 3.24124
3416.761 | 0.56908 |  |  | 3416.761 | 2.37544 | 3416.761 | 3.24138
3417.243 | 0.56905 |  |  | 3417.243 | 2.37564 | 3417.243 | 3.24155
3417.725 | 0.56906 |  |  | 3417.725 | 2.37585 | 3417.725 | 3.24174
3418.207 | 0.56908 |  |  | 3418.207 | 2.37607 | 3418.207 | 3.24196
3418.689 | 0.56912 |  |  | 3418.689 | 2.37628 | 3418.689 | 3.2422
3419.171 | 0.56916 |  |  | 3419.171 | 2.37646 | 3419.171 | 3.24242
3419.654 | 0.5692 |  |  | 3419.654 | 2.37659 | 3419.654 | 3.24258
3420.136 | 0.56921 |  |  | 3420.136 | 2.37666 | 3420.136 | 3.24266
3420.618 | 0.56919 |  |  | 3420.618 | 2.37664 | 3420.618 | 3.24263
3421.1 | 0.56914 |  |  | 3421.1 | 2.37654 | 3421.1 | 3.24251
3421.582 | 0.56907 |  |  | 3421.582 | 2.37637 | 3421.582 | 3.24234
3422.064 | 0.56899 |  |  | 3422.064 | 2.37618 | 3422.064 | 3.24215
3422.546 | 0.56894 |  |  | 3422.546 | 2.37601 | 3422.546 | 3.242
3423.028 | 0.56893 |  |  | 3423.028 | 2.37587 | 3423.028 | 3.24188
3423.51 | 0.56894 |  |  | 3423.51 | 2.37578 | 3423.51 | 3.24181
3423.993 | 0.56895 |  |  | 3423.993 | 2.3757 | 3423.993 | 3.24175
3424.475 | 0.56893 |  |  | 3424.475 | 2.37561 | 3424.475 | 3.24169
3424.957 | 0.56887 |  |  | 3424.957 | 2.37546 | 3424.957 | 3.24164
3425.439 | 0.56875 |  |  | 3425.439 | 2.37525 | 3425.439 | 3.24162
3425.921 | 0.56861 |  |  | 3425.921 | 2.37501 | 3425.921 | 3.24166
3426.403 | 0.5685 |  |  | 3426.403 | 2.37477 | 3426.403 | 3.24179
3426.885 | 0.56846 |  |  | 3426.885 | 2.37461 | 3426.885 | 3.24201
3427.367 | 0.56852 |  |  | 3427.367 | 2.37455 | 3427.367 | 3.24229
3427.85 | 0.56866 |  |  | 3427.85 | 2.37459 | 3427.85 | 3.24258
3428.332 | 0.56883 |  |  | 3428.332 | 2.37472 | 3428.332 | 3.2428
3428.814 | 0.569 |  |  | 3428.814 | 2.37488 | 3428.814 | 3.2429
3429.296 | 0.5691 |  |  | 3429.296 | 2.37504 | 3429.296 | 3.24288
3429.778 | 0.56913 |  |  | 3429.778 | 2.37516 | 3429.778 | 3.24274
3430.26 | 0.56909 |  |  | 3430.26 | 2.37524 | 3430.26 | 3.24254
3430.742 | 0.56902 |  |  | 3430.742 | 2.3753 | 3430.742 | 3.24232
3431.224 | 0.56895 |  |  | 3431.224 | 2.37535 | 3431.224 | 3.24213
3431.707 | 0.56888 |  |  | 3431.707 | 2.37541 | 3431.707 | 3.24198
3432.189 | 0.56881 |  |  | 3432.189 | 2.37547 | 3432.189 | 3.24186
3432.671 | 0.56872 |  |  | 3432.671 | 2.37551 | 3432.671 | 3.24175
3433.153 | 0.56857 |  |  | 3433.153 | 2.37552 | 3433.153 | 3.24164
3433.635 | 0.56838 |  |  | 3433.635 | 2.3755 | 3433.635 | 3.24153
3434.117 | 0.56815 |  |  | 3434.117 | 2.37546 | 3434.117 | 3.24142
3434.599 | 0.56791 |  |  | 3434.599 | 2.37543 | 3434.599 | 3.24136
3435.081 | 0.56772 |  |  | 3435.081 | 2.37542 | 3435.081 | 3.24137
3435.563 | 0.56758 |  |  | 3435.563 | 2.37544 | 3435.563 | 3.24146
3436.046 | 0.5675 |  |  | 3436.046 | 2.37546 | 3436.046 | 3.24161
3436.528 | 0.56747 |  |  | 3436.528 | 2.37549 | 3436.528 | 3.24179
3437.01 | 0.56747 |  |  | 3437.01 | 2.37551 | 3437.01 | 3.24196
3437.492 | 0.56749 |  |  | 3437.492 | 2.37554 | 3437.492 | 3.24208
3437.974 | 0.56754 |  |  | 3437.974 | 2.37559 | 3437.974 | 3.24213
3438.456 | 0.56764 |  |  | 3438.456 | 2.37571 | 3438.456 | 3.24212
3438.938 | 0.5678 |  |  | 3438.938 | 2.3759 | 3438.938 | 3.24207
3439.42 | 0.56802 |  |  | 3439.42 | 2.37615 | 3439.42 | 3.242
3439.903 | 0.56827 |  |  | 3439.903 | 2.37643 | 3439.903 | 3.24196
3440.385 | 0.56853 |  |  | 3440.385 | 2.37669 | 3440.385 | 3.24195
3440.867 | 0.56874 |  |  | 3440.867 | 2.37689 | 3440.867 | 3.24198
3441.349 | 0.56889 |  |  | 3441.349 | 2.37699 | 3441.349 | 3.24205
3441.831 | 0.56897 |  |  | 3441.831 | 2.37701 | 3441.831 | 3.24212
3442.313 | 0.569 |  |  | 3442.313 | 2.37699 | 3442.313 | 3.24218
3442.795 | 0.569 |  |  | 3442.795 | 2.37697 | 3442.795 | 3.2422
3443.277 | 0.569 |  |  | 3443.277 | 2.37701 | 3443.277 | 3.24219
3443.76 | 0.56901 |  |  | 3443.76 | 2.37712 | 3443.76 | 3.24217
3444.241 | 0.56903 |  |  | 3444.241 | 2.37731 | 3444.241 | 3.24216
3444.724 | 0.56906 |  |  | 3444.724 | 2.37757 | 3444.724 | 3.24221
3445.206 | 0.56908 |  |  | 3445.206 | 2.37786 | 3445.206 | 3.24232
3445.688 | 0.56909 |  |  | 3445.688 | 2.37816 | 3445.688 | 3.24251
3446.17 | 0.5691 |  |  | 3446.17 | 2.37843 | 3446.17 | 3.24274
3446.652 | 0.56909 |  |  | 3446.652 | 2.37863 | 3446.652 | 3.24299
3447.134 | 0.56908 |  |  | 3447.134 | 2.37875 | 3447.134 | 3.24319
3447.616 | 0.56904 |  |  | 3447.616 | 2.37879 | 3447.616 | 3.2433
3448.098 | 0.56897 |  |  | 3448.098 | 2.37874 | 3448.098 | 3.24332
3448.581 | 0.56887 |  |  | 3448.581 | 2.37863 | 3448.581 | 3.24324
3449.063 | 0.56875 |  |  | 3449.063 | 2.37851 | 3449.063 | 3.24307
3449.545 | 0.56861 |  |  | 3449.545 | 2.37841 | 3449.545 | 3.24283
3450.027 | 0.56849 |  |  | 3450.027 | 2.37835 | 3450.027 | 3.24253
3450.509 | 0.5684 |  |  | 3450.509 | 2.37833 | 3450.509 | 3.2422
3450.991 | 0.56833 |  |  | 3450.991 | 2.37835 | 3450.991 | 3.24184
3451.473 | 0.5683 |  |  | 3451.473 | 2.37837 | 3451.473 | 3.24148
3451.955 | 0.5683 |  |  | 3451.955 | 2.37837 | 3451.955 | 3.24116
3452.438 | 0.56831 |  |  | 3452.438 | 2.37833 | 3452.438 | 3.24092
3452.92 | 0.56835 |  |  | 3452.92 | 2.37828 | 3452.92 | 3.2408
3453.402 | 0.56842 |  |  | 3453.402 | 2.37823 | 3453.402 | 3.24082
3453.884 | 0.56852 |  |  | 3453.884 | 2.37822 | 3453.884 | 3.24096
3454.366 | 0.56864 |  |  | 3454.366 | 2.37828 | 3454.366 | 3.2412
3454.848 | 0.56876 |  |  | 3454.848 | 2.37839 | 3454.848 | 3.24148
3455.33 | 0.56886 |  |  | 3455.33 | 2.37856 | 3455.33 | 3.24175
3455.812 | 0.56892 |  |  | 3455.812 | 2.37875 | 3455.812 | 3.24198
3456.294 | 0.56894 |  |  | 3456.294 | 2.37892 | 3456.294 | 3.24214
3456.777 | 0.56893 |  |  | 3456.777 | 2.37908 | 3456.777 | 3.24224
3457.259 | 0.56893 |  |  | 3457.259 | 2.37923 | 3457.259 | 3.2423
3457.741 | 0.56895 |  |  | 3457.741 | 2.37939 | 3457.741 | 3.24231
3458.223 | 0.56903 |  |  | 3458.223 | 2.37958 | 3458.223 | 3.24232
3458.705 | 0.56915 |  |  | 3458.705 | 2.37982 | 3458.705 | 3.24231
3459.187 | 0.56929 |  |  | 3459.187 | 2.38009 | 3459.187 | 3.2423
3459.669 | 0.56942 |  |  | 3459.669 | 2.38038 | 3459.669 | 3.2423
3460.151 | 0.56951 |  |  | 3460.151 | 2.38067 | 3460.151 | 3.24231
3460.634 | 0.56956 |  |  | 3460.634 | 2.38091 | 3460.634 | 3.24233
3461.116 | 0.56957 |  |  | 3461.116 | 2.38111 | 3461.116 | 3.24237
3461.598 | 0.56955 |  |  | 3461.598 | 2.38124 | 3461.598 | 3.24238
3462.08 | 0.56952 |  |  | 3462.08 | 2.38131 | 3462.08 | 3.24236
3462.562 | 0.56948 |  |  | 3462.562 | 2.38133 | 3462.562 | 3.24227
3463.044 | 0.56942 |  |  | 3463.044 | 2.38131 | 3463.044 | 3.24212
3463.526 | 0.56931 |  |  | 3463.526 | 2.38127 | 3463.526 | 3.24193
3464.008 | 0.56917 |  |  | 3464.008 | 2.38126 | 3464.008 | 3.24174
3464.49 | 0.56901 |  |  | 3464.49 | 2.3813 | 3464.49 | 3.2416
3464.973 | 0.56885 |  |  | 3464.973 | 2.3814 | 3464.973 | 3.24156
3465.455 | 0.56873 |  |  | 3465.455 | 2.38157 | 3465.455 | 3.24161
3465.937 | 0.56867 |  |  | 3465.937 | 2.38179 | 3465.937 | 3.24173
3466.419 | 0.56868 |  |  | 3466.419 | 2.382 | 3466.419 | 3.24186
3466.901 | 0.56874 |  |  | 3466.901 | 2.38216 | 3466.901 | 3.24195
3467.383 | 0.56883 |  |  | 3467.383 | 2.38225 | 3467.383 | 3.24196
3467.865 | 0.56893 |  |  | 3467.865 | 2.38225 | 3467.865 | 3.24191
3468.347 | 0.56904 |  |  | 3468.347 | 2.38218 | 3468.347 | 3.24182
3468.83 | 0.56917 |  |  | 3468.83 | 2.3821 | 3468.83 | 3.24176
3469.312 | 0.56932 |  |  | 3469.312 | 2.38204 | 3469.312 | 3.24177
3469.794 | 0.56951 |  |  | 3469.794 | 2.38202 | 3469.794 | 3.24188
3470.276 | 0.56973 |  |  | 3470.276 | 2.38205 | 3470.276 | 3.24207
3470.758 | 0.56997 |  |  | 3470.758 | 2.38211 | 3470.758 | 3.24231
3471.24 | 0.57021 |  |  | 3471.24 | 2.38219 | 3471.24 | 3.24253
3471.722 | 0.57043 |  |  | 3471.722 | 2.38227 | 3471.722 | 3.2427
3472.204 | 0.57064 |  |  | 3472.204 | 2.38238 | 3472.204 | 3.2428
3472.687 | 0.57083 |  |  | 3472.687 | 2.38252 | 3472.687 | 3.24283
3473.168 | 0.571 |  |  | 3473.168 | 2.38271 | 3473.168 | 3.2428
3473.651 | 0.57115 |  |  | 3473.651 | 2.38295 | 3473.651 | 3.24274
3474.133 | 0.57125 |  |  | 3474.133 | 2.38321 | 3474.133 | 3.24264
3474.615 | 0.57126 |  |  | 3474.615 | 2.38343 | 3474.615 | 3.24253
3475.097 | 0.57117 |  |  | 3475.097 | 2.38358 | 3475.097 | 3.24242
3475.579 | 0.571 |  |  | 3475.579 | 2.38364 | 3475.579 | 3.24234
3476.061 | 0.57078 |  |  | 3476.061 | 2.38363 | 3476.061 | 3.24232
3476.543 | 0.57058 |  |  | 3476.543 | 2.38361 | 3476.543 | 3.24239
3477.025 | 0.57049 |  |  | 3477.025 | 2.38363 | 3477.025 | 3.24257
3477.508 | 0.57053 |  |  | 3477.508 | 2.38376 | 3477.508 | 3.24285
3477.99 | 0.57072 |  |  | 3477.99 | 2.38403 | 3477.99 | 3.24319
3478.472 | 0.57101 |  |  | 3478.472 | 2.38443 | 3478.472 | 3.24353
3478.954 | 0.57134 |  |  | 3478.954 | 2.38494 | 3478.954 | 3.2438
3479.436 | 0.57165 |  |  | 3479.436 | 2.3855 | 3479.436 | 3.24396
3479.918 | 0.57189 |  |  | 3479.918 | 2.38606 | 3479.918 | 3.244
3480.4 | 0.57204 |  |  | 3480.4 | 2.38656 | 3480.4 | 3.2439
3480.882 | 0.57213 |  |  | 3480.882 | 2.38697 | 3480.882 | 3.24372
3481.365 | 0.57218 |  |  | 3481.365 | 2.38724 | 3481.365 | 3.24348
3481.847 | 0.57221 |  |  | 3481.847 | 2.38734 | 3481.847 | 3.24323
3482.329 | 0.57224 |  |  | 3482.329 | 2.38729 | 3482.329 | 3.24302
3482.811 | 0.57226 |  |  | 3482.811 | 2.38711 | 3482.811 | 3.24287
3483.293 | 0.5723 |  |  | 3483.293 | 2.38686 | 3483.293 | 3.2428
3483.775 | 0.57237 |  |  | 3483.775 | 2.38663 | 3483.775 | 3.24284
3484.257 | 0.57247 |  |  | 3484.257 | 2.3865 | 3484.257 | 3.24297
3484.739 | 0.57264 |  |  | 3484.739 | 2.38651 | 3484.739 | 3.24318
3485.221 | 0.57286 |  |  | 3485.221 | 2.38668 | 3485.221 | 3.24341
3485.704 | 0.57312 |  |  | 3485.704 | 2.38698 | 3485.704 | 3.2436
3486.186 | 0.57338 |  |  | 3486.186 | 2.38734 | 3486.186 | 3.24371
3486.668 | 0.5736 |  |  | 3486.668 | 2.38769 | 3486.668 | 3.24368
3487.15 | 0.57375 |  |  | 3487.15 | 2.38799 | 3487.15 | 3.2435
3487.632 | 0.57385 |  |  | 3487.632 | 2.38821 | 3487.632 | 3.24321
3488.114 | 0.57392 |  |  | 3488.114 | 2.38837 | 3488.114 | 3.24286
3488.596 | 0.57398 |  |  | 3488.596 | 2.38852 | 3488.596 | 3.24251
3489.078 | 0.57407 |  |  | 3489.078 | 2.38867 | 3489.078 | 3.24221
3489.561 | 0.57419 |  |  | 3489.561 | 2.38883 | 3489.561 | 3.24201
3490.043 | 0.57431 |  |  | 3490.043 | 2.38899 | 3490.043 | 3.24189
3490.525 | 0.57441 |  |  | 3490.525 | 2.38912 | 3490.525 | 3.24184
3491.007 | 0.57445 |  |  | 3491.007 | 2.38923 | 3491.007 | 3.24184
3491.489 | 0.57445 |  |  | 3491.489 | 2.38932 | 3491.489 | 3.24187
3491.971 | 0.57444 |  |  | 3491.971 | 2.38945 | 3491.971 | 3.24192
3492.453 | 0.57445 |  |  | 3492.453 | 2.38964 | 3492.453 | 3.242
3492.935 | 0.57453 |  |  | 3492.935 | 2.38993 | 3492.935 | 3.2421
3493.417 | 0.57467 |  |  | 3493.417 | 2.39029 | 3493.417 | 3.24221
3493.9 | 0.57487 |  |  | 3493.9 | 2.39068 | 3493.9 | 3.24233
3494.382 | 0.57508 |  |  | 3494.382 | 2.39105 | 3494.382 | 3.24244
3494.864 | 0.57526 |  |  | 3494.864 | 2.39133 | 3494.864 | 3.24252
3495.346 | 0.5754 |  |  | 3495.346 | 2.3915 | 3495.346 | 3.24255
3495.828 | 0.57549 |  |  | 3495.828 | 2.39157 | 3495.828 | 3.24254
3496.31 | 0.57556 |  |  | 3496.31 | 2.39158 | 3496.31 | 3.24248
3496.792 | 0.57563 |  |  | 3496.792 | 2.39157 | 3496.792 | 3.2424
3497.274 | 0.57573 |  |  | 3497.274 | 2.39159 | 3497.274 | 3.24233
3497.757 | 0.57588 |  |  | 3497.757 | 2.39168 | 3497.757 | 3.24229
3498.239 | 0.57608 |  |  | 3498.239 | 2.39184 | 3498.239 | 3.24234
3498.721 | 0.57633 |  |  | 3498.721 | 2.39208 | 3498.721 | 3.24252
3499.203 | 0.57665 |  |  | 3499.203 | 2.39242 | 3499.203 | 3.24285
3499.685 | 0.57705 |  |  | 3499.685 | 2.39286 | 3499.685 | 3.24337
3500.167 | 0.57755 |  |  | 3500.167 | 2.3934 | 3500.167 | 3.24405
3500.649 | 0.57813 |  |  | 3500.649 | 2.39402 | 3500.649 | 3.24482
3501.131 | 0.57875 |  |  | 3501.131 | 2.39466 | 3501.131 | 3.2456
3501.614 | 0.57933 |  |  | 3501.614 | 2.39525 | 3501.614 | 3.24627
3502.095 | 0.57981 |  |  | 3502.095 | 2.39573 | 3502.095 | 3.24669
3502.578 | 0.58011 |  |  | 3502.578 | 2.39603 | 3502.578 | 3.24681
3503.06 | 0.58022 |  |  | 3503.06 | 2.39614 | 3503.06 | 3.24661
3503.542 | 0.58018 |  |  | 3503.542 | 2.39609 | 3503.542 | 3.24615
3504.024 | 0.58005 |  |  | 3504.024 | 2.39593 | 3504.024 | 3.24555
3504.506 | 0.5799 |  |  | 3504.506 | 2.39575 | 3504.506 | 3.24493
3504.988 | 0.5798 |  |  | 3504.988 | 2.3956 | 3504.988 | 3.2444
3505.47 | 0.57977 |  |  | 3505.47 | 2.39553 | 3505.47 | 3.24402
3505.952 | 0.57982 |  |  | 3505.952 | 2.39554 | 3505.952 | 3.24382
3506.435 | 0.57992 |  |  | 3506.435 | 2.39566 | 3506.435 | 3.2438
3506.917 | 0.58008 |  |  | 3506.917 | 2.39589 | 3506.917 | 3.2439
3507.399 | 0.58029 |  |  | 3507.399 | 2.39624 | 3507.399 | 3.24408
3507.881 | 0.58054 |  |  | 3507.881 | 2.39667 | 3507.881 | 3.24428
3508.363 | 0.58081 |  |  | 3508.363 | 2.39715 | 3508.363 | 3.24445
3508.845 | 0.58106 |  |  | 3508.845 | 2.39759 | 3508.845 | 3.24452
3509.327 | 0.58126 |  |  | 3509.327 | 2.3979 | 3509.327 | 3.24448
3509.809 | 0.58136 |  |  | 3509.809 | 2.39805 | 3509.809 | 3.24432
3510.292 | 0.58135 |  |  | 3510.292 | 2.39801 | 3510.292 | 3.24409
3510.774 | 0.58127 |  |  | 3510.774 | 2.39786 | 3510.774 | 3.24384
3511.256 | 0.58117 |  |  | 3511.256 | 2.39767 | 3511.256 | 3.24363
3511.738 | 0.58111 |  |  | 3511.738 | 2.39754 | 3511.738 | 3.24352
3512.22 | 0.58113 |  |  | 3512.22 | 2.39752 | 3512.22 | 3.24351
3512.702 | 0.58125 |  |  | 3512.702 | 2.39763 | 3512.702 | 3.24358
3513.184 | 0.58145 |  |  | 3513.184 | 2.39785 | 3513.184 | 3.2437
3513.666 | 0.58169 |  |  | 3513.666 | 2.39812 | 3513.666 | 3.24381
3514.148 | 0.58194 |  |  | 3514.148 | 2.3984 | 3514.148 | 3.24387
3514.631 | 0.58219 |  |  | 3514.631 | 2.39865 | 3514.631 | 3.24386
3515.113 | 0.58243 |  |  | 3515.113 | 2.3989 | 3515.113 | 3.2438
3515.595 | 0.58267 |  |  | 3515.595 | 2.39916 | 3515.595 | 3.24371
3516.077 | 0.58294 |  |  | 3516.077 | 2.39945 | 3516.077 | 3.24362
3516.559 | 0.58322 |  |  | 3516.559 | 2.39977 | 3516.559 | 3.24354
3517.041 | 0.58349 |  |  | 3517.041 | 2.40011 | 3517.041 | 3.2435
3517.523 | 0.58373 |  |  | 3517.523 | 2.40043 | 3517.523 | 3.24347
3518.005 | 0.58393 |  |  | 3518.005 | 2.40073 | 3518.005 | 3.24345
3518.488 | 0.5841 |  |  | 3518.488 | 2.40103 | 3518.488 | 3.24346
3518.97 | 0.58429 |  |  | 3518.97 | 2.40136 | 3518.97 | 3.2435
3519.452 | 0.58456 |  |  | 3519.452 | 2.40178 | 3519.452 | 3.24361
3519.934 | 0.58493 |  |  | 3519.934 | 2.40233 | 3519.934 | 3.24383
3520.416 | 0.58544 |  |  | 3520.416 | 2.403 | 3520.416 | 3.24417
3520.898 | 0.58606 |  |  | 3520.898 | 2.40377 | 3520.898 | 3.24463
3521.38 | 0.58673 |  |  | 3521.38 | 2.40458 | 3521.38 | 3.24518
3521.862 | 0.58739 |  |  | 3521.862 | 2.40533 | 3521.862 | 3.24575
3522.344 | 0.58799 |  |  | 3522.344 | 2.40598 | 3522.344 | 3.24629
3522.827 | 0.58851 |  |  | 3522.827 | 2.4065 | 3522.827 | 3.24673
3523.309 | 0.58893 |  |  | 3523.309 | 2.4069 | 3523.309 | 3.24704
3523.791 | 0.58928 |  |  | 3523.791 | 2.40723 | 3523.791 | 3.24725
3524.273 | 0.58958 |  |  | 3524.273 | 2.40752 | 3524.273 | 3.24738
3524.755 | 0.58983 |  |  | 3524.755 | 2.4078 | 3524.755 | 3.24751
3525.237 | 0.59002 |  |  | 3525.237 | 2.40809 | 3525.237 | 3.24766
3525.719 | 0.59017 |  |  | 3525.719 | 2.40837 | 3525.719 | 3.24783
3526.201 | 0.59026 |  |  | 3526.201 | 2.40862 | 3526.201 | 3.248
3526.684 | 0.59031 |  |  | 3526.684 | 2.40884 | 3526.684 | 3.2481
3527.166 | 0.59035 |  |  | 3527.166 | 2.40901 | 3527.166 | 3.24809
3527.648 | 0.59038 |  |  | 3527.648 | 2.40912 | 3527.648 | 3.24791
3528.13 | 0.59043 |  |  | 3528.13 | 2.40916 | 3528.13 | 3.24758
3528.612 | 0.59049 |  |  | 3528.612 | 2.40912 | 3528.612 | 3.24713
3529.094 | 0.59054 |  |  | 3529.094 | 2.40901 | 3529.094 | 3.24663
3529.576 | 0.59059 |  |  | 3529.576 | 2.40881 | 3529.576 | 3.24612
3530.058 | 0.59063 |  |  | 3530.058 | 2.40855 | 3530.058 | 3.24565
3530.541 | 0.59068 |  |  | 3530.541 | 2.40828 | 3530.541 | 3.24522
3531.022 | 0.59076 |  |  | 3531.022 | 2.40804 | 3531.022 | 3.24482
3531.505 | 0.59089 |  |  | 3531.505 | 2.40788 | 3531.505 | 3.24443
3531.987 | 0.59107 |  |  | 3531.987 | 2.40783 | 3531.987 | 3.24406
3532.469 | 0.5913 |  |  | 3532.469 | 2.40792 | 3532.469 | 3.24375
3532.951 | 0.59157 |  |  | 3532.951 | 2.40813 | 3532.951 | 3.24355
3533.433 | 0.59185 |  |  | 3533.433 | 2.40845 | 3533.433 | 3.24351
3533.915 | 0.59216 |  |  | 3533.915 | 2.40884 | 3533.915 | 3.24366
3534.397 | 0.59248 |  |  | 3534.397 | 2.40926 | 3534.397 | 3.244
3534.879 | 0.59282 |  |  | 3534.879 | 2.40966 | 3534.879 | 3.24445
3535.362 | 0.59316 |  |  | 3535.362 | 2.40999 | 3535.362 | 3.24491
3535.844 | 0.59346 |  |  | 3535.844 | 2.41022 | 3535.844 | 3.24529
3536.326 | 0.59369 |  |  | 3536.326 | 2.41032 | 3536.326 | 3.24549
3536.808 | 0.59382 |  |  | 3536.808 | 2.41032 | 3536.808 | 3.24549
3537.29 | 0.59386 |  |  | 3537.29 | 2.41026 | 3537.29 | 3.24534
3537.772 | 0.59385 |  |  | 3537.772 | 2.41021 | 3537.772 | 3.24512
3538.254 | 0.59385 |  |  | 3538.254 | 2.41023 | 3538.254 | 3.24489
3538.736 | 0.59392 |  |  | 3538.736 | 2.41038 | 3538.736 | 3.24471
3539.219 | 0.59408 |  |  | 3539.219 | 2.41064 | 3539.219 | 3.24461
3539.701 | 0.59435 |  |  | 3539.701 | 2.41102 | 3539.701 | 3.24458
3540.183 | 0.5947 |  |  | 3540.183 | 2.41146 | 3540.183 | 3.24463
3540.665 | 0.5951 |  |  | 3540.665 | 2.41194 | 3540.665 | 3.24475
3541.147 | 0.59555 |  |  | 3541.147 | 2.41247 | 3541.147 | 3.24497
3541.629 | 0.59604 |  |  | 3541.629 | 2.41307 | 3541.629 | 3.24536
3542.111 | 0.59662 |  |  | 3542.111 | 2.41378 | 3542.111 | 3.24594
3542.593 | 0.59732 |  |  | 3542.593 | 2.41463 | 3542.593 | 3.24676
3543.075 | 0.59814 |  |  | 3543.075 | 2.41562 | 3543.075 | 3.24779
3543.558 | 0.59907 |  |  | 3543.558 | 2.4167 | 3543.558 | 3.24896
3544.04 | 0.60005 |  |  | 3544.04 | 2.41779 | 3544.04 | 3.25015
3544.522 | 0.60096 |  |  | 3544.522 | 2.41877 | 3544.522 | 3.25122
3545.004 | 0.60173 |  |  | 3545.004 | 2.41955 | 3545.004 | 3.25205
3545.486 | 0.60229 |  |  | 3545.486 | 2.42006 | 3545.486 | 3.25253
3545.968 | 0.60262 |  |  | 3545.968 | 2.42029 | 3545.968 | 3.25262
3546.45 | 0.60275 |  |  | 3546.45 | 2.42028 | 3546.45 | 3.25233
3546.932 | 0.60274 |  |  | 3546.932 | 2.42009 | 3546.932 | 3.25172
3547.415 | 0.60264 |  |  | 3547.415 | 2.41978 | 3547.415 | 3.2509
3547.897 | 0.60252 |  |  | 3547.897 | 2.41944 | 3547.897 | 3.24999
3548.379 | 0.60239 |  |  | 3548.379 | 2.41913 | 3548.379 | 3.2491
3548.861 | 0.60231 |  |  | 3548.861 | 2.41892 | 3548.861 | 3.24831
3549.343 | 0.60228 |  |  | 3549.343 | 2.41884 | 3549.343 | 3.24769
3549.825 | 0.60234 |  |  | 3549.825 | 2.41896 | 3549.825 | 3.24728
3550.307 | 0.60252 |  |  | 3550.307 | 2.41927 | 3550.307 | 3.24709
3550.789 | 0.60279 |  |  | 3550.789 | 2.41976 | 3550.789 | 3.24707
3551.271 | 0.60313 |  |  | 3551.271 | 2.42032 | 3551.271 | 3.24717
3551.754 | 0.60346 |  |  | 3551.754 | 2.42084 | 3551.754 | 3.24729
3552.236 | 0.60372 |  |  | 3552.236 | 2.4212 | 3552.236 | 3.24734
3552.718 | 0.60388 |  |  | 3552.718 | 2.42136 | 3552.718 | 3.24729
3553.2 | 0.60396 |  |  | 3553.2 | 2.42133 | 3553.2 | 3.24716
3553.682 | 0.60401 |  |  | 3553.682 | 2.42121 | 3553.682 | 3.24697
3554.164 | 0.6041 |  |  | 3554.164 | 2.42109 | 3554.164 | 3.2468
3554.646 | 0.60429 |  |  | 3554.646 | 2.42105 | 3554.646 | 3.24667
3555.128 | 0.6046 |  |  | 3555.128 | 2.42114 | 3555.128 | 3.24662
3555.611 | 0.60499 |  |  | 3555.611 | 2.42135 | 3555.611 | 3.24665
3556.093 | 0.60544 |  |  | 3556.093 | 2.42163 | 3556.093 | 3.24674
3556.575 | 0.60589 |  |  | 3556.575 | 2.42194 | 3556.575 | 3.2469
3557.057 | 0.60634 |  |  | 3557.057 | 2.42227 | 3557.057 | 3.2471
3557.539 | 0.60679 |  |  | 3557.539 | 2.42261 | 3557.539 | 3.24736
3558.021 | 0.60726 |  |  | 3558.021 | 2.42297 | 3558.021 | 3.24765
3558.503 | 0.60778 |  |  | 3558.503 | 2.42337 | 3558.503 | 3.24797
3558.985 | 0.60833 |  |  | 3558.985 | 2.42381 | 3558.985 | 3.2483
3559.468 | 0.60891 |  |  | 3559.468 | 2.42427 | 3559.468 | 3.24861
3559.949 | 0.60947 |  |  | 3559.949 | 2.42472 | 3559.949 | 3.24887
3560.432 | 0.60997 |  |  | 3560.432 | 2.42516 | 3560.432 | 3.24909
3560.914 | 0.61043 |  |  | 3560.914 | 2.4256 | 3560.914 | 3.24928
3561.396 | 0.61085 |  |  | 3561.396 | 2.42608 | 3561.396 | 3.24945
3561.878 | 0.6113 |  |  | 3561.878 | 2.42665 | 3561.878 | 3.24966
3562.36 | 0.61183 |  |  | 3562.36 | 2.42736 | 3562.36 | 3.24997
3562.842 | 0.61247 |  |  | 3562.842 | 2.42823 | 3562.842 | 3.25043
3563.324 | 0.61324 |  |  | 3563.324 | 2.42927 | 3563.324 | 3.25113
3563.806 | 0.61414 |  |  | 3563.806 | 2.43046 | 3563.806 | 3.25213
3564.289 | 0.61519 |  |  | 3564.289 | 2.43181 | 3564.289 | 3.2535
3564.771 | 0.61635 |  |  | 3564.771 | 2.43329 | 3564.771 | 3.25525
3565.253 | 0.6176 |  |  | 3565.253 | 2.43483 | 3565.253 | 3.25724
3565.735 | 0.61883 |  |  | 3565.735 | 2.43627 | 3565.735 | 3.25923
3566.217 | 0.61989 |  |  | 3566.217 | 2.43738 | 3566.217 | 3.2608
3566.699 | 0.62058 |  |  | 3566.699 | 2.43789 | 3566.699 | 3.26151
3567.181 | 0.6208 |  |  | 3567.181 | 2.43769 | 3567.181 | 3.26116
3567.663 | 0.62057 |  |  | 3567.663 | 2.43685 | 3567.663 | 3.25986
3568.146 | 0.62006 |  |  | 3568.146 | 2.43567 | 3568.146 | 3.25801
3568.628 | 0.61948 |  |  | 3568.628 | 2.43446 | 3568.628 | 3.25609
3569.11 | 0.619 |  |  | 3569.11 | 2.43345 | 3569.11 | 3.25442
3569.592 | 0.6187 |  |  | 3569.592 | 2.43277 | 3569.592 | 3.25317
3570.074 | 0.61859 |  |  | 3570.074 | 2.43241 | 3570.074 | 3.25231
3570.556 | 0.61862 |  |  | 3570.556 | 2.43229 | 3570.556 | 3.25176
3571.038 | 0.61873 |  |  | 3571.038 | 2.43234 | 3571.038 | 3.25141
3571.52 | 0.61888 |  |  | 3571.52 | 2.43248 | 3571.52 | 3.25119
3572.002 | 0.61904 |  |  | 3572.002 | 2.43267 | 3572.002 | 3.25107
3572.485 | 0.61922 |  |  | 3572.485 | 2.43291 | 3572.485 | 3.25104
3572.967 | 0.61945 |  |  | 3572.967 | 2.4332 | 3572.967 | 3.25114
3573.449 | 0.61976 |  |  | 3573.449 | 2.43356 | 3573.449 | 3.25134
3573.931 | 0.62015 |  |  | 3573.931 | 2.43398 | 3573.931 | 3.2516
3574.413 | 0.62061 |  |  | 3574.413 | 2.43444 | 3574.413 | 3.25187
3574.895 | 0.62109 |  |  | 3574.895 | 2.4349 | 3574.895 | 3.25209
3575.377 | 0.62156 |  |  | 3575.377 | 2.43532 | 3575.377 | 3.25221
3575.859 | 0.62198 |  |  | 3575.859 | 2.43569 | 3575.859 | 3.25225
3576.342 | 0.62238 |  |  | 3576.342 | 2.43603 | 3576.342 | 3.25226
3576.824 | 0.62278 |  |  | 3576.824 | 2.43636 | 3576.824 | 3.25231
3577.306 | 0.62321 |  |  | 3577.306 | 2.43672 | 3577.306 | 3.25247
3577.788 | 0.6237 |  |  | 3577.788 | 2.43713 | 3577.788 | 3.25274
3578.27 | 0.62424 |  |  | 3578.27 | 2.43756 | 3578.27 | 3.25311
3578.752 | 0.62477 |  |  | 3578.752 | 2.43797 | 3578.752 | 3.2535
3579.234 | 0.62526 |  |  | 3579.234 | 2.43832 | 3579.234 | 3.25385
3579.716 | 0.62569 |  |  | 3579.716 | 2.4386 | 3579.716 | 3.25412
3580.198 | 0.62607 |  |  | 3580.198 | 2.43882 | 3580.198 | 3.25429
3580.681 | 0.62643 |  |  | 3580.681 | 2.43904 | 3580.681 | 3.25439
3581.163 | 0.62684 |  |  | 3581.163 | 2.43929 | 3581.163 | 3.25447
3581.645 | 0.62732 |  |  | 3581.645 | 2.43962 | 3581.645 | 3.25456
3582.127 | 0.62787 |  |  | 3582.127 | 2.44004 | 3582.127 | 3.25471
3582.609 | 0.62848 |  |  | 3582.609 | 2.44054 | 3582.609 | 3.25493
3583.091 | 0.6291 |  |  | 3583.091 | 2.4411 | 3583.091 | 3.25527
3583.573 | 0.62973 |  |  | 3583.573 | 2.44172 | 3583.573 | 3.25577
3584.055 | 0.63038 |  |  | 3584.055 | 2.44245 | 3584.055 | 3.2565
3584.538 | 0.63109 |  |  | 3584.538 | 2.44334 | 3584.538 | 3.25753
3585.02 | 0.63193 |  |  | 3585.02 | 2.44442 | 3585.02 | 3.25889
3585.502 | 0.6329 |  |  | 3585.502 | 2.44567 | 3585.502 | 3.26054
3585.984 | 0.63396 |  |  | 3585.984 | 2.44695 | 3585.984 | 3.26227
3586.466 | 0.63493 |  |  | 3586.466 | 2.44802 | 3586.466 | 3.26373
3586.948 | 0.63562 |  |  | 3586.948 | 2.4486 | 3586.948 | 3.26453
3587.43 | 0.63591 |  |  | 3587.43 | 2.44855 | 3587.43 | 3.26439
3587.912 | 0.63581 |  |  | 3587.912 | 2.44794 | 3587.912 | 3.26336
3588.395 | 0.63551 |  |  | 3588.395 | 2.44707 | 3588.395 | 3.26179
3588.876 | 0.63524 |  |  | 3588.876 | 2.44626 | 3588.876 | 3.26015
3589.359 | 0.63517 |  |  | 3589.359 | 2.44576 | 3589.359 | 3.25884
3589.841 | 0.63535 |  |  | 3589.841 | 2.44562 | 3589.841 | 3.25805
3590.323 | 0.63574 |  |  | 3590.323 | 2.44581 | 3590.323 | 3.25779
3590.805 | 0.63626 |  |  | 3590.805 | 2.44622 | 3590.805 | 3.25798
3591.287 | 0.63685 |  |  | 3591.287 | 2.44678 | 3591.287 | 3.25853
3591.769 | 0.63749 |  |  | 3591.769 | 2.44748 | 3591.769 | 3.25933
3592.251 | 0.63819 |  |  | 3592.251 | 2.44831 | 3592.251 | 3.26029
3592.733 | 0.63894 |  |  | 3592.733 | 2.44928 | 3592.733 | 3.26131
3593.216 | 0.63974 |  |  | 3593.216 | 2.45033 | 3593.216 | 3.26228
3593.698 | 0.64053 |  |  | 3593.698 | 2.45136 | 3593.698 | 3.26309
3594.18 | 0.64124 |  |  | 3594.18 | 2.45226 | 3594.18 | 3.26364
3594.662 | 0.64179 |  |  | 3594.662 | 2.4529 | 3594.662 | 3.2639
3595.144 | 0.64217 |  |  | 3595.144 | 2.45325 | 3595.144 | 3.26392
3595.626 | 0.64241 |  |  | 3595.626 | 2.45336 | 3595.626 | 3.26377
3596.108 | 0.64261 |  |  | 3596.108 | 2.45334 | 3596.108 | 3.26358
3596.59 | 0.64285 |  |  | 3596.59 | 2.45331 | 3596.59 | 3.26344
3597.073 | 0.64319 |  |  | 3597.073 | 2.45336 | 3597.073 | 3.26341
3597.555 | 0.64365 |  |  | 3597.555 | 2.45354 | 3597.555 | 3.26348
3598.037 | 0.6442 |  |  | 3598.037 | 2.45385 | 3598.037 | 3.26363
3598.519 | 0.64477 |  |  | 3598.519 | 2.45427 | 3598.519 | 3.2638
3599.001 | 0.64531 |  |  | 3599.001 | 2.45475 | 3599.001 | 3.26395
3599.483 | 0.64582 |  |  | 3599.483 | 2.45527 | 3599.483 | 3.26403
3599.965 | 0.6463 |  |  | 3599.965 | 2.4558 | 3599.965 | 3.26403
3600.447 | 0.64677 |  |  | 3600.447 | 2.45634 | 3600.447 | 3.26392
3600.929 | 0.64725 |  |  | 3600.929 | 2.45684 | 3600.929 | 3.26372
3601.412 | 0.64773 |  |  | 3601.412 | 2.45728 | 3601.412 | 3.26346
3601.894 | 0.64821 |  |  | 3601.894 | 2.45764 | 3601.894 | 3.2632
3602.376 | 0.64867 |  |  | 3602.376 | 2.45793 | 3602.376 | 3.263
3602.858 | 0.64912 |  |  | 3602.858 | 2.4582 | 3602.858 | 3.26297
3603.34 | 0.64961 |  |  | 3603.34 | 2.45852 | 3603.34 | 3.26319
3603.822 | 0.65018 |  |  | 3603.822 | 2.45898 | 3603.822 | 3.2637
3604.304 | 0.6509 |  |  | 3604.304 | 2.45966 | 3604.304 | 3.26453
3604.786 | 0.65178 |  |  | 3604.786 | 2.46057 | 3604.786 | 3.26562
3605.269 | 0.6528 |  |  | 3605.269 | 2.46166 | 3605.269 | 3.26685
3605.751 | 0.65387 |  |  | 3605.751 | 2.46285 | 3605.751 | 3.26809
3606.233 | 0.6549 |  |  | 3606.233 | 2.46402 | 3606.233 | 3.26919
3606.715 | 0.6558 |  |  | 3606.715 | 2.46507 | 3606.715 | 3.27
3607.197 | 0.65653 |  |  | 3607.197 | 2.46593 | 3607.197 | 3.27045
3607.679 | 0.65709 |  |  | 3607.679 | 2.46663 | 3607.679 | 3.27057
3608.161 | 0.65759 |  |  | 3608.161 | 2.46722 | 3608.161 | 3.27047
3608.643 | 0.65812 |  |  | 3608.643 | 2.46783 | 3608.643 | 3.27032
3609.125 | 0.65878 |  |  | 3609.125 | 2.46857 | 3609.125 | 3.27034
3609.608 | 0.6596 |  |  | 3609.608 | 2.46952 | 3609.608 | 3.27066
3610.09 | 0.66057 |  |  | 3610.09 | 2.47066 | 3610.09 | 3.27133
3610.572 | 0.66165 |  |  | 3610.572 | 2.47198 | 3610.572 | 3.2723
3611.054 | 0.66278 |  |  | 3611.054 | 2.47343 | 3611.054 | 3.27348
3611.536 | 0.66395 |  |  | 3611.536 | 2.47495 | 3611.536 | 3.27477
3612.018 | 0.66514 |  |  | 3612.018 | 2.47646 | 3612.018 | 3.27605
3612.5 | 0.6663 |  |  | 3612.5 | 2.47783 | 3612.5 | 3.27717
3612.982 | 0.66734 |  |  | 3612.982 | 2.47891 | 3612.982 | 3.27802
3613.465 | 0.66819 |  |  | 3613.465 | 2.47958 | 3613.465 | 3.27852
3613.947 | 0.66877 |  |  | 3613.947 | 2.4798 | 3613.947 | 3.27872
3614.429 | 0.66912 |  |  | 3614.429 | 2.47967 | 3614.429 | 3.27871
3614.911 | 0.66929 |  |  | 3614.911 | 2.47933 | 3614.911 | 3.27861
3615.393 | 0.66939 |  |  | 3615.393 | 2.47896 | 3615.393 | 3.27852
3615.875 | 0.66955 |  |  | 3615.875 | 2.47874 | 3615.875 | 3.2785
3616.357 | 0.66985 |  |  | 3616.357 | 2.4788 | 3616.357 | 3.27858
3616.839 | 0.67037 |  |  | 3616.839 | 2.47922 | 3616.839 | 3.27878
3617.322 | 0.67109 |  |  | 3617.322 | 2.47996 | 3617.322 | 3.27905
3617.803 | 0.67192 |  |  | 3617.803 | 2.48089 | 3617.803 | 3.27931
3618.286 | 0.67271 |  |  | 3618.286 | 2.48178 | 3618.286 | 3.27945
3618.768 | 0.67332 |  |  | 3618.768 | 2.48242 | 3618.768 | 3.27937
3619.25 | 0.6737 |  |  | 3619.25 | 2.48268 | 3619.25 | 3.27904
3619.732 | 0.67388 |  |  | 3619.732 | 2.4826 | 3619.732 | 3.27854
3620.214 | 0.67397 |  |  | 3620.214 | 2.4823 | 3620.214 | 3.27798
3620.696 | 0.67407 |  |  | 3620.696 | 2.48192 | 3620.696 | 3.27749
3621.178 | 0.67423 |  |  | 3621.178 | 2.48156 | 3621.178 | 3.2771
3621.66 | 0.67445 |  |  | 3621.66 | 2.48126 | 3621.66 | 3.27683
3622.143 | 0.67473 |  |  | 3622.143 | 2.48105 | 3622.143 | 3.27667
3622.625 | 0.67506 |  |  | 3622.625 | 2.48098 | 3622.625 | 3.27663
3623.107 | 0.67549 |  |  | 3623.107 | 2.4811 | 3623.107 | 3.27674
3623.589 | 0.67602 |  |  | 3623.589 | 2.48143 | 3623.589 | 3.27703
3624.071 | 0.67664 |  |  | 3624.071 | 2.48196 | 3624.071 | 3.27747
3624.553 | 0.67727 |  |  | 3624.553 | 2.48257 | 3624.553 | 3.27799
3625.035 | 0.6778 |  |  | 3625.035 | 2.48311 | 3625.035 | 3.27846
3625.517 | 0.67812 |  |  | 3625.517 | 2.48344 | 3625.517 | 3.27875
3626 | 0.67821 |  |  | 3626 | 2.48352 | 3626 | 3.27881
3626.482 | 0.67818 |  |  | 3626.482 | 2.48348 | 3626.482 | 3.27874
3626.964 | 0.67827 |  |  | 3626.964 | 2.48359 | 3626.964 | 3.27875
3627.446 | 0.67873 |  |  | 3627.446 | 2.48412 | 3627.446 | 3.27904
3627.928 | 0.6797 |  |  | 3627.928 | 2.48516 | 3627.928 | 3.27963
3628.41 | 0.68106 |  |  | 3628.41 | 2.48646 | 3628.41 | 3.28027
3628.892 | 0.6825 |  |  | 3628.892 | 2.4877 | 3628.892 | 3.28064
3629.374 | 0.68383 |  |  | 3629.374 | 2.48875 | 3629.374 | 3.28076
3629.856 | 0.68507 |  |  | 3629.856 | 2.48979 | 3629.856 | 3.28097
3630.339 | 0.68632 |  |  | 3630.339 | 2.491 | 3630.339 | 3.28153
3630.821 | 0.68759 |  |  | 3630.821 | 2.49237 | 3630.821 | 3.28241
3631.303 | 0.68882 |  |  | 3631.303 | 2.49375 | 3631.303 | 3.28341
3631.785 | 0.68995 |  |  | 3631.785 | 2.495 | 3631.785 | 3.28429
3632.267 | 0.69091 |  |  | 3632.267 | 2.49602 | 3632.267 | 3.2849
3632.749 | 0.69168 |  |  | 3632.749 | 2.49679 | 3632.749 | 3.28522
3633.231 | 0.69226 |  |  | 3633.231 | 2.49734 | 3633.231 | 3.28531
3633.713 | 0.69267 |  |  | 3633.713 | 2.49773 | 3633.713 | 3.28526
3634.196 | 0.69298 |  |  | 3634.196 | 2.49806 | 3634.196 | 3.28519
3634.678 | 0.69328 |  |  | 3634.678 | 2.49843 | 3634.678 | 3.2852
3635.16 | 0.69366 |  |  | 3635.16 | 2.49892 | 3635.16 | 3.28534
3635.642 | 0.69419 |  |  | 3635.642 | 2.49956 | 3635.642 | 3.28561
3636.124 | 0.6949 |  |  | 3636.124 | 2.50035 | 3636.124 | 3.28597
3636.606 | 0.69576 |  |  | 3636.606 | 2.50123 | 3636.606 | 3.28636
3637.088 | 0.6967 |  |  | 3637.088 | 2.50214 | 3637.088 | 3.28671
3637.57 | 0.69767 |  |  | 3637.57 | 2.50304 | 3637.57 | 3.287
3638.052 | 0.6986 |  |  | 3638.052 | 2.5039 | 3638.052 | 3.28723
3638.535 | 0.69946 |  |  | 3638.535 | 2.50475 | 3638.535 | 3.28741
3639.017 | 0.70026 |  |  | 3639.017 | 2.50562 | 3639.017 | 3.28761
3639.499 | 0.70104 |  |  | 3639.499 | 2.50654 | 3639.499 | 3.28786
3639.981 | 0.7018 |  |  | 3639.981 | 2.50749 | 3639.981 | 3.28817
3640.463 | 0.70255 |  |  | 3640.463 | 2.50844 | 3640.463 | 3.28855
3640.945 | 0.70329 |  |  | 3640.945 | 2.50933 | 3640.945 | 3.28896
3641.427 | 0.70399 |  |  | 3641.427 | 2.51012 | 3641.427 | 3.28937
3641.909 | 0.70466 |  |  | 3641.909 | 2.51078 | 3641.909 | 3.28975
3642.392 | 0.70529 |  |  | 3642.392 | 2.51135 | 3642.392 | 3.29012
3642.874 | 0.7059 |  |  | 3642.874 | 2.51189 | 3642.874 | 3.29048
3643.356 | 0.7065 |  |  | 3643.356 | 2.51247 | 3643.356 | 3.2909
3643.838 | 0.7071 |  |  | 3643.838 | 2.51315 | 3643.838 | 3.29141
3644.32 | 0.70769 |  |  | 3644.32 | 2.51394 | 3644.32 | 3.29204
3644.802 | 0.70829 |  |  | 3644.802 | 2.51487 | 3644.802 | 3.29285
3645.284 | 0.70892 |  |  | 3645.284 | 2.51597 | 3645.284 | 3.29386
3645.766 | 0.70965 |  |  | 3645.766 | 2.51727 | 3645.766 | 3.2951
3646.249 | 0.71053 |  |  | 3646.249 | 2.5188 | 3646.249 | 3.29653
3646.73 | 0.71161 |  |  | 3646.73 | 2.52051 | 3646.73 | 3.29806
3647.213 | 0.71287 |  |  | 3647.213 | 2.52231 | 3647.213 | 3.29952
3647.695 | 0.71424 |  |  | 3647.695 | 2.52403 | 3647.695 | 3.30071
3648.177 | 0.71559 |  |  | 3648.177 | 2.52549 | 3648.177 | 3.30148
3648.659 | 0.71676 |  |  | 3648.659 | 2.5265 | 3648.659 | 3.30168
3649.141 | 0.71762 |  |  | 3649.141 | 2.52692 | 3649.141 | 3.30124
3649.623 | 0.71812 |  |  | 3649.623 | 2.52673 | 3649.623 | 3.30013
3650.105 | 0.71832 |  |  | 3650.105 | 2.52607 | 3650.105 | 3.29848
3650.587 | 0.71838 |  |  | 3650.587 | 2.52525 | 3650.587 | 3.29661
3651.07 | 0.71848 |  |  | 3651.07 | 2.52458 | 3651.07 | 3.29489
3651.552 | 0.71871 |  |  | 3651.552 | 2.52424 | 3651.552 | 3.29358
3652.034 | 0.71903 |  |  | 3652.034 | 2.5242 | 3652.034 | 3.29274
3652.516 | 0.71933 |  |  | 3652.516 | 2.52428 | 3652.516 | 3.29223
3652.998 | 0.71949 |  |  | 3652.998 | 2.52433 | 3652.998 | 3.29186
3653.48 | 0.71951 |  |  | 3653.48 | 2.52425 | 3653.48 | 3.29148
3653.962 | 0.71944 |  |  | 3653.962 | 2.52407 | 3653.962 | 3.29103
3654.444 | 0.71943 |  |  | 3654.444 | 2.52389 | 3654.444 | 3.29056
3654.927 | 0.71962 |  |  | 3654.927 | 2.52384 | 3654.927 | 3.29013
3655.409 | 0.72006 |  |  | 3655.409 | 2.52393 | 3655.409 | 3.28975
3655.891 | 0.7207 |  |  | 3655.891 | 2.52412 | 3655.891 | 3.28942
3656.373 | 0.72146 |  |  | 3656.373 | 2.52438 | 3656.373 | 3.28914
3656.855 | 0.72225 |  |  | 3656.855 | 2.52469 | 3656.855 | 3.28898
3657.337 | 0.72306 |  |  | 3657.337 | 2.52512 | 3657.337 | 3.289
3657.819 | 0.72389 |  |  | 3657.819 | 2.52569 | 3657.819 | 3.28919
3658.301 | 0.72472 |  |  | 3658.301 | 2.52637 | 3658.301 | 3.28947
3658.783 | 0.72553 |  |  | 3658.783 | 2.5271 | 3658.783 | 3.28971
3659.266 | 0.72628 |  |  | 3659.266 | 2.5278 | 3659.266 | 3.28981
3659.748 | 0.72692 |  |  | 3659.748 | 2.52841 | 3659.748 | 3.28972
3660.23 | 0.72742 |  |  | 3660.23 | 2.5289 | 3660.23 | 3.28942
3660.712 | 0.7278 |  |  | 3660.712 | 2.52925 | 3660.712 | 3.28898
3661.194 | 0.7281 |  |  | 3661.194 | 2.52951 | 3661.194 | 3.28846
3661.676 | 0.7284 |  |  | 3661.676 | 2.52972 | 3661.676 | 3.28794
3662.158 | 0.72878 |  |  | 3662.158 | 2.52994 | 3662.158 | 3.28746
3662.64 | 0.72928 |  |  | 3662.64 | 2.53023 | 3662.64 | 3.28706
3663.123 | 0.7299 |  |  | 3663.123 | 2.53059 | 3663.123 | 3.28674
3663.605 | 0.7306 |  |  | 3663.605 | 2.53101 | 3663.605 | 3.28648
3664.087 | 0.73131 |  |  | 3664.087 | 2.53147 | 3664.087 | 3.28628
3664.569 | 0.73197 |  |  | 3664.569 | 2.53195 | 3664.569 | 3.28612
3665.051 | 0.73253 |  |  | 3665.051 | 2.53243 | 3665.051 | 3.28601
3665.533 | 0.733 |  |  | 3665.533 | 2.53293 | 3665.533 | 3.28595
3666.015 | 0.7334 |  |  | 3666.015 | 2.53345 | 3666.015 | 3.28593
3666.497 | 0.73376 |  |  | 3666.497 | 2.53401 | 3666.497 | 3.28596
3666.979 | 0.73412 |  |  | 3666.979 | 2.53461 | 3666.979 | 3.28604
3667.462 | 0.73451 |  |  | 3667.462 | 2.53525 | 3667.462 | 3.28619
3667.944 | 0.73497 |  |  | 3667.944 | 2.53592 | 3667.944 | 3.28641
3668.426 | 0.73552 |  |  | 3668.426 | 2.53658 | 3668.426 | 3.28662
3668.908 | 0.73613 |  |  | 3668.908 | 2.53711 | 3668.908 | 3.28666
3669.39 | 0.73675 |  |  | 3669.39 | 2.5374 | 3669.39 | 3.2863
3669.872 | 0.73733 |  |  | 3669.872 | 2.5374 | 3669.872 | 3.28543
3670.354 | 0.73787 |  |  | 3670.354 | 2.53726 | 3670.354 | 3.28423
3670.836 | 0.73841 |  |  | 3670.836 | 2.53722 | 3670.836 | 3.2831
3671.319 | 0.73892 |  |  | 3671.319 | 2.53738 | 3671.319 | 3.28233
3671.801 | 0.73932 |  |  | 3671.801 | 2.53766 | 3671.801 | 3.28197
3672.283 | 0.73948 |  |  | 3672.283 | 2.5379 | 3672.283 | 3.28183
3672.765 | 0.7394 |  |  | 3672.765 | 2.538 | 3672.765 | 3.28174
3673.247 | 0.73923 |  |  | 3673.247 | 2.53807 | 3673.247 | 3.28165
3673.729 | 0.7393 |  |  | 3673.729 | 2.53837 | 3673.729 | 3.28164
3674.211 | 0.7399 |  |  | 3674.211 | 2.53909 | 3674.211 | 3.28173
3674.693 | 0.74109 |  |  | 3674.693 | 2.5401 | 3674.693 | 3.28169
3675.176 | 0.7426 |  |  | 3675.176 | 2.54098 | 3675.176 | 3.28109
3675.657 | 0.74401 |  |  | 3675.657 | 2.5414 | 3675.657 | 3.27982
3676.14 | 0.7452 |  |  | 3676.14 | 2.54154 | 3676.14 | 3.27835
3676.622 | 0.74627 |  |  | 3676.622 | 2.54179 | 3676.622 | 3.2773
3677.104 | 0.74736 |  |  | 3677.104 | 2.54233 | 3677.104 | 3.27687
3677.586 | 0.74844 |  |  | 3677.586 | 2.54306 | 3677.586 | 3.27685
3678.068 | 0.74946 |  |  | 3678.068 | 2.54376 | 3678.068 | 3.27685
3678.55 | 0.75033 |  |  | 3678.55 | 2.54428 | 3678.55 | 3.2766
3679.032 | 0.75102 |  |  | 3679.032 | 2.54455 | 3679.032 | 3.27597
3679.514 | 0.75153 |  |  | 3679.514 | 2.54459 | 3679.514 | 3.27499
3679.997 | 0.7519 |  |  | 3679.997 | 2.54449 | 3679.997 | 3.27377
3680.479 | 0.7522 |  |  | 3680.479 | 2.54434 | 3680.479 | 3.27245
3680.961 | 0.7525 |  |  | 3680.961 | 2.54423 | 3680.961 | 3.27114
3681.443 | 0.75284 |  |  | 3681.443 | 2.54418 | 3681.443 | 3.26988
3681.925 | 0.75325 |  |  | 3681.925 | 2.54422 | 3681.925 | 3.26871
3682.407 | 0.75374 |  |  | 3682.407 | 2.54433 | 3682.407 | 3.26763
3682.889 | 0.75428 |  |  | 3682.889 | 2.54451 | 3682.889 | 3.26667
3683.371 | 0.75482 |  |  | 3683.371 | 2.54472 | 3683.371 | 3.26587
3683.854 | 0.75529 |  |  | 3683.854 | 2.5449 | 3683.854 | 3.26518
3684.336 | 0.75564 |  |  | 3684.336 | 2.54498 | 3684.336 | 3.26453
3684.818 | 0.75583 |  |  | 3684.818 | 2.5449 | 3684.818 | 3.2638
3685.3 | 0.75587 |  |  | 3685.3 | 2.54464 | 3685.3 | 3.26287
3685.782 | 0.75583 |  |  | 3685.782 | 2.54428 | 3685.782 | 3.26171
3686.264 | 0.75583 |  |  | 3686.264 | 2.54397 | 3686.264 | 3.26041
3686.746 | 0.75603 |  |  | 3686.746 | 2.54396 | 3686.746 | 3.25918
3687.228 | 0.75657 |  |  | 3687.228 | 2.54446 | 3687.228 | 3.25826
3687.71 | 0.75752 |  |  | 3687.71 | 2.54556 | 3687.71 | 3.25779
3688.193 | 0.75882 |  |  | 3688.193 | 2.54716 | 3688.193 | 3.25775
3688.675 | 0.76037 |  |  | 3688.675 | 2.54898 | 3688.675 | 3.2579
3689.157 | 0.76201 |  |  | 3689.157 | 2.55067 | 3689.157 | 3.25794
3689.639 | 0.7636 |  |  | 3689.639 | 2.55199 | 3689.639 | 3.25759
3690.121 | 0.76502 |  |  | 3690.121 | 2.55276 | 3690.121 | 3.25671
3690.603 | 0.76618 |  |  | 3690.603 | 2.55298 | 3690.603 | 3.25532
3691.085 | 0.76706 |  |  | 3691.085 | 2.55276 | 3691.085 | 3.25355
3691.567 | 0.76772 |  |  | 3691.567 | 2.5523 | 3691.567 | 3.2516
3692.05 | 0.76825 |  |  | 3692.05 | 2.55183 | 3692.05 | 3.2497
3692.532 | 0.7688 |  |  | 3692.532 | 2.55152 | 3692.532 | 3.24798
3693.014 | 0.76944 |  |  | 3693.014 | 2.55146 | 3693.014 | 3.24651
3693.496 | 0.7702 |  |  | 3693.496 | 2.55162 | 3693.496 | 3.24523
3693.978 | 0.77104 |  |  | 3693.978 | 2.55191 | 3693.978 | 3.24405
3694.46 | 0.7719 |  |  | 3694.46 | 2.55222 | 3694.46 | 3.24289
3694.942 | 0.77271 |  |  | 3694.942 | 2.55249 | 3694.942 | 3.2417
3695.424 | 0.77347 |  |  | 3695.424 | 2.55269 | 3695.424 | 3.24047
3695.906 | 0.7742 |  |  | 3695.906 | 2.55284 | 3695.906 | 3.23919
3696.389 | 0.77494 |  |  | 3696.389 | 2.553 | 3696.389 | 3.23789
3696.871 | 0.77573 |  |  | 3696.871 | 2.5532 | 3696.871 | 3.23658
3697.353 | 0.77659 |  |  | 3697.353 | 2.55345 | 3697.353 | 3.23525
3697.835 | 0.77748 |  |  | 3697.835 | 2.55373 | 3697.835 | 3.2339
3698.317 | 0.77833 |  |  | 3698.317 | 2.55402 | 3698.317 | 3.23253
3698.799 | 0.77913 |  |  | 3698.799 | 2.5543 | 3698.799 | 3.23118
3699.281 | 0.77987 |  |  | 3699.281 | 2.55464 | 3699.281 | 3.22989
3699.763 | 0.78061 |  |  | 3699.763 | 2.55507 | 3699.763 | 3.22867
3700.246 | 0.78146 |  |  | 3700.246 | 2.55564 | 3700.246 | 3.2275
3700.728 | 0.78246 |  |  | 3700.728 | 2.55631 | 3700.728 | 3.22628
3701.21 | 0.78362 |  |  | 3701.21 | 2.55698 | 3701.21 | 3.22489
3701.692 | 0.78487 |  |  | 3701.692 | 2.55755 | 3701.692 | 3.22326
3702.174 | 0.78611 |  |  | 3702.174 | 2.55795 | 3702.174 | 3.22142
3702.656 | 0.78726 |  |  | 3702.656 | 2.55821 | 3702.656 | 3.21952
3703.138 | 0.78831 |  |  | 3703.138 | 2.55842 | 3703.138 | 3.21769
3703.62 | 0.78931 |  |  | 3703.62 | 2.55869 | 3703.62 | 3.21602
3704.103 | 0.79032 |  |  | 3704.103 | 2.55908 | 3704.103 | 3.21453
3704.584 | 0.7914 |  |  | 3704.584 | 2.5596 | 3704.584 | 3.21315
3705.067 | 0.79257 |  |  | 3705.067 | 2.56021 | 3705.067 | 3.2118
3705.549 | 0.7938 |  |  | 3705.549 | 2.56086 | 3705.549 | 3.21041
3706.031 | 0.79504 |  |  | 3706.031 | 2.5615 | 3706.031 | 3.20897
3706.513 | 0.79624 |  |  | 3706.513 | 2.5621 | 3706.513 | 3.20754
3706.995 | 0.79739 |  |  | 3706.995 | 2.56272 | 3706.995 | 3.20619
3707.477 | 0.79853 |  |  | 3707.477 | 2.56345 | 3707.477 | 3.20502
3707.959 | 0.79974 |  |  | 3707.959 | 2.56437 | 3707.959 | 3.20408
3708.441 | 0.8011 |  |  | 3708.441 | 2.56556 | 3708.441 | 3.20334
3708.924 | 0.80268 |  |  | 3708.924 | 2.56701 | 3708.924 | 3.20271
3709.406 | 0.80444 |  |  | 3709.406 | 2.56861 | 3709.406 | 3.20204
3709.888 | 0.80632 |  |  | 3709.888 | 2.57021 | 3709.888 | 3.20116
3710.37 | 0.80818 |  |  | 3710.37 | 2.57162 | 3710.37 | 3.19993
3710.852 | 0.80994 |  |  | 3710.852 | 2.57271 | 3710.852 | 3.19827
3711.334 | 0.81162 |  |  | 3711.334 | 2.57351 | 3711.334 | 3.19625
3711.816 | 0.81334 |  |  | 3711.816 | 2.57414 | 3711.816 | 3.19401
3712.298 | 0.81521 |  |  | 3712.298 | 2.57477 | 3712.298 | 3.19178
3712.781 | 0.81728 |  |  | 3712.781 | 2.57553 | 3712.781 | 3.18973
3713.263 | 0.81946 |  |  | 3713.263 | 2.57641 | 3713.263 | 3.18795
3713.745 | 0.82157 |  |  | 3713.745 | 2.5773 | 3713.745 | 3.18641
3714.227 | 0.82346 |  |  | 3714.227 | 2.57808 | 3714.227 | 3.185
3714.709 | 0.82504 |  |  | 3714.709 | 2.57868 | 3714.709 | 3.18362
3715.191 | 0.82636 |  |  | 3715.191 | 2.57912 | 3715.191 | 3.18218
3715.673 | 0.82756 |  |  | 3715.673 | 2.57946 | 3715.673 | 3.18067
3716.155 | 0.82882 |  |  | 3716.155 | 2.57984 | 3716.155 | 3.1791
3716.637 | 0.83028 |  |  | 3716.637 | 2.58034 | 3716.637 | 3.17752
3717.12 | 0.83198 |  |  | 3717.12 | 2.58098 | 3717.12 | 3.17595
3717.602 | 0.83386 |  |  | 3717.602 | 2.58171 | 3717.602 | 3.17442
3718.084 | 0.83581 |  |  | 3718.084 | 2.58249 | 3718.084 | 3.17294
3718.566 | 0.83771 |  |  | 3718.566 | 2.58327 | 3718.566 | 3.17152
3719.048 | 0.83956 |  |  | 3719.048 | 2.58408 | 3719.048 | 3.17017
3719.53 | 0.84145 |  |  | 3719.53 | 2.585 | 3719.53 | 3.1689
3720.012 | 0.8435 |  |  | 3720.012 | 2.58611 | 3720.012 | 3.16771
3720.494 | 0.84585 |  |  | 3720.494 | 2.58746 | 3720.494 | 3.16659
3720.977 | 0.84853 |  |  | 3720.977 | 2.58898 | 3720.977 | 3.1655
3721.459 | 0.85148 |  |  | 3721.459 | 2.59058 | 3721.459 | 3.16436
3721.941 | 0.85454 |  |  | 3721.941 | 2.59211 | 3721.941 | 3.16315
3722.423 | 0.85758 |  |  | 3722.423 | 2.59348 | 3722.423 | 3.16184
3722.905 | 0.86055 |  |  | 3722.905 | 2.59467 | 3722.905 | 3.16044
3723.387 | 0.86351 |  |  | 3723.387 | 2.59575 | 3723.387 | 3.15897
3723.869 | 0.86658 |  |  | 3723.869 | 2.59682 | 3723.869 | 3.15744
3724.351 | 0.86987 |  |  | 3724.351 | 2.59796 | 3724.351 | 3.15583
3724.833 | 0.87342 |  |  | 3724.833 | 2.59919 | 3724.833 | 3.15411
3725.316 | 0.8772 |  |  | 3725.316 | 2.60049 | 3725.316 | 3.15224
3725.798 | 0.88111 |  |  | 3725.798 | 2.60183 | 3725.798 | 3.15022
3726.28 | 0.88506 |  |  | 3726.28 | 2.60321 | 3726.28 | 3.14812
3726.762 | 0.88902 |  |  | 3726.762 | 2.60467 | 3726.762 | 3.14607
3727.244 | 0.89303 |  |  | 3727.244 | 2.60623 | 3727.244 | 3.14419
3727.726 | 0.89714 |  |  | 3727.726 | 2.6079 | 3727.726 | 3.14255
3728.208 | 0.90135 |  |  | 3728.208 | 2.6096 | 3728.208 | 3.1411
3728.69 | 0.90566 |  |  | 3728.69 | 2.61124 | 3728.69 | 3.13974
3729.173 | 0.91004 |  |  | 3729.173 | 2.61275 | 3729.173 | 3.13835
3729.655 | 0.91457 |  |  | 3729.655 | 2.61418 | 3729.655 | 3.13688
3730.137 | 0.9194 |  |  | 3730.137 | 2.61569 | 3730.137 | 3.1354
3730.619 | 0.92477 |  |  | 3730.619 | 2.61754 | 3730.619 | 3.13408
3731.101 | 0.93091 |  |  | 3731.101 | 2.61994 | 3731.101 | 3.13311
3731.583 | 0.9379 |  |  | 3731.583 | 2.623 | 3731.583 | 3.13264
3732.065 | 0.94563 |  |  | 3732.065 | 2.62661 | 3732.065 | 3.13271
3732.547 | 0.95381 |  |  | 3732.547 | 2.63053 | 3732.547 | 3.13325
3733.03 | 0.96212 |  |  | 3733.03 | 2.63445 | 3733.03 | 3.13406
3733.511 | 0.97036 |  |  | 3733.511 | 2.63812 | 3733.511 | 3.13487
3733.994 | 0.97856 |  |  | 3733.994 | 2.64138 | 3733.994 | 3.13532
3734.476 | 0.98694 |  |  | 3734.476 | 2.64412 | 3734.476 | 3.13505
3734.958 | 0.99571 |  |  | 3734.958 | 2.64626 | 3734.958 | 3.13372
3735.44 | 1.00491 |  |  | 3735.44 | 2.64772 | 3735.44 | 3.13125
3735.922 | 1.01433 |  |  | 3735.922 | 2.64857 | 3735.922 | 3.12793
3736.404 | 1.02361 |  |  | 3736.404 | 2.64902 | 3736.404 | 3.12437
3736.886 | 1.03246 |  |  | 3736.886 | 2.64937 | 3736.886 | 3.1212
3737.368 | 1.04083 |  |  | 3737.368 | 2.64978 | 3737.368 | 3.11875
3737.851 | 1.04878 |  |  | 3737.851 | 2.65025 | 3737.851 | 3.11701
3738.333 | 1.05651 |  |  | 3738.333 | 2.65065 | 3738.333 | 3.11578
3738.815 | 1.06411 |  |  | 3738.815 | 2.65076 | 3738.815 | 3.11481
3739.297 | 1.07155 |  |  | 3739.297 | 2.65036 | 3739.297 | 3.11386
3739.779 | 1.0786 |  |  | 3739.779 | 2.64924 | 3739.779 | 3.11277
3740.261 | 1.0849 |  |  | 3740.261 | 2.64722 | 3740.261 | 3.11136
3740.743 | 1.09003 |  |  | 3740.743 | 2.64415 | 3740.743 | 3.10948
3741.225 | 1.09361 |  |  | 3741.225 | 2.6399 | 3741.225 | 3.10697
3741.708 | 1.09533 |  |  | 3741.708 | 2.63433 | 3741.708 | 3.10376
3742.19 | 1.09479 |  |  | 3742.19 | 2.62724 | 3742.19 | 3.09995
3742.672 | 1.09128 |  |  | 3742.672 | 2.61824 | 3742.672 | 3.09583
3743.154 | 1.08369 |  |  | 3743.154 | 2.6068 | 3743.154 | 3.09183
3743.636 | 1.07092 |  |  | 3743.636 | 2.59259 | 3743.636 | 3.08836
3744.118 | 1.05311 |  |  | 3744.118 | 2.57631 | 3744.118 | 3.08573
3744.6 | 1.03244 |  |  | 3744.6 | 2.5599 | 3744.6 | 3.08415
3745.082 | 1.01192 |  |  | 3745.082 | 2.54548 | 3745.082 | 3.08375
3745.564 | 0.99327 |  |  | 3745.564 | 2.53379 | 3745.564 | 3.08436
3746.047 | 0.97631 |  |  | 3746.047 | 2.52408 | 3746.047 | 3.08541
3746.529 | 0.95974 |  |  | 3746.529 | 2.51498 | 3746.529 | 3.08624
3747.011 | 0.94219 |  |  | 3747.011 | 2.50528 | 3747.011 | 3.08638
3747.493 | 0.92273 |  |  | 3747.493 | 2.49432 | 3747.493 | 3.08573
3747.975 | 0.90115 |  |  | 3747.975 | 2.48207 | 3747.975 | 3.08449
3748.457 | 0.87805 |  |  | 3748.457 | 2.46903 | 3748.457 | 3.0831
3748.939 | 0.85465 |  |  | 3748.939 | 2.45605 | 3748.939 | 3.08195
3749.421 | 0.83239 |  |  | 3749.421 | 2.44398 | 3749.421 | 3.08126
3749.904 | 0.81235 |  |  | 3749.904 | 2.43332 | 3749.904 | 3.08093
3750.386 | 0.7949 |  |  | 3750.386 | 2.42408 | 3750.386 | 3.08067
3750.868 | 0.77975 |  |  | 3750.868 | 2.41592 | 3750.868 | 3.08014
3751.35 | 0.76644 |  |  | 3751.35 | 2.40851 | 3751.35 | 3.07922
3751.832 | 0.75475 |  |  | 3751.832 | 2.40182 | 3751.832 | 3.07801
3752.314 | 0.74475 |  |  | 3752.314 | 2.39608 | 3752.314 | 3.07685
3752.796 | 0.73656 |  |  | 3752.796 | 2.39151 | 3752.796 | 3.07604
3753.278 | 0.73012 |  |  | 3753.278 | 2.38814 | 3753.278 | 3.07576
3753.76 | 0.72504 |  |  | 3753.76 | 2.38567 | 3753.76 | 3.07592
3754.243 | 0.72079 |  |  | 3754.243 | 2.38365 | 3754.243 | 3.0763
3754.725 | 0.71684 |  |  | 3754.725 | 2.38165 | 3754.725 | 3.07663
3755.207 | 0.71286 |  |  | 3755.207 | 2.37941 | 3755.207 | 3.07676
3755.689 | 0.70873 |  |  | 3755.689 | 2.37689 | 3755.689 | 3.07665
3756.171 | 0.70453 |  |  | 3756.171 | 2.37421 | 3756.171 | 3.07635
3756.653 | 0.70045 |  |  | 3756.653 | 2.37158 | 3756.653 | 3.07598
3757.135 | 0.69664 |  |  | 3757.135 | 2.36914 | 3757.135 | 3.07559
3757.617 | 0.69315 |  |  | 3757.617 | 2.36691 | 3757.617 | 3.07516
3758.1 | 0.68987 |  |  | 3758.1 | 2.36476 | 3758.1 | 3.07461
3758.582 | 0.68663 |  |  | 3758.582 | 2.36252 | 3758.582 | 3.07382
3759.064 | 0.68333 |  |  | 3759.064 | 2.36004 | 3759.064 | 3.07274
3759.546 | 0.68002 |  |  | 3759.546 | 2.35736 | 3759.546 | 3.07142
3760.028 | 0.67688 |  |  | 3760.028 | 2.35466 | 3760.028 | 3.07003
3760.51 | 0.67414 |  |  | 3760.51 | 2.35219 | 3760.51 | 3.06881
3760.992 | 0.67192 |  |  | 3760.992 | 2.35012 | 3760.992 | 3.06793
3761.474 | 0.67016 |  |  | 3761.474 | 2.34847 | 3761.474 | 3.06744
3761.957 | 0.66867 |  |  | 3761.957 | 2.3471 | 3761.957 | 3.06724
3762.438 | 0.66722 |  |  | 3762.438 | 2.34583 | 3762.438 | 3.06718
3762.921 | 0.66567 |  |  | 3762.921 | 2.34452 | 3762.921 | 3.06715
3763.403 | 0.66399 |  |  | 3763.403 | 2.34315 | 3763.403 | 3.0671
3763.885 | 0.66226 |  |  | 3763.885 | 2.34179 | 3763.885 | 3.06705
3764.367 | 0.66061 |  |  | 3764.367 | 2.34051 | 3764.367 | 3.06702
3764.849 | 0.6591 |  |  | 3764.849 | 2.33934 | 3764.849 | 3.06699
3765.331 | 0.65774 |  |  | 3765.331 | 2.33825 | 3765.331 | 3.06691
3765.813 | 0.65643 |  |  | 3765.813 | 2.33714 | 3765.813 | 3.0667
3766.295 | 0.65506 |  |  | 3766.295 | 2.33593 | 3766.295 | 3.06634
3766.778 | 0.65359 |  |  | 3766.778 | 2.3346 | 3766.778 | 3.06584
3767.26 | 0.65201 |  |  | 3767.26 | 2.33319 | 3767.26 | 3.06523
3767.742 | 0.65044 |  |  | 3767.742 | 2.33181 | 3767.742 | 3.06461
3768.224 | 0.649 |  |  | 3768.224 | 2.33057 | 3768.224 | 3.06405
3768.706 | 0.64777 |  |  | 3768.706 | 2.32956 | 3768.706 | 3.0636
3769.188 | 0.64675 |  |  | 3769.188 | 2.32871 | 3769.188 | 3.06324
3769.67 | 0.64583 |  |  | 3769.67 | 2.32791 | 3769.67 | 3.06286
3770.152 | 0.64489 |  |  | 3770.152 | 2.32703 | 3770.152 | 3.0624
3770.635 | 0.64389 |  |  | 3770.635 | 2.32601 | 3770.635 | 3.06186
3771.117 | 0.64286 |  |  | 3771.117 | 2.32492 | 3771.117 | 3.0613
3771.599 | 0.64187 |  |  | 3771.599 | 2.32384 | 3771.599 | 3.06081
3772.081 | 0.64101 |  |  | 3772.081 | 2.32283 | 3772.081 | 3.06042
3772.563 | 0.64028 |  |  | 3772.563 | 2.32192 | 3772.563 | 3.06016
3773.045 | 0.63964 |  |  | 3773.045 | 2.32109 | 3773.045 | 3.06
3773.527 | 0.63902 |  |  | 3773.527 | 2.32029 | 3773.527 | 3.05989
3774.009 | 0.63836 |  |  | 3774.009 | 2.31948 | 3774.009 | 3.05981
3774.491 | 0.63761 |  |  | 3774.491 | 2.31866 | 3774.491 | 3.05973
3774.974 | 0.6368 |  |  | 3774.974 | 2.31785 | 3774.974 | 3.05965
3775.456 | 0.63598 |  |  | 3775.456 | 2.31712 | 3775.456 | 3.0596
3775.938 | 0.63523 |  |  | 3775.938 | 2.31656 | 3775.938 | 3.05961
3776.42 | 0.6346 |  |  | 3776.42 | 2.31619 | 3776.42 | 3.05968
3776.902 | 0.63408 |  |  | 3776.902 | 2.31601 | 3776.902 | 3.05982
3777.384 | 0.63363 |  |  | 3777.384 | 2.31594 | 3777.384 | 3.06
3777.866 | 0.63317 |  |  | 3777.866 | 2.31588 | 3777.866 | 3.06017
3778.348 | 0.63264 |  |  | 3778.348 | 2.31568 | 3778.348 | 3.06023
3778.831 | 0.632 |  |  | 3778.831 | 2.31526 | 3778.831 | 3.06014
3779.313 | 0.63131 |  |  | 3779.313 | 2.31462 | 3779.313 | 3.05986
3779.795 | 0.63065 |  |  | 3779.795 | 2.31384 | 3779.795 | 3.05948
3780.277 | 0.63009 |  |  | 3780.277 | 2.31306 | 3780.277 | 3.05911
3780.759 | 0.62967 |  |  | 3780.759 | 2.31239 | 3780.759 | 3.05886
3781.241 | 0.62932 |  |  | 3781.241 | 2.31185 | 3781.241 | 3.05875
3781.723 | 0.62898 |  |  | 3781.723 | 2.31141 | 3781.723 | 3.05876
3782.205 | 0.62858 |  |  | 3782.205 | 2.31103 | 3782.205 | 3.05885
3782.688 | 0.62813 |  |  | 3782.688 | 2.31068 | 3782.688 | 3.059
3783.17 | 0.62766 |  |  | 3783.17 | 2.31038 | 3783.17 | 3.05918
3783.652 | 0.62725 |  |  | 3783.652 | 2.31012 | 3783.652 | 3.0594
3784.134 | 0.6269 |  |  | 3784.134 | 2.30988 | 3784.134 | 3.05959
3784.616 | 0.62658 |  |  | 3784.616 | 2.30958 | 3784.616 | 3.05968
3785.098 | 0.62623 |  |  | 3785.098 | 2.30913 | 3785.098 | 3.05959
3785.58 | 0.62576 |  |  | 3785.58 | 2.30848 | 3785.58 | 3.05929
3786.062 | 0.62517 |  |  | 3786.062 | 2.30763 | 3786.062 | 3.05878
3786.544 | 0.62449 |  |  | 3786.544 | 2.30665 | 3786.544 | 3.05813
3787.027 | 0.62381 |  |  | 3787.027 | 2.30567 | 3787.027 | 3.05744
3787.509 | 0.62321 |  |  | 3787.509 | 2.30478 | 3787.509 | 3.05683
3787.991 | 0.62276 |  |  | 3787.991 | 2.30407 | 3787.991 | 3.05635
3788.473 | 0.62244 |  |  | 3788.473 | 2.30353 | 3788.473 | 3.05602
3788.955 | 0.62219 |  |  | 3788.955 | 2.30311 | 3788.955 | 3.05581
3789.437 | 0.62195 |  |  | 3789.437 | 2.30273 | 3789.437 | 3.05564
3789.919 | 0.62164 |  |  | 3789.919 | 2.30232 | 3789.919 | 3.05545
3790.401 | 0.62126 |  |  | 3790.401 | 2.30186 | 3790.401 | 3.05523
3790.884 | 0.62085 |  |  | 3790.884 | 2.30139 | 3790.884 | 3.05498
3791.365 | 0.62047 |  |  | 3791.365 | 2.30096 | 3791.365 | 3.05476
3791.848 | 0.62015 |  |  | 3791.848 | 2.30062 | 3791.848 | 3.05461
3792.33 | 0.61988 |  |  | 3792.33 | 2.30038 | 3792.33 | 3.05457
3792.812 | 0.61961 |  |  | 3792.812 | 2.3002 | 3792.812 | 3.05461
3793.294 | 0.61928 |  |  | 3793.294 | 2.30005 | 3793.294 | 3.05472
3793.776 | 0.61889 |  |  | 3793.776 | 2.29993 | 3793.776 | 3.05488
3794.258 | 0.61847 |  |  | 3794.258 | 2.29991 | 3794.258 | 3.05512
3794.74 | 0.61813 |  |  | 3794.74 | 2.30004 | 3794.74 | 3.0555
3795.222 | 0.61797 |  |  | 3795.222 | 2.30038 | 3795.222 | 3.05605
3795.705 | 0.61802 |  |  | 3795.705 | 2.30087 | 3795.705 | 3.05673
3796.187 | 0.61822 |  |  | 3796.187 | 2.30136 | 3796.187 | 3.05742
3796.669 | 0.61842 |  |  | 3796.669 | 2.30167 | 3796.669 | 3.05798
3797.151 | 0.61844 |  |  | 3797.151 | 2.30162 | 3797.151 | 3.05827
3797.633 | 0.61817 |  |  | 3797.633 | 2.30113 | 3797.633 | 3.0582
3798.115 | 0.61753 |  |  | 3798.115 | 2.30022 | 3798.115 | 3.05775
3798.597 | 0.6166 |  |  | 3798.597 | 2.29902 | 3798.597 | 3.05699
3799.079 | 0.61551 |  |  | 3799.079 | 2.29777 | 3799.079 | 3.05609
3799.562 | 0.61451 |  |  | 3799.562 | 2.29677 | 3799.562 | 3.05532
3800.044 | 0.61381 |  |  | 3800.044 | 2.29628 | 3800.044 | 3.05492
3800.526 | 0.61351 |  |  | 3800.526 | 2.29632 | 3800.526 | 3.05497
3801.008 | 0.61352 |  |  | 3801.008 | 2.29663 | 3801.008 | 3.05528
3801.49 | 0.61367 |  |  | 3801.49 | 2.29688 | 3801.49 | 3.05554
3801.972 | 0.61385 |  |  | 3801.972 | 2.2969 | 3801.972 | 3.05562
3802.454 | 0.61404 |  |  | 3802.454 | 2.29675 | 3802.454 | 3.05559
3802.936 | 0.61423 |  |  | 3802.936 | 2.29652 | 3802.936 | 3.05556
3803.418 | 0.61433 |  |  | 3803.418 | 2.29619 | 3803.418 | 3.05547
3803.901 | 0.61419 |  |  | 3803.901 | 2.29564 | 3803.901 | 3.05516
3804.383 | 0.61374 |  |  | 3804.383 | 2.29481 | 3804.383 | 3.05453
3804.865 | 0.61299 |  |  | 3804.865 | 2.29376 | 3804.865 | 3.05359
3805.347 | 0.61207 |  |  | 3805.347 | 2.29266 | 3805.347 | 3.05249
3805.829 | 0.61118 |  |  | 3805.829 | 2.29171 | 3805.829 | 3.05143
3806.311 | 0.61048 |  |  | 3806.311 | 2.29102 | 3806.311 | 3.05056
3806.793 | 0.61007 |  |  | 3806.793 | 2.29063 | 3806.793 | 3.04993
3807.275 | 0.60997 |  |  | 3807.275 | 2.29051 | 3807.275 | 3.04959
3807.758 | 0.61014 |  |  | 3807.758 | 2.29063 | 3807.758 | 3.04954
3808.24 | 0.61047 |  |  | 3808.24 | 2.2909 | 3808.24 | 3.04975
3808.722 | 0.61083 |  |  | 3808.722 | 2.29121 | 3808.722 | 3.0501
3809.204 | 0.6111 |  |  | 3809.204 | 2.29145 | 3809.204 | 3.05046
3809.686 | 0.61124 |  |  | 3809.686 | 2.29156 | 3809.686 | 3.05075
3810.168 | 0.61126 |  |  | 3810.168 | 2.29157 | 3810.168 | 3.05095
3810.65 | 0.61122 |  |  | 3810.65 | 2.29154 | 3810.65 | 3.05113
3811.132 | 0.61116 |  |  | 3811.132 | 2.2915 | 3811.132 | 3.05131
3811.615 | 0.61105 |  |  | 3811.615 | 2.29141 | 3811.615 | 3.05149
3812.097 | 0.61082 |  |  | 3812.097 | 2.29116 | 3812.097 | 3.05157
3812.579 | 0.61037 |  |  | 3812.579 | 2.29065 | 3812.579 | 3.05145
3813.061 | 0.60966 |  |  | 3813.061 | 2.28984 | 3813.061 | 3.05105
3813.543 | 0.60876 |  |  | 3813.543 | 2.28883 | 3813.543 | 3.05043
3814.025 | 0.60783 |  |  | 3814.025 | 2.28782 | 3814.025 | 3.04976
3814.507 | 0.60712 |  |  | 3814.507 | 2.28709 | 3814.507 | 3.04928
3814.989 | 0.6068 |  |  | 3814.989 | 2.28683 | 3814.989 | 3.04918
3815.471 | 0.60691 |  |  | 3815.471 | 2.28705 | 3815.471 | 3.0495
3815.954 | 0.60735 |  |  | 3815.954 | 2.28765 | 3815.954 | 3.05018
3816.436 | 0.60796 |  |  | 3816.436 | 2.28846 | 3816.436 | 3.05111
3816.918 | 0.60859 |  |  | 3816.918 | 2.28936 | 3816.918 | 3.0522
3817.4 | 0.60913 |  |  | 3817.4 | 2.2902 | 3817.4 | 3.05333
3817.882 | 0.60947 |  |  | 3817.882 | 2.29083 | 3817.882 | 3.05433
3818.364 | 0.60958 |  |  | 3818.364 | 2.29121 | 3818.364 | 3.05509
3818.846 | 0.60953 |  |  | 3818.846 | 2.29139 | 3818.846 | 3.05562
3819.328 | 0.60942 |  |  | 3819.328 | 2.2915 | 3819.328 | 3.05601
3819.811 | 0.60937 |  |  | 3819.811 | 2.29164 | 3819.811 | 3.05636
3820.292 | 0.60934 |  |  | 3820.292 | 2.29173 | 3820.292 | 3.05658
3820.775 | 0.60921 |  |  | 3820.775 | 2.29154 | 3820.775 | 3.05644
3821.257 | 0.6089 |  |  | 3821.257 | 2.291 | 3821.257 | 3.05581
3821.739 | 0.60853 |  |  | 3821.739 | 2.29031 | 3821.739 | 3.05494
3822.221 | 0.60831 |  |  | 3822.221 | 2.28978 | 3822.221 | 3.05422
3822.703 | 0.60833 |  |  | 3822.703 | 2.28958 | 3822.703 | 3.05389
3823.185 | 0.60852 |  |  | 3823.185 | 2.28964 | 3823.185 | 3.05392
3823.667 | 0.60874 |  |  | 3823.667 | 2.28978 | 3823.667 | 3.05412
3824.149 | 0.60888 |  |  | 3824.149 | 2.28984 | 3824.149 | 3.05431
3824.632 | 0.60888 |  |  | 3824.632 | 2.28979 | 3824.632 | 3.0544
3825.114 | 0.6088 |  |  | 3825.114 | 2.28966 | 3825.114 | 3.0544
3825.596 | 0.60869 |  |  | 3825.596 | 2.2895 | 3825.596 | 3.05433
3826.078 | 0.60859 |  |  | 3826.078 | 2.28932 | 3826.078 | 3.0542
3826.56 | 0.60849 |  |  | 3826.56 | 2.2891 | 3826.56 | 3.05399
3827.042 | 0.60836 |  |  | 3827.042 | 2.2888 | 3827.042 | 3.05368
3827.524 | 0.60817 |  |  | 3827.524 | 2.28839 | 3827.524 | 3.05328
3828.006 | 0.60789 |  |  | 3828.006 | 2.28787 | 3828.006 | 3.05282
3828.489 | 0.60751 |  |  | 3828.489 | 2.28731 | 3828.489 | 3.05233
3828.971 | 0.60709 |  |  | 3828.971 | 2.28678 | 3828.971 | 3.0519
3829.453 | 0.60669 |  |  | 3829.453 | 2.28637 | 3829.453 | 3.05157
3829.935 | 0.60639 |  |  | 3829.935 | 2.28616 | 3829.935 | 3.0514
3830.417 | 0.60622 |  |  | 3830.417 | 2.28616 | 3830.417 | 3.0514
3830.899 | 0.60618 |  |  | 3830.899 | 2.28631 | 3830.899 | 3.05153
3831.381 | 0.60622 |  |  | 3831.381 | 2.2865 | 3831.381 | 3.05172
3831.863 | 0.60626 |  |  | 3831.863 | 2.28664 | 3831.863 | 3.05192
3832.345 | 0.60625 |  |  | 3832.345 | 2.28667 | 3832.345 | 3.05211
3832.828 | 0.60619 |  |  | 3832.828 | 2.28661 | 3832.828 | 3.05231
3833.31 | 0.60606 |  |  | 3833.31 | 2.28647 | 3833.31 | 3.05252
3833.792 | 0.60585 |  |  | 3833.792 | 2.28627 | 3833.792 | 3.05273
3834.274 | 0.60555 |  |  | 3834.274 | 2.28598 | 3834.274 | 3.05287
3834.756 | 0.60514 |  |  | 3834.756 | 2.28556 | 3834.756 | 3.05288
3835.238 | 0.60459 |  |  | 3835.238 | 2.28501 | 3835.238 | 3.05273
3835.72 | 0.60398 |  |  | 3835.72 | 2.28439 | 3835.72 | 3.05247
3836.202 | 0.60342 |  |  | 3836.202 | 2.28386 | 3836.202 | 3.05227
3836.685 | 0.60307 |  |  | 3836.685 | 2.28363 | 3836.685 | 3.05233
3837.167 | 0.60308 |  |  | 3837.167 | 2.28389 | 3837.167 | 3.05285
3837.649 | 0.60352 |  |  | 3837.649 | 2.28468 | 3837.649 | 3.05384
3838.131 | 0.60429 |  |  | 3838.131 | 2.28587 | 3838.131 | 3.05518
3838.613 | 0.60522 |  |  | 3838.613 | 2.28717 | 3838.613 | 3.05657
3839.095 | 0.60604 |  |  | 3839.095 | 2.28825 | 3839.095 | 3.05768
3839.577 | 0.60658 |  |  | 3839.577 | 2.28886 | 3839.577 | 3.05831
3840.059 | 0.60676 |  |  | 3840.059 | 2.28892 | 3840.059 | 3.05839
3840.542 | 0.60661 |  |  | 3840.542 | 2.28851 | 3840.542 | 3.05801
3841.024 | 0.60626 |  |  | 3841.024 | 2.2878 | 3841.024 | 3.05735
3841.506 | 0.60583 |  |  | 3841.506 | 2.28701 | 3841.506 | 3.05662
3841.988 | 0.60544 |  |  | 3841.988 | 2.28627 | 3841.988 | 3.05594
3842.47 | 0.60512 |  |  | 3842.47 | 2.28566 | 3842.47 | 3.05537
3842.952 | 0.60486 |  |  | 3842.952 | 2.28513 | 3842.952 | 3.05488
3843.434 | 0.60457 |  |  | 3843.434 | 2.28459 | 3843.434 | 3.05438
3843.916 | 0.60422 |  |  | 3843.916 | 2.28397 | 3843.916 | 3.0538
3844.398 | 0.60382 |  |  | 3844.398 | 2.28329 | 3844.398 | 3.05316
3844.881 | 0.60341 |  |  | 3844.881 | 2.28261 | 3844.881 | 3.05256
3845.363 | 0.60307 |  |  | 3845.363 | 2.28205 | 3845.363 | 3.0521
3845.845 | 0.60284 |  |  | 3845.845 | 2.28167 | 3845.845 | 3.05189
3846.327 | 0.60273 |  |  | 3846.327 | 2.28151 | 3846.327 | 3.05193
3846.809 | 0.6027 |  |  | 3846.809 | 2.28152 | 3846.809 | 3.0522
3847.291 | 0.60268 |  |  | 3847.291 | 2.28161 | 3847.291 | 3.0526
3847.773 | 0.6026 |  |  | 3847.773 | 2.28169 | 3847.773 | 3.05302
3848.255 | 0.60241 |  |  | 3848.255 | 2.28166 | 3848.255 | 3.05338
3848.738 | 0.60205 |  |  | 3848.738 | 2.28144 | 3848.738 | 3.05356
3849.219 | 0.60149 |  |  | 3849.219 | 2.28097 | 3849.219 | 3.05351
3849.702 | 0.6007 |  |  | 3849.702 | 2.28018 | 3849.702 | 3.05318
3850.184 | 0.59966 |  |  | 3850.184 | 2.27909 | 3850.184 | 3.05255
3850.666 | 0.59839 |  |  | 3850.666 | 2.27774 | 3850.666 | 3.05167
3851.148 | 0.59699 |  |  | 3851.148 | 2.27629 | 3851.148 | 3.05067
3851.63 | 0.59558 |  |  | 3851.63 | 2.2749 | 3851.63 | 3.04968
3852.112 | 0.59425 |  |  | 3852.112 | 2.27363 | 3852.112 | 3.04871
3852.594 | 0.59302 |  |  | 3852.594 | 2.27237 | 3852.594 | 3.04759
3853.076 | 0.5919 |  |  | 3853.076 | 2.27103 | 3853.076 | 3.04608
3853.559 | 0.59109 |  |  | 3853.559 | 2.26987 | 3853.559 | 3.04442
3854.041 | 0.59096 |  |  | 3854.041 | 2.2695 | 3854.041 | 3.0434
3854.523 | 0.59173 |  |  | 3854.523 | 2.27035 | 3854.523 | 3.04368
3855.005 | 0.59324 |  |  | 3855.005 | 2.27224 | 3855.005 | 3.04524
3855.487 | 0.59507 |  |  | 3855.487 | 2.27459 | 3855.487 | 3.04754
3855.969 | 0.59678 |  |  | 3855.969 | 2.27678 | 3855.969 | 3.04986
3856.451 | 0.59807 |  |  | 3856.451 | 2.27837 | 3856.451 | 3.0517
3856.933 | 0.59882 |  |  | 3856.933 | 2.2792 | 3856.933 | 3.05281
3857.416 | 0.59907 |  |  | 3857.416 | 2.27935 | 3857.416 | 3.05323
3857.898 | 0.59895 |  |  | 3857.898 | 2.27901 | 3857.898 | 3.05314
3858.38 | 0.59859 |  |  | 3858.38 | 2.27841 | 3858.38 | 3.05279
3858.862 | 0.59815 |  |  | 3858.862 | 2.27778 | 3858.862 | 3.05242
3859.344 | 0.59771 |  |  | 3859.344 | 2.27727 | 3859.344 | 3.0522
3859.826 | 0.59734 |  |  | 3859.826 | 2.27699 | 3859.826 | 3.05223
3860.308 | 0.59708 |  |  | 3860.308 | 2.27695 | 3860.308 | 3.05251
3860.79 | 0.59691 |  |  | 3860.79 | 2.27713 | 3860.79 | 3.05301
3861.272 | 0.59682 |  |  | 3861.272 | 2.27746 | 3861.272 | 3.05363
3861.755 | 0.59675 |  |  | 3861.755 | 2.27783 | 3861.755 | 3.05425
3862.237 | 0.59666 |  |  | 3862.237 | 2.27814 | 3862.237 | 3.05478
3862.719 | 0.59651 |  |  | 3862.719 | 2.2783 | 3862.719 | 3.05514
3863.201 | 0.59627 |  |  | 3863.201 | 2.27825 | 3863.201 | 3.05527
3863.683 | 0.59595 |  |  | 3863.683 | 2.27797 | 3863.683 | 3.05514
3864.165 | 0.59555 |  |  | 3864.165 | 2.27746 | 3864.165 | 3.05475
3864.647 | 0.59513 |  |  | 3864.647 | 2.27677 | 3864.647 | 3.05415
3865.129 | 0.59471 |  |  | 3865.129 | 2.27602 | 3865.129 | 3.05345
3865.612 | 0.59434 |  |  | 3865.612 | 2.27529 | 3865.612 | 3.05281
3866.094 | 0.59398 |  |  | 3866.094 | 2.27464 | 3866.094 | 3.0523
3866.576 | 0.5936 |  |  | 3866.576 | 2.27403 | 3866.576 | 3.05192
3867.058 | 0.59316 |  |  | 3867.058 | 2.27344 | 3867.058 | 3.05164
3867.54 | 0.59269 |  |  | 3867.54 | 2.27291 | 3867.54 | 3.05147
3868.022 | 0.5923 |  |  | 3868.022 | 2.27257 | 3868.022 | 3.0515
3868.504 | 0.5921 |  |  | 3868.504 | 2.27254 | 3868.504 | 3.0518
3868.986 | 0.5921 |  |  | 3868.986 | 2.2728 | 3868.986 | 3.05229
3869.469 | 0.59221 |  |  | 3869.469 | 2.27316 | 3869.469 | 3.05276
3869.95 | 0.59227 |  |  | 3869.95 | 2.27344 | 3869.95 | 3.05299
3870.433 | 0.59225 |  |  | 3870.433 | 2.27362 | 3870.433 | 3.05304
3870.915 | 0.59217 |  |  | 3870.915 | 2.2738 | 3870.915 | 3.05308
3871.397 | 0.59208 |  |  | 3871.397 | 2.274 | 3871.397 | 3.05323
3871.879 | 0.59195 |  |  | 3871.879 | 2.27419 | 3871.879 | 3.05347
3872.361 | 0.59175 |  |  | 3872.361 | 2.27428 | 3872.361 | 3.05367
3872.843 | 0.59147 |  |  | 3872.843 | 2.27419 | 3872.843 | 3.05371
3873.325 | 0.59109 |  |  | 3873.325 | 2.27386 | 3873.325 | 3.05348
3873.807 | 0.59061 |  |  | 3873.807 | 2.27328 | 3873.807 | 3.05293
3874.29 | 0.59004 |  |  | 3874.29 | 2.27245 | 3874.29 | 3.05209
3874.772 | 0.58942 |  |  | 3874.772 | 2.27151 | 3874.772 | 3.0511
3875.254 | 0.58881 |  |  | 3875.254 | 2.27058 | 3875.254 | 3.05014
3875.736 | 0.58825 |  |  | 3875.736 | 2.26979 | 3875.736 | 3.04939
3876.218 | 0.58776 |  |  | 3876.218 | 2.26916 | 3876.218 | 3.04888
3876.7 | 0.58733 |  |  | 3876.7 | 2.26868 | 3876.7 | 3.04861
3877.182 | 0.58696 |  |  | 3877.182 | 2.26836 | 3877.182 | 3.04857
3877.664 | 0.5867 |  |  | 3877.664 | 2.26822 | 3877.664 | 3.04876
3878.146 | 0.5866 |  |  | 3878.146 | 2.26831 | 3878.146 | 3.04924
3878.629 | 0.58669 |  |  | 3878.629 | 2.26866 | 3878.629 | 3.05
3879.111 | 0.58696 |  |  | 3879.111 | 2.26921 | 3879.111 | 3.05098
3879.593 | 0.58732 |  |  | 3879.593 | 2.26983 | 3879.593 | 3.05199
3880.075 | 0.58763 |  |  | 3880.075 | 2.27031 | 3880.075 | 3.05281
3880.557 | 0.58778 |  |  | 3880.557 | 2.27055 | 3880.557 | 3.05327
3881.039 | 0.58774 |  |  | 3881.039 | 2.27051 | 3881.039 | 3.05336
3881.521 | 0.58753 |  |  | 3881.521 | 2.27024 | 3881.521 | 3.05319
3882.003 | 0.58716 |  |  | 3882.003 | 2.26978 | 3882.003 | 3.05285
3882.486 | 0.58665 |  |  | 3882.486 | 2.26915 | 3882.486 | 3.0524
3882.968 | 0.58604 |  |  | 3882.968 | 2.26838 | 3882.968 | 3.05184
3883.45 | 0.58538 |  |  | 3883.45 | 2.26753 | 3883.45 | 3.05121
3883.932 | 0.58474 |  |  | 3883.932 | 2.26668 | 3883.932 | 3.05058
3884.414 | 0.5842 |  |  | 3884.414 | 2.26591 | 3884.414 | 3.04999
3884.896 | 0.58374 |  |  | 3884.896 | 2.26523 | 3884.896 | 3.04943
3885.378 | 0.58331 |  |  | 3885.378 | 2.26457 | 3885.378 | 3.04884
3885.86 | 0.58287 |  |  | 3885.86 | 2.26395 | 3885.86 | 3.04824
3886.343 | 0.58244 |  |  | 3886.343 | 2.26343 | 3886.343 | 3.04775
3886.825 | 0.58208 |  |  | 3886.825 | 2.26308 | 3886.825 | 3.04747
3887.307 | 0.58178 |  |  | 3887.307 | 2.26286 | 3887.307 | 3.04742
3887.789 | 0.58149 |  |  | 3887.789 | 2.26268 | 3887.789 | 3.04749
3888.271 | 0.58117 |  |  | 3888.271 | 2.26247 | 3888.271 | 3.04757
3888.753 | 0.58081 |  |  | 3888.753 | 2.26222 | 3888.753 | 3.04761
3889.235 | 0.58047 |  |  | 3889.235 | 2.26202 | 3889.235 | 3.04767
3889.717 | 0.58023 |  |  | 3889.717 | 2.26197 | 3889.717 | 3.04784
3890.199 | 0.58011 |  |  | 3890.199 | 2.26211 | 3890.199 | 3.04816
3890.682 | 0.58009 |  |  | 3890.682 | 2.26237 | 3890.682 | 3.04857
3891.164 | 0.5801 |  |  | 3891.164 | 2.26262 | 3891.164 | 3.04893
3891.646 | 0.58009 |  |  | 3891.646 | 2.26276 | 3891.646 | 3.04913
3892.128 | 0.58003 |  |  | 3892.128 | 2.26275 | 3892.128 | 3.04915
3892.61 | 0.57993 |  |  | 3892.61 | 2.2626 | 3892.61 | 3.04902
3893.092 | 0.57978 |  |  | 3893.092 | 2.26235 | 3893.092 | 3.04881
3893.574 | 0.57957 |  |  | 3893.574 | 2.26203 | 3893.574 | 3.04857
3894.056 | 0.5793 |  |  | 3894.056 | 2.26164 | 3894.056 | 3.04834
3894.539 | 0.57896 |  |  | 3894.539 | 2.26121 | 3894.539 | 3.04815
3895.021 | 0.57859 |  |  | 3895.021 | 2.26077 | 3895.021 | 3.04803
3895.503 | 0.5782 |  |  | 3895.503 | 2.26033 | 3895.503 | 3.04799
3895.985 | 0.57783 |  |  | 3895.985 | 2.25994 | 3895.985 | 3.04804
3896.467 | 0.57754 |  |  | 3896.467 | 2.25963 | 3896.467 | 3.04818
3896.949 | 0.57732 |  |  | 3896.949 | 2.25942 | 3896.949 | 3.04841
3897.431 | 0.57721 |  |  | 3897.431 | 2.25935 | 3897.431 | 3.04872
3897.913 | 0.5772 |  |  | 3897.913 | 2.25941 | 3897.913 | 3.0491
3898.396 | 0.57726 |  |  | 3898.396 | 2.25958 | 3898.396 | 3.04954
3898.877 | 0.57735 |  |  | 3898.877 | 2.25983 | 3898.877 | 3.04999
3899.36 | 0.57744 |  |  | 3899.36 | 2.26009 | 3899.36 | 3.05044
3899.842 | 0.5775 |  |  | 3899.842 | 2.26032 | 3899.842 | 3.05087
3900.324 | 0.57751 |  |  | 3900.324 | 2.26047 | 3900.324 | 3.05126
3900.806 | 0.57747 |  |  | 3900.806 | 2.26053 | 3900.806 | 3.0516
3901.288 | 0.57739 |  |  | 3901.288 | 2.26051 | 3901.288 | 3.05189
3901.77 | 0.57727 |  |  | 3901.77 | 2.26044 | 3901.77 | 3.0521
3902.252 | 0.57715 |  |  | 3902.252 | 2.26034 | 3902.252 | 3.05222
3902.734 | 0.57703 |  |  | 3902.734 | 2.26023 | 3902.734 | 3.05225
3903.217 | 0.57691 |  |  | 3903.217 | 2.26011 | 3903.217 | 3.05214
3903.699 | 0.57676 |  |  | 3903.699 | 2.25994 | 3903.699 | 3.05186
3904.181 | 0.57654 |  |  | 3904.181 | 2.25968 | 3904.181 | 3.0514
3904.663 | 0.57622 |  |  | 3904.663 | 2.25929 | 3904.663 | 3.05077
3905.145 | 0.57579 |  |  | 3905.145 | 2.25877 | 3905.145 | 3.05001
3905.627 | 0.57524 |  |  | 3905.627 | 2.25812 | 3905.627 | 3.04914
3906.109 | 0.57459 |  |  | 3906.109 | 2.25735 | 3906.109 | 3.04821
3906.591 | 0.57388 |  |  | 3906.591 | 2.25651 | 3906.591 | 3.04724
3907.073 | 0.57317 |  |  | 3907.073 | 2.25565 | 3907.073 | 3.04629
3907.556 | 0.57249 |  |  | 3907.556 | 2.25483 | 3907.556 | 3.04541
3908.038 | 0.5719 |  |  | 3908.038 | 2.25411 | 3908.038 | 3.04466
3908.52 | 0.57142 |  |  | 3908.52 | 2.25354 | 3908.52 | 3.04408
3909.002 | 0.57105 |  |  | 3909.002 | 2.25311 | 3909.002 | 3.0437
3909.484 | 0.57076 |  |  | 3909.484 | 2.25282 | 3909.484 | 3.04347
3909.966 | 0.57051 |  |  | 3909.966 | 2.25261 | 3909.966 | 3.04336
3910.448 | 0.57028 |  |  | 3910.448 | 2.25245 | 3910.448 | 3.0433
3910.93 | 0.57006 |  |  | 3910.93 | 2.25232 | 3910.93 | 3.04328
3911.413 | 0.56984 |  |  | 3911.413 | 2.25221 | 3911.413 | 3.04327
3911.895 | 0.56966 |  |  | 3911.895 | 2.25212 | 3911.895 | 3.04331
3912.377 | 0.56953 |  |  | 3912.377 | 2.25207 | 3912.377 | 3.04342
3912.859 | 0.56945 |  |  | 3912.859 | 2.25206 | 3912.859 | 3.04362
3913.341 | 0.56944 |  |  | 3913.341 | 2.25209 | 3913.341 | 3.04392
3913.823 | 0.56947 |  |  | 3913.823 | 2.25216 | 3913.823 | 3.04432
3914.305 | 0.56955 |  |  | 3914.305 | 2.25227 | 3914.305 | 3.04477
3914.787 | 0.56966 |  |  | 3914.787 | 2.25242 | 3914.787 | 3.04526
3915.27 | 0.5698 |  |  | 3915.27 | 2.2526 | 3915.27 | 3.04573
3915.752 | 0.56992 |  |  | 3915.752 | 2.25277 | 3915.752 | 3.04613
3916.234 | 0.56998 |  |  | 3916.234 | 2.25287 | 3916.234 | 3.0464
3916.716 | 0.56992 |  |  | 3916.716 | 2.25284 | 3916.716 | 3.0465
3917.198 | 0.56972 |  |  | 3917.198 | 2.25267 | 3917.198 | 3.04645
3917.68 | 0.56941 |  |  | 3917.68 | 2.25236 | 3917.68 | 3.04628
3918.162 | 0.56901 |  |  | 3918.162 | 2.25197 | 3918.162 | 3.04605
3918.644 | 0.56857 |  |  | 3918.644 | 2.25154 | 3918.644 | 3.04578
3919.126 | 0.56814 |  |  | 3919.126 | 2.25113 | 3919.126 | 3.04552
3919.609 | 0.56776 |  |  | 3919.609 | 2.25078 | 3919.609 | 3.04527
3920.091 | 0.56744 |  |  | 3920.091 | 2.2505 | 3920.091 | 3.04506
3920.573 | 0.56719 |  |  | 3920.573 | 2.25034 | 3920.573 | 3.04491
3921.055 | 0.56704 |  |  | 3921.055 | 2.2503 | 3921.055 | 3.04485
3921.537 | 0.56699 |  |  | 3921.537 | 2.25039 | 3921.537 | 3.04492
3922.019 | 0.56704 |  |  | 3922.019 | 2.25062 | 3922.019 | 3.04514
3922.501 | 0.56717 |  |  | 3922.501 | 2.25096 | 3922.501 | 3.04549
3922.983 | 0.56736 |  |  | 3922.983 | 2.25132 | 3922.983 | 3.04591
3923.466 | 0.56754 |  |  | 3923.466 | 2.25161 | 3923.466 | 3.0463
3923.948 | 0.56763 |  |  | 3923.948 | 2.25169 | 3923.948 | 3.04652
3924.43 | 0.56755 |  |  | 3924.43 | 2.25147 | 3924.43 | 3.04647
3924.912 | 0.56727 |  |  | 3924.912 | 2.25092 | 3924.912 | 3.04609
3925.394 | 0.56683 |  |  | 3925.394 | 2.25013 | 3925.394 | 3.04546
3925.876 | 0.56631 |  |  | 3925.876 | 2.24925 | 3925.876 | 3.04472
3926.358 | 0.56579 |  |  | 3926.358 | 2.24845 | 3926.358 | 3.04402
3926.84 | 0.56535 |  |  | 3926.84 | 2.24786 | 3926.84 | 3.0435
3927.323 | 0.56504 |  |  | 3927.323 | 2.24753 | 3927.323 | 3.04321
3927.804 | 0.56486 |  |  | 3927.804 | 2.24747 | 3927.804 | 3.04318
3928.287 | 0.56479 |  |  | 3928.287 | 2.24761 | 3928.287 | 3.04338
3928.769 | 0.5648 |  |  | 3928.769 | 2.24788 | 3928.769 | 3.04376
3929.251 | 0.56487 |  |  | 3929.251 | 2.24821 | 3929.251 | 3.04426
3929.733 | 0.56498 |  |  | 3929.733 | 2.24851 | 3929.733 | 3.0448
3930.215 | 0.56511 |  |  | 3930.215 | 2.24875 | 3930.215 | 3.04534
3930.697 | 0.56524 |  |  | 3930.697 | 2.24889 | 3930.697 | 3.0458
3931.179 | 0.56532 |  |  | 3931.179 | 2.24889 | 3931.179 | 3.04611
3931.661 | 0.56528 |  |  | 3931.661 | 2.24873 | 3931.661 | 3.04617
3932.144 | 0.56506 |  |  | 3932.144 | 2.24835 | 3932.144 | 3.04591
3932.626 | 0.56463 |  |  | 3932.626 | 2.24777 | 3932.626 | 3.04534
3933.108 | 0.56402 |  |  | 3933.108 | 2.24702 | 3933.108 | 3.04451
3933.59 | 0.5633 |  |  | 3933.59 | 2.24619 | 3933.59 | 3.04354
3934.072 | 0.56256 |  |  | 3934.072 | 2.24536 | 3934.072 | 3.04258
3934.554 | 0.56189 |  |  | 3934.554 | 2.24461 | 3934.554 | 3.04173
3935.036 | 0.56134 |  |  | 3935.036 | 2.24399 | 3935.036 | 3.04108
3935.518 | 0.56093 |  |  | 3935.518 | 2.24351 | 3935.518 | 3.04063
3936 | 0.56064 |  |  | 3936 | 2.24313 | 3936 | 3.04035
3936.483 | 0.56043 |  |  | 3936.483 | 2.24282 | 3936.483 | 3.04019
3936.965 | 0.56025 |  |  | 3936.965 | 2.24252 | 3936.965 | 3.04008
3937.447 | 0.56009 |  |  | 3937.447 | 2.24221 | 3937.447 | 3.03999
3937.929 | 0.55994 |  |  | 3937.929 | 2.2419 | 3937.929 | 3.03989
3938.411 | 0.55981 |  |  | 3938.411 | 2.24162 | 3938.411 | 3.03983
3938.893 | 0.55972 |  |  | 3938.893 | 2.24143 | 3938.893 | 3.03985
3939.375 | 0.55971 |  |  | 3939.375 | 2.24139 | 3939.375 | 3.04
3939.857 | 0.55978 |  |  | 3939.857 | 2.24153 | 3939.857 | 3.04032
3940.34 | 0.55992 |  |  | 3940.34 | 2.24185 | 3940.34 | 3.04079
3940.822 | 0.56012 |  |  | 3940.822 | 2.24231 | 3940.822 | 3.04138
3941.304 | 0.56034 |  |  | 3941.304 | 2.24283 | 3941.304 | 3.042
3941.786 | 0.56053 |  |  | 3941.786 | 2.2433 | 3941.786 | 3.04255
3942.268 | 0.56066 |  |  | 3942.268 | 2.24362 | 3942.268 | 3.0429
3942.75 | 0.56069 |  |  | 3942.75 | 2.2437 | 3942.75 | 3.04299
3943.232 | 0.5606 |  |  | 3943.232 | 2.24353 | 3943.232 | 3.04282
3943.714 | 0.56041 |  |  | 3943.714 | 2.24315 | 3943.714 | 3.04245
3944.197 | 0.56015 |  |  | 3944.197 | 2.24266 | 3944.197 | 3.04198
3944.679 | 0.55988 |  |  | 3944.679 | 2.24216 | 3944.679 | 3.04154
3945.161 | 0.55964 |  |  | 3945.161 | 2.24175 | 3945.161 | 3.04122
3945.643 | 0.55946 |  |  | 3945.643 | 2.24149 | 3945.643 | 3.04108
3946.125 | 0.55938 |  |  | 3946.125 | 2.24142 | 3946.125 | 3.04114
3946.607 | 0.55937 |  |  | 3946.607 | 2.24152 | 3946.607 | 3.04138
3947.089 | 0.55941 |  |  | 3947.089 | 2.24171 | 3947.089 | 3.04171
3947.571 | 0.55942 |  |  | 3947.571 | 2.24191 | 3947.571 | 3.04203
3948.053 | 0.55933 |  |  | 3948.053 | 2.24199 | 3948.053 | 3.04222
3948.536 | 0.55909 |  |  | 3948.536 | 2.2419 | 3948.536 | 3.04219
3949.018 | 0.5587 |  |  | 3949.018 | 2.24159 | 3949.018 | 3.04193
3949.5 | 0.55819 |  |  | 3949.5 | 2.24111 | 3949.5 | 3.04147
3949.982 | 0.55764 |  |  | 3949.982 | 2.24053 | 3949.982 | 3.04088
3950.464 | 0.5571 |  |  | 3950.464 | 2.23992 | 3950.464 | 3.04023
3950.946 | 0.55663 |  |  | 3950.946 | 2.23933 | 3950.946 | 3.0396
3951.428 | 0.55624 |  |  | 3951.428 | 2.23881 | 3951.428 | 3.03902
3951.91 | 0.55593 |  |  | 3951.91 | 2.23836 | 3951.91 | 3.03852
3952.393 | 0.55568 |  |  | 3952.393 | 2.23797 | 3952.393 | 3.03809
3952.875 | 0.55547 |  |  | 3952.875 | 2.23764 | 3952.875 | 3.03776
3953.357 | 0.55529 |  |  | 3953.357 | 2.23735 | 3953.357 | 3.03752
3953.839 | 0.55513 |  |  | 3953.839 | 2.23711 | 3953.839 | 3.03739
3954.321 | 0.555 |  |  | 3954.321 | 2.2369 | 3954.321 | 3.03736
3954.803 | 0.55487 |  |  | 3954.803 | 2.23672 | 3954.803 | 3.03741
3955.285 | 0.55476 |  |  | 3955.285 | 2.23656 | 3955.285 | 3.03751
3955.767 | 0.55465 |  |  | 3955.767 | 2.2364 | 3955.767 | 3.03758
3956.25 | 0.55453 |  |  | 3956.25 | 2.23624 | 3956.25 | 3.0376
3956.731 | 0.55439 |  |  | 3956.731 | 2.23609 | 3956.731 | 3.03754
3957.214 | 0.55426 |  |  | 3957.214 | 2.23595 | 3957.214 | 3.0374
3957.696 | 0.55413 |  |  | 3957.696 | 2.23584 | 3957.696 | 3.03723
3958.178 | 0.55401 |  |  | 3958.178 | 2.23576 | 3958.178 | 3.03707
3958.66 | 0.5539 |  |  | 3958.66 | 2.23571 | 3958.66 | 3.03698
3959.142 | 0.55379 |  |  | 3959.142 | 2.23568 | 3959.142 | 3.03699
3959.624 | 0.55368 |  |  | 3959.624 | 2.23563 | 3959.624 | 3.03709
3960.106 | 0.55354 |  |  | 3960.106 | 2.23555 | 3960.106 | 3.03725
3960.588 | 0.55338 |  |  | 3960.588 | 2.23543 | 3960.588 | 3.03742
3961.071 | 0.5532 |  |  | 3961.071 | 2.23526 | 3961.071 | 3.03755
3961.553 | 0.55299 |  |  | 3961.553 | 2.23505 | 3961.553 | 3.0376
3962.035 | 0.55277 |  |  | 3962.035 | 2.23481 | 3962.035 | 3.03753
3962.517 | 0.55254 |  |  | 3962.517 | 2.23455 | 3962.517 | 3.03733
3962.999 | 0.5523 |  |  | 3962.999 | 2.23428 | 3962.999 | 3.03703
3963.481 | 0.55207 |  |  | 3963.481 | 2.23401 | 3963.481 | 3.03667
3963.963 | 0.55184 |  |  | 3963.963 | 2.23375 | 3963.963 | 3.03629
3964.445 | 0.55164 |  |  | 3964.445 | 2.23352 | 3964.445 | 3.03593
3964.927 | 0.55147 |  |  | 3964.927 | 2.23333 | 3964.927 | 3.03566
3965.41 | 0.55133 |  |  | 3965.41 | 2.23317 | 3965.41 | 3.03548
3965.892 | 0.55122 |  |  | 3965.892 | 2.23305 | 3965.892 | 3.03541
3966.374 | 0.55113 |  |  | 3966.374 | 2.23294 | 3966.374 | 3.03545
3966.856 | 0.55104 |  |  | 3966.856 | 2.23283 | 3966.856 | 3.03554
3967.338 | 0.55093 |  |  | 3967.338 | 2.2327 | 3967.338 | 3.03566
3967.82 | 0.55081 |  |  | 3967.82 | 2.23256 | 3967.82 | 3.03575
3968.302 | 0.55066 |  |  | 3968.302 | 2.23241 | 3968.302 | 3.0358
3968.784 | 0.55049 |  |  | 3968.784 | 2.23225 | 3968.784 | 3.03578
3969.267 | 0.5503 |  |  | 3969.267 | 2.23212 | 3969.267 | 3.0357
3969.749 | 0.5501 |  |  | 3969.749 | 2.232 | 3969.749 | 3.03557
3970.231 | 0.54989 |  |  | 3970.231 | 2.23189 | 3970.231 | 3.03541
3970.713 | 0.54966 |  |  | 3970.713 | 2.23178 | 3970.713 | 3.03524
3971.195 | 0.54942 |  |  | 3971.195 | 2.23166 | 3971.195 | 3.03507
3971.677 | 0.54918 |  |  | 3971.677 | 2.23152 | 3971.677 | 3.03493
3972.159 | 0.54895 |  |  | 3972.159 | 2.23136 | 3972.159 | 3.03482
3972.641 | 0.54877 |  |  | 3972.641 | 2.23121 | 3972.641 | 3.03476
3973.124 | 0.54864 |  |  | 3973.124 | 2.23106 | 3973.124 | 3.03474
3973.606 | 0.54855 |  |  | 3973.606 | 2.23092 | 3973.606 | 3.03475
3974.088 | 0.54849 |  |  | 3974.088 | 2.23078 | 3974.088 | 3.03475
3974.57 | 0.54843 |  |  | 3974.57 | 2.23063 | 3974.57 | 3.03472
3975.052 | 0.54833 |  |  | 3975.052 | 2.23045 | 3975.052 | 3.03462
3975.534 | 0.54819 |  |  | 3975.534 | 2.23025 | 3975.534 | 3.03443
3976.016 | 0.548 |  |  | 3976.016 | 2.23002 | 3976.016 | 3.03417
3976.498 | 0.5478 |  |  | 3976.498 | 2.22979 | 3976.498 | 3.03385
3976.98 | 0.54761 |  |  | 3976.98 | 2.22956 | 3976.98 | 3.03353
3977.463 | 0.54746 |  |  | 3977.463 | 2.22936 | 3977.463 | 3.03323
3977.945 | 0.54735 |  |  | 3977.945 | 2.22918 | 3977.945 | 3.033
3978.427 | 0.54728 |  |  | 3978.427 | 2.22902 | 3978.427 | 3.03284
3978.909 | 0.54724 |  |  | 3978.909 | 2.22886 | 3978.909 | 3.03274
3979.391 | 0.5472 |  |  | 3979.391 | 2.22869 | 3979.391 | 3.03267
3979.873 | 0.54714 |  |  | 3979.873 | 2.22853 | 3979.873 | 3.03262
3980.355 | 0.54707 |  |  | 3980.355 | 2.22837 | 3980.355 | 3.03256
3980.837 | 0.54698 |  |  | 3980.837 | 2.22821 | 3980.837 | 3.03248
3981.32 | 0.54685 |  |  | 3981.32 | 2.22805 | 3981.32 | 3.03238
3981.802 | 0.54669 |  |  | 3981.802 | 2.22789 | 3981.802 | 3.03226
3982.284 | 0.54649 |  |  | 3982.284 | 2.22771 | 3982.284 | 3.03213
3982.766 | 0.54623 |  |  | 3982.766 | 2.22753 | 3982.766 | 3.03198
3983.248 | 0.54594 |  |  | 3983.248 | 2.22734 | 3983.248 | 3.03183
3983.73 | 0.54563 |  |  | 3983.73 | 2.22715 | 3983.73 | 3.03167
3984.212 | 0.54533 |  |  | 3984.212 | 2.22698 | 3984.212 | 3.03152
3984.694 | 0.54507 |  |  | 3984.694 | 2.22684 | 3984.694 | 3.03139
3985.177 | 0.54487 |  |  | 3985.177 | 2.22672 | 3985.177 | 3.03129
3985.658 | 0.54475 |  |  | 3985.658 | 2.22662 | 3985.658 | 3.03124
3986.141 | 0.54469 |  |  | 3986.141 | 2.22653 | 3986.141 | 3.03125
3986.623 | 0.54468 |  |  | 3986.623 | 2.22645 | 3986.623 | 3.0313
3987.105 | 0.54469 |  |  | 3987.105 | 2.2264 | 3987.105 | 3.0314
3987.587 | 0.54472 |  |  | 3987.587 | 2.22638 | 3987.587 | 3.03152
3988.069 | 0.54474 |  |  | 3988.069 | 2.2264 | 3988.069 | 3.03164
3988.551 | 0.54473 |  |  | 3988.551 | 2.22646 | 3988.551 | 3.03174
3989.033 | 0.54467 |  |  | 3989.033 | 2.22652 | 3989.033 | 3.03178
3989.515 | 0.54455 |  |  | 3989.515 | 2.22653 | 3989.515 | 3.03174
3989.998 | 0.54435 |  |  | 3989.998 | 2.22647 | 3989.998 | 3.03163
3990.48 | 0.54408 |  |  | 3990.48 | 2.2263 | 3990.48 | 3.03144
3990.962 | 0.54376 |  |  | 3990.962 | 2.22603 | 3990.962 | 3.03121
3991.444 | 0.54344 |  |  | 3991.444 | 2.22569 | 3991.444 | 3.03098
3991.926 | 0.54315 |  |  | 3991.926 | 2.22534 | 3991.926 | 3.03081
3992.408 | 0.54292 |  |  | 3992.408 | 2.22503 | 3992.408 | 3.0307
3992.89 | 0.54276 |  |  | 3992.89 | 2.22478 | 3992.89 | 3.03068
3993.372 | 0.54266 |  |  | 3993.372 | 2.22461 | 3993.372 | 3.03072
3993.854 | 0.54257 |  |  | 3993.854 | 2.22447 | 3993.854 | 3.03077
3994.337 | 0.54247 |  |  | 3994.337 | 2.22434 | 3994.337 | 3.03081
3994.819 | 0.54233 |  |  | 3994.819 | 2.22419 | 3994.819 | 3.0308
3995.301 | 0.54215 |  |  | 3995.301 | 2.22402 | 3995.301 | 3.03072
3995.783 | 0.54194 |  |  | 3995.783 | 2.22382 | 3995.783 | 3.03059
3996.265 | 0.54171 |  |  | 3996.265 | 2.22363 | 3996.265 | 3.03043
3996.747 | 0.54149 |  |  | 3996.747 | 2.22345 | 3996.747 | 3.03024
3997.229 | 0.54129 |  |  | 3997.229 | 2.2233 | 3997.229 | 3.03006
3997.711 | 0.54109 |  |  | 3997.711 | 2.22316 | 3997.711 | 3.02987
3998.194 | 0.5409 |  |  | 3998.194 | 2.22301 | 3998.194 | 3.02968
3998.676 | 0.5407 |  |  | 3998.676 | 2.22284 | 3998.676 | 3.0295
3999.158 | 0.54051 |  |  | 3999.158 | 2.22265 | 3999.158 | 3.02933
3999.64 | 0.54033 |  |  | 3999.64 | 2.22245 | 3999.64 | 3.0292
4000.122 | 0.54019 |  |  | 4000.122 | 2.22228 | 4000.122 | 3.02915

## Fig S6
S 2p/4 | PrSO3H/SBA-15 | [7 empty] | S 2p/4 | PrSO3H/MM-SBA-15
KE_S 2p/4 | BE_S 2p/4 | CPS_S 2p/4 | S iv_1_S 2p/4 | S iv_2_S 2p/4 | S ii_3_S 2p/4 | S ii_4_S 2p/4 | Background_S 2p/4 | Envelope_S 2p/4 | KE_S 2p/4 | BE_S 2p/4 | CPS_S 2p/4 | S iv_1_S 2p/4 | S iv_2_S 2p/4 | S ii_3_S 2p/4 | S ii_4_S 2p/4 | Background_S 2p/4 | Envelope_S 2p/4
1074.68 | 178.915 | 4 | 4 | 4.000002 | 4 | 4 | 4 | 4.000002 | 1074.28 | 179.32 | 200 | 200 | 200 | 200 | 200 | 200 | 200
1074.78 | 178.815 | 4 | 4 | 4.000003 | 4 | 4 | 4 | 4.000003 | 1074.38 | 179.22 | 200 | 200 | 200 | 200 | 200 | 200 | 200
1074.89 | 178.715 | 4 | 4 | 4.000004 | 4 | 4 | 4 | 4.000004 | 1074.48 | 179.12 | 200 | 200 | 200 | 200 | 200 | 200 | 200
1074.98 | 178.615 | 4 | 4 | 4.000006 | 4 | 4 | 4 | 4.000006 | 1074.58 | 179.02 | 200 | 200 | 200 | 200 | 200 | 200 | 200
1075.09 | 178.515 | 4 | 4 | 4.000008 | 4 | 4 | 4 | 4.000008 | 1074.68 | 178.92 | 200 | 200 | 200 | 200 | 200 | 200 | 200
1075.18 | 178.415 | 4 | 4 | 4.000011 | 4 | 4 | 4 | 4.000011 | 1074.78 | 178.82 | 200 | 200 | 200 | 200 | 200 | 200 | 200
1075.28 | 178.315 | 4 | 4.000001 | 4.000015 | 4 | 4 | 4 | 4.000015 | 1074.88 | 178.72 | 200 | 200 | 200 | 200 | 200 | 200 | 200
1075.39 | 178.215 | 4 | 4.000001 | 4.00002 | 4 | 4 | 4 | 4.000021 | 1074.98 | 178.62 | 200 | 200 | 200 | 200 | 200 | 200 | 200
1075.48 | 178.115 | 4 | 4.000001 | 4.000028 | 4 | 4 | 4 | 4.000029 | 1075.08 | 178.52 | 200 | 200 | 200 | 200 | 200 | 200 | 200
1075.59 | 178.015 | 4 | 4.000002 | 4.000037732 | 4 | 4 | 4 | 4.000039 | 1075.18 | 178.42 | 200 | 200 | 200 | 200 | 200 | 200 | 200
1075.68 | 177.915 | 4 | 4.000002 | 4.000052 | 4 | 4 | 4 | 4.000054 | 1075.28 | 178.32 | 200 | 200 | 200 | 200 | 200 | 200 | 200
1075.78 | 177.815 | 4 | 4.000003 | 4.00007 | 4 | 4 | 4 | 4.000073 | 1075.38 | 178.22 | 200 | 200 | 200 | 200 | 200 | 200 | 200
1075.89 | 177.715 | 4 | 4.000005 | 4.000095 | 4 | 4 | 4 | 4.0001 | 1075.48 | 178.12 | 200 | 200 | 200 | 200 | 200 | 200 | 200
1075.98 | 177.615 | 4 | 4.000007 | 4.000127544 | 4 | 4 | 4 | 4.00013408 | 1075.58 | 178.02 | 200 | 200 | 200 | 200 | 200 | 200 | 200
1076.09 | 177.515 | 4 | 4.000009 | 4.000170692 | 4 | 4 | 4 | 4.000179831 | 1075.68 | 177.92 | 200 | 200 | 200 | 200 | 200 | 200 | 200
1076.18 | 177.415 | 4 | 4.000013 | 4.00022888 | 4 | 4 | 4 | 4.000241634 | 1075.78 | 177.82 | 200 | 200 | 200 | 200 | 200 | 200 | 200
1076.28 | 177.315 | 4 | 4.000018 | 4.000306385 | 4 | 4 | 4 | 4.000324073 | 1075.88 | 177.72 | 200 | 200 | 200 | 200 | 200 | 200 | 200
1076.39 | 177.215 | 4 | 4.000024 | 4.000407889 | 4 | 4 | 4 | 4.00043228 | 1075.98 | 177.62 | 200 | 200 | 200 | 200 | 200 | 200 | 200
1076.48 | 177.115 | 4 | 4.000033 | 4.000540225 | 4 | 4 | 4 | 4.000573675 | 1076.08 | 177.52 | 200 | 200 | 200 | 200 | 200 | 200 | 200
1076.59 | 177.015 | 4 | 4.000045875 | 4.00071201 | 4 | 4 | 4 | 4.000757885 | 1076.18 | 177.42 | 200 | 200 | 200 | 200 | 200 | 200 | 200
1076.68 | 176.915 | 4 | 4.000063 | 4.000937341 | 4 | 4 | 4 | 4.00100036 | 1076.28 | 177.32 | 200 | 200 | 200.0001 | 200 | 200 | 200 | 200.0001
1076.78 | 176.815 | 4 | 4.000086 | 4.00123501 | 4 | 4 | 4 | 4.00132105 | 1076.38 | 177.22 | 200 | 200 | 200.0001 | 200 | 200 | 200 | 200.0001
1076.89 | 176.715 | 4 | 4.000116815 | 4.00161862 | 4 | 4 | 4 | 4.00173544 | 1076.48 | 177.12 | 200 | 200 | 200.0001 | 200 | 200 | 200 | 200.0001
1076.98 | 176.615 | 4 | 4.000157766 | 4.00211085 | 4 | 4 | 4 | 4.00226862 | 1076.58 | 177.02 | 200 | 200 | 200.0001 | 200 | 200 | 200 | 200.0002
1077.09 | 176.515 | 4 | 4.000212352 | 4.00273976 | 4 | 4 | 4 | 4.00295211 | 1076.68 | 176.92 | 200 | 200 | 200.0002 | 200 | 200 | 200 | 200.0002
1077.18 | 176.415 | 4 | 4.000287078 | 4.00354307 | 4 | 4 | 4 | 4.00383015 | 1076.78 | 176.82 | 200 | 200 | 200.0003 | 200 | 200 | 200 | 200.0003
1077.28 | 176.315 | 4 | 4.000385854 | 4.00459462 | 4 | 4 | 4 | 4.00498047 | 1076.88 | 176.72 | 200 | 200 | 200.0004 | 200 | 200 | 200 | 200.0004
1077.39 | 176.215 | 4 | 4.000515807 | 4.00592807 | 4 | 4 | 4 | 4.00644388 | 1076.98 | 176.62 | 200 | 200 | 200.0006 | 200 | 200 | 200 | 200.0006
1077.48 | 176.115 | 4 | 4.000686013 | 4.00761183 | 4 | 4 | 4 | 4.00829784 | 1077.08 | 176.52 | 200 | 200 | 200.0008 | 200 | 200 | 200 | 200.0008
1077.59 | 176.015 | 4 | 4.000907976 | 4.00972916 | 4 | 4 | 4 | 4.0106371 | 1077.18 | 176.42 | 200 | 200 | 200.001 | 200 | 200 | 200 | 200.0011
1077.68 | 175.915 | 4 | 4.00120642 | 4.0123811 | 4 | 4 | 4 | 4.0135875 | 1077.28 | 176.32 | 200 | 200.0001 | 200.0014 | 200 | 200 | 200 | 200.0015
1077.78 | 175.815 | 4 | 4.00159617 | 4.0157825 | 4 | 4 | 4 | 4.0173787 | 1077.38 | 176.22 | 200 | 200.0001 | 200.0019 | 200 | 200 | 200 | 200.002
1077.89 | 175.715 | 4 | 4.00210079 | 4.0200454 | 4 | 4 | 4 | 4.0221462 | 1077.48 | 176.12 | 200 | 200.0001 | 200.0026 | 200 | 200 | 200 | 200.0027
1077.98 | 175.615 | 4 | 4.0027513 | 4.025342 | 4 | 4 | 4 | 4.0280933 | 1077.58 | 176.02 | 200 | 200.0002 | 200.0035 | 200 | 200 | 200 | 200.0036
1078.09 | 175.515 | 4 | 4.00358636 | 4.0318965 | 4 | 4 | 4 | 4.0354829 | 1077.68 | 175.92 | 200 | 200.0002 | 200.0046 | 200 | 200 | 200 | 200.0048709
1078.18 | 175.415 | 4 | 4.00467857 | 4.0399761 | 4 | 4 | 4 | 4.0446547 | 1077.78 | 175.82 | 200 | 200.0003 | 200.0061746 | 200 | 200 | 200 | 200.0065
1078.28 | 175.315 | 4 | 4.00609303 | 4.050073 | 4 | 4 | 4 | 4.0561661 | 1077.88 | 175.72 | 200 | 200.0005 | 200.0082 | 200 | 200 | 200 | 200.0087
1078.39 | 175.215 | 4 | 4.00789519 | 4.0626038 | 4 | 4 | 4 | 4.070499 | 1077.98 | 175.62 | 200 | 200.0007 | 200.0108283 | 200 | 200 | 200 | 200.0114876
1078.48 | 175.115 | 4 | 4.0101816 | 4.0779216 | 4 | 4 | 4 | 4.0881032 | 1078.08 | 175.52 | 200 | 200.0009 | 200.0142879 | 200 | 200 | 200 | 200.0151994
1078.59 | 175.015 | 4 | 4.0130705 | 4.0965728 | 4 | 4 | 4 | 4.109643 | 1078.18 | 175.42 | 200 | 200.0012 | 200.0187607 | 200 | 200 | 200 | 200.0200081
1078.68 | 174.915 | 4 | 4.0167501 | 4.119196 | 4 | 4 | 4 | 4.135946 | 1078.28 | 175.32 | 200 | 200.0017 | 200.0244275 | 200 | 200 | 200 | 200.0261444
1078.78 | 174.815 | 4 | 4.0214716 | 4.14677 | 4 | 4 | 4 | 4.168242 | 1078.38 | 175.22 | 200 | 200.0023 | 200.0318651 | 200 | 200 | 200 | 200.0342077
1078.89 | 174.715 | 4 | 4.0273908 | 4.180621 | 4 | 4 | 4 | 4.208012 | 1078.48 | 175.12 | 200 | 200.0032 | 200.0413071 | 200 | 200 | 200 | 200.0444729
1078.98 | 174.615 | 4 | 4.034781 | 4.221324 | 4 | 4 | 4 | 4.256105 | 1078.58 | 175.02 | 200 | 200.0043 | 200.053125 | 200 | 200 | 200 | 200.0574325
1079.09 | 174.515 | 4 | 4.0439707 | 4.270077 | 4 | 4 | 4 | 4.314048 | 1078.68 | 174.92 | 200 | 200.0058 | 200.0685009 | 200 | 200 | 200 | 200.0743025
1079.18 | 174.415 | 4 | 4.055382 | 4.328251 | 4 | 4 | 4 | 4.383633 | 1078.78 | 174.82 | 200 | 200.0078 | 200.0876785 | 200 | 200 | 200 | 200.0954353
1079.28 | 174.315 | 4 | 4.0698765 | 4.397477 | 4 | 4 | 4 | 4.467353 | 1078.88 | 174.72 | 200 | 200.0104141 | 200.111441 | 200 | 200 | 200 | 200.121855
1079.39 | 174.215 | 4 | 4.0877544 | 4.481431 | 4 | 4 | 4 | 4.569186 | 1078.98 | 174.62 | 200 | 200.0138474 | 200.141954 | 200 | 200 | 200 | 200.155801
1079.48 | 174.115 | 4 | 4.109717 | 4.580693 | 4 | 4 | 4 | 4.69041 | 1079.08 | 174.52 | 200 | 200.0183154 | 200.179424 | 200 | 200 | 200 | 200.197739
1079.59 | 174.015 | 4 | 4.136591 | 4.697604 | 4 | 4 | 4 | 4.834195 | 1079.18 | 174.42 | 200 | 200.0242644 | 200.225532 | 200 | 200 | 200 | 200.249797
1079.68 | 173.915 | 4 | 4.16935 | 4.834781 | 4 | 4 | 4 | 5.00413 | 1079.28 | 174.32 | 200 | 200.0318566 | 200.283584 | 200 | 200 | 200 | 200.315441
1079.78 | 173.815 | 4 | 4.210069 | 4.995138 | 4 | 4 | 4 | 5.20521 | 1079.38 | 174.22 | 200 | 200.041675 | 200.35399 | 200 | 200 | 200 | 200.395665
1079.89 | 173.715 | 4 | 4.259702 | 5.1851 | 4 | 4 | 4 | 5.4448 | 1079.48 | 174.12 | 200 | 200.0544913 | 200.43995 | 200 | 200 | 200 | 200.494442
1079.98 | 173.615 | 5.4946 | 5.10702 | 6.19414 | 4.787336 | 4.787336 | 4.787336 | 6.51382 | 1079.58 | 174.02 | 200 | 200.0706481 | 200.546125 | 200 | 200 | 200 | 200.616773
1080.09 | 173.515 | 4.867399 | 5.17923 | 6.45074 | 4.787337 | 4.787337 | 4.787337 | 6.84263 | 1079.68 | 173.92 | 200 | 200.0913945 | 200.673281 | 200 | 200 | 200 | 200.764676
1080.18 | 173.415 | 8.84708 | 5.26586 | 6.74662 | 4.787358 | 4.787358 | 4.787358 | 7.22512 | 1079.78 | 173.82 | 200 | 200.117962 | 200.827177 | 200 | 200 | 200 | 200.945139
1080.28 | 173.315 | 13.85078 | 5.37088 | 7.0865 | 4.787405 | 4.787405 | 4.787405 | 7.66997 | 1079.88 | 173.72 | 200 | 200.151046 | 201.01374 | 200 | 200 | 200 | 201.16478
1080.39 | 173.215 | -15.0827 | 5.49753 | 7.47927 | 4.787509 | 4.787509 | 4.787509 | 8.18929 | 1079.98 | 173.62 | 200 | 200.193194 | 201.23432 | 200 | 200 | 200 | 201.42752
1080.48 | 173.115 | -5.8034 | 5.64799 | 7.93115 | 4.787565 | 4.787565 | 4.787565 | 8.79158 | 1080.08 | 173.52 | 200 | 200.246177 | 201.49869 | 200 | 200 | 200 | 201.74487
1080.59 | 173.015 | 9.86952 | 5.82611 | 8.44455 | 4.787591 | 4.787591 | 4.787591 | 9.48307 | 1080.18 | 173.42 | 200 | 200.31135 | 201.81333 | 200 | 200 | 200 | 202.12468
1080.68 | 172.915 | -1.95171 | 6.03621 | 9.02558 | 4.787626 | 4.787626 | 4.787626 | 10.27416 | 1080.28 | 173.32 | 200 | 200.393665 | 202.1805 | 200 | 200 | 200 | 202.57416
1080.78 | 172.815 | -6.6947 | 6.28479 | 9.68049 | 4.787686 | 4.787686 | 4.787686 | 11.17759 | 1080.38 | 173.22 | 200 | 200.495293 | 202.61575 | 200 | 200 | 200 | 203.11104
1080.89 | 172.715 | 11.04101 | 6.5807 | 10.41857 | 4.787719 | 4.787719 | 4.787719 | 12.21155 | 1080.48 | 173.12 | 200 | 200.618773 | 203.12439 | 200 | 200 | 200 | 203.74316
1080.98 | 172.615 | 8.86382 | 6.92642 | 11.25348 | 4.78774 | 4.78774 | 4.78774 | 13.39216 | 1080.58 | 173.02 | 200 | 200.773261 | 203.70991 | 200 | 200 | 200 | 204.48317
1081.09 | 172.515 | -5.46465 | 7.32882 | 12.18316 | 4.787794 | 4.787794 | 4.787794 | 14.7242 | 1080.68 | 172.92 | 200 | 200.960682 | 204.39548 | 200 | 200 | 200 | 205.35616
1081.18 | 172.415 | -0.19217 | 7.79534 | 13.21379 | 4.78782 | 4.78782 | 4.78782 | 16.2213 | 1080.78 | 172.82 | 201.3969 | 201.21842 | 205.21493 | 200.0328376 | 200.0328376 | 200.0328376 | 206.40052
1081.28 | 172.315 | 5.79408 | 8.33437 | 14.3513 | 4.787825 | 4.787825 | 4.787825 | 17.8978 | 1080.88 | 172.72 | 198.70209 | 201.49676 | 206.10738 | 200.0326825 | 200.0326825 | 200.0326825 | 207.57145
1081.39 | 172.215 | 5.17793 | 8.96702 | 15.601 | 4.787827 | 4.787827 | 4.787827 | 19.7802 | 1080.98 | 172.62 | 207.53299 | 201.82801 | 207.13696 | 200.031808 | 200.031808 | 200.031808 | 208.93316
1081.48 | 172.115 | 15.0662 | 9.69307 | 16.9842 | 4.787881 | 4.787881 | 4.787881 | 21.8894 | 1081.08 | 172.52 | 207.09355 | 202.22189 | 208.29661 | 200.0309846 | 200.0309846 | 200.0309846 | 210.4875
1081.59 | 172.015 | -4.8312 | 10.52299 | 18.4893 | 4.787931 | 4.787932 | 4.787931 | 24.2244 | 1081.18 | 172.42 | 196.41644 | 202.70215 | 209.59315 | 200.0305633 | 200.0305633 | 200.0305633 | 212.2647
1081.68 | 171.915 | 19.8452 | 11.46794 | 20.1185 | 4.78801 | 4.788011 | 4.78801 | 26.7985 | 1081.28 | 172.32 | 207.59911 | 203.26632 | 211.0645 | 200.0296808 | 200.0296809 | 200.0296808 | 214.3012
1081.78 | 171.815 | 19.5522 | 12.53961 | 21.8728 | 4.788087 | 4.788088 | 4.788087 | 29.6244 | 1081.38 | 172.22 | 206.19794 | 203.93103 | 212.6903 | 200.0289616 | 200.0289618 | 200.0289616 | 216.5923
1081.89 | 171.715 | 21.2955 | 13.7659 | 23.7517 | 4.788174 | 4.788175 | 4.788174 | 32.7294 | 1081.48 | 172.12 | 205.14738 | 204.7252 | 214.4808 | 200.0283648 | 200.0283651 | 200.0283648 | 219.1776
1081.98 | 171.615 | 23.2492 | 15.1518 | 25.7641 | 4.78827 | 4.788272 | 4.78827 | 36.1276 | 1081.58 | 172.02 | 214.1862 | 205.64534 | 216.4647 | 200.0267141 | 200.0267145 | 200.0267141 | 222.0833
1082.09 | 171.515 | 30.9772 | 16.7053 | 27.8973 | 4.788407 | 4.78841 | 4.788407 | 39.8142 | 1081.68 | 171.92 | 219.6439 | 206.71741 | 218.6153 | 200.0244268 | 200.0244276 | 200.0244268 | 225.3082
1082.18 | 171.415 | 29.7301 | 18.4394 | 30.1389 | 4.788537 | 4.788543 | 4.788537 | 43.7897 | 1081.78 | 171.82 | 223.2619 | 207.97317 | 220.9405 | 200.0217174 | 200.0217187 | 200.0217174 | 228.892
1082.28 | 171.315 | 37.9895 | 20.3668 | 32.4786 | 4.788711 | 4.78872 | 4.788711 | 48.0568 | 1081.88 | 171.72 | 225.1873 | 209.40955 | 223.4524 | 200.0187832 | 200.0187853 | 200.0187832 | 232.8431
1082.39 | 171.215 | 39.048 | 22.5144 | 34.9037 | 4.78889 | 4.788904 | 4.78889 | 52.6292 | 1081.98 | 171.62 | 219.6943 | 211.0649 | 226.1182 | 200.0164892 | 200.0164925 | 200.0164892 | 237.1666
1082.48 | 171.115 | 56.1313 | 24.8967 | 37.4014 | 4.789158 | 4.789181 | 4.789158 | 57.5089 | 1082.08 | 171.52 | 238.1014 | 212.9645 | 228.9332 | 200.0120487 | 200.0120541 | 200.0120486 | 241.8856
1082.59 | 171.015 | 51.1819 | 27.5088 | 39.95 | 4.789401 | 4.789436 | 4.789401 | 62.6695 | 1082.18 | 171.42 | 240.3948 | 215.1052 | 231.8858 | 200.0073 | 200.0073489 | 200.0073 | 246.9837
1082.68 | 170.915 | 57.7956 | 30.3595 | 42.5225 | 4.789678 | 4.789733 | 4.789678 | 68.0923 | 1082.28 | 171.32 | 239.3732 | 217.5375 | 234.9374 | 200.0028 | 200.0028 | 200.0027503 | 252.4722
1082.78 | 170.815 | 77.1785 | 33.4552 | 45.0939 | 4.790057 | 4.790143 | 4.790056 | 73.7591 | 1082.38 | 171.22 | 246.9485 | 220.2751 | 238.0658 | 199.9973 | 199.9973 | 199.9973 | 258.3436
1082.89 | 170.715 | 81.8754 | 36.8075 | 47.6371 | 4.79046 | 4.790592 | 4.790459 | 79.6543 | 1082.48 | 171.12 | 261.5997 | 223.3091 | 241.2319 | 199.9900943 | 199.9901 | 199.9901 | 264.5509
1082.98 | 170.615 | 83.1877 | 40.4369 | 50.1206 | 4.790871 | 4.791072 | 4.790869 | 85.7668 | 1082.58 | 171.02 | 273.4351 | 226.6989 | 244.394 | 199.9815311 | 199.9815845 | 199.9815307 | 271.1114
1083.09 | 170.515 | 90.2993 | 44.3131 | 52.5012 | 4.791319 | 4.791625 | 4.791316 | 92.0234 | 1082.68 | 170.92 | 281.903 | 230.4342 | 247.503 | 199.9719797 | 199.9720621 | 199.971979 | 277.9653
1083.18 | 170.415 | 112.782 | 48.429 | 54.7546 | 4.791886 | 4.792349 | 4.791881 | 98.3921 | 1082.78 | 170.82 | 289.9547 | 234.5011 | 250.5095 | 199.9614886 | 199.9616146 | 199.9614874 | 285.0492
1083.28 | 170.315 | 126.005 | 52.7726 | 56.8488 | 4.792522 | 4.793216 | 4.792514 | 104.83 | 1082.88 | 170.72 | 293.9672 | 238.9573 | 253.3735 | 199.9505287 | 199.950722 | 199.9505268 | 292.3805
1083.39 | 170.215 | 133.087 | 57.3275 | 58.7527 | 4.793198 | 4.794226 | 4.793185 | 111.288 | 1082.98 | 170.62 | 304.1 | 243.7556 | 256.014 | 199.9383865 | 199.9386799 | 199.9383834 | 299.8315
1083.48 | 170.115 | 122.544 | 62.0928 | 60.4368 | 4.793822 | 4.795343 | 4.7938 | 117.737 | 1083.08 | 170.52 | 315.544 | 248.8715 | 258.3957 | 199.9249093 | 199.92535 | 199.9249043 | 307.343
1083.59 | 170.015 | 139.295 | 67.0135 | 61.8396 | 4.794538 | 4.796774 | 4.794503 | 124.061 | 1083.18 | 170.42 | 324.237 | 254.3404 | 260.4874 | 199.9104181 | 199.9110741 | 199.91041 | 314.918
1083.68 | 169.915 | 132.344 | 72.0534 | 62.9631 | 4.795224 | 4.798481 | 4.79517 | 130.225 | 1083.28 | 170.32 | 325.487 | 260.0796 | 262.1871 | 199.895781 | 199.896759 | 199.895768 | 322.372
1083.78 | 169.815 | 138.636 | 77.1722 | 63.7913 | 4.795955 | 4.80065 | 4.79587 | 136.173 | 1083.38 | 170.22 | 339.388 | 266.0485 | 263.5027 | 199.879525 | 199.880967 | 199.879504 | 329.673
1083.89 | 169.715 | 152.325 | 82.3241 | 64.31 | 4.796774 | 4.803529 | 4.796641 | 141.844 | 1083.48 | 170.12 | 342.17 | 272.2277 | 264.4194 | 199.862947 | 199.865053 | 199.862914 | 336.786
1083.98 | 169.615 | 164.131 | 87.4507 | 64.5098 | 4.797679 | 4.807335 | 4.797474 | 147.173 | 1083.58 | 170.02 | 358.266 | 278.5168 | 264.83 | 199.844497 | 199.847548 | 199.844445 | 343.506
1084.09 | 169.515 | 167.21 | 92.4885 | 64.3583 | 4.798637 | 4.812309 | 4.798323 | 152.063 | 1083.68 | 169.92 | 360.552 | 284.8518 | 264.8079 | 199.825789 | 199.830207 | 199.825707 | 349.839
1084.18 | 169.415 | 175.958 | 97.3783 | 63.8716 | 4.799699 | 4.818873 | 4.799217 | 156.471 | 1083.78 | 169.82 | 350.901 | 291.1413 | 264.3476 | 199.80822 | 199.814557 | 199.808092 | 355.687
1084.28 | 169.315 | 169.823 | 102.0574 | 63.0743 | 4.800812 | 4.827634 | 4.80008 | 160.36 | 1083.88 | 169.72 | 359.267 | 297.2974 | 263.3893 | 199.789697 | 199.798699 | 199.7895 | 360.907
1084.39 | 169.215 | 156.004 | 106.462 | 61.9802 | 4.801972 | 4.839235 | 4.80087 | 163.681 | 1083.98 | 169.62 | 365.865 | 303.216 | 262.0319 | 199.77044 | 199.783127 | 199.770136 | 365.491
1084.48 | 169.115 | 156.298 | 110.506 | 60.6081 | 4.803302 | 4.854605 | 4.801662 | 166.367 | 1084.08 | 169.52 | 376.094 | 308.759 | 260.2859 | 199.75004 | 199.767893 | 199.749578 | 369.314
1084.59 | 169.015 | 154.604 | 114.109 | 58.9687 | 4.804889 | 4.874866 | 4.802445 | 168.35 | 1084.18 | 169.42 | 368.081 | 313.874 | 258.1552 | 199.730648 | 199.755542 | 199.729951 | 372.326
1084.68 | 168.915 | 155.869 | 117.242 | 57.0857 | 4.806845 | 4.90201 | 4.803235 | 169.627 | 1084.28 | 169.32 | 377.595 | 318.421 | 255.735 | 199.710258 | 199.744648 | 199.709213 | 374.484
1084.78 | 168.815 | 159.227 | 119.853 | 55.0098 | 4.809324 | 4.937816 | 4.804042 | 170.198 | 1084.38 | 169.22 | 387.055 | 322.276 | 253.0537 | 199.688934 | 199.736085 | 199.687369 | 375.692
1084.89 | 168.715 | 169.728 | 121.9 | 52.7721 | 4.812557 | 4.984532 | 4.804904 | 170.055 | 1084.48 | 169.12 | 386.009 | 325.432 | 250.1544 | 199.667964 | 199.73244 | 199.665645 | 375.99
1084.98 | 168.615 | 155.127 | 123.333 | 50.4041 | 4.816781 | 5.04486 | 4.80569 | 169.182 | 1084.58 | 169.02 | 379.397 | 327.74 | 247.1146 | 199.648093 | 199.735478 | 199.644689 | 375.304
1085.09 | 168.515 | 157.337 | 124.064 | 47.9368 | 4.822424 | 5.12385 | 4.806487 | 167.528 | 1084.68 | 168.92 | 374.259 | 329.152 | 243.9734 | 199.629295 | 199.746676 | 199.62433 | 373.628
1085.18 | 168.415 | 154.268 | 124.152 | 45.3985 | 4.829954 | 5.22534 | 4.807269 | 165.184 | 1084.78 | 168.82 | 365.478 | 329.714 | 240.7832 | 199.612218 | 199.768726 | 199.604992 | 371.063
1085.28 | 168.315 | 143.824 | 123.595 | 42.8294 | 4.839989 | 5.35419 | 4.807995 | 162.195 | 1084.88 | 168.72 | 354.359 | 329.299 | 237.5921 | 199.597366 | 199.805284 | 199.586948 | 367.533
1085.39 | 168.215 | 149.175 | 122.404 | 40.2571 | 4.853848 | 5.51655 | 4.80875 | 158.605 | 1084.98 | 168.62 | 351.009 | 327.97 | 234.4423 | 199.584171 | 199.857997 | 199.569293 | 363.146
1085.48 | 168.115 | 154.09 | 120.598 | 37.7065 | 4.872558 | 5.72303 | 4.80953 | 154.472 | 1085.08 | 168.52 | 347.383 | 325.815 | 231.3703 | 199.573183 | 199.9306581 | 199.552059 | 358.033
1085.59 | 168.015 | 149.488 | 118.143 | 35.1999 | 4.897585 | 5.98054 | 4.810287 | 149.79 | 1085.18 | 168.42 | 336.924 | 322.761 | 228.3987 | 199.565937 | 200.0291778 | 199.536042 | 352.147
1085.68 | 167.915 | 128.877 | 115.147 | 32.7666 | 4.930785 | 6.29801 | 4.810935 | 144.709 | 1085.28 | 168.32 | 335.501 | 318.965 | 225.5675 | 199.562114 | 200.159649 | 199.520189 | 345.694
1085.78 | 167.815 | 138.843 | 111.668 | 30.4187 | 4.975965 | 6.68628 | 4.811636 | 139.314 | 1085.38 | 168.22 | 326.241 | 314.535 | 222.887 | 199.563679 | 200.32784 | 199.505414 | 338.797
1085.89 | 167.715 | 135.189 | 107.762 | 28.1679 | 5.03572 | 7.16427 | 4.812317 | 133.693 | 1085.48 | 168.12 | 328.937 | 309.463 | 220.3597 | 199.570842 | 200.53955 | 199.490323 | 331.462
1085.98 | 167.615 | 129.695 | 103.4884 | 26.0247 | 5.11408 | 7.74123 | 4.81297 | 127.93 | 1085.58 | 168.02 | 327.461 | 303.941 | 218.022 | 199.586226 | 200.804941 | 199.475402 | 323.928
1086.09 | 167.515 | 116.785 | 98.8899 | 23.9968 | 5.21598 | 8.43 | 4.813555 | 122.092 | 1085.68 | 167.92 | 319.398 | 298.07 | 215.8578 | 199.612621 | 201.13724 | 199.461419 | 316.293
1086.18 | 167.415 | 124.161 | 94.0507 | 22.0998 | 5.35087 | 9.24499 | 4.814179 | 116.304 | 1085.78 | 167.82 | 314.699 | 291.9063 | 213.8614 | 199.652499 | 201.5432 | 199.447983 | 308.619
1086.28 | 167.315 | 105.735 | 89.0487 | 20.334 | 5.52445 | 10.21246 | 4.814707 | 110.676 | 1085.88 | 167.72 | 297.3604 | 285.6023 | 212.0641 | 199.711646 | 202.03521 | 199.436567 | 301.104
1086.39 | 167.215 | 107.683 | 83.9449 | 18.6934 | 5.74608 | 11.33833 | 4.815244 | 105.277 | 1085.98 | 167.62 | 299.437 | 279.2382 | 210.4285 | 199.79314 | 202.62551 | 199.424907 | 293.8107
1086.48 | 167.115 | 107.023 | 78.7968 | 17.1769 | 6.02685 | 12.63381 | 4.815779 | 100.187 | 1086.08 | 167.52 | 290.8235 | 272.9082 | 208.95002 | 199.9030339 | 203.33189 | 199.414251 | 286.8504
1086.59 | 167.015 | 101.1727 | 73.6609 | 15.7822 | 6.38679 | 14.1093 | 4.816282 | 95.4904 | 1086.18 | 167.42 | 281.0812 | 266.6839 | 207.64607 | 200.0481521 | 204.16077 | 199.404729 | 280.3247
1086.68 | 166.915 | 91.646 | 68.5953 | 14.511 | 6.83669 | 15.7871 | 4.816736 | 91.28 | 1086.28 | 167.32 | 277.552 | 260.6331 | 206.47858 | 200.237792 | 205.12247 | 199.395617 | 274.2851
1086.78 | 166.815 | 114.032 | 63.6402 | 13.36355 | 7.39435 | 17.6566 | 4.817307 | 87.6028 | 1086.38 | 167.22 | 273.5018 | 254.8349 | 205.44332 | 200.48337 | 206.23145 | 199.386976 | 268.8322
1086.89 | 166.715 | 91.0893 | 58.8311 | 12.32336 | 8.08022 | 19.7128 | 4.817758 | 84.4943 | 1086.48 | 167.12 | 263.6673 | 249.2999 | 204.54496 | 200.795153 | 207.50061 | 199.379482 | 264.0022
1086.98 | 166.615 | 75.2936 | 54.1986 | 11.38458 | 8.93026 | 21.9456 | 4.818127 | 82.0047 | 1086.58 | 167.02 | 256.19 | 244.0808 | 203.75334 | 201.18605 | 208.92618 | 199.372858 | 259.8278
1087.09 | 166.515 | 82.2116 | 49.7703 | 10.54111 | 9.95961 | 24.3477 | 4.818531 | 80.1631 | 1086.68 | 166.92 | 269.529 | 239.2157 | 203.06248 | 201.67333 | 210.5061 | 199.364678 | 256.3635
1087.18 | 166.415 | 62.6769 | 45.5922 | 9.78704 | 11.19482 | 26.8758 | 4.818834 | 78.9934 | 1086.78 | 166.82 | 270.0486 | 234.6793 | 202.46998 | 202.27833 | 212.2422 | 199.356436 | 253.6004
1087.28 | 166.315 | 77.9511 | 41.6514 | 9.12523 | 12.66616 | 29.4918 | 4.819216 | 78.4769 | 1086.88 | 166.72 | 263.1631 | 230.512 | 201.95507 | 203.01719 | 214.1255 | 199.348997 | 251.5628
1087.39 | 166.215 | 78.2901 | 37.9559 | 8.53783 | 14.4237 | 32.1486 | 4.8196 | 78.6073 | 1086.98 | 166.62 | 265.6925 | 226.7122 | 201.51411 | 203.90968 | 216.1285 | 199.341262 | 250.2407
1087.48 | 166.115 | 91.9469 | 34.5101 | 8.01862 | 16.4783 | 34.783 | 4.820055 | 79.3299 | 1087.08 | 166.52 | 258.988 | 223.2401 | 201.14087 | 204.98812 | 218.2264 | 199.334307 | 249.5926
1087.59 | 166.015 | 105.084 | 31.3144 | 7.56155 | 18.8566 | 37.3263 | 4.820579 | 80.5971 | 1087.18 | 166.42 | 259.1017 | 220.1238 | 200.82005 | 206.27784 | 220.3859 | 199.327338 | 249.6256
1087.68 | 165.915 | 89.7066 | 28.3936 | 7.16066 | 21.586 | 39.7093 | 4.821023 | 82.3865 | 1087.28 | 166.32 | 261.9639 | 217.3317 | 200.549729 | 207.7951 | 222.5592 | 199.320035 | 250.2756
1087.78 | 165.815 | 79.1722 | 25.7188 | 6.81539 | 24.7104 | 41.861 | 4.821412 | 84.6413 | 1087.38 | 166.22 | 250.6873 | 214.8253 | 200.323727 | 209.56457 | 224.6957 | 199.314046 | 251.4672
1087.89 | 165.715 | 96.0294 | 23.2761 | 6.51603 | 28.2139 | 43.6807 | 4.821889 | 87.2211 | 1087.48 | 166.12 | 256.0865 | 212.6236 | 200.131058 | 211.6194 | 226.7393 | 199.307427 | 253.1911
1087.98 | 165.615 | 98.2536 | 21.0558 | 6.25633 | 32.097 | 45.1253 | 4.822377 | 90.0673 | 1087.58 | 166.02 | 259.3556 | 210.6791 | 199.971017 | 213.9781 | 228.6247 | 199.300425 | 255.3516
1088.09 | 165.515 | 107.87 | 19.0467 | 6.03193 | 36.3527 | 46.1437 | 4.822916 | 93.1064 | 1087.68 | 165.92 | 265.3551 | 208.95921 | 199.836515 | 216.6423 | 230.2833 | 199.292724 | 257.8431
1088.18 | 165.415 | 103.9029 | 17.2514 | 5.83874 | 40.971 | 46.6955 | 4.823434 | 96.2863 | 1087.78 | 165.82 | 262.9774 | 207.4797 | 199.723229 | 219.6191 | 231.6685 | 199.285298 | 260.6347
1088.28 | 165.315 | 99.4967 | 15.6515 | 5.67481 | 45.8789 | 46.7207 | 4.823928 | 99.4541 | 1087.88 | 165.72 | 265.4059 | 206.18863 | 199.630077 | 222.9205 | 232.7313 | 199.277589 | 263.6377
1088.39 | 165.215 | 92.5887 | 14.2222 | 5.53603 | 51.0127 | 46.2573 | 4.824387 | 102.5551 | 1087.98 | 165.62 | 266.7866 | 205.06311 | 199.552012 | 226.5259 | 233.4165 | 199.269718 | 266.7483
1088.48 | 165.115 | 108.089 | 12.95078 | 5.41783 | 56.2912 | 45.3235 | 4.824927 | 105.509 | 1088.08 | 165.52 | 275.1861 | 204.11278 | 199.485293 | 230.3953 | 233.692 | 199.260866 | 269.9027
1088.59 | 165.015 | 99.0119 | 11.82428 | 5.31744 | 61.6022 | 43.9507 | 4.825419 | 108.218 | 1088.18 | 165.42 | 263.8037 | 203.29309 | 199.431958 | 234.4892 | 233.5662 | 199.253341 | 273.0204
1088.68 | 164.915 | 103.2468 | 10.83519 | 5.23258 | 66.8143 | 42.1669 | 4.825934 | 110.571 | 1088.28 | 165.32 | 276.3681 | 202.58865 | 199.385617 | 238.7525 | 233.0409 | 199.24435 | 276.0347
1088.78 | 164.815 | 107.394 | 9.97642 | 5.16154 | 71.7952 | 40.0687 | 4.82647 | 112.522 | 1088.38 | 165.22 | 277.1536 | 202.00169 | 199.346164 | 243.0992 | 232.1215 | 199.235266 | 278.8627
1088.89 | 164.715 | 108.819 | 9.22408 | 5.10295 | 76.3955 | 37.7241 | 4.827013 | 113.966 | 1088.48 | 165.12 | 274.4422 | 201.50072 | 199.313759 | 247.434 | 230.8473 | 199.226497 | 281.4163
1088.98 | 164.615 | 112.636 | 8.56755 | 5.05392 | 80.4315 | 35.2028 | 4.827577 | 114.773 | 1088.58 | 165.02 | 276.0952 | 201.07757 | 199.285684 | 251.6544 | 229.2792 | 199.217534 | 283.6443
1089.09 | 164.515 | 106.115 | 7.99681 | 5.01302 | 83.7947 | 32.5756 | 4.828106 | 114.896 | 1088.68 | 164.92 | 282.895 | 200.727514 | 199.260655 | 255.6291 | 227.469 | 199.207778 | 285.4629
1089.18 | 164.415 | 99.7433 | 7.50286 | 4.979033 | 86.3684 | 29.9201 | 4.828603 | 114.285 | 1088.78 | 164.82 | 283.8423 | 200.431515 | 199.23901 | 259.2322 | 225.4692 | 199.19791 | 286.7782
1089.28 | 164.315 | 101.3246 | 7.08485 | 4.95095 | 88.0383 | 27.2937 | 4.829107 | 112.881 | 1088.88 | 164.72 | 286.1137 | 200.184809 | 199.219468 | 262.3567 | 223.3473 | 199.187776 | 287.545
1089.39 | 164.215 | 97.3595 | 6.72517 | 4.928402 | 88.6928 | 24.7471 | 4.829591 | 110.605 | 1088.98 | 164.62 | 286.0329 | 199.9822952 | 199.201958 | 264.8972 | 221.1664 | 199.17765 | 287.715
1089.48 | 164.115 | 106.553 | 6.4169 | 4.909935 | 88.3664 | 22.3314 | 4.830122 | 107.534 | 1089.08 | 164.52 | 285.4203 | 199.812505 | 199.186256 | 266.7189 | 218.9777 | 199.167595 | 287.1926
1089.59 | 164.015 | 97.3713 | 6.15363 | 4.894804 | 87.0721 | 20.0692 | 4.830606 | 103.698 | 1089.18 | 164.42 | 283.3956 | 199.67297 | 199.17198 | 267.7652 | 216.8308 | 199.157774 | 285.9676
1089.68 | 163.915 | 74.3017 | 5.92957 | 4.882382 | 84.8379 | 17.9803 | 4.830969 | 99.1372 | 1089.28 | 164.32 | 280.5499 | 199.558966 | 199.159057 | 268.0166 | 214.7678 | 199.148284 | 284.0576
1089.78 | 163.815 | 82.694 | 5.74288 | 4.872364 | 81.7249 | 16.0794 | 4.831376 | 93.9254 | 1089.38 | 164.22 | 269.6377 | 199.465047 | 199.148233 | 267.4639 | 212.8167 | 199.140065 | 281.4736
1089.89 | 163.715 | 89.5437 | 5.58593 | 4.864501 | 77.9022 | 14.3821 | 4.831819 | 88.2393 | 1089.48 | 164.12 | 276.422 | 199.387714 | 199.137192 | 266.0804 | 210.9967 | 199.131055 | 278.2088
1089.98 | 163.615 | 84.2669 | 5.45368 | 4.85823 | 73.4985 | 12.87323 | 4.832234 | 82.1869 | 1089.58 | 164.02 | 276.8716 | 199.324061 | 199.126592 | 263.9516 | 209.3308 | 199.12199 | 274.367
1090.09 | 163.515 | 83.523 | 5.34268 | 4.853234 | 68.6454 | 11.54618 | 4.832646 | 75.8895 | 1089.68 | 163.92 | 268.8065 | 199.271725 | 199.117311 | 261.1763 | 207.82579 | 199.113865 | 270.0496
1090.18 | 163.415 | 82.7516 | 5.24989 | 4.849286 | 63.4934 | 10.39394 | 4.833053 | 69.4874 | 1089.78 | 163.82 | 268.104 | 199.229097 | 199.108376 | 257.85 | 206.47707 | 199.105821 | 265.347
1090.28 | 163.315 | 73.8614 | 5.17349 | 4.846152 | 58.2039 | 9.41087 | 4.833414 | 63.1342 | 1089.88 | 163.72 | 266.2761 | 199.193841 | 199.099885 | 254.063 | 205.2819 | 199.09799 | 260.3446
1090.39 | 163.215 | 74.3421 | 5.11083 | 4.843759 | 52.9009 | 8.5715 | 4.833777 | 56.9256 | 1089.98 | 163.62 | 248.5554 | 199.166136 | 199.093624 | 249.9648 | 204.24322 | 199.092223 | 255.1911
1090.48 | 163.115 | 51.1543 | 5.05882 | 4.841839 | 47.6994 | 7.86138 | 4.834019 | 50.9594 | 1090.08 | 163.52 | 259.4893 | 199.142265 | 199.086206 | 245.6766 | 203.34441 | 199.085181 | 249.994
1090.59 | 163.015 | 53.7705 | 5.01591 | 4.840373 | 42.7075 | 7.26819 | 4.834275 | 45.3291 | 1090.18 | 163.42 | 253.209 | 199.1227 | 199.079623 | 241.3092 | 202.57217 | 199.078871 | 244.8471
1090.68 | 162.915 | 57.3117 | 4.980667 | 4.839283 | 37.988 | 6.78085 | 4.834549 | 40.0851 | 1090.28 | 163.32 | 244.9426 | 199.106879 | 199.074072 | 236.9698 | 201.91526 | 199.073523 | 239.8455
1090.78 | 162.815 | 48.0683 | 4.951957 | 4.838432 | 33.5916 | 6.37879 | 4.834775 | 35.2564 | 1090.38 | 163.22 | 244.5155 | 199.093707 | 199.068621 | 232.7503 | 201.36583 | 199.068225 | 235.0738
1090.89 | 162.715 | 26.982 | 4.928907 | 4.837706 | 29.564 | 6.04991 | 4.834891 | 30.8759 | 1090.48 | 163.12 | 237.3341 | 199.083081 | 199.064051 | 228.7178 | 200.90868 | 199.063763 | 230.5823
1090.98 | 162.615 | 31.3873 | 4.910146 | 4.837201 | 25.9337 | 5.78446 | 4.83503 | 26.9605 | 1090.58 | 163.02 | 244.5216 | 199.072984 | 199.05867 | 224.9228 | 200.528055 | 199.058463 | 226.4071
1091.09 | 162.515 | 24.7943 | 4.89489 | 4.836802 | 22.6838 | 5.57353 | 4.835134 | 23.4836 | 1090.68 | 162.92 | 234.1613 | 199.065335 | 199.054518 | 221.4256 | 200.21553 | 199.05437 | 222.5979
1091.18 | 162.415 | 23.1243 | 4.882552 | 4.836504 | 19.8067 | 5.40487 | 4.83523 | 20.4249 | 1090.78 | 162.82 | 221.2801 | 199.059985 | 199.051885 | 218.2375 | 199.964425 | 199.051779 | 219.1584
1091.28 | 162.315 | 26.7538 | 4.872642 | 4.836313 | 17.2981 | 5.27119 | 4.835344 | 17.7722 | 1090.88 | 162.72 | 214.3415 | 199.056094 | 199.050071 | 215.3618 | 199.762537 | 199.049996 | 216.0805
1091.39 | 162.215 | 15.7499 | 4.864867 | 4.836134 | 15.1392 | 5.16665 | 4.835402 | 15.5007 | 1090.98 | 162.62 | 220.2847 | 199.052068 | 199.047573 | 212.7967 | 199.59934 | 199.04752 | 213.3532
1091.48 | 162.115 | 16.8655 | 4.858647 | 4.836021 | 13.28556 | 5.08616 | 4.835464 | 13.56 | 1091.08 | 162.52 | 211.2501 | 199.049456 | 199.046135 | 210.5556 | 199.469947 | 199.046097 | 210.9828
1091.59 | 162.015 | 11.68645 | 4.853659 | 4.835921 | 11.70902 | 5.02365 | 4.8355 | 11.91576 | 1091.18 | 162.42 | 204.30372 | 199.047952 | 199.045511 | 208.60491 | 199.369598 | 199.045484 | 208.93152
1091.68 | 161.915 | 16.1613 | 4.849716 | 4.835876 | 10.38848 | 4.975581 | 4.835559 | 10.54297 | 1091.28 | 162.32 | 210.5279 | 199.045963 | 199.044164 | 206.91905 | 199.290341 | 199.044146 | 207.16709
1091.78 | 161.815 | 10.66386 | 4.846572 | 4.835827 | 9.29424 | 4.939128 | 4.83559 | 9.409 | 1091.38 | 162.22 | 212.9083 | 199.043854 | 199.042542 | 205.47652 | 199.227987 | 199.042529 | 205.66331
1091.89 | 161.715 | 10.90961 | 4.844148 | 4.835798 | 8.38714 | 4.911891 | 4.835622 | 8.47211 | 1091.48 | 162.12 | 211.2052 | 199.042074 | 199.04112 | 204.26807 | 199.179638 | 199.041111 | 204.40757
1091.98 | 161.615 | -0.40266 | 4.842255 | 4.835781 | 7.64178 | 4.891345 | 4.835649 | 7.70421 | 1091.58 | 162.02 | 198.22814 | 199.041716 | 199.041022 | 203.25556 | 199.144119 | 199.041016 | 203.35937
1092.09 | 161.515 | 4 | 4.00509507 | 4.000098 | 6.20339 | 4.0403155 | 4 | 6.2489 | 1091.68 | 161.92 | 203.67546 | 199.040979 | 199.04048 | 202.41148 | 199.11669 | 199.040476 | 202.4882
1092.18 | 161.415 | 4 | 4.00391047 | 4.000073 | 5.72034 | 4.0290073 | 4 | 5.75333 | 1091.78 | 161.82 | 204.8263 | 199.040163 | 199.039804 | 201.71427 | 199.095654 | 199.039801 | 201.77049
1092.28 | 161.315 | 4 | 4.00298589 | 4.000053479 | 5.33236 | 4.0207982 | 4 | 5.3562 | 1091.88 | 161.72 | 202.05582 | 199.039709 | 199.039452 | 201.15157 | 199.080023 | 199.03945 | 201.1924
1092.39 | 161.215 | 4 | 4.00227715 | 4.000039 | 5.02345 | 4.0147773 | 4 | 5.04054 | 1091.98 | 161.62 | 203.022 | 199.039169 | 199.038987 | 200.694523 | 199.068382 | 199.038985 | 200.724105
1092.48 | 161.115 | 4 | 4.0017376 | 4.000029 | 4.781697 | 4.0104033 | 4 | 4.793866 | 1092.08 | 161.52 | 194.09322 | 199.03854 | 199.03841 | 200.325598 | 199.059556 | 199.038409 | 200.346877
1092.59 | 161.015 | 4 | 4.00131957 | 4.000021 | 4.59384 | 4.00728341 | 4 | 4.602464 | 1092.18 | 161.42 | 200 | 200.0001 | 200 | 200.992607 | 200.0150764 | 200 | 201.00778
1092.68 | 160.915 | 4 | 4.000997083 | 4.000015 | 4.447392 | 4.00508268 | 4 | 4.453487 | 1092.28 | 161.32 | 200 | 200.0001 | 200 | 200.762722 | 200.0106506 | 200 | 200.773438
1092.78 | 160.815 | 4 | 4.000749395 | 4.000011128 | 4.334224 | 4.00351321 | 4 | 4.338498 | 1092.38 | 161.22 | 200 | 200 | 200 | 200.581577 | 200.0075 | 200 | 200.589135
1092.89 | 160.715 | 4 | 4.000561085 | 4.000008 | 4.248407 | 4.00240512 | 4 | 4.251381 | 1092.48 | 161.12 | 200 | 200 | 200 | 200.439786 | 200.0053 | 200 | 200.445077
1092.98 | 160.615 | 4 | 4.000421654 | 4.000006 | 4.183659 | 4.00163834 | 4 | 4.185725 | 1092.58 | 161.02 | 200 | 200 | 200 | 200.329773 | 200.0036468 | 200 | 200.333442
1093.09 | 160.515 | 4 | 4.000315317 | 4.000004 | 4.13462 | 4.00111263 | 4 | 4.136052 | 1092.68 | 160.92 | 200 | 200 | 200 | 200.246668 | 200.0025049 | 200 | 200.249188
1093.18 | 160.415 | 4 | 4.000234575 | 4.000003 | 4.097814 | 4.000748051 | 4 | 4.0987996 | 1092.78 | 160.82 | 200 | 200 | 200 | 200.183019 | 200.0017 | 200 | 200.18475
1093.28 | 160.315 | 4 | 4.000173544 | 4.000002 | 4.0707527 | 4.000497896 | 4 | 4.0714263 | 1092.88 | 160.72 | 200 | 200 | 200 | 200.13463 | 200.0012 | 200 | 200.135809
1093.39 | 160.215 | 4 | 4.000127633 | 4.000002 | 4.0509132 | 4.000329976 | 4 | 4.0513723 | 1092.98 | 160.62 | 200 | 200 | 200 | 200.0981751 | 200.0008 | 200 | 200.0989702
1093.48 | 160.115 | 4 | 4.000094 | 4.000001 | 4.0363075 | 4.000218048 | 4 | 4.0366209 | 1093.08 | 160.52 | 200 | 200 | 200 | 200.0714983 | 200.0005 | 200 | 200.0720292
1093.59 | 160.015 | 4 | 4.000069 | 4.000001 | 4.0256563 | 4.000142569 | 4 | 4.0258691 | 1093.18 | 160.42 | 200 | 200 | 200 | 200.0516233 | 200.0004 | 200 | 200.0519783
1093.68 | 159.915 | 4 | 4.000051 | 4.000001 | 4.0180619 | 4.000092 | 4 | 4.0182055 | 1093.28 | 160.32 | 200 | 200 | 200 | 200.0369403 | 200.0002 | 200 | 200.0371755
1093.78 | 159.815 | 4 | 4.000037 | 4 | 4.0126491 | 4.000059 | 4 | 4.012746 | 1093.38 | 160.22 | 200 | 200 | 200 | 200.0261947 | 200.0002 | 200 | 200.026349
1093.89 | 159.715 | 4 | 4.000027 | 4 | 4.00877487 | 4.000038 | 4 | 4.00884019 | 1093.48 | 160.12 | 200 | 200 | 200 | 200.0185753 | 200.0001 | 200 | 200.0186755
1093.98 | 159.615 | 4 | 4.000019 | 4 | 4.00602945 | 4.000024 | 4 | 4.00607341 | 1093.58 | 160.02 | 200 | 200 | 200 | 200.0130504 | 200.0001 | 200 | 200.0131156
1094.09 | 159.515 | 4 | 4.000014 | 4 | 4.00413104 | 4.000015 | 4 | 4.00416057 | 1093.68 | 159.92 | 200 | 200 | 200 | 200.0091 | 200 | 200 | 200.0091251
1094.18 | 159.415 | 4 | 4.00001 | 4 | 4.0028152 | 4.00001 | 4 | 4.00283506 | 1093.78 | 159.82 | 200 | 200 | 200 | 200.0063 | 200 | 200 | 200.0063
1094.28 | 159.315 | 4 | 4.000007 | 4 | 4.00189949 | 4.000006 | 4 | 4.00191285 | 1093.88 | 159.72 | 200 | 200 | 200 | 200.0043 | 200 | 200 | 200.0043
1094.39 | 159.215 | 4 | 4.000005 | 4 | 4.0012689 | 4.000004 | 4 | 4.00127785 | 1093.98 | 159.62 | 200 | 200 | 200 | 200.003 | 200 | 200 | 200.003
1094.48 | 159.115 | 4 | 4.000004 | 4 | 4.000846062 | 4.000002 | 4 | 4.000852055 | 1094.08 | 159.52 | 200 | 200 | 200 | 200.002 | 200 | 200 | 200.002
1094.59 | 159.015 | 4 | 4.000003 | 4 | 4.000560974 | 4.000001 | 4 | 4.000565017 | 1094.18 | 159.42 | 200 | 200 | 200 | 200.0013 | 200 | 200 | 200.0013459
1094.68 | 158.915 | 4 | 4.000002 | 4 | 4.000368075 | 4.000001 | 4 | 4.000370805 | 1094.28 | 159.32 | 200 | 200 | 200 | 200.0009 | 200 | 200 | 200.0009
1094.78 | 158.815 | 4 | 4.000001 | 4 | 4.000238996 | 4.000001 | 4 | 4.000240835 | 1094.38 | 159.22 | 200 | 200 | 200 | 200.0006 | 200 | 200 | 200.0006
1094.89 | 158.715 | 4 | 4.000001 | 4 | 4.000155073 | 4 | 4 | 4.000156308 | 1094.48 | 159.12 | 200 | 200 | 200 | 200.0004 | 200 | 200 | 200.0004
1094.98 | 158.615 | 4 | 4.000001 | 4 | 4.000100023 | 4 | 4 | 4.000100853 | 1094.58 | 159.02 | 200 | 200 | 200 | 200.0003 | 200 | 200 | 200.0003
1095.09 | 158.515 | 4 | 4 | 4 | 4.000064 | 4 | 4 | 4.000064 | 1094.68 | 158.92 | 200 | 200 | 200 | 200.0002 | 200 | 200 | 200.0002
1095.18 | 158.415 | 4 | 4 | 4 | 4.00004 | 4 | 4 | 4.000041 | 1094.78 | 158.82 | 200 | 200 | 200 | 200.0001 | 200 | 200 | 200.0001
1095.28 | 158.315 | 4 | 4 | 4 | 4.000025 | 4 | 4 | 4.000026 | 1094.88 | 158.72 | 200 | 200 | 200 | 200.0001 | 200 | 200 | 200.0001
1095.39 | 158.215 | 4 | 4 | 4 | 4.000016 | 4 | 4 | 4.000016 | 1094.98 | 158.62 | 200 | 200 | 200 | 200 | 200 | 200 | 200
1095.48 | 158.115 | 4 | 4 | 4 | 4.00001 | 4 | 4 | 4.00001 | 1095.08 | 158.52 | 200 | 200 | 200 | 200 | 200 | 200 | 200
1095.59 | 158.015 | 4 | 4 | 4 | 4.000006 | 4 | 4 | 4.000006 | 1095.18 | 158.42 | 200 | 200 | 200 | 200 | 200 | 200 | 200
1095.68 | 157.915 | 4 | 4 | 4 | 4.000004 | 4 | 4 | 4.000004 | 1095.28 | 158.32 | 200 | 200 | 200 | 200 | 200 | 200 | 200
1095.78 | 157.815 | 4 | 4 | 4 | 4.000002 | 4 | 4 | 4.000002 | 1095.38 | 158.22 | 200 | 200 | 200 | 200 | 200 | 200 | 200
1095.89 | 157.715 | 4 | 4 | 4 | 4.000001 | 4 | 4 | 4.000001 | 1095.48 | 158.12 | 200 | 200 | 200 | 200 | 200 | 200 | 200
1095.98 | 157.615 | 4 | 4 | 4 | 4.000001 | 4 | 4 | 4.000001 | 1095.58 | 158.02 | 200 | 200 | 200 | 200 | 200 | 200 | 200
1096.09 | 157.515 | 4 | 4 | 4 | 4 | 4 | 4 | 4 | 1095.68 | 157.92 | 200 | 200 | 200 | 200 | 200 | 200 | 200
1096.18 | 157.415 | 4 | 4 | 4 | 4 | 4 | 4 | 4 | 1095.78 | 157.82 | 200 | 200 | 200 | 200 | 200 | 200 | 200
1096.28 | 157.315 | 4 | 4 | 4 | 4 | 4 | 4 | 4 | 1095.88 | 157.72 | 200 | 200 | 200 | 200 | 200 | 200 | 200
1096.39 | 157.215 | 4 | 4 | 4 | 4 | 4 | 4 | 4 | 1095.98 | 157.62 | 200 | 200 | 200 | 200 | 200 | 200 | 200
1096.48 | 157.115 | 4 | 4 | 4 | 4 | 4 | 4 | 4 | 1096.08 | 157.52 | 200 | 200 | 200 | 200 | 200 | 200 | 200
1096.59 | 157.015 | 4 | 4 | 4 | 4 | 4 | 4 | 4 | 1096.18 | 157.42 | 200 | 200 | 200 | 200 | 200 | 200 | 200
1096.68 | 156.915 | 4 | 4 | 4 | 4 | 4 | 4 | 4 | 1096.28 | 157.32 | 200 | 200 | 200 | 200 | 200 | 200 | 200
PrSO3H/MMSBA-15
PrSO3H/SBA-15

## Fig S7a
SBA-15 |  | PrSO₃H/SBA-15 |  | MM-SBA-15 |  | PrSO₃H/MM-SBA-15
40 | 100 | 40 | 100 | 40 | 100 | 40 | 100
42 | 99.95171 | 42 | 99.86569 | 42 | 99.88461 | 42 | 99.9045
44 | 99.90598 | 44 | 99.72614 | 44 | 99.73917 | 44 | 99.78485
46 | 99.8251 | 46 | 99.55199 | 46 | 99.57491 | 46 | 99.64406
48 | 99.75484 | 48 | 99.36814 | 48 | 99.39653 | 48 | 99.4885
50 | 99.68911 | 50 | 99.17805 | 50 | 99.20553 | 50 | 99.32375
52 | 99.6317 | 52 | 98.98233 | 52 | 99.02231 | 52 | 99.15129
54 | 99.5783 | 54 | 98.76686 | 54 | 98.83672 | 54 | 98.96798
56 | 99.52956 | 56 | 98.54703 | 56 | 98.64118 | 56 | 98.76764
58 | 99.48228 | 58 | 98.31873 | 58 | 98.4435 | 58 | 98.55257
60 | 99.44683 | 60 | 98.0845 | 60 | 98.24945 | 60 | 98.32848
62 | 99.41477 | 62 | 97.84195 | 62 | 98.05286 | 62 | 98.08668
64 | 99.38892 | 64 | 97.59717 | 64 | 97.85856 | 64 | 97.83068
66 | 99.36528 | 66 | 97.34193 | 66 | 97.67129 | 66 | 97.56146
68 | 99.34494 | 68 | 97.07968 | 68 | 97.4887 | 68 | 97.27861
70 | 99.33494 | 70 | 96.82231 | 70 | 97.31202 | 70 | 96.98372
72 | 99.32394 | 72 | 96.56142 | 72 | 97.14224 | 72 | 96.68019
74 | 99.31183 | 74 | 96.30267 | 74 | 96.98037 | 74 | 96.36685
76 | 99.31004 | 76 | 96.04541 | 76 | 96.82884 | 76 | 96.05049
78 | 99.3022 | 78 | 95.78778 | 78 | 96.68279 | 78 | 95.72756
80 | 99.30324 | 80 | 95.53666 | 80 | 96.55211 | 80 | 95.40874
82 | 99.29726 | 82 | 95.28534 | 82 | 96.43561 | 82 | 95.08659
84 | 99.29263 | 84 | 95.04791 | 84 | 96.32257 | 84 | 94.76789
86 | 99.28897 | 86 | 94.8103 | 86 | 96.2172 | 86 | 94.45378
88 | 99.34769 | 88 | 94.57841 | 88 | 96.18762 | 88 | 94.19265
90 | 99.38158 | 90 | 94.35664 | 90 | 96.13798 | 90 | 93.91985
92 | 99.38085 | 92 | 94.14169 | 92 | 96.06341 | 92 | 93.63454
94 | 99.37894 | 94 | 93.93725 | 94 | 95.99635 | 94 | 93.3597
96 | 99.37468 | 96 | 93.74055 | 96 | 95.94163 | 96 | 93.09526
98 | 99.37318 | 98 | 93.55197 | 98 | 95.89072 | 98 | 92.84234
100 | 99.37068 | 100 | 93.3758 | 100 | 95.84178 | 100 | 92.60283
102 | 99.36708 | 102 | 93.20892 | 102 | 95.80394 | 102 | 92.37461
104 | 99.36934 | 104 | 93.04473 | 104 | 95.77611 | 104 | 92.1652
106 | 99.36534 | 106 | 92.8951 | 106 | 95.73944 | 106 | 91.96212
108 | 99.36492 | 108 | 92.75576 | 108 | 95.72076 | 108 | 91.77798
110 | 99.36128 | 110 | 92.62424 | 110 | 95.70287 | 110 | 91.60688
112 | 99.35808 | 112 | 92.50614 | 112 | 95.68607 | 112 | 91.44946
114 | 99.35415 | 114 | 92.39516 | 114 | 95.67599 | 114 | 91.30554
116 | 99.35449 | 116 | 92.29617 | 116 | 95.66904 | 116 | 91.17507
118 | 99.35078 | 118 | 92.20782 | 118 | 95.65759 | 118 | 91.0539
120 | 99.34657 | 120 | 92.12425 | 120 | 95.64705 | 120 | 90.94672
122 | 99.34621 | 122 | 92.05003 | 122 | 95.64447 | 122 | 90.85194
124 | 99.34274 | 124 | 91.98237 | 124 | 95.64056 | 124 | 90.76908
126 | 99.34194 | 126 | 91.92271 | 126 | 95.6345 | 126 | 90.69496
128 | 99.34466 | 128 | 91.86707 | 128 | 95.63334 | 128 | 90.62756
130 | 99.33771 | 130 | 91.81775 | 130 | 95.62553 | 130 | 90.5643
132 | 99.33754 | 132 | 91.77133 | 132 | 95.62011 | 132 | 90.50931
134 | 99.33406 | 134 | 91.73315 | 134 | 95.6143 | 134 | 90.45774
136 | 99.32895 | 136 | 91.6955 | 136 | 95.61126 | 136 | 90.41175
138 | 99.32957 | 138 | 91.6587 | 138 | 95.60983 | 138 | 90.37362
140 | 99.33268 | 140 | 91.62541 | 140 | 95.60843 | 140 | 90.33919
142 | 99.32778 | 142 | 91.59669 | 142 | 95.60259 | 142 | 90.30282
144 | 99.32592 | 144 | 91.56223 | 144 | 95.59718 | 144 | 90.26836
146 | 99.32417 | 146 | 91.53397 | 146 | 95.59092 | 146 | 90.23594
148 | 99.31951 | 148 | 91.51134 | 148 | 95.58675 | 148 | 90.20613
150 | 99.32258 | 150 | 91.48215 | 150 | 95.58373 | 150 | 90.18006
152 | 99.32355 | 152 | 91.45478 | 152 | 95.58092 | 152 | 90.14999
154 | 99.31874 | 154 | 91.43386 | 154 | 95.57738 | 154 | 90.12312
156 | 99.32111 | 156 | 91.40967 | 156 | 95.57522 | 156 | 90.10045
158 | 99.31701 | 158 | 91.37876 | 158 | 95.57179 | 158 | 90.06964
160 | 99.3182 | 160 | 91.35822 | 160 | 95.56857 | 160 | 90.05244
162 | 99.31458 | 162 | 91.3388 | 162 | 95.56087 | 162 | 90.01859
164 | 99.30978 | 164 | 91.31074 | 164 | 95.55814 | 164 | 89.99836
166 | 99.30897 | 166 | 91.2909 | 166 | 95.55873 | 166 | 89.97475
168 | 99.31017 | 168 | 91.27197 | 168 | 95.55901 | 168 | 89.95593
170 | 99.30863 | 170 | 91.24602 | 170 | 95.55473 | 170 | 89.93594
172 | 99.30315 | 172 | 91.22351 | 172 | 95.55225 | 172 | 89.90708
174 | 99.3006 | 174 | 91.20233 | 174 | 95.54914 | 174 | 89.88887
176 | 99.29898 | 176 | 91.18281 | 176 | 95.54493 | 176 | 89.86132
178 | 99.29712 | 178 | 91.15938 | 178 | 95.53666 | 178 | 89.84273
180 | 99.29598 | 180 | 91.13738 | 180 | 95.53485 | 180 | 89.81846
182 | 99.29095 | 182 | 91.12117 | 182 | 95.53379 | 182 | 89.796
184 | 99.28811 | 184 | 91.10074 | 184 | 95.53339 | 184 | 89.78008
186 | 99.28695 | 186 | 91.08169 | 186 | 95.53379 | 186 | 89.75417
188 | 99.28567 | 188 | 91.05213 | 188 | 95.53247 | 188 | 89.73675
190 | 99.2831 | 190 | 91.03474 | 190 | 95.52474 | 190 | 89.71407
192 | 99.28374 | 192 | 91.01645 | 192 | 95.52523 | 192 | 89.69083
194 | 99.27744 | 194 | 90.99656 | 194 | 95.52144 | 194 | 89.67422
196 | 99.27664 | 196 | 90.97893 | 196 | 95.51728 | 196 | 89.64855
198 | 99.27061 | 198 | 90.9522 | 198 | 95.51201 | 198 | 89.62854
200 | 99.271 | 200 | 90.93354 | 200 | 95.50987 | 200 | 89.60295
202 | 99.26278 | 202 | 90.91628 | 202 | 95.50107 | 202 | 89.58226
204 | 99.25652 | 204 | 90.89867 | 204 | 95.49366 | 204 | 89.55871
206 | 99.25292 | 206 | 90.88069 | 206 | 95.49106 | 206 | 89.53585
208 | 99.24744 | 208 | 90.86255 | 208 | 95.48318 | 208 | 89.51547
210 | 99.24481 | 210 | 90.84514 | 210 | 95.47682 | 210 | 89.4909
212 | 99.24546 | 212 | 90.82819 | 212 | 95.47605 | 212 | 89.47343
214 | 99.24709 | 214 | 90.80963 | 214 | 95.47663 | 214 | 89.45024
216 | 99.24324 | 216 | 90.7929 | 216 | 95.47012 | 216 | 89.4309
218 | 99.24307 | 218 | 90.77803 | 218 | 95.46407 | 218 | 89.40503
220 | 99.23583 | 220 | 90.76022 | 220 | 95.45469 | 220 | 89.38677
222 | 99.23064 | 222 | 90.72958 | 222 | 95.44585 | 222 | 89.35833
224 | 99.23473 | 224 | 90.71252 | 224 | 95.4461 | 224 | 89.34427
226 | 99.22738 | 226 | 90.69596 | 226 | 95.43994 | 226 | 89.3168
228 | 99.22706 | 228 | 90.6819 | 228 | 95.43611 | 228 | 89.29897
230 | 99.2246 | 230 | 90.66346 | 230 | 95.4258 | 230 | 89.27235
232 | 99.22003 | 232 | 90.64833 | 232 | 95.42061 | 232 | 89.25011
234 | 99.2193 | 234 | 90.63329 | 234 | 95.41573 | 234 | 89.23276
236 | 99.2166 | 236 | 90.61533 | 236 | 95.40722 | 236 | 89.20683
238 | 99.21252 | 238 | 90.59896 | 238 | 95.40016 | 238 | 89.18874
240 | 99.2086 | 240 | 90.57095 | 240 | 95.39278 | 240 | 89.15967
242 | 99.21397 | 242 | 90.55587 | 242 | 95.39006 | 242 | 89.1426
244 | 99.21607 | 244 | 90.53717 | 244 | 95.38652 | 244 | 89.12421
246 | 99.20604 | 246 | 90.52139 | 246 | 95.37427 | 246 | 89.09463
248 | 99.20767 | 248 | 90.50181 | 248 | 95.36817 | 248 | 89.07829
250 | 99.20389 | 250 | 90.47683 | 250 | 95.35951 | 250 | 89.05356
252 | 99.20603 | 252 | 90.46164 | 252 | 95.3552 | 252 | 89.03117
254 | 99.20241 | 254 | 90.44525 | 254 | 95.34401 | 254 | 89.00916
256 | 99.20406 | 256 | 90.42053 | 256 | 95.34063 | 256 | 88.99033
258 | 99.20412 | 258 | 90.40312 | 258 | 95.32863 | 258 | 88.96376
260 | 99.20141 | 260 | 90.38382 | 260 | 95.32218 | 260 | 88.93989
262 | 99.20032 | 262 | 90.36143 | 262 | 95.31645 | 262 | 88.91978
264 | 99.19632 | 264 | 90.34109 | 264 | 95.30582 | 264 | 88.89707
266 | 99.19364 | 266 | 90.3214 | 266 | 95.2902 | 266 | 88.87171
268 | 99.19153 | 268 | 90.30361 | 268 | 95.28247 | 268 | 88.84556
270 | 99.19512 | 270 | 90.27997 | 270 | 95.27601 | 270 | 88.82136
272 | 99.1898 | 272 | 90.25271 | 272 | 95.25956 | 272 | 88.79609
274 | 99.19058 | 274 | 90.23428 | 274 | 95.25307 | 274 | 88.77295
276 | 99.18838 | 276 | 90.20929 | 276 | 95.24302 | 276 | 88.74695
278 | 99.18952 | 278 | 90.18289 | 278 | 95.23261 | 278 | 88.72353
280 | 99.18716 | 280 | 90.16019 | 280 | 95.22335 | 280 | 88.69676
282 | 99.1841 | 282 | 90.137 | 282 | 95.21337 | 282 | 88.66874
284 | 99.1848 | 284 | 90.10888 | 284 | 95.19884 | 284 | 88.63989
286 | 99.18529 | 286 | 90.08116 | 286 | 95.18951 | 286 | 88.6146
288 | 99.18215 | 288 | 90.05265 | 288 | 95.17611 | 288 | 88.58554
290 | 99.17543 | 290 | 90.02835 | 290 | 95.16806 | 290 | 88.55341
292 | 99.1774 | 292 | 90.00012 | 292 | 95.15263 | 292 | 88.52362
294 | 99.18232 | 294 | 89.96886 | 294 | 95.14676 | 294 | 88.49124
296 | 99.183 | 296 | 89.94175 | 296 | 95.13587 | 296 | 88.45945
298 | 99.17643 | 298 | 89.90755 | 298 | 95.12369 | 298 | 88.42373
300 | 99.1734 | 300 | 89.87897 | 300 | 95.10532 | 300 | 88.38715
302 | 99.17072 | 302 | 89.84475 | 302 | 95.09701 | 302 | 88.35016
304 | 99.17138 | 304 | 89.81306 | 304 | 95.08134 | 304 | 88.31032
306 | 99.1729 | 306 | 89.77766 | 306 | 95.07466 | 306 | 88.27369
308 | 99.16989 | 308 | 89.74492 | 308 | 95.05932 | 308 | 88.22853
310 | 99.16878 | 310 | 89.70867 | 310 | 95.04643 | 310 | 88.18603
312 | 99.17095 | 312 | 89.67145 | 312 | 95.04057 | 312 | 88.14344
314 | 99.16841 | 314 | 89.63883 | 314 | 95.02129 | 314 | 88.09449
316 | 99.16299 | 316 | 89.60172 | 316 | 95.00506 | 316 | 88.04101
318 | 99.16109 | 318 | 89.56076 | 318 | 94.99627 | 318 | 87.98914
320 | 99.16224 | 320 | 89.52215 | 320 | 94.97777 | 320 | 87.93476
322 | 99.16524 | 322 | 89.48289 | 322 | 94.97357 | 322 | 87.87907
324 | 99.15846 | 324 | 89.43966 | 324 | 94.95831 | 324 | 87.81604
326 | 99.15978 | 326 | 89.39567 | 326 | 94.94047 | 326 | 87.75113
328 | 99.15658 | 328 | 89.34978 | 328 | 94.92145 | 328 | 87.6827
330 | 99.15238 | 330 | 89.30482 | 330 | 94.91744 | 330 | 87.60823
332 | 99.15703 | 332 | 89.26025 | 332 | 94.90032 | 332 | 87.53209
334 | 99.15701 | 334 | 89.21096 | 334 | 94.88332 | 334 | 87.45363
336 | 99.15158 | 336 | 89.16045 | 336 | 94.86581 | 336 | 87.3721
338 | 99.1539 | 338 | 89.10796 | 338 | 94.85805 | 338 | 87.28866
340 | 99.15095 | 340 | 89.05542 | 340 | 94.845 | 340 | 87.19922
342 | 99.15764 | 342 | 88.99994 | 342 | 94.83365 | 342 | 87.11213
344 | 99.15119 | 344 | 88.94204 | 344 | 94.81208 | 344 | 87.01663
346 | 99.14309 | 346 | 88.8834 | 346 | 94.80197 | 346 | 86.91746
348 | 99.14506 | 348 | 88.82581 | 348 | 94.78987 | 348 | 86.82139
350 | 99.14764 | 350 | 88.76388 | 350 | 94.77492 | 350 | 86.72379
352 | 99.14704 | 352 | 88.69877 | 352 | 94.76049 | 352 | 86.62645
354 | 99.1491 | 354 | 88.6348 | 354 | 94.74467 | 354 | 86.52533
356 | 99.14621 | 356 | 88.56739 | 356 | 94.7274 | 356 | 86.42007
358 | 99.14503 | 358 | 88.49901 | 358 | 94.72539 | 358 | 86.31459
360 | 99.13938 | 360 | 88.42805 | 360 | 94.70766 | 360 | 86.20662
362 | 99.13895 | 362 | 88.3579 | 362 | 94.69181 | 362 | 86.09831
364 | 99.13906 | 364 | 88.28763 | 364 | 94.67621 | 364 | 85.98843
366 | 99.1387 | 366 | 88.22048 | 366 | 94.65965 | 366 | 85.87572
368 | 99.13756 | 368 | 88.14602 | 368 | 94.6434 | 368 | 85.7618
370 | 99.13996 | 370 | 88.06547 | 370 | 94.62778 | 370 | 85.64506
372 | 99.13273 | 372 | 87.99301 | 372 | 94.62682 | 372 | 85.52684
374 | 99.13215 | 374 | 87.91488 | 374 | 94.61193 | 374 | 85.40843
376 | 99.13058 | 376 | 87.83997 | 376 | 94.59634 | 376 | 85.28769
378 | 99.13123 | 378 | 87.77143 | 378 | 94.57891 | 378 | 85.1633
380 | 99.12793 | 380 | 87.69717 | 380 | 94.56456 | 380 | 85.03961
382 | 99.12727 | 382 | 87.62061 | 382 | 94.54658 | 382 | 84.9119
384 | 99.13029 | 384 | 87.5428 | 384 | 94.53429 | 384 | 84.78701
386 | 99.13013 | 386 | 87.46534 | 386 | 94.51826 | 386 | 84.65717
388 | 99.12695 | 388 | 87.38819 | 388 | 94.50148 | 388 | 84.52453
390 | 99.12719 | 390 | 87.30762 | 390 | 94.48951 | 390 | 84.39204
392 | 99.12461 | 392 | 87.23337 | 392 | 94.4843 | 392 | 84.25787
394 | 99.13036 | 394 | 87.15153 | 394 | 94.47484 | 394 | 84.12513
396 | 99.1327 | 396 | 87.07568 | 396 | 94.46027 | 396 | 83.98944
398 | 99.12836 | 398 | 86.99941 | 398 | 94.44389 | 398 | 83.84958
400 | 99.12686 | 400 | 86.91978 | 400 | 94.42646 | 400 | 83.70911
402 | 99.12402 | 402 | 86.84265 | 402 | 94.41274 | 402 | 83.56814
404 | 99.12442 | 404 | 86.76349 | 404 | 94.40077 | 404 | 83.42586
406 | 99.12324 | 406 | 86.68629 | 406 | 94.38415 | 406 | 83.28084
408 | 99.12229 | 408 | 86.60794 | 408 | 94.36777 | 408 | 83.13544
410 | 99.12522 | 410 | 86.52593 | 410 | 94.35572 | 410 | 82.99028
412 | 99.12655 | 412 | 86.44284 | 412 | 94.34232 | 412 | 82.84236
414 | 99.12001 | 414 | 86.36165 | 414 | 94.34002 | 414 | 82.69247
416 | 99.11698 | 416 | 86.279 | 416 | 94.32531 | 416 | 82.54179
418 | 99.11673 | 418 | 86.19954 | 418 | 94.31092 | 418 | 82.39124
420 | 99.12146 | 420 | 86.11184 | 420 | 94.30183 | 420 | 82.24137
422 | 99.11496 | 422 | 86.02794 | 422 | 94.28068 | 422 | 82.07967
424 | 99.12247 | 424 | 85.93799 | 424 | 94.27256 | 424 | 81.92731
426 | 99.12096 | 426 | 85.84915 | 426 | 94.26132 | 426 | 81.77097
428 | 99.11107 | 428 | 85.75604 | 428 | 94.24444 | 428 | 81.6073
430 | 99.11036 | 430 | 85.66453 | 430 | 94.22847 | 430 | 81.44273
432 | 99.11284 | 432 | 85.57074 | 432 | 94.21357 | 432 | 81.2753
434 | 99.1137 | 434 | 85.47162 | 434 | 94.19906 | 434 | 81.10554
436 | 99.1123 | 436 | 85.37384 | 436 | 94.18777 | 436 | 80.93516
438 | 99.11092 | 438 | 85.27232 | 438 | 94.18999 | 438 | 80.76
440 | 99.10889 | 440 | 85.1689 | 440 | 94.17885 | 440 | 80.58244
442 | 99.10969 | 442 | 85.05861 | 442 | 94.16507 | 442 | 80.40067
444 | 99.10961 | 444 | 84.94317 | 444 | 94.1507 | 444 | 80.21427
446 | 99.11104 | 446 | 84.83117 | 446 | 94.13567 | 446 | 80.02427
448 | 99.10889 | 448 | 84.71358 | 448 | 94.12726 | 448 | 79.8339
450 | 99.1063 | 450 | 84.59027 | 450 | 94.11141 | 450 | 79.63552
452 | 99.10726 | 452 | 84.45785 | 452 | 94.09875 | 452 | 79.43452
454 | 99.10759 | 454 | 84.32615 | 454 | 94.0856 | 454 | 79.23038
456 | 99.10478 | 456 | 84.18841 | 456 | 94.07143 | 456 | 79.02281
458 | 99.10104 | 458 | 84.04926 | 458 | 94.05836 | 458 | 78.81307
460 | 99.09975 | 460 | 83.90098 | 460 | 94.04512 | 460 | 78.60082
462 | 99.10426 | 462 | 83.7479 | 462 | 94.03247 | 462 | 78.38702
464 | 99.10798 | 464 | 83.59149 | 464 | 94.02123 | 464 | 78.17266
466 | 99.0981 | 466 | 83.43144 | 466 | 94.00977 | 466 | 77.95707
468 | 99.09616 | 468 | 83.26684 | 468 | 93.99269 | 468 | 77.73697
470 | 99.08682 | 470 | 83.08806 | 470 | 93.97797 | 470 | 77.52002
472 | 99.09072 | 472 | 82.91573 | 472 | 93.98151 | 472 | 77.30654
474 | 99.08978 | 474 | 82.72921 | 474 | 93.96816 | 474 | 77.09302
476 | 99.09198 | 476 | 82.53648 | 476 | 93.96059 | 476 | 76.88769
478 | 99.09252 | 478 | 82.33783 | 478 | 93.94575 | 478 | 76.68119
480 | 99.08658 | 480 | 82.1339 | 480 | 93.93391 | 480 | 76.48315
482 | 99.09358 | 482 | 81.92861 | 482 | 93.92589 | 482 | 76.29415
484 | 99.09536 | 484 | 81.71079 | 484 | 93.91233 | 484 | 76.10819
486 | 99.08445 | 486 | 81.48592 | 486 | 93.89727 | 486 | 75.93044
488 | 99.08884 | 488 | 81.25794 | 488 | 93.88798 | 488 | 75.76686
490 | 99.08349 | 490 | 81.02695 | 490 | 93.87198 | 490 | 75.60976
492 | 99.07939 | 492 | 80.78529 | 492 | 93.86204 | 492 | 75.46671
494 | 99.07981 | 494 | 80.53972 | 494 | 93.8485 | 494 | 75.33324
496 | 99.08062 | 496 | 80.29126 | 496 | 93.83442 | 496 | 75.20984
498 | 99.07467 | 498 | 80.04092 | 498 | 93.82637 | 498 | 75.10165
500 | 99.08076 | 500 | 79.78279 | 500 | 93.81647 | 500 | 75.00241
502 | 99.08013 | 502 | 79.5269 | 502 | 93.81423 | 502 | 74.90602
504 | 99.07118 | 504 | 79.2755 | 504 | 93.80245 | 504 | 74.81755
506 | 99.07336 | 506 | 79.0162 | 506 | 93.79264 | 506 | 74.7389
508 | 99.08015 | 508 | 78.75814 | 508 | 93.78456 | 508 | 74.6684
510 | 99.06719 | 510 | 78.51233 | 510 | 93.7704 | 510 | 74.60057
512 | 99.07104 | 512 | 78.27139 | 512 | 93.7604 | 512 | 74.53929
514 | 99.07855 | 514 | 78.03989 | 514 | 93.75418 | 514 | 74.48157
516 | 99.06692 | 516 | 77.81954 | 516 | 93.73853 | 516 | 74.42207
518 | 99.0689 | 518 | 77.60429 | 518 | 93.72454 | 518 | 74.36502
520 | 99.06744 | 520 | 77.40557 | 520 | 93.71002 | 520 | 74.31085
522 | 99.06542 | 522 | 77.22453 | 522 | 93.70492 | 522 | 74.26553
524 | 99.06384 | 524 | 77.05998 | 524 | 93.69027 | 524 | 74.21497
526 | 99.05744 | 526 | 76.90906 | 526 | 93.67557 | 526 | 74.16819
528 | 99.06562 | 528 | 76.78292 | 528 | 93.67401 | 528 | 74.13083
530 | 99.0611 | 530 | 76.66467 | 530 | 93.66061 | 530 | 74.08776
532 | 99.04936 | 532 | 76.56061 | 532 | 93.64247 | 532 | 74.04144
534 | 99.06407 | 534 | 76.47439 | 534 | 93.64034 | 534 | 74.00956
536 | 99.05541 | 536 | 76.39856 | 536 | 93.62585 | 536 | 73.96769
538 | 99.05518 | 538 | 76.32788 | 538 | 93.61498 | 538 | 73.93287
540 | 99.05556 | 540 | 76.27171 | 540 | 93.60204 | 540 | 73.89424
542 | 99.05089 | 542 | 76.2146 | 542 | 93.59483 | 542 | 73.86443
544 | 99.05445 | 544 | 76.15886 | 544 | 93.58391 | 544 | 73.82946
546 | 99.05405 | 546 | 76.11624 | 546 | 93.5735 | 546 | 73.79756
548 | 99.04908 | 548 | 76.06674 | 548 | 93.56202 | 548 | 73.76439
550 | 99.05005 | 550 | 76.02275 | 550 | 93.5673 | 550 | 73.73367
552 | 99.04462 | 552 | 75.98562 | 552 | 93.5598 | 552 | 73.7031
554 | 99.05013 | 554 | 75.94498 | 554 | 93.54786 | 554 | 73.67255
556 | 99.03708 | 556 | 75.91229 | 556 | 93.53265 | 556 | 73.64193
558 | 99.04713 | 558 | 75.87783 | 558 | 93.52873 | 558 | 73.61741
560 | 99.03858 | 560 | 75.83966 | 560 | 93.51609 | 560 | 73.58887
562 | 99.03393 | 562 | 75.80763 | 562 | 93.49971 | 562 | 73.5568
564 | 99.03376 | 564 | 75.77996 | 564 | 93.49303 | 564 | 73.53354
566 | 99.03393 | 566 | 75.745 | 566 | 93.484 | 566 | 73.50975
568 | 99.03078 | 568 | 75.72175 | 568 | 93.47138 | 568 | 73.48177
570 | 99.03545 | 570 | 75.68798 | 570 | 93.46858 | 570 | 73.46095
572 | 99.0375 | 572 | 75.66373 | 572 | 93.45641 | 572 | 73.43676
574 | 99.02487 | 574 | 75.63853 | 574 | 93.44179 | 574 | 73.41045
576 | 99.02924 | 576 | 75.6106 | 576 | 93.43566 | 576 | 73.38931
578 | 99.01924 | 578 | 75.58751 | 578 | 93.42058 | 578 | 73.36247
580 | 99.03264 | 580 | 75.55841 | 580 | 93.42012 | 580 | 73.34629
582 | 99.01892 | 582 | 75.53124 | 582 | 93.40485 | 582 | 73.3203
584 | 99.01218 | 584 | 75.50657 | 584 | 93.39027 | 584 | 73.2962
586 | 99.01828 | 586 | 75.4781 | 586 | 93.38848 | 586 | 73.27921
588 | 99.0125 | 588 | 75.45471 | 588 | 93.37378 | 588 | 73.25546
590 | 99.00841 | 590 | 75.43403 | 590 | 93.36114 | 590 | 73.23334
592 | 99.00962 | 592 | 75.40527 | 592 | 93.35843 | 592 | 73.21562
594 | 99.00713 | 594 | 75.38137 | 594 | 93.35935 | 594 | 73.19234
596 | 99.01256 | 596 | 75.35196 | 596 | 93.35781 | 596 | 73.1776
598 | 99.00564 | 598 | 75.33206 | 598 | 93.34273 | 598 | 73.15543
600 | 98.99502 | 600 | 75.30537 | 600 | 93.33162 | 600 | 73.13479
602 | 99.00107 | 602 | 75.28581 | 602 | 93.325 | 602 | 73.11711
604 | 98.98891 | 604 | 75.25747 | 604 | 93.30992 | 604 | 73.09353
606 | 98.99771 | 606 | 75.23461 | 606 | 93.30455 | 606 | 73.0766
608 | 98.98898 | 608 | 75.21286 | 608 | 93.29427 | 608 | 73.0575
610 | 98.98118 | 610 | 75.18807 | 610 | 93.28098 | 610 | 73.03678
612 | 98.98864 | 612 | 75.17049 | 612 | 93.27693 | 612 | 73.02206
614 | 98.97573 | 614 | 75.13863 | 614 | 93.26345 | 614 | 73.00218
616 | 98.98818 | 616 | 75.12438 | 616 | 93.26153 | 616 | 72.99011
618 | 98.97451 | 618 | 75.09635 | 618 | 93.24664 | 618 | 72.96808
620 | 98.97513 | 620 | 75.07831 | 620 | 93.23347 | 620 | 72.94852
622 | 98.97339 | 622 | 75.05793 | 622 | 93.24437 | 622 | 72.93556
624 | 98.96702 | 624 | 75.03959 | 624 | 93.23812 | 624 | 72.9203
626 | 98.96825 | 626 | 75.01618 | 626 | 93.22939 | 626 | 72.90378
628 | 98.95961 | 628 | 74.99528 | 628 | 93.21491 | 628 | 72.88247
630 | 98.95679 | 630 | 74.97408 | 630 | 93.20962 | 630 | 72.86798
632 | 98.95745 | 632 | 74.94983 | 632 | 93.19681 | 632 | 72.849
634 | 98.95248 | 634 | 74.93428 | 634 | 93.19169 | 634 | 72.83658
636 | 98.94207 | 636 | 74.91282 | 636 | 93.18094 | 636 | 72.81955
638 | 98.94558 | 638 | 74.89643 | 638 | 93.16884 | 638 | 72.80128
640 | 98.94345 | 640 | 74.87062 | 640 | 93.16538 | 640 | 72.78989
642 | 98.93865 | 642 | 74.85818 | 642 | 93.15075 | 642 | 72.77292
644 | 98.93681 | 644 | 74.82916 | 644 | 93.14281 | 644 | 72.75727
646 | 98.92856 | 646 | 74.81535 | 646 | 93.14779 | 646 | 72.74156
648 | 98.93153 | 648 | 74.79497 | 648 | 93.14387 | 648 | 72.72975
650 | 98.92684 | 650 | 74.78335 | 650 | 93.13363 | 650 | 72.71785
652 | 98.91537 | 652 | 74.7654 | 652 | 93.12165 | 652 | 72.69933
654 | 98.92185 | 654 | 74.74636 | 654 | 93.1177 | 654 | 72.68467
656 | 98.92525 | 656 | 74.72271 | 656 | 93.11628 | 656 | 72.68142
658 | 98.91197 | 658 | 74.71145 | 658 | 93.10258 | 658 | 72.66368
660 | 98.91593 | 660 | 74.69455 | 660 | 93.09317 | 660 | 72.64745
662 | 98.9079 | 662 | 74.67536 | 662 | 93.08282 | 662 | 72.63754
664 | 98.89657 | 664 | 74.66183 | 664 | 93.07114 | 664 | 72.62096
666 | 98.90251 | 666 | 74.64714 | 666 | 93.07107 | 666 | 72.61386
668 | 98.89727 | 668 | 74.6314 | 668 | 93.05486 | 668 | 72.59907
670 | 98.89576 | 670 | 74.61685 | 670 | 93.06696 | 670 | 72.58746
672 | 98.88159 | 672 | 74.59921 | 672 | 93.05425 | 672 | 72.57615
674 | 98.886 | 674 | 74.58112 | 674 | 93.05356 | 674 | 72.56471
676 | 98.88197 | 676 | 74.56767 | 676 | 93.03909 | 676 | 72.55187
678 | 98.87604 | 678 | 74.557 | 678 | 93.03296 | 678 | 72.54029
680 | 98.8666 | 680 | 74.53508 | 680 | 93.02323 | 680 | 72.52917
682 | 98.87911 | 682 | 74.52379 | 682 | 93.02137 | 682 | 72.52181
684 | 98.8665 | 684 | 74.50985 | 684 | 93.00756 | 684 | 72.51204
686 | 98.86602 | 686 | 74.49843 | 686 | 93.00707 | 686 | 72.50148
688 | 98.8503 | 688 | 74.47751 | 688 | 93.00703 | 688 | 72.49005
690 | 98.84196 | 690 | 74.46841 | 690 | 92.99938 | 690 | 72.47319
692 | 98.84116 | 692 | 74.45546 | 692 | 92.99189 | 692 | 72.46741
694 | 98.84662 | 694 | 74.44377 | 694 | 92.98848 | 694 | 72.45714
696 | 98.83511 | 696 | 74.42889 | 696 | 92.9766 | 696 | 72.44608
698 | 98.83445 | 698 | 74.4184 | 698 | 92.97592 | 698 | 72.44561
700 | 98.82228 | 700 | 74.39722 | 700 | 92.9613 | 700 | 72.4267
702 | 98.83453 | 702 | 74.39318 | 702 | 92.96044 | 702 | 72.42383
704 | 98.82003 | 704 | 74.37707 | 704 | 92.94549 | 704 | 72.41359
706 | 98.81954 | 706 | 74.36904 | 706 | 92.94498 | 706 | 72.40423
708 | 98.80537 | 708 | 74.34931 | 708 | 92.93036 | 708 | 72.39335
710 | 98.8044 | 710 | 74.34619 | 710 | 92.92936 | 710 | 72.39267
712 | 98.78893 | 712 | 74.33491 | 712 | 92.92212 | 712 | 72.37174
714 | 98.79559 | 714 | 74.32103 | 714 | 92.9209 | 714 | 72.36536
716 | 98.7881 | 716 | 74.31103 | 716 | 92.91269 | 716 | 72.35963
718 | 98.78808 | 718 | 74.29902 | 718 | 92.91268 | 718 | 72.35202
720 | 98.77365 | 720 | 74.28785 | 720 | 92.89779 | 720 | 72.3378
722 | 98.77294 | 722 | 74.28113 | 722 | 92.89706 | 722 | 72.3373
724 | 98.75786 | 724 | 74.26661 | 724 | 92.8815 | 724 | 72.32666
726 | 98.77066 | 726 | 74.26588 | 726 | 92.88106 | 726 | 72.31592
728 | 98.75811 | 728 | 74.2525 | 728 | 92.86461 | 728 | 72.30445
730 | 98.75793 | 730 | 74.24031 | 730 | 92.87934 | 730 | 72.30432
732 | 98.75529 | 732 | 74.22947 | 732 | 92.87726 | 732 | 72.30246
734 | 98.74309 | 734 | 74.21914 | 734 | 92.86467 | 734 | 72.29384
736 | 98.73048 | 736 | 74.21548 | 736 | 92.85166 | 736 | 72.28493
738 | 98.72766 | 738 | 74.20538 | 738 | 92.84875 | 738 | 72.2736
740 | 98.71942 | 740 | 74.19071 | 740 | 92.84024 | 740 | 72.26658
742 | 98.71254 | 742 | 74.18247 | 742 | 92.83315 | 742 | 72.26172
744 | 98.70605 | 744 | 74.17981 | 744 | 92.82645 | 744 | 72.25714
746 | 98.71211 | 746 | 74.15947 | 746 | 92.81778 | 746 | 72.25121
748 | 98.71271 | 748 | 74.15859 | 748 | 92.81776 | 748 | 72.25119
750 | 98.70157 | 750 | 74.1512 | 750 | 92.81215 | 750 | 72.24333
752 | 98.6976 | 752 | 74.14879 | 752 | 92.81678 | 752 | 72.24052
754 | 98.68957 | 754 | 74.14656 | 754 | 92.80849 | 754 | 72.23485
756 | 98.68112 | 756 | 74.12409 | 756 | 92.79978 | 756 | 72.22889
758 | 98.67889 | 758 | 74.12367 | 758 | 92.79748 | 758 | 72.22731
760 | 98.66592 | 760 | 74.11557 | 760 | 92.7841 | 760 | 72.21815
762 | 98.66571 | 762 | 74.11007 | 762 | 92.78387 | 762 | 72.218
764 | 98.65262 | 764 | 74.09985 | 764 | 92.77036 | 764 | 72.20875
766 | 98.65174 | 766 | 74.09601 | 766 | 92.76946 | 766 | 72.20813
768 | 98.63734 | 768 | 74.08813 | 768 | 92.7546 | 768 | 72.19796
770 | 98.63569 | 770 | 74.08547 | 770 | 92.75465 | 770 | 72.1968
772 | 98.63568 | 772 | 74.07559 | 772 | 92.76908 | 772 | 72.19679
774 | 98.62157 | 774 | 74.07545 | 774 | 92.75468 | 774 | 72.18683
776 | 98.62055 | 776 | 74.07004 | 776 | 92.75363 | 776 | 72.18611
778 | 98.61954 | 778 | 74.06377 | 778 | 92.73957 | 778 | 72.17648
780 | 98.61914 | 780 | 74.06012 | 780 | 92.73661 | 780 | 72.17446
782 | 98.61712 | 782 | 74.04207 | 782 | 92.73454 | 782 | 72.17021
784 | 98.60403 | 784 | 74.04154 | 784 | 92.72103 | 784 | 72.1514
786 | 98.60377 | 786 | 74.03042 | 786 | 92.72076 | 786 | 72.15111
788 | 98.58968 | 788 | 74.02929 | 788 | 92.70955 | 788 | 72.14116
790 | 98.58886 | 790 | 74.02812 | 790 | 92.7222 | 790 | 72.14058
792 | 98.57786 | 792 | 74.01798 | 792 | 92.71117 | 792 | 72.13281
794 | 98.57444 | 794 | 74.01775 | 794 | 92.70764 | 794 | 72.1304
796 | 98.57441 | 796 | 74.00679 | 796 | 92.70761 | 796 | 72.13038
798 | 98.55981 | 798 | 74.00514 | 798 | 92.69255 | 798 | 72.12007
800 | 98.5586 | 800 | 73.998 | 800 | 92.69129 | 800 | 72.11921

## Fig S7b
SBA-15 |  | PrSO₃H/SBA-15 |  | MM-SBA-15 |  | PrSO₃H/MM-SBA-15
40 | -0.02415 | 40 | -0.06716 | 40 | -0.0577 | 40 | -0.04775
42 | -0.0235 | 42 | -0.06846 | 42 | -0.06521 | 42 | -0.05379
44 | -0.03165 | 44 | -0.07842 | 44 | -0.07742 | 44 | -0.06511
46 | -0.03779 | 46 | -0.0895 | 46 | -0.08566 | 46 | -0.07409
48 | -0.034 | 48 | -0.09349 | 48 | -0.09235 | 48 | -0.08008
50 | -0.03079 | 50 | -0.09645 | 50 | -0.09356 | 50 | -0.0843
52 | -0.0277 | 52 | -0.1028 | 52 | -0.0922 | 52 | -0.08894
54 | -0.02554 | 54 | -0.10883 | 54 | -0.09528 | 54 | -0.09591
56 | -0.024 | 56 | -0.11203 | 56 | -0.09831 | 56 | -0.10385
58 | -0.02068 | 58 | -0.11563 | 58 | -0.09793 | 58 | -0.10979
60 | -0.01688 | 60 | -0.1192 | 60 | -0.09766 | 60 | -0.11647
62 | -0.01448 | 62 | -0.12183 | 62 | -0.09772 | 62 | -0.12445
64 | -0.01237 | 64 | -0.12501 | 64 | -0.09539 | 64 | -0.1313
66 | -0.011 | 66 | -0.12937 | 66 | -0.09246 | 66 | -0.13802
68 | -0.00758 | 68 | -0.1299 | 68 | -0.08982 | 68 | -0.14444
70 | -0.00525 | 70 | -0.12957 | 70 | -0.08661 | 70 | -0.14961
72 | -0.00578 | 72 | -0.12991 | 72 | -0.08291 | 72 | -0.15422
74 | -0.00347 | 74 | -0.129 | 74 | -0.07835 | 74 | -0.15742
76 | -0.00241 | 76 | -0.12872 | 76 | -0.0744 | 76 | -0.15982
78 | -0.0017 | 78 | -0.12719 | 78 | -0.06918 | 78 | -0.16044
80 | -0.00123 | 80 | -0.12561 | 80 | -0.06179 | 80 | -0.16024
82 | -0.00265 | 82 | -0.12219 | 82 | -0.05739 | 82 | -0.16021
84 | -0.00207 | 84 | -0.11876 | 84 | -0.0546 | 84 | -0.1582
86 | 0.01377 | 86 | -0.11738 | 86 | -0.03374 | 86 | -0.14381
88 | 0.02315 | 88 | -0.11342 | 88 | -0.0198 | 88 | -0.13348
90 | 0.00829 | 90 | -0.10918 | 90 | -0.03105 | 90 | -0.13953
92 | -0.000661551 | 92 | -0.10485 | 92 | -0.03541 | 92 | -0.14004
94 | -0.00154 | 94 | -0.10029 | 94 | -0.03044 | 94 | -0.13482
96 | -0.00144 | 96 | -0.09632 | 96 | -0.02641 | 96 | -0.12934
98 | -0.001 | 98 | -0.09119 | 98 | -0.02496 | 98 | -0.12311
100 | -0.00153 | 100 | -0.08576 | 100 | -0.0217 | 100 | -0.11693
102 | -0.000334622 | 102 | -0.08277 | 102 | -0.01642 | 102 | -0.10941
104 | -0.000434624 | 104 | -0.07845 | 104 | -0.01612 | 104 | -0.10312
106 | -0.0011 | 106 | -0.07224 | 106 | -0.01384 | 106 | -0.0968
108 | -0.00102 | 108 | -0.06772 | 108 | -0.00914 | 108 | -0.08881
110 | -0.00171 | 110 | -0.06241 | 110 | -0.00867 | 110 | -0.08213
112 | -0.00178 | 112 | -0.05727 | 112 | -0.00672 | 112 | -0.07533
114 | -0.000896171 | 114 | -0.05249 | 114 | -0.00426 | 114 | -0.0686
116 | -0.000842324 | 116 | -0.04684 | 116 | -0.0046 | 116 | -0.06291
118 | -0.00198 | 118 | -0.04298 | 118 | -0.0055 | 118 | -0.05709
120 | -0.00114 | 120 | -0.03945 | 120 | -0.00328 | 120 | -0.05049
122 | -0.000957711 | 122 | -0.03547 | 122 | -0.00162 | 122 | -0.04441
124 | -0.00107 | 124 | -0.03183 | 124 | -0.00249 | 124 | -0.03925
126 | 0.000480779 | 126 | -0.02882 | 126 | -0.00181 | 126 | -0.03538
128 | -0.00106 | 128 | -0.02624 | 128 | -0.00224 | 128 | -0.03266
130 | -0.00178 | 130 | -0.02393 | 130 | -0.00331 | 130 | -0.02956
132 | -0.000911556 | 132 | -0.02115 | 132 | -0.00281 | 132 | -0.02664
134 | -0.00215 | 134 | -0.01896 | 134 | -0.00221 | 134 | -0.02439
136 | -0.00112 | 136 | -0.01861 | 136 | -0.00112 | 136 | -0.02103
138 | 0.000930787 | 138 | -0.01752 | 138 | -0.000706409 | 138 | -0.01814
140 | -0.000446163 | 140 | -0.0155 | 140 | -0.00181 | 140 | -0.0177
142 | -0.00169 | 142 | -0.01579 | 142 | -0.00281 | 142 | -0.01771
144 | -0.000903864 | 144 | -0.01568 | 144 | -0.00292 | 144 | -0.01672
146 | -0.0016 | 146 | -0.01272 | 146 | -0.00261 | 146 | -0.01556
148 | -0.000396162 | 148 | -0.01296 | 148 | -0.0018 | 148 | -0.01397
150 | 0.00101 | 150 | -0.01414 | 150 | -0.00146 | 150 | -0.01404
152 | -0.000961557 | 152 | -0.01207 | 152 | -0.00159 | 152 | -0.01423
154 | -0.00061155 | 154 | -0.01128 | 154 | -0.00142 | 154 | -0.01238
156 | -0.000430778 | 156 | -0.01377 | 156 | -0.0014 | 156 | -0.01337
158 | -0.000726937 | 158 | -0.01286 | 158 | -0.00166 | 158 | -0.012
160 | -0.000607704 | 160 | -0.00999 | 160 | -0.00273 | 160 | -0.01276
162 | -0.0021 | 162 | -0.01187 | 162 | -0.00261 | 162 | -0.01352
164 | -0.0014 | 164 | -0.01197 | 164 | -0.00053576 | 164 | -0.01096
166 | 9.61557e-05 | 166 | -0.00969 | 166 | 0.000218273 | 166 | -0.01061
168 | -8.4617e-05 | 168 | -0.01122 | 168 | -0.001 | 168 | -0.0097
170 | -0.00175 | 170 | -0.01212 | 170 | -0.00169 | 170 | -0.01221
172 | -0.00201 | 172 | -0.01092 | 172 | -0.0014 | 172 | -0.01177
174 | -0.00104 | 174 | -0.01017 | 174 | -0.00183 | 174 | -0.01144
176 | -0.000869248 | 176 | -0.01074 | 176 | -0.00312 | 176 | -0.01153
178 | -0.000750015 | 178 | -0.01136 | 178 | -0.00252 | 178 | -0.01072
180 | -0.00154 | 180 | -0.00955 | 180 | -0.000718315 | 180 | -0.01168
182 | -0.00197 | 182 | -0.00916 | 182 | -0.00036511 | 182 | -0.00959
184 | -0.001 | 184 | -0.00987 | 184 | 0 | 184 | -0.01046
186 | -0.000607704 | 186 | -0.01215 | 186 | -0.000230178 | 186 | -0.01083
188 | -0.000961557 | 188 | -0.01174 | 188 | -0.00226 | 188 | -0.01002
190 | -0.000484625 | 190 | -0.00892 | 190 | -0.00181 | 190 | -0.01148
192 | -0.00142 | 192 | -0.00955 | 192 | -0.000825467 | 192 | -0.00996
194 | -0.00177 | 194 | -0.00938 | 194 | -0.00199 | 194 | -0.01057
196 | -0.00171 | 196 | -0.01109 | 196 | -0.00236 | 196 | -0.01142
198 | -0.00141 | 198 | -0.01135 | 198 | -0.00185 | 198 | -0.0114
200 | -0.00196 | 200 | -0.00898 | 200 | -0.00273 | 200 | -0.01157
202 | -0.00362 | 202 | -0.00872 | 202 | -0.00405 | 202 | -0.01106
204 | -0.00247 | 204 | -0.0089 | 204 | -0.0025 | 204 | -0.0116
206 | -0.00227 | 206 | -0.00903 | 206 | -0.00262 | 206 | -0.01081
208 | -0.00203 | 208 | -0.00889 | 208 | -0.00356 | 208 | -0.01124
210 | -0.000496164 | 210 | -0.00859 | 210 | -0.00178 | 210 | -0.01051
212 | 0.000569242 | 212 | -0.00888 | 212 | -4.76231e-05 | 212 | -0.01016
214 | -0.000553857 | 214 | -0.00882 | 214 | -0.00148 | 214 | -0.01063
216 | -0.001 | 216 | -0.0079 | 216 | -0.00314 | 216 | -0.0113
218 | -0.00185 | 218 | -0.00817 | 218 | -0.00386 | 218 | -0.01103
220 | -0.00311 | 220 | -0.01211 | 220 | -0.00456 | 220 | -0.01168
222 | -0.000273082 | 222 | -0.01192 | 222 | -0.00215 | 222 | -0.01062
224 | -0.000815401 | 224 | -0.00841 | 224 | -0.00148 | 224 | -0.01038
226 | -0.00192 | 226 | -0.00766 | 226 | -0.0025 | 226 | -0.01132
228 | -0.000696167 | 228 | -0.00812 | 228 | -0.00354 | 228 | -0.01111
230 | -0.00176 | 230 | -0.00839 | 230 | -0.00388 | 230 | -0.01222
232 | -0.00132 | 232 | -0.00754 | 232 | -0.00252 | 232 | -0.0099
234 | -0.000857709 | 234 | -0.00825 | 234 | -0.00335 | 234 | -0.01082
236 | -0.0017 | 236 | -0.00858 | 236 | -0.00389 | 236 | -0.011
238 | -0.002 | 238 | -0.0111 | 238 | -0.00361 | 238 | -0.01179
240 | 0.000361546 | 240 | -0.01077 | 240 | -0.00252 | 240 | -0.01153
242 | 0.00187 | 242 | -0.00845 | 242 | -0.00156 | 242 | -0.00887
244 | -0.00198 | 244 | -0.00862 | 244 | -0.00395 | 244 | -0.01199
246 | -0.0021 | 246 | -0.00884 | 246 | -0.00459 | 246 | -0.01148
248 | -0.000538472 | 248 | -0.01114 | 248 | -0.00369 | 248 | -0.01027
250 | -0.000411546 | 250 | -0.01004 | 250 | -0.00324 | 250 | -0.01178
252 | -0.000369238 | 252 | -0.0079 | 252 | -0.00387 | 252 | -0.0111
254 | -0.000492317 | 254 | -0.01028 | 254 | -0.00364 | 254 | -0.01021
256 | 0.000426931 | 256 | -0.01053 | 256 | -0.00385 | 256 | -0.01135
258 | -0.000661551 | 258 | -0.00918 | 258 | -0.00461 | 258 | -0.01261
260 | -0.000950019 | 260 | -0.01042 | 260 | -0.00304 | 260 | -0.01099
262 | -0.00127 | 262 | -0.01068 | 262 | -0.00409 | 262 | -0.01071
264 | -0.00167 | 264 | -0.01001 | 264 | -0.00656 | 264 | -0.01202
266 | -0.0012 | 266 | -0.00937 | 266 | -0.00584 | 266 | -0.01288
268 | 0.000369238 | 268 | -0.01036 | 268 | -0.00355 | 268 | -0.01259
270 | -0.000434624 | 270 | -0.01272 | 270 | -0.00573 | 270 | -0.01237
272 | -0.00113 | 272 | -0.01142 | 272 | -0.00573 | 272 | -0.0121
274 | -0.000353853 | 274 | -0.01086 | 274 | -0.00414 | 274 | -0.01228
276 | -0.00026539 | 276 | -0.01285 | 276 | -0.00512 | 276 | -0.01236
278 | -0.000303852 | 278 | -0.01227 | 278 | -0.00492 | 278 | -0.01255
280 | -0.00135 | 280 | -0.01147 | 280 | -0.00481 | 280 | -0.0137
282 | -0.000592319 | 282 | -0.01283 | 282 | -0.00613 | 282 | -0.01422
284 | 0.00029616 | 284 | -0.01396 | 284 | -0.00596 | 284 | -0.01354
286 | -0.000661551 | 286 | -0.01406 | 286 | -0.00568 | 286 | -0.01359
288 | -0.00247 | 288 | -0.0132 | 288 | -0.00536 | 288 | -0.0153
290 | -0.00119 | 290 | -0.01313 | 290 | -0.00587 | 290 | -0.01548
292 | 0.00172 | 292 | -0.01487 | 292 | -0.00533 | 292 | -0.01554
294 | 0.0014 | 294 | -0.01459 | 294 | -0.00419 | 294 | -0.01604
296 | -0.00147 | 296 | -0.01533 | 296 | -0.00577 | 296 | -0.01688
298 | -0.0024 | 298 | -0.0157 | 298 | -0.00764 | 298 | -0.01807
300 | -0.00143 | 300 | -0.0157 | 300 | -0.00667 | 300 | -0.01839
302 | -0.000503856 | 302 | -0.01648 | 302 | -0.006 | 302 | -0.01921
304 | 0.000546164 | 304 | -0.01677 | 304 | -0.00559 | 304 | -0.01912
306 | -0.000373084 | 306 | -0.01704 | 306 | -0.0055 | 306 | -0.02045
308 | -0.00103 | 308 | -0.01725 | 308 | -0.00706 | 308 | -0.02192
310 | 0.00026539 | 310 | -0.01837 | 310 | -0.00469 | 310 | -0.02127
312 | -9.23095e-05 | 312 | -0.01746 | 312 | -0.00629 | 312 | -0.02288
314 | -0.00199 | 314 | -0.01743 | 314 | -0.00888 | 314 | -0.02561
316 | -0.00183 | 316 | -0.01952 | 316 | -0.00625 | 316 | -0.02634
318 | -0.000188465 | 318 | -0.01989 | 318 | -0.00682 | 318 | -0.02656
320 | 0.00104 | 320 | -0.01947 | 320 | -0.00568 | 320 | -0.02752
322 | -0.000946172 | 322 | -0.02062 | 322 | -0.00487 | 322 | -0.02968
324 | -0.00137 | 324 | -0.0218 | 324 | -0.00827 | 324 | -0.03199
326 | -0.00046924 | 326 | -0.02247 | 326 | -0.00922 | 326 | -0.03334
328 | -0.00185 | 328 | -0.02271 | 328 | -0.00576 | 328 | -0.03572
330 | 0.000111541 | 330 | -0.02238 | 330 | -0.00528 | 330 | -0.03765
332 | 0.00116 | 332 | -0.02346 | 332 | -0.00853 | 332 | -0.03865
334 | -0.00136 | 334 | -0.02495 | 334 | -0.00863 | 334 | -0.04
336 | -0.000776938 | 336 | -0.02575 | 336 | -0.00632 | 336 | -0.04124
338 | -0.000157695 | 338 | -0.02626 | 338 | -0.0052 | 338 | -0.04322
340 | 0.000934634 | 340 | -0.027 | 340 | -0.0061 | 340 | -0.04413
342 | 6.15397e-05 | 342 | -0.02834 | 342 | -0.00823 | 342 | -0.04565
344 | -0.00364 | 344 | -0.02913 | 344 | -0.00792 | 344 | -0.04867
346 | -0.00153 | 346 | -0.02906 | 346 | -0.00555 | 346 | -0.04881
348 | 0.00114 | 348 | -0.02988 | 348 | -0.00676 | 348 | -0.04842
350 | 0.000496164 | 350 | -0.03176 | 350 | -0.00735 | 350 | -0.04874
352 | 0.000365392 | 352 | -0.03227 | 352 | -0.00756 | 352 | -0.04962
354 | -0.000207696 | 354 | -0.03285 | 354 | -0.00827 | 354 | -0.0516
356 | -0.00102 | 356 | -0.03395 | 356 | -0.00482 | 356 | -0.05268
358 | -0.00171 | 358 | -0.03483 | 358 | -0.00494 | 358 | -0.05336
360 | -0.00152 | 360 | -0.03528 | 360 | -0.00839 | 360 | -0.05407
362 | -8.07708e-05 | 362 | -0.0351 | 362 | -0.00786 | 362 | -0.05455
364 | -6.15397e-05 | 364 | -0.03435 | 364 | -0.00804 | 364 | -0.05565
366 | -0.000373084 | 366 | -0.0354 | 366 | -0.0082 | 366 | -0.05666
368 | 0.000315391 | 368 | -0.03875 | 368 | -0.00797 | 368 | -0.05766
370 | -0.00121 | 370 | -0.03825 | 370 | -0.00414 | 370 | -0.05874
372 | -0.00195 | 372 | -0.03765 | 372 | -0.00396 | 372 | -0.05916
374 | -0.000538472 | 374 | -0.03826 | 374 | -0.00762 | 374 | -0.05979
376 | -0.000230774 | 376 | -0.03586 | 376 | -0.00825 | 376 | -0.06128
378 | -0.000661551 | 378 | -0.0357 | 378 | -0.00795 | 378 | -0.06202
380 | -0.000988481 | 380 | -0.0377 | 380 | -0.00808 | 380 | -0.06285
382 | 0.000588473 | 382 | -0.03859 | 382 | -0.00757 | 382 | -0.06315
384 | 0.000715399 | 384 | -0.03882 | 384 | -0.00708 | 384 | -0.06368
386 | -0.000834632 | 386 | -0.03865 | 386 | -0.0082 | 386 | -0.06562
388 | -0.00073463 | 388 | -0.03943 | 388 | -0.00719 | 388 | -0.06628
390 | -0.000584627 | 390 | -0.0387 | 390 | -0.00429 | 390 | -0.06667
392 | 0.000792323 | 392 | -0.03902 | 392 | -0.00367 | 392 | -0.06673
394 | 0.00202 | 394 | -0.03942 | 394 | -0.00601 | 394 | -0.06711
396 | -0.00050001 | 396 | -0.03803 | 396 | -0.00774 | 396 | -0.06889
398 | -0.00146 | 398 | -0.03897 | 398 | -0.00845 | 398 | -0.07008
400 | -0.00108 | 400 | -0.03919 | 400 | -0.00779 | 400 | -0.07036
402 | -0.000607704 | 402 | -0.03907 | 402 | -0.00642 | 402 | -0.07081
404 | -0.000196158 | 404 | -0.03909 | 404 | -0.00715 | 404 | -0.07182
406 | -0.000534626 | 406 | -0.03889 | 406 | -0.00825 | 406 | -0.07261
408 | 0.000496164 | 408 | -0.04009 | 408 | -0.00711 | 408 | -0.07264
410 | 0.00107 | 410 | -0.04127 | 410 | -0.00636 | 410 | -0.07327
412 | -0.0013 | 412 | -0.04107 | 412 | -0.00392 | 412 | -0.07445
414 | -0.00239 | 414 | -0.04096 | 414 | -0.00425 | 414 | -0.07514
416 | -0.000819247 | 416 | -0.04053 | 416 | -0.00727 | 416 | -0.07531
418 | 0.00112 | 418 | -0.04179 | 418 | -0.00587 | 418 | -0.07511
420 | -0.000442316 | 420 | -0.0429 | 420 | -0.00756 | 420 | -0.07789
422 | 0.000253851 | 422 | -0.04346 | 422 | -0.00732 | 422 | -0.07852
424 | 0.0015 | 424 | -0.0447 | 424 | -0.00484 | 424 | -0.07717
426 | -0.00285 | 426 | -0.04549 | 426 | -0.00703 | 426 | -0.08
428 | -0.00265 | 428 | -0.04615 | 428 | -0.00821 | 428 | -0.08206
430 | 0.000442316 | 430 | -0.04632 | 430 | -0.00772 | 430 | -0.083
432 | 0.000834632 | 432 | -0.04823 | 432 | -0.00735 | 432 | -0.0843
434 | -0.000134618 | 434 | -0.04923 | 434 | -0.00645 | 434 | -0.08504
436 | -0.000696167 | 436 | -0.04982 | 436 | -0.00227 | 436 | -0.08638
438 | -0.000853863 | 438 | -0.05123 | 438 | -0.00223 | 438 | -0.08818
440 | -0.000307698 | 440 | -0.05343 | 440 | -0.00623 | 440 | -0.08983
442 | 0.000180773 | 442 | -0.05643 | 442 | -0.00704 | 442 | -0.09204
444 | 0.000338468 | 444 | -0.05686 | 444 | -0.00735 | 444 | -0.0941
446 | -0.000180773 | 446 | -0.0574 | 446 | -0.00586 | 446 | -0.09509
448 | -0.00118 | 448 | -0.06023 | 448 | -0.00606 | 448 | -0.09719
450 | -0.0004077 | 450 | -0.06393 | 450 | -0.00713 | 450 | -0.09984
452 | 0.000323083 | 452 | -0.06603 | 452 | -0.00645 | 452 | -0.10128
454 | -0.000619243 | 454 | -0.06736 | 454 | -0.00683 | 454 | -0.10293
456 | -0.00164 | 456 | -0.06922 | 456 | -0.00681 | 456 | -0.10433
458 | -0.00126 | 458 | -0.07186 | 458 | -0.00658 | 458 | -0.1055
460 | 0.000803862 | 460 | -0.07534 | 460 | -0.00647 | 460 | -0.10651
462 | 0.00206 | 462 | -0.07737 | 462 | -0.00597 | 462 | -0.10704
464 | -0.00154 | 464 | -0.07912 | 464 | -0.00568 | 464 | -0.10749
466 | -0.00295 | 466 | -0.08116 | 466 | -0.00714 | 466 | -0.10892
468 | -0.00282 | 468 | -0.08585 | 468 | -0.00795 | 468 | -0.10926
470 | -0.00136 | 470 | -0.08778 | 470 | -0.00279 | 470 | -0.10761
472 | 0.000738476 | 472 | -0.08971 | 472 | -0.00245 | 472 | -0.10675
474 | 0.000315391 | 474 | -0.09481 | 474 | -0.00523 | 474 | -0.10471
476 | 0.000684629 | 476 | -0.09784 | 476 | -0.0056 | 476 | -0.10296
478 | -0.00135 | 478 | -0.10064 | 478 | -0.00667 | 478 | -0.10113
480 | 0.00026539 | 480 | -0.10231 | 480 | -0.00496 | 480 | -0.09676
482 | 0.0022 | 482 | -0.10578 | 482 | -0.00539 | 482 | -0.09374
484 | -0.00228 | 484 | -0.11067 | 484 | -0.00716 | 484 | -0.09093
486 | -0.00163 | 486 | -0.11321 | 486 | -0.00609 | 486 | -0.08533
488 | -0.000242312 | 488 | -0.11474 | 488 | -0.00632 | 488 | -0.08017
490 | -0.00236 | 490 | -0.11816 | 490 | -0.00648 | 490 | -0.07504
492 | -0.000919249 | 492 | -0.12181 | 492 | -0.00587 | 492 | -0.06913
494 | 0.000307698 | 494 | -0.12351 | 494 | -0.00691 | 494 | -0.06422
496 | -0.00128 | 496 | -0.1247 | 496 | -0.00553 | 496 | -0.0579
498 | 3.46161e-05 | 498 | -0.12712 | 498 | -0.00449 | 498 | -0.05186
500 | 0.00137 | 500 | -0.12851 | 500 | -0.00304 | 500 | -0.04891
502 | -0.0024 | 502 | -0.12682 | 502 | -0.0035 | 502 | -0.04621
504 | -0.00169 | 504 | -0.12767 | 504 | -0.0054 | 504 | -0.04178
506 | 0.00224 | 506 | -0.12934 | 506 | -0.00447 | 506 | -0.03729
508 | -0.00154 | 508 | -0.12597 | 508 | -0.00556 | 508 | -0.03458
510 | -0.00228 | 510 | -0.12169 | 510 | -0.00604 | 510 | -0.03228
512 | 0.00284 | 512 | -0.11811 | 512 | -0.00406 | 512 | -0.02975
514 | -0.00103 | 514 | -0.11296 | 514 | -0.00547 | 514 | -0.0293
516 | -0.00241 | 516 | -0.1089 | 516 | -0.00741 | 516 | -0.02914
518 | 0.000130772 | 518 | -0.10349 | 518 | -0.00713 | 518 | -0.02781
520 | -0.000869248 | 520 | -0.09494 | 520 | -0.00491 | 520 | -0.02487
522 | -0.000900018 | 522 | -0.0864 | 522 | -0.00494 | 522 | -0.02397
524 | -0.002 | 524 | -0.07887 | 524 | -0.00734 | 524 | -0.02434
526 | 0.000446163 | 526 | -0.06926 | 526 | -0.00406 | 526 | -0.02104
528 | 0.000915402 | 528 | -0.0611 | 528 | -0.00374 | 528 | -0.02011
530 | -0.00407 | 530 | -0.05558 | 530 | -0.00789 | 530 | -0.02235
532 | 0.000742322 | 532 | -0.04757 | 532 | -0.00507 | 532 | -0.01955
534 | 0.00151 | 534 | -0.04051 | 534 | -0.00416 | 534 | -0.01844
536 | -0.00222 | 536 | -0.03663 | 536 | -0.00634 | 536 | -0.01917
538 | 3.84623e-05 | 538 | -0.03171 | 538 | -0.00595 | 538 | -0.01836
540 | -0.00107 | 540 | -0.02832 | 540 | -0.00504 | 540 | -0.01711
542 | -0.000276928 | 542 | -0.02821 | 542 | -0.00453 | 542 | -0.0162
544 | 0.000792323 | 544 | -0.02459 | 544 | -0.00533 | 544 | -0.01672
546 | -0.00134 | 546 | -0.02303 | 546 | -0.00547 | 546 | -0.01627
548 | -0.001 | 548 | -0.02337 | 548 | -0.00155 | 548 | -0.01597
550 | -0.00112 | 550 | -0.02028 | 550 | -0.000555603 | 550 | -0.01532
552 | 1.92311e-05 | 552 | -0.01944 | 552 | -0.00486 | 552 | -0.01528
554 | -0.00188 | 554 | -0.01833 | 554 | -0.00679 | 554 | -0.01529
556 | -0.000750015 | 556 | -0.01679 | 556 | -0.00478 | 556 | -0.01379
558 | 0.000373084 | 558 | -0.01816 | 558 | -0.00414 | 558 | -0.01326
560 | -0.0033 | 560 | -0.01755 | 560 | -0.00725 | 560 | -0.01515
562 | -0.0012 | 562 | -0.01493 | 562 | -0.00577 | 562 | -0.01383
564 | 0 | 564 | -0.01566 | 564 | -0.00393 | 564 | -0.01176
566 | -0.000746168 | 566 | -0.01455 | 566 | -0.00541 | 566 | -0.01294
568 | 0.000380777 | 568 | -0.01426 | 568 | -0.00385 | 568 | -0.0122
570 | 0.00168 | 570 | -0.0145 | 570 | -0.00374 | 570 | -0.01125
572 | -0.00265 | 572 | -0.01236 | 572 | -0.0067 | 572 | -0.01263
574 | -0.00207 | 574 | -0.01328 | 574 | -0.00519 | 574 | -0.01186
576 | -0.00141 | 576 | -0.01276 | 576 | -0.0053 | 576 | -0.012
578 | 0.000850017 | 578 | -0.01305 | 578 | -0.00389 | 578 | -0.01075
580 | -8.07708e-05 | 580 | -0.01407 | 580 | -0.00393 | 580 | -0.01054
582 | -0.00512 | 582 | -0.01296 | 582 | -0.00746 | 582 | -0.01252
584 | -0.000157695 | 584 | -0.01329 | 584 | -0.00409 | 584 | -0.01027
586 | 8.07708e-05 | 586 | -0.01296 | 586 | -0.00412 | 586 | -0.01018
588 | -0.00247 | 588 | -0.01102 | 588 | -0.00683 | 588 | -0.01147
590 | -0.000719245 | 590 | -0.01236 | 590 | -0.00384 | 590 | -0.00996
592 | -0.000319237 | 592 | -0.01316 | 592 | -0.000448451 | 592 | -0.01025
594 | 0.00073463 | 594 | -0.01333 | 594 | -0.000154775 | 594 | -0.0095
596 | -0.000373084 | 596 | -0.01233 | 596 | -0.00416 | 596 | -0.00923
598 | -0.00438 | 598 | -0.01165 | 598 | -0.00655 | 598 | -0.0107
600 | -0.00114 | 600 | -0.01156 | 600 | -0.00443 | 600 | -0.00958
602 | -0.00153 | 602 | -0.01197 | 602 | -0.00543 | 602 | -0.01031
604 | -0.000838478 | 604 | -0.0128 | 604 | -0.00511 | 604 | -0.01013
606 | 1.53849e-05 | 606 | -0.01115 | 606 | -0.00391 | 606 | -0.00901
608 | -0.00413 | 608 | -0.01163 | 608 | -0.00589 | 608 | -0.00996
610 | -8.4617e-05 | 610 | -0.01059 | 610 | -0.00433 | 610 | -0.00886
612 | -0.00136 | 612 | -0.01236 | 612 | -0.00438 | 612 | -0.00865
614 | -0.000115387 | 614 | -0.01153 | 614 | -0.00385 | 614 | -0.00799
616 | -0.000303852 | 616 | -0.01057 | 616 | -0.0042 | 616 | -0.00853
618 | -0.00326 | 618 | -0.01152 | 618 | -0.00702 | 618 | -0.0104
620 | -0.000280775 | 620 | -0.0096 | 620 | -0.000567509 | 620 | -0.00813
622 | -0.00203 | 622 | -0.00968 | 622 | 0.00116 | 622 | -0.00705
624 | -0.00128 | 624 | -0.01044 | 624 | -0.00375 | 624 | -0.00794
626 | -0.00185 | 626 | -0.01108 | 626 | -0.0058 | 626 | -0.00946
628 | -0.00287 | 628 | -0.01052 | 628 | -0.00494 | 628 | -0.00895
630 | -0.000538472 | 630 | -0.01136 | 630 | -0.00452 | 630 | -0.00837
632 | -0.00108 | 632 | -0.00995 | 632 | -0.00448 | 632 | -0.00785
634 | -0.00385 | 634 | -0.00925 | 634 | -0.00397 | 634 | -0.00736
636 | -0.00173 | 636 | -0.00946 | 636 | -0.00571 | 636 | -0.00883
638 | 0.000346161 | 638 | -0.01055 | 638 | -0.00389 | 638 | -0.00742
640 | -0.00173 | 640 | -0.00956 | 640 | -0.00452 | 640 | -0.00709
642 | -0.00166 | 642 | -0.01036 | 642 | -0.00564 | 642 | -0.00815
644 | -0.00252 | 644 | -0.01071 | 644 | -0.000738158 | 644 | -0.00784
646 | -0.00132 | 646 | -0.00855 | 646 | 0.000265896 | 646 | -0.00688
648 | -0.000430778 | 648 | -0.008 | 648 | -0.00354 | 648 | -0.00593
650 | -0.00404 | 650 | -0.00739 | 650 | -0.00556 | 650 | -0.00761
652 | -0.00125 | 652 | -0.00925 | 652 | -0.00398 | 652 | -0.0083
654 | 0.00247 | 654 | -0.01067 | 654 | -0.00134 | 654 | -0.00448
656 | -0.00247 | 656 | -0.00873 | 656 | -0.00378 | 656 | -0.00525
658 | -0.00233 | 658 | -0.00704 | 658 | -0.00578 | 658 | -0.00849
660 | -0.00102 | 660 | -0.00902 | 660 | -0.00494 | 660 | -0.00653
662 | -0.00484 | 662 | -0.00818 | 662 | -0.00551 | 662 | -0.00662
664 | -0.00135 | 664 | -0.00705 | 664 | -0.00294 | 664 | -0.00592
666 | 0.00017308 | 666 | -0.00761 | 666 | -0.00407 | 666 | -0.00547
668 | -0.00169 | 668 | -0.00757 | 668 | -0.00103 | 668 | -0.0066
670 | -0.00392 | 670 | -0.00805 | 670 | -0.000154775 | 670 | -0.00573
672 | -0.00244 | 672 | -0.00893 | 672 | -0.00335 | 672 | -0.00569
674 | 9.61557e-05 | 674 | -0.00788 | 674 | -0.00379 | 674 | -0.00607
676 | -0.00249 | 676 | -0.00603 | 676 | -0.00515 | 676 | -0.00611
678 | -0.00384 | 678 | -0.00815 | 678 | -0.00396 | 678 | -0.00567
680 | 0.000769246 | 680 | -0.0083 | 680 | -0.0029 | 680 | -0.00462
682 | -2.69236e-05 | 682 | -0.00631 | 682 | -0.00392 | 682 | -0.00428
684 | -0.00327 | 684 | -0.00634 | 684 | -0.00358 | 684 | -0.00508
686 | -0.00405 | 686 | -0.00808 | 686 | -0.000130964 | 686 | -0.0055
688 | -0.00602 | 688 | -0.00751 | 688 | -0.00192 | 688 | -0.00707
690 | -0.00228 | 690 | -0.00551 | 690 | -0.00379 | 690 | -0.00566
692 | 0.00117 | 692 | -0.00616 | 692 | -0.00273 | 692 | -0.00401
694 | -0.00151 | 694 | -0.00664 | 694 | -0.00382 | 694 | -0.00533
696 | -0.00304 | 696 | -0.00634 | 696 | -0.00314 | 696 | -0.00288
698 | -0.00321 | 698 | -0.00792 | 698 | -0.00383 | 698 | -0.00485
700 | 1.92311e-05 | 700 | -0.0063 | 700 | -0.00387 | 700 | -0.00545
702 | -0.000561549 | 702 | -0.00504 | 702 | -0.00395 | 702 | -0.00328
704 | -0.00375 | 704 | -0.00603 | 704 | -0.00387 | 704 | -0.0049
706 | -0.00367 | 706 | -0.00694 | 706 | -0.00378 | 706 | -0.00506
708 | -0.00378 | 708 | -0.00571 | 708 | -0.00391 | 708 | -0.00289
710 | -0.00411 | 710 | -0.0036 | 710 | -0.00206 | 710 | -0.0054
712 | -0.0022 | 712 | -0.00629 | 712 | -0.00212 | 712 | -0.00683
714 | -0.000207696 | 714 | -0.00597 | 714 | -0.00236 | 714 | -0.00303
716 | -0.00188 | 716 | -0.0055 | 716 | -0.00206 | 716 | -0.00334
718 | -0.00361 | 718 | -0.0058 | 718 | -0.00373 | 718 | -0.00546
720 | -0.00378 | 720 | -0.00447 | 720 | -0.00391 | 720 | -0.00368
722 | -0.00395 | 722 | -0.00531 | 722 | -0.00407 | 722 | -0.00279
724 | -0.000569242 | 724 | -0.00381 | 724 | -0.004 | 724 | -0.00535
726 | 6.15397e-05 | 726 | -0.00353 | 726 | -0.00422 | 726 | -0.00555
728 | -0.00318 | 728 | -0.00639 | 728 | -0.000428608 | 728 | -0.0029
730 | -0.00070386 | 730 | -0.00576 | 730 | 0.00316 | 730 | -0.000497103
732 | -0.00371 | 732 | -0.00529 | 732 | -0.00367 | 732 | -0.00262
734 | -0.0062 | 734 | -0.0035 | 734 | -0.0064 | 734 | -0.00438
736 | -0.00386 | 736 | -0.00344 | 736 | -0.00398 | 736 | -0.00506
738 | -0.00277 | 738 | -0.00619 | 738 | -0.00285 | 738 | -0.00459
740 | -0.00378 | 740 | -0.00573 | 740 | -0.0039 | 740 | -0.00297
742 | -0.00334 | 742 | -0.00272 | 742 | -0.00345 | 742 | -0.00236
744 | -0.000107694 | 744 | -0.00575 | 744 | -0.00384 | 744 | -0.00263
746 | 0.00167 | 746 | -0.00531 | 746 | -0.00217 | 746 | -0.00149
748 | -0.00263 | 748 | -0.00207 | 748 | -0.00141 | 748 | -0.00197
750 | -0.00378 | 750 | -0.00245 | 750 | -0.000246053 | 750 | -0.00267
752 | -0.003 | 752 | -0.00116 | 752 | -0.000912776 | 752 | -0.00212
754 | -0.00412 | 754 | -0.00618 | 754 | -0.00425 | 754 | -0.00291
756 | -0.00267 | 756 | -0.00572 | 756 | -0.00275 | 756 | -0.00189
758 | -0.0038 | 758 | -0.00213 | 758 | -0.00392 | 758 | -0.00268
760 | -0.0033 | 760 | -0.0034 | 760 | -0.0034 | 760 | -0.00233
762 | -0.00333 | 762 | -0.00393 | 762 | -0.00343 | 762 | -0.00235
764 | -0.00349 | 764 | -0.00351 | 764 | -0.0036 | 764 | -0.00247
766 | -0.00382 | 766 | -0.00293 | 766 | -0.00394 | 766 | -0.0027
768 | -0.00401 | 768 | -0.00263 | 768 | -0.0037 | 768 | -0.00283
770 | -0.000415393 | 770 | -0.00313 | 770 | 0.00362 | 770 | -0.000293372
772 | -0.00353 | 772 | -0.0025 | 772 | 7.93718e-06 | 772 | -0.00249
774 | -0.00378 | 774 | -0.00139 | 774 | -0.00386 | 774 | -0.00267
776 | -0.000507702 | 776 | -0.00292 | 776 | -0.00378 | 776 | -0.00259
778 | -0.000353853 | 778 | -0.00248 | 778 | -0.00425 | 778 | -0.00291
780 | -0.000603858 | 780 | -0.00542 | 780 | -0.00126 | 780 | -0.00157
782 | -0.00378 | 782 | -0.00465 | 782 | -0.0039 | 782 | -0.00576
784 | -0.00334 | 784 | -0.00291 | 784 | -0.00344 | 784 | -0.00478
786 | -0.00359 | 786 | -0.00306 | 786 | -0.00287 | 786 | -0.00256
788 | -0.00373 | 788 | -0.000575533 | 788 | 0.000361142 | 788 | -0.00263
790 | -0.00295 | 790 | -0.00283 | 790 | 0.000404796 | 790 | -0.00209
792 | -0.0036 | 792 | -0.00259 | 792 | -0.00364 | 792 | -0.00255
794 | -0.000861555 | 794 | -0.0028 | 794 | -0.000888965 | 794 | -0.000608476
796 | -0.00366 | 796 | -0.00315 | 796 | -0.00377 | 796 | -0.00258
798 | -0.00395 | 798 | -0.0022 | 798 | -0.00408 | 798 | -0.00279
800 | -0.000607704 | 800 | -0.00357 | 800 | -0.000627038 | 800 | -0.000429193

## Fig S8
SBA-15 |  | PrSO3H/SBA-15 |  | MM-SBA-15 |  | PrSO3H/MM-SBA-15
649.8933 | 0.26804 | 649.8933 | 0.59056 | 649.8933 | 0.77715 | 649.8933 | 0.98951
650.3754 | 0.2619 | 650.3754 | 0.58805 | 650.3754 | 0.77117 | 650.3754 | 0.9883
650.8575 | 0.25652 | 650.8575 | 0.58503 | 650.8575 | 0.76265 | 650.8575 | 0.98715
651.3397 | 0.25272 | 651.3397 | 0.58216 | 651.3397 | 0.75307 | 651.3397 | 0.98575
651.8218 | 0.25089 | 651.8218 | 0.58007 | 651.8218 | 0.74412 | 651.8218 | 0.98379
652.3039 | 0.25102 | 652.3039 | 0.57914 | 652.3039 | 0.7372 | 652.3039 | 0.98112
652.786 | 0.2528 | 652.786 | 0.57944 | 652.786 | 0.733 | 652.786 | 0.97792
653.2681 | 0.25582 | 653.2681 | 0.58077 | 653.2681 | 0.73144 | 653.2681 | 0.97467
653.7502 | 0.25968 | 653.7502 | 0.58276 | 653.7502 | 0.73184 | 653.7502 | 0.97212
654.2324 | 0.26403 | 654.2324 | 0.58499 | 654.2324 | 0.7333 | 654.2324 | 0.97105
654.7145 | 0.26858 | 654.7145 | 0.58718 | 654.7145 | 0.73509 | 654.7145 | 0.97205
655.1966 | 0.27302 | 655.1966 | 0.58921 | 655.1966 | 0.73692 | 655.1966 | 0.97538
655.6787 | 0.27699 | 655.6787 | 0.59108 | 655.6787 | 0.73891 | 655.6787 | 0.98091
656.1608 | 0.28013 | 656.1608 | 0.59295 | 656.1608 | 0.74141 | 656.1608 | 0.98811
656.6429 | 0.28215 | 656.6429 | 0.59504 | 656.6429 | 0.74477 | 656.6429 | 0.99627
657.1251 | 0.283 | 657.1251 | 0.59764 | 657.1251 | 0.74918 | 657.1251 | 1.00462
657.6072 | 0.28286 | 657.6072 | 0.60106 | 657.6072 | 0.75457 | 657.6072 | 1.0126
658.0893 | 0.28216 | 658.0893 | 0.60557 | 658.0893 | 0.7607 | 658.0893 | 1.01994
658.5714 | 0.28139 | 658.5714 | 0.61128 | 658.5714 | 0.76721 | 658.5714 | 1.02671
659.0535 | 0.28097 | 659.0535 | 0.61806 | 659.0535 | 0.77372 | 659.0535 | 1.03309
659.5356 | 0.28104 | 659.5356 | 0.62546 | 659.5356 | 0.77983 | 659.5356 | 1.03919
660.0178 | 0.28147 | 660.0178 | 0.63272 | 660.0178 | 0.78512 | 660.0178 | 1.04487
660.4999 | 0.28196 | 660.4999 | 0.63895 | 660.4999 | 0.78918 | 660.4999 | 1.04967
660.982 | 0.28214 | 660.982 | 0.64326 | 660.982 | 0.79172 | 660.982 | 1.05295
661.4641 | 0.28173 | 661.4641 | 0.64506 | 661.4641 | 0.79268 | 661.4641 | 1.0541
661.9462 | 0.28065 | 661.9462 | 0.64412 | 661.9462 | 0.79232 | 661.9462 | 1.05281
662.4283 | 0.27903 | 662.4283 | 0.64074 | 662.4283 | 0.79118 | 662.4283 | 1.04924
662.9105 | 0.27717 | 662.9105 | 0.6356 | 662.9105 | 0.78997 | 662.9105 | 1.04401
663.3926 | 0.27542 | 663.3926 | 0.62971 | 663.3926 | 0.78928 | 663.3926 | 1.03811
663.8747 | 0.27406 | 663.8747 | 0.62411 | 663.8747 | 0.78936 | 663.8747 | 1.03255
664.3568 | 0.27323 | 664.3568 | 0.61976 | 664.3568 | 0.79003 | 664.3568 | 1.02813
664.8389 | 0.27294 | 664.8389 | 0.61736 | 664.8389 | 0.79075 | 664.8389 | 1.02528
665.321 | 0.27305 | 665.321 | 0.61726 | 665.321 | 0.79092 | 665.321 | 1.02405
665.8032 | 0.27335 | 665.8032 | 0.61934 | 665.8032 | 0.79013 | 665.8032 | 1.02415
666.2853 | 0.2736 | 666.2853 | 0.62295 | 666.2853 | 0.78844 | 666.2853 | 1.02504
666.7674 | 0.27357 | 666.7674 | 0.62683 | 666.7674 | 0.78644 | 666.7674 | 1.026
667.2495 | 0.27313 | 667.2495 | 0.62939 | 667.2495 | 0.78508 | 667.2495 | 1.02631
667.7316 | 0.27241 | 667.7316 | 0.62962 | 667.7316 | 0.78504 | 667.7316 | 1.02562
668.2137 | 0.27179 | 668.2137 | 0.62834 | 668.2137 | 0.78588 | 668.2137 | 1.02434
668.6959 | 0.27174 | 668.6959 | 0.62784 | 668.6959 | 0.78627 | 668.6959 | 1.02347
669.178 | 0.27228 | 669.178 | 0.62931 | 669.178 | 0.78535 | 669.178 | 1.02342
669.6601 | 0.27292 | 669.6601 | 0.63198 | 669.6601 | 0.78346 | 669.6601 | 1.02377
670.1422 | 0.27313 | 670.1422 | 0.63492 | 670.1422 | 0.78132 | 670.1422 | 1.02397
670.6243 | 0.27262 | 670.6243 | 0.63796 | 670.6243 | 0.77946 | 670.6243 | 1.02382
671.1064 | 0.27133 | 671.1064 | 0.64126 | 671.1064 | 0.77818 | 671.1064 | 1.0234
671.5886 | 0.26937 | 671.5886 | 0.64477 | 671.5886 | 0.77763 | 671.5886 | 1.02286
672.0707 | 0.26698 | 672.0707 | 0.64809 | 672.0707 | 0.7778 | 672.0707 | 1.02243
672.5528 | 0.26451 | 672.5528 | 0.65073 | 672.5528 | 0.77844 | 672.5528 | 1.02243
673.0349 | 0.26228 | 673.0349 | 0.65243 | 673.0349 | 0.77913 | 673.0349 | 1.02322
673.517 | 0.26051 | 673.517 | 0.65342 | 673.517 | 0.77946 | 673.517 | 1.0252
673.9991 | 0.25919 | 673.9991 | 0.65436 | 673.9991 | 0.77924 | 673.9991 | 1.02866
674.4813 | 0.25808 | 674.4813 | 0.65614 | 674.4813 | 0.7786 | 674.4813 | 1.03365
674.9634 | 0.2568 | 674.9634 | 0.65946 | 674.9634 | 0.77789 | 674.9634 | 1.03992
675.4455 | 0.25506 | 675.4455 | 0.66455 | 675.4455 | 0.7775 | 675.4455 | 1.0469
675.9276 | 0.25281 | 675.9276 | 0.67105 | 675.9276 | 0.77762 | 675.9276 | 1.0538
676.4097 | 0.25033 | 676.4097 | 0.67806 | 676.4097 | 0.77808 | 676.4097 | 1.05979
676.8918 | 0.24822 | 676.8918 | 0.6845 | 676.8918 | 0.77843 | 676.8918 | 1.06432
677.374 | 0.24713 | 677.374 | 0.68938 | 677.374 | 0.77815 | 677.374 | 1.06728
677.8561 | 0.24758 | 677.8561 | 0.69223 | 677.8561 | 0.77698 | 677.8561 | 1.06905
678.3382 | 0.24972 | 678.3382 | 0.69311 | 678.3382 | 0.77503 | 678.3382 | 1.07035
678.8203 | 0.25327 | 678.8203 | 0.69257 | 678.8203 | 0.77284 | 678.8203 | 1.07194
679.3024 | 0.25754 | 679.3024 | 0.69138 | 679.3024 | 0.77111 | 679.3024 | 1.07431
679.7845 | 0.26168 | 679.7845 | 0.69021 | 679.7845 | 0.77034 | 679.7845 | 1.07757
680.2667 | 0.2649 | 680.2667 | 0.68953 | 680.2667 | 0.77064 | 680.2667 | 1.08135
680.7488 | 0.26674 | 680.7488 | 0.68947 | 680.7488 | 0.77158 | 680.7488 | 1.08501
681.2309 | 0.26719 | 681.2309 | 0.68993 | 681.2309 | 0.77239 | 681.2309 | 1.08784
681.713 | 0.26659 | 681.713 | 0.69065 | 681.713 | 0.77227 | 681.713 | 1.0893
682.1951 | 0.26544 | 682.1951 | 0.69131 | 682.1951 | 0.7708 | 682.1951 | 1.0892
682.6772 | 0.26421 | 682.6772 | 0.69166 | 682.6772 | 0.76813 | 682.6772 | 1.0877
683.1594 | 0.26318 | 683.1594 | 0.69157 | 683.1594 | 0.765 | 683.1594 | 1.0852
683.6415 | 0.26247 | 683.6415 | 0.69108 | 683.6415 | 0.76254 | 683.6415 | 1.08228
684.1236 | 0.26206 | 684.1236 | 0.69042 | 684.1236 | 0.76184 | 684.1236 | 1.07954
684.6057 | 0.26192 | 684.6057 | 0.68992 | 684.6057 | 0.76362 | 684.6057 | 1.0774
685.0878 | 0.26205 | 685.0878 | 0.68992 | 685.0878 | 0.76796 | 685.0878 | 1.07611
685.5699 | 0.26254 | 685.5699 | 0.6906 | 685.5699 | 0.77429 | 685.5699 | 1.0756
686.0521 | 0.2635 | 686.0521 | 0.69193 | 686.0521 | 0.78151 | 686.0521 | 1.0756
686.5342 | 0.26501 | 686.5342 | 0.69364 | 686.5342 | 0.78829 | 686.5342 | 1.07565
687.0163 | 0.26704 | 687.0163 | 0.69528 | 687.0163 | 0.79337 | 687.0163 | 1.07524
687.4984 | 0.26945 | 687.4984 | 0.69641 | 687.4984 | 0.79591 | 687.4984 | 1.07395
687.9805 | 0.272 | 687.9805 | 0.69672 | 687.9805 | 0.79565 | 687.9805 | 1.07162
688.4626 | 0.27443 | 688.4626 | 0.69616 | 688.4626 | 0.7931 | 688.4626 | 1.06837
688.9448 | 0.27647 | 688.9448 | 0.69493 | 688.9448 | 0.78934 | 688.9448 | 1.06463
689.4269 | 0.27796 | 689.4269 | 0.69339 | 689.4269 | 0.78574 | 689.4269 | 1.06105
689.909 | 0.27879 | 689.909 | 0.69186 | 689.909 | 0.7836 | 689.909 | 1.05824
690.3911 | 0.27897 | 690.3911 | 0.69055 | 690.3911 | 0.78384 | 690.3911 | 1.05665
690.8732 | 0.27859 | 690.8732 | 0.68947 | 690.8732 | 0.7868 | 690.8732 | 1.05645
691.3553 | 0.27781 | 691.3553 | 0.68855 | 691.3553 | 0.79221 | 691.3553 | 1.05752
691.8375 | 0.27691 | 691.8375 | 0.6877 | 691.8375 | 0.79926 | 691.8375 | 1.05953
692.3196 | 0.27623 | 692.3196 | 0.68694 | 692.3196 | 0.80679 | 692.3196 | 1.06203
692.8017 | 0.27614 | 692.8017 | 0.6864 | 692.8017 | 0.81357 | 692.8017 | 1.06463
693.2838 | 0.27695 | 693.2838 | 0.68622 | 693.2838 | 0.81863 | 693.2838 | 1.067
693.7659 | 0.27886 | 693.7659 | 0.68641 | 693.7659 | 0.82146 | 693.7659 | 1.06894
694.248 | 0.28185 | 694.248 | 0.68683 | 694.248 | 0.82211 | 694.248 | 1.07035
694.7302 | 0.28567 | 694.7302 | 0.68714 | 694.7302 | 0.82104 | 694.7302 | 1.07117
695.2123 | 0.28991 | 695.2123 | 0.68692 | 695.2123 | 0.81899 | 695.2123 | 1.07139
695.6944 | 0.29401 | 695.6944 | 0.68586 | 695.6944 | 0.8167 | 695.6944 | 1.07106
696.1765 | 0.29748 | 696.1765 | 0.68387 | 696.1765 | 0.81481 | 696.1765 | 1.07035
696.6586 | 0.29997 | 696.6586 | 0.68114 | 696.6586 | 0.81375 | 696.6586 | 1.0695
697.1407 | 0.30135 | 697.1407 | 0.67805 | 697.1407 | 0.81372 | 697.1407 | 1.06884
697.6229 | 0.30176 | 697.6229 | 0.67506 | 697.6229 | 0.81472 | 697.6229 | 1.06861
698.105 | 0.30155 | 698.105 | 0.6725 | 698.105 | 0.81658 | 698.105 | 1.06891
698.5871 | 0.30111 | 698.5871 | 0.67051 | 698.5871 | 0.81903 | 698.5871 | 1.0696
699.0692 | 0.30082 | 699.0692 | 0.66906 | 699.0692 | 0.82175 | 699.0692 | 1.07034
699.5513 | 0.30094 | 699.5513 | 0.66804 | 699.5513 | 0.82439 | 699.5513 | 1.0707
700.0334 | 0.30157 | 700.0334 | 0.6674 | 700.0334 | 0.8267 | 700.0334 | 1.07033
700.5156 | 0.30264 | 700.5156 | 0.6672 | 700.5156 | 0.82852 | 700.5156 | 1.06912
700.9977 | 0.30392 | 700.9977 | 0.66755 | 700.9977 | 0.82978 | 700.9977 | 1.06726
701.4798 | 0.30511 | 701.4798 | 0.66859 | 701.4798 | 0.83052 | 701.4798 | 1.06514
701.9619 | 0.30584 | 701.9619 | 0.67032 | 701.9619 | 0.83082 | 701.9619 | 1.06327
702.444 | 0.30579 | 702.444 | 0.6726 | 702.444 | 0.8307 | 702.444 | 1.06203
702.9261 | 0.30477 | 702.9261 | 0.67509 | 702.9261 | 0.83017 | 702.9261 | 1.06164
703.4083 | 0.30277 | 703.4083 | 0.67744 | 703.4083 | 0.82914 | 703.4083 | 1.06203
703.8904 | 0.30001 | 703.8904 | 0.67931 | 703.8904 | 0.82756 | 703.8904 | 1.06297
704.3725 | 0.29689 | 704.3725 | 0.68056 | 704.3725 | 0.82542 | 704.3725 | 1.06413
704.8546 | 0.29388 | 704.8546 | 0.68126 | 704.8546 | 0.8228 | 704.8546 | 1.06522
705.3367 | 0.29145 | 705.3367 | 0.68162 | 705.3367 | 0.81992 | 705.3367 | 1.06606
705.8188 | 0.28991 | 705.8188 | 0.68195 | 705.8188 | 0.81705 | 705.8188 | 1.06659
706.301 | 0.28935 | 706.301 | 0.6825 | 706.301 | 0.81444 | 706.301 | 1.06686
706.7831 | 0.28966 | 706.7831 | 0.68349 | 706.7831 | 0.8123 | 706.7831 | 1.06696
707.2652 | 0.29053 | 707.2652 | 0.68505 | 707.2652 | 0.81071 | 707.2652 | 1.06697
707.7473 | 0.29156 | 707.7473 | 0.68722 | 707.7473 | 0.80966 | 707.7473 | 1.06699
708.2294 | 0.29236 | 708.2294 | 0.69001 | 708.2294 | 0.80904 | 708.2294 | 1.06713
708.7115 | 0.29267 | 708.7115 | 0.69335 | 708.7115 | 0.80876 | 708.7115 | 1.0676
709.1937 | 0.29241 | 709.1937 | 0.69703 | 709.1937 | 0.80871 | 709.1937 | 1.0687
709.6758 | 0.29169 | 709.6758 | 0.7007 | 709.6758 | 0.80884 | 709.6758 | 1.07075
710.1579 | 0.29079 | 710.1579 | 0.70387 | 710.1579 | 0.80912 | 710.1579 | 1.074
710.64 | 0.29007 | 710.64 | 0.70602 | 710.64 | 0.80949 | 710.64 | 1.07853
711.1221 | 0.28986 | 711.1221 | 0.70674 | 711.1221 | 0.80989 | 711.1221 | 1.08413
711.6042 | 0.29031 | 711.6042 | 0.70584 | 711.6042 | 0.81021 | 711.6042 | 1.09027
712.0864 | 0.29141 | 712.0864 | 0.70349 | 712.0864 | 0.81037 | 712.0864 | 1.09616
712.5685 | 0.29288 | 712.5685 | 0.70016 | 712.5685 | 0.81034 | 712.5685 | 1.10093
713.0506 | 0.29437 | 713.0506 | 0.69651 | 713.0506 | 0.81019 | 713.0506 | 1.10378
713.5327 | 0.29547 | 713.5327 | 0.69326 | 713.5327 | 0.81006 | 713.5327 | 1.10422
714.0148 | 0.29591 | 714.0148 | 0.69105 | 714.0148 | 0.81018 | 714.0148 | 1.10223
714.4969 | 0.29564 | 714.4969 | 0.69036 | 714.4969 | 0.81078 | 714.4969 | 1.09825
714.9791 | 0.29489 | 714.9791 | 0.69145 | 714.9791 | 0.81203 | 714.9791 | 1.09313
715.4612 | 0.29403 | 715.4612 | 0.69432 | 715.4612 | 0.81399 | 715.4612 | 1.0879
715.9433 | 0.29348 | 715.9433 | 0.69868 | 715.9433 | 0.81657 | 715.9433 | 1.08353
716.4254 | 0.29353 | 716.4254 | 0.70398 | 716.4254 | 0.81959 | 716.4254 | 1.0807
716.9075 | 0.29421 | 716.9075 | 0.70949 | 716.9075 | 0.82278 | 716.9075 | 1.07968
717.3896 | 0.29535 | 717.3896 | 0.7144 | 717.3896 | 0.82585 | 717.3896 | 1.08029
717.8718 | 0.29661 | 717.8718 | 0.71806 | 717.8718 | 0.82859 | 717.8718 | 1.082
718.3539 | 0.29766 | 718.3539 | 0.72008 | 718.3539 | 0.83083 | 718.3539 | 1.08412
718.836 | 0.29832 | 718.836 | 0.72049 | 718.836 | 0.83252 | 718.836 | 1.08602
719.3181 | 0.29865 | 719.3181 | 0.71973 | 719.3181 | 0.83365 | 719.3181 | 1.0873
719.8002 | 0.29891 | 719.8002 | 0.71844 | 719.8002 | 0.83428 | 719.8002 | 1.08795
720.2823 | 0.29938 | 720.2823 | 0.7172 | 720.2823 | 0.83448 | 720.2823 | 1.08828
720.7645 | 0.30029 | 720.7645 | 0.71635 | 720.7645 | 0.83437 | 720.7645 | 1.08877
721.2466 | 0.30163 | 721.2466 | 0.71583 | 721.2466 | 0.83409 | 721.2466 | 1.08983
721.7287 | 0.30317 | 721.7287 | 0.71533 | 721.7287 | 0.83384 | 721.7287 | 1.09164
722.2108 | 0.30458 | 722.2108 | 0.71447 | 722.2108 | 0.8338 | 722.2108 | 1.09403
722.6929 | 0.30556 | 722.6929 | 0.71305 | 722.6929 | 0.83413 | 722.6929 | 1.0966
723.175 | 0.30604 | 723.175 | 0.71116 | 723.175 | 0.83489 | 723.175 | 1.09881
723.6572 | 0.30615 | 723.6572 | 0.70917 | 723.6572 | 0.83602 | 723.6572 | 1.10023
724.1393 | 0.30621 | 724.1393 | 0.70753 | 724.1393 | 0.83731 | 724.1393 | 1.10067
724.6214 | 0.30659 | 724.6214 | 0.70663 | 724.6214 | 0.83842 | 724.6214 | 1.10027
725.1035 | 0.30752 | 725.1035 | 0.70661 | 725.1035 | 0.839 | 725.1035 | 1.09942
725.5856 | 0.30907 | 725.5856 | 0.70732 | 725.5856 | 0.83879 | 725.5856 | 1.09863
726.0677 | 0.31107 | 726.0677 | 0.70845 | 726.0677 | 0.83778 | 726.0677 | 1.09833
726.5499 | 0.31323 | 726.5499 | 0.70967 | 726.5499 | 0.83625 | 726.5499 | 1.09876
727.032 | 0.31527 | 727.032 | 0.71081 | 727.032 | 0.83471 | 727.032 | 1.09995
727.5141 | 0.317 | 727.5141 | 0.71193 | 727.5141 | 0.83377 | 727.5141 | 1.10171
727.9962 | 0.31839 | 727.9962 | 0.7133 | 727.9962 | 0.83396 | 727.9962 | 1.10376
728.4783 | 0.31951 | 728.4783 | 0.71526 | 728.4783 | 0.83551 | 728.4783 | 1.1058
728.9604 | 0.32048 | 728.9604 | 0.71804 | 728.9604 | 0.83835 | 728.9604 | 1.10765
729.4426 | 0.32136 | 729.4426 | 0.72172 | 729.4426 | 0.8421 | 729.4426 | 1.10923
729.9247 | 0.32218 | 729.9247 | 0.72615 | 729.9247 | 0.84619 | 729.9247 | 1.11057
730.4068 | 0.3229 | 730.4068 | 0.73104 | 730.4068 | 0.85007 | 730.4068 | 1.11178
730.8889 | 0.32352 | 730.8889 | 0.73607 | 730.8889 | 0.85333 | 730.8889 | 1.11304
731.371 | 0.32411 | 731.371 | 0.74093 | 731.371 | 0.85584 | 731.371 | 1.11451
731.8531 | 0.32481 | 731.8531 | 0.74543 | 731.8531 | 0.85771 | 731.8531 | 1.11633
732.3353 | 0.32576 | 732.3353 | 0.7494 | 732.3353 | 0.85914 | 732.3353 | 1.11861
732.8174 | 0.32709 | 732.8174 | 0.75276 | 732.8174 | 0.86035 | 732.8174 | 1.12135
733.2995 | 0.32881 | 733.2995 | 0.75547 | 733.2995 | 0.86147 | 733.2995 | 1.12451
733.7816 | 0.33079 | 733.7816 | 0.75758 | 733.7816 | 0.86251 | 733.7816 | 1.12794
734.2637 | 0.33285 | 734.2637 | 0.75926 | 734.2637 | 0.86352 | 734.2637 | 1.13145
734.7458 | 0.33474 | 734.7458 | 0.76081 | 734.7458 | 0.86461 | 734.7458 | 1.13484
735.228 | 0.33631 | 735.228 | 0.76253 | 735.228 | 0.86599 | 735.228 | 1.13796
735.7101 | 0.33747 | 735.7101 | 0.76465 | 735.7101 | 0.86793 | 735.7101 | 1.14072
736.1922 | 0.33826 | 736.1922 | 0.76714 | 736.1922 | 0.87063 | 736.1922 | 1.1431
736.6743 | 0.33876 | 736.6743 | 0.76972 | 736.6743 | 0.87409 | 736.6743 | 1.14514
737.1564 | 0.33906 | 737.1564 | 0.77193 | 737.1564 | 0.87801 | 737.1564 | 1.14685
737.6385 | 0.33922 | 737.6385 | 0.77328 | 737.6385 | 0.88186 | 737.6385 | 1.14824
738.1207 | 0.33928 | 738.1207 | 0.77353 | 738.1207 | 0.88495 | 738.1207 | 1.14923
738.6028 | 0.33926 | 738.6028 | 0.77278 | 738.6028 | 0.88669 | 738.6028 | 1.14975
739.0849 | 0.3392 | 739.0849 | 0.77146 | 739.0849 | 0.88678 | 739.0849 | 1.14971
739.567 | 0.33918 | 739.567 | 0.77019 | 739.567 | 0.88526 | 739.567 | 1.14909
740.0491 | 0.3393 | 740.0491 | 0.76944 | 740.0491 | 0.88253 | 740.0491 | 1.14799
740.5313 | 0.33965 | 740.5313 | 0.76943 | 740.5313 | 0.8792 | 740.5313 | 1.1466
741.0134 | 0.34029 | 741.0134 | 0.77002 | 741.0134 | 0.87591 | 741.0134 | 1.14522
741.4955 | 0.34121 | 741.4955 | 0.77085 | 741.4955 | 0.87327 | 741.4955 | 1.14417
741.9776 | 0.34237 | 741.9776 | 0.77155 | 741.9776 | 0.87179 | 741.9776 | 1.14375
742.4597 | 0.34367 | 742.4597 | 0.77193 | 742.4597 | 0.87181 | 742.4597 | 1.14419
742.9418 | 0.34504 | 742.9418 | 0.77211 | 742.9418 | 0.87353 | 742.9418 | 1.14559
743.424 | 0.34642 | 743.424 | 0.77247 | 743.424 | 0.87695 | 743.424 | 1.14796
743.9061 | 0.34783 | 743.9061 | 0.77342 | 743.9061 | 0.88188 | 743.9061 | 1.15123
744.3882 | 0.34928 | 744.3882 | 0.77529 | 744.3882 | 0.88788 | 744.3882 | 1.15526
744.8703 | 0.35084 | 744.8703 | 0.77815 | 744.8703 | 0.8943 | 744.8703 | 1.15987
745.3524 | 0.35255 | 745.3524 | 0.78182 | 745.3524 | 0.90042 | 745.3524 | 1.16486
745.8345 | 0.35442 | 745.8345 | 0.78597 | 745.8345 | 0.90561 | 745.8345 | 1.16995
746.3167 | 0.35645 | 746.3167 | 0.79026 | 746.3167 | 0.90953 | 746.3167 | 1.1748
746.7988 | 0.35858 | 746.7988 | 0.79437 | 746.7988 | 0.91221 | 746.7988 | 1.17904
747.2809 | 0.36075 | 747.2809 | 0.79809 | 747.2809 | 0.91404 | 747.2809 | 1.18233
747.763 | 0.36289 | 747.763 | 0.8012 | 747.763 | 0.91553 | 747.763 | 1.18439
748.2451 | 0.36495 | 748.2451 | 0.80348 | 748.2451 | 0.91708 | 748.2451 | 1.18512
748.7272 | 0.36689 | 748.7272 | 0.80466 | 748.7272 | 0.91881 | 748.7272 | 1.18462
749.2094 | 0.36872 | 749.2094 | 0.80458 | 749.2094 | 0.92051 | 749.2094 | 1.1832
749.6915 | 0.37045 | 749.6915 | 0.80332 | 749.6915 | 0.92175 | 749.6915 | 1.18129
750.1736 | 0.37211 | 750.1736 | 0.80125 | 750.1736 | 0.92211 | 750.1736 | 1.17937
750.6557 | 0.37369 | 750.6557 | 0.79902 | 750.6557 | 0.92136 | 750.6557 | 1.17782
751.1378 | 0.37514 | 751.1378 | 0.79734 | 751.1378 | 0.91961 | 751.1378 | 1.17681
751.6199 | 0.37635 | 751.6199 | 0.79675 | 751.6199 | 0.91728 | 751.6199 | 1.17632
752.1021 | 0.37723 | 752.1021 | 0.7974 | 752.1021 | 0.91489 | 752.1021 | 1.17617
752.5842 | 0.37773 | 752.5842 | 0.79904 | 752.5842 | 0.91289 | 752.5842 | 1.17614
753.0663 | 0.37788 | 753.0663 | 0.80112 | 753.0663 | 0.91155 | 753.0663 | 1.17606
753.5484 | 0.37785 | 753.5484 | 0.8031 | 753.5484 | 0.91092 | 753.5484 | 1.17592
754.0305 | 0.37788 | 754.0305 | 0.80466 | 754.0305 | 0.91089 | 754.0305 | 1.17582
754.5126 | 0.37819 | 754.5126 | 0.8058 | 754.5126 | 0.91135 | 754.5126 | 1.17593
754.9948 | 0.37893 | 754.9948 | 0.80687 | 754.9948 | 0.91222 | 754.9948 | 1.17637
755.4769 | 0.3801 | 755.4769 | 0.80828 | 755.4769 | 0.91347 | 755.4769 | 1.17719
755.959 | 0.38154 | 755.959 | 0.81033 | 755.959 | 0.91511 | 755.959 | 1.17834
756.4411 | 0.38297 | 756.4411 | 0.81304 | 756.4411 | 0.91708 | 756.4411 | 1.17972
756.9232 | 0.38416 | 756.9232 | 0.81614 | 756.9232 | 0.91927 | 756.9232 | 1.18125
757.4053 | 0.38493 | 757.4053 | 0.81921 | 757.4053 | 0.9215 | 757.4053 | 1.18293
757.8875 | 0.38531 | 757.8875 | 0.82189 | 757.8875 | 0.92366 | 757.8875 | 1.18485
758.3696 | 0.38547 | 758.3696 | 0.82401 | 758.3696 | 0.92573 | 758.3696 | 1.18712
758.8517 | 0.38566 | 758.8517 | 0.82566 | 758.8517 | 0.92782 | 758.8517 | 1.18979
759.3338 | 0.3861 | 759.3338 | 0.82704 | 759.3338 | 0.93015 | 759.3338 | 1.19279
759.8159 | 0.38691 | 759.8159 | 0.82828 | 759.8159 | 0.93287 | 759.8159 | 1.19589
760.298 | 0.38805 | 760.298 | 0.82941 | 760.298 | 0.93596 | 760.298 | 1.19882
760.7802 | 0.38943 | 760.7802 | 0.83021 | 760.7802 | 0.93923 | 760.7802 | 1.2013
761.2623 | 0.39087 | 761.2623 | 0.83043 | 761.2623 | 0.94227 | 761.2623 | 1.20319
761.7444 | 0.3923 | 761.7444 | 0.82991 | 761.7444 | 0.9446 | 761.7444 | 1.20453
762.2265 | 0.39367 | 762.2265 | 0.82869 | 762.2265 | 0.94585 | 762.2265 | 1.20548
762.7086 | 0.39503 | 762.7086 | 0.82707 | 762.7086 | 0.9459 | 762.7086 | 1.2062
763.1907 | 0.39645 | 763.1907 | 0.82544 | 763.1907 | 0.94487 | 763.1907 | 1.20677
763.6729 | 0.39799 | 763.6729 | 0.82419 | 763.6729 | 0.94306 | 763.6729 | 1.20708
764.155 | 0.39966 | 764.155 | 0.82359 | 764.155 | 0.9409 | 764.155 | 1.20692
764.6371 | 0.40144 | 764.6371 | 0.82372 | 764.6371 | 0.9388 | 764.6371 | 1.20608
765.1192 | 0.40333 | 765.1192 | 0.82454 | 765.1192 | 0.93709 | 765.1192 | 1.20451
765.6013 | 0.40534 | 765.6013 | 0.82598 | 765.6013 | 0.93607 | 765.6013 | 1.2024
766.0834 | 0.40755 | 766.0834 | 0.82802 | 766.0834 | 0.93598 | 766.0834 | 1.20015
766.5656 | 0.41005 | 766.5656 | 0.83067 | 766.5656 | 0.93699 | 766.5656 | 1.19826
767.0477 | 0.41292 | 767.0477 | 0.8339 | 767.0477 | 0.93922 | 767.0477 | 1.19716
767.5298 | 0.41619 | 767.5298 | 0.83755 | 767.5298 | 0.94267 | 767.5298 | 1.19708
768.0119 | 0.41982 | 768.0119 | 0.84125 | 768.0119 | 0.94717 | 768.0119 | 1.19803
768.494 | 0.42376 | 768.494 | 0.84451 | 768.494 | 0.95243 | 768.494 | 1.19981
768.9761 | 0.42791 | 768.9761 | 0.84687 | 768.9761 | 0.95807 | 768.9761 | 1.20215
769.4583 | 0.43221 | 769.4583 | 0.8481 | 769.4583 | 0.96375 | 769.4583 | 1.20482
769.9404 | 0.43658 | 769.9404 | 0.8483 | 769.9404 | 0.96926 | 769.9404 | 1.20766
770.4225 | 0.44091 | 770.4225 | 0.84799 | 770.4225 | 0.97461 | 770.4225 | 1.21059
770.9046 | 0.44505 | 770.9046 | 0.84785 | 770.9046 | 0.97993 | 770.9046 | 1.21357
771.3867 | 0.44879 | 771.3867 | 0.84849 | 771.3867 | 0.98539 | 771.3867 | 1.21648
771.8688 | 0.45192 | 771.8688 | 0.85028 | 771.8688 | 0.9911 | 771.8688 | 1.21908
772.351 | 0.45432 | 772.351 | 0.85318 | 772.351 | 0.99695 | 772.351 | 1.22107
772.8331 | 0.45606 | 772.8331 | 0.85682 | 772.8331 | 1.00268 | 772.8331 | 1.22215
773.3152 | 0.45742 | 773.3152 | 0.86064 | 773.3152 | 1.00795 | 773.3152 | 1.22221
773.7973 | 0.45882 | 773.7973 | 0.86414 | 773.7973 | 1.0125 | 773.7973 | 1.22132
774.2794 | 0.4607 | 774.2794 | 0.86705 | 774.2794 | 1.01619 | 774.2794 | 1.21981
774.7615 | 0.4634 | 774.7615 | 0.86935 | 774.7615 | 1.01904 | 774.7615 | 1.21816
775.2437 | 0.46699 | 775.2437 | 0.8712 | 775.2437 | 1.02117 | 775.2437 | 1.21684
775.7258 | 0.47135 | 775.7258 | 0.87281 | 775.7258 | 1.02267 | 775.7258 | 1.21624
776.2079 | 0.47615 | 776.2079 | 0.87425 | 776.2079 | 1.02356 | 776.2079 | 1.21657
776.69 | 0.48109 | 776.69 | 0.87543 | 776.69 | 1.02383 | 776.69 | 1.21787
777.1721 | 0.48597 | 777.1721 | 0.87615 | 777.1721 | 1.02347 | 777.1721 | 1.22001
777.6542 | 0.49078 | 777.6542 | 0.87623 | 777.6542 | 1.02264 | 777.6542 | 1.22275
778.1364 | 0.49569 | 778.1364 | 0.87564 | 778.1364 | 1.02168 | 778.1364 | 1.2258
778.6185 | 0.50088 | 778.6185 | 0.8746 | 778.6185 | 1.02112 | 778.6185 | 1.22885
779.1006 | 0.50646 | 779.1006 | 0.87362 | 779.1006 | 1.02151 | 779.1006 | 1.23162
779.5827 | 0.51233 | 779.5827 | 0.87332 | 779.5827 | 1.02332 | 779.5827 | 1.23389
780.0648 | 0.5182 | 780.0648 | 0.87438 | 780.0648 | 1.02679 | 780.0648 | 1.23558
780.5469 | 0.52369 | 780.5469 | 0.87728 | 780.5469 | 1.03192 | 780.5469 | 1.23671
781.0291 | 0.52849 | 781.0291 | 0.88221 | 781.0291 | 1.03841 | 781.0291 | 1.23748
781.5112 | 0.5325 | 781.5112 | 0.88895 | 781.5112 | 1.04579 | 781.5112 | 1.23812
781.9933 | 0.53585 | 781.9933 | 0.89685 | 781.9933 | 1.05349 | 781.9933 | 1.23887
782.4754 | 0.53884 | 782.4754 | 0.90495 | 782.4754 | 1.06096 | 782.4754 | 1.23984
782.9575 | 0.54183 | 782.9575 | 0.91216 | 782.9575 | 1.06771 | 782.9575 | 1.241
783.4396 | 0.5451 | 783.4396 | 0.91755 | 783.4396 | 1.07338 | 783.4396 | 1.24219
783.9218 | 0.54881 | 783.9218 | 0.92069 | 783.9218 | 1.07772 | 783.9218 | 1.2432
784.4039 | 0.55295 | 784.4039 | 0.92179 | 784.4039 | 1.08068 | 784.4039 | 1.24388
784.886 | 0.55743 | 784.886 | 0.9217 | 784.886 | 1.08239 | 784.886 | 1.24423
785.3681 | 0.56206 | 785.3681 | 0.92163 | 785.3681 | 1.08316 | 785.3681 | 1.24446
785.8502 | 0.56666 | 785.8502 | 0.92277 | 785.8502 | 1.0834 | 785.8502 | 1.24489
786.3323 | 0.571 | 786.3323 | 0.92594 | 786.3323 | 1.08351 | 786.3323 | 1.24587
786.8145 | 0.57487 | 786.8145 | 0.93132 | 786.8145 | 1.08379 | 786.8145 | 1.24766
787.2966 | 0.57806 | 787.2966 | 0.93844 | 787.2966 | 1.08431 | 787.2966 | 1.25032
787.7787 | 0.58044 | 787.7787 | 0.94631 | 787.7787 | 1.08501 | 787.7787 | 1.25373
788.2608 | 0.58205 | 788.2608 | 0.95373 | 788.2608 | 1.08569 | 788.2608 | 1.25761
788.7429 | 0.58311 | 788.7429 | 0.95972 | 788.7429 | 1.08625 | 788.7429 | 1.26159
789.225 | 0.58401 | 789.225 | 0.96375 | 789.225 | 1.0867 | 789.225 | 1.2653
789.7072 | 0.58519 | 789.7072 | 0.96588 | 789.7072 | 1.08721 | 789.7072 | 1.2684
790.1893 | 0.58702 | 790.1893 | 0.96658 | 790.1893 | 1.08804 | 790.1893 | 1.27066
790.6714 | 0.58971 | 790.6714 | 0.9665 | 790.6714 | 1.08941 | 790.6714 | 1.27194
791.1535 | 0.59323 | 791.1535 | 0.96621 | 791.1535 | 1.09137 | 791.1535 | 1.27228
791.6356 | 0.59739 | 791.6356 | 0.96609 | 791.6356 | 1.09377 | 791.6356 | 1.27191
792.1177 | 0.60188 | 792.1177 | 0.96635 | 792.1177 | 1.09632 | 792.1177 | 1.27128
792.5999 | 0.60643 | 792.5999 | 0.96706 | 792.5999 | 1.09866 | 792.5999 | 1.27099
793.082 | 0.61085 | 793.082 | 0.96822 | 793.082 | 1.10059 | 793.082 | 1.2717
793.5641 | 0.61502 | 793.5641 | 0.96976 | 793.5641 | 1.10209 | 793.5641 | 1.27389
794.0462 | 0.61887 | 794.0462 | 0.97152 | 794.0462 | 1.10336 | 794.0462 | 1.27778
794.5283 | 0.62225 | 794.5283 | 0.97318 | 794.5283 | 1.1047 | 794.5283 | 1.28316
795.0104 | 0.62499 | 795.0104 | 0.97433 | 795.0104 | 1.10637 | 795.0104 | 1.28944
795.4926 | 0.62686 | 795.4926 | 0.9746 | 795.4926 | 1.10854 | 795.4926 | 1.29577
795.9747 | 0.62776 | 795.9747 | 0.97378 | 795.9747 | 1.11119 | 795.9747 | 1.30127
796.4568 | 0.62775 | 796.4568 | 0.97198 | 796.4568 | 1.11425 | 796.4568 | 1.30526
796.9389 | 0.62711 | 796.9389 | 0.96961 | 796.9389 | 1.11761 | 796.9389 | 1.30749
797.421 | 0.62623 | 797.421 | 0.96725 | 797.421 | 1.12125 | 797.421 | 1.30807
797.9031 | 0.62548 | 797.9031 | 0.96549 | 797.9031 | 1.12518 | 797.9031 | 1.30743
798.3853 | 0.62509 | 798.3853 | 0.96473 | 798.3853 | 1.1295 | 798.3853 | 1.30602
798.8674 | 0.62508 | 798.8674 | 0.96513 | 798.8674 | 1.13424 | 798.8674 | 1.30423
799.3495 | 0.62527 | 799.3495 | 0.96668 | 799.3495 | 1.13933 | 799.3495 | 1.30229
799.8316 | 0.62541 | 799.8316 | 0.96927 | 799.8316 | 1.14457 | 799.8316 | 1.30032
800.3137 | 0.62534 | 800.3137 | 0.97282 | 800.3137 | 1.14965 | 800.3137 | 1.29838
800.7958 | 0.62503 | 800.7958 | 0.97731 | 800.7958 | 1.15418 | 800.7958 | 1.29661
801.278 | 0.62469 | 801.278 | 0.9827 | 801.278 | 1.15773 | 801.278 | 1.2952
801.7601 | 0.62457 | 801.7601 | 0.98877 | 801.7601 | 1.1599 | 801.7601 | 1.29435
802.2422 | 0.62494 | 802.2422 | 0.99506 | 802.2422 | 1.16033 | 802.2422 | 1.29424
802.7243 | 0.62596 | 802.7243 | 1.00082 | 802.7243 | 1.15875 | 802.7243 | 1.29492
803.2064 | 0.62763 | 803.2064 | 1.00522 | 803.2064 | 1.15512 | 803.2064 | 1.29638
803.6885 | 0.62981 | 803.6885 | 1.00766 | 803.6885 | 1.1497 | 803.6885 | 1.29849
804.1707 | 0.63233 | 804.1707 | 1.00799 | 804.1707 | 1.1431 | 804.1707 | 1.30111
804.6528 | 0.635 | 804.6528 | 1.00671 | 804.6528 | 1.13621 | 804.6528 | 1.30412
805.1349 | 0.63771 | 805.1349 | 1.00469 | 805.1349 | 1.12999 | 805.1349 | 1.30735
805.617 | 0.6404 | 805.617 | 1.00291 | 805.617 | 1.12528 | 805.617 | 1.31058
806.0991 | 0.64301 | 806.0991 | 1.00203 | 806.0991 | 1.12257 | 806.0991 | 1.31347
806.5812 | 0.64549 | 806.5812 | 1.00221 | 806.5812 | 1.12194 | 806.5812 | 1.31559
807.0634 | 0.64776 | 807.0634 | 1.00311 | 807.0634 | 1.12303 | 807.0634 | 1.31653
807.5455 | 0.64973 | 807.5455 | 1.00412 | 807.5455 | 1.1252 | 807.5455 | 1.31601
808.0276 | 0.6513 | 808.0276 | 1.00471 | 808.0276 | 1.12775 | 808.0276 | 1.31404
808.5097 | 0.65243 | 808.5097 | 1.00467 | 808.5097 | 1.13015 | 808.5097 | 1.31098
808.9918 | 0.65311 | 808.9918 | 1.0042 | 808.9918 | 1.13213 | 808.9918 | 1.30742
809.4739 | 0.65339 | 809.4739 | 1.0038 | 809.4739 | 1.13372 | 809.4739 | 1.30399
809.9561 | 0.65337 | 809.9561 | 1.00398 | 809.9561 | 1.1351 | 809.9561 | 1.30121
810.4382 | 0.65319 | 810.4382 | 1.00496 | 810.4382 | 1.13644 | 810.4382 | 1.2993
810.9203 | 0.65305 | 810.9203 | 1.00653 | 810.9203 | 1.13775 | 810.9203 | 1.29819
811.4024 | 0.65316 | 811.4024 | 1.00808 | 811.4024 | 1.13888 | 811.4024 | 1.2976
811.8845 | 0.65369 | 811.8845 | 1.00885 | 811.8845 | 1.13958 | 811.8845 | 1.29721
812.3666 | 0.65472 | 812.3666 | 1.00813 | 812.3666 | 1.13965 | 812.3666 | 1.29677
812.8488 | 0.65615 | 812.8488 | 1.00559 | 812.8488 | 1.13907 | 812.8488 | 1.29624
813.3309 | 0.65769 | 813.3309 | 1.00136 | 813.3309 | 1.13806 | 813.3309 | 1.29575
813.813 | 0.65887 | 813.813 | 0.99596 | 813.813 | 1.13701 | 813.813 | 1.29549
814.2951 | 0.65925 | 814.2951 | 0.99019 | 814.2951 | 1.13638 | 814.2951 | 1.29565
814.7772 | 0.65849 | 814.7772 | 0.98485 | 814.7772 | 1.1365 | 814.7772 | 1.29625
815.2593 | 0.65658 | 815.2593 | 0.98059 | 815.2593 | 1.13754 | 815.2593 | 1.29721
815.7415 | 0.65379 | 815.7415 | 0.97781 | 815.7415 | 1.13942 | 815.7415 | 1.29833
816.2236 | 0.65062 | 816.2236 | 0.97658 | 816.2236 | 1.14186 | 816.2236 | 1.29942
816.7057 | 0.64758 | 816.7057 | 0.9767 | 816.7057 | 1.14443 | 816.7057 | 1.30033
817.1878 | 0.64507 | 817.1878 | 0.97774 | 817.1878 | 1.14667 | 817.1878 | 1.30099
817.6699 | 0.64327 | 817.6699 | 0.97919 | 817.6699 | 1.14814 | 817.6699 | 1.30139
818.152 | 0.64215 | 818.152 | 0.9805 | 818.152 | 1.14846 | 818.152 | 1.3015
818.6342 | 0.64155 | 818.6342 | 0.98124 | 818.6342 | 1.14743 | 818.6342 | 1.3013
819.1163 | 0.6413 | 819.1163 | 0.98116 | 819.1163 | 1.14501 | 819.1163 | 1.30073
819.5984 | 0.6413 | 819.5984 | 0.98021 | 819.5984 | 1.14146 | 819.5984 | 1.29971
820.0805 | 0.64149 | 820.0805 | 0.97849 | 820.0805 | 1.13724 | 820.0805 | 1.29826
820.5626 | 0.64183 | 820.5626 | 0.97614 | 820.5626 | 1.13298 | 820.5626 | 1.29645
821.0447 | 0.6422 | 821.0447 | 0.97324 | 821.0447 | 1.12935 | 821.0447 | 1.29442
821.5269 | 0.64241 | 821.5269 | 0.96983 | 821.5269 | 1.12689 | 821.5269 | 1.29235
822.009 | 0.64223 | 822.009 | 0.96591 | 822.009 | 1.12591 | 822.009 | 1.29036
822.4911 | 0.64144 | 822.4911 | 0.96155 | 822.4911 | 1.1264 | 822.4911 | 1.2885
822.9732 | 0.63998 | 822.9732 | 0.95699 | 822.9732 | 1.12801 | 822.9732 | 1.28671
823.4553 | 0.63798 | 823.4553 | 0.95261 | 823.4553 | 1.13018 | 823.4553 | 1.28483
823.9374 | 0.6357 | 823.9374 | 0.94889 | 823.9374 | 1.13217 | 823.9374 | 1.28271
824.4196 | 0.63342 | 824.4196 | 0.94619 | 824.4196 | 1.13335 | 824.4196 | 1.28023
824.9017 | 0.63134 | 824.9017 | 0.94462 | 824.9017 | 1.13325 | 824.9017 | 1.2774
825.3838 | 0.62949 | 825.3838 | 0.94399 | 825.3838 | 1.1317 | 825.3838 | 1.27438
825.8659 | 0.62778 | 825.8659 | 0.94382 | 825.8659 | 1.12882 | 825.8659 | 1.27143
826.348 | 0.62606 | 826.348 | 0.94351 | 826.348 | 1.12493 | 826.348 | 1.26891
826.8301 | 0.62425 | 826.8301 | 0.94251 | 826.8301 | 1.12046 | 826.8301 | 1.26712
827.3123 | 0.62239 | 827.3123 | 0.94051 | 827.3123 | 1.11584 | 827.3123 | 1.26622
827.7944 | 0.62061 | 827.7944 | 0.93751 | 827.7944 | 1.1114 | 827.7944 | 1.26619
828.2765 | 0.61904 | 828.2765 | 0.93374 | 828.2765 | 1.10732 | 828.2765 | 1.26677
828.7586 | 0.61769 | 828.7586 | 0.92948 | 828.7586 | 1.10369 | 828.7586 | 1.26755
829.2407 | 0.61645 | 829.2407 | 0.925 | 829.2407 | 1.10047 | 829.2407 | 1.26805
829.7228 | 0.61508 | 829.7228 | 0.92042 | 829.7228 | 1.09763 | 829.7228 | 1.26791
830.205 | 0.61336 | 830.205 | 0.91578 | 830.205 | 1.09516 | 830.205 | 1.26694
830.6871 | 0.6112 | 830.6871 | 0.91114 | 830.6871 | 1.09315 | 830.6871 | 1.26523
831.1692 | 0.60872 | 831.1692 | 0.90662 | 831.1692 | 1.09173 | 831.1692 | 1.26309
831.6513 | 0.6062 | 831.6513 | 0.90243 | 831.6513 | 1.09107 | 831.6513 | 1.26094
832.1334 | 0.60401 | 832.1334 | 0.89879 | 832.1334 | 1.0913 | 832.1334 | 1.25915
832.6155 | 0.60241 | 832.6155 | 0.89583 | 832.6155 | 1.09247 | 832.6155 | 1.25792
833.0977 | 0.60146 | 833.0977 | 0.89351 | 833.0977 | 1.09446 | 833.0977 | 1.25723
833.5798 | 0.60099 | 833.5798 | 0.89163 | 833.5798 | 1.09702 | 833.5798 | 1.25684
834.0619 | 0.60066 | 834.0619 | 0.88987 | 834.0619 | 1.09973 | 834.0619 | 1.25644
834.544 | 0.60008 | 834.544 | 0.8879 | 834.544 | 1.1021 | 834.544 | 1.25572
835.0261 | 0.59891 | 835.0261 | 0.88549 | 835.0261 | 1.10365 | 835.0261 | 1.2545
835.5082 | 0.59699 | 835.5082 | 0.88251 | 835.5082 | 1.10401 | 835.5082 | 1.25274
835.9904 | 0.59426 | 835.9904 | 0.87891 | 835.9904 | 1.10297 | 835.9904 | 1.25053
836.4725 | 0.59074 | 836.4725 | 0.87467 | 836.4725 | 1.10057 | 836.4725 | 1.24798
836.9546 | 0.58652 | 836.9546 | 0.86977 | 836.9546 | 1.09707 | 836.9546 | 1.24515
837.4367 | 0.58169 | 837.4367 | 0.86423 | 837.4367 | 1.09289 | 837.4367 | 1.24209
837.9188 | 0.57643 | 837.9188 | 0.85815 | 837.9188 | 1.08858 | 837.9188 | 1.23881
838.4009 | 0.57102 | 838.4009 | 0.85183 | 838.4009 | 1.08463 | 838.4009 | 1.23538
838.8831 | 0.56583 | 838.8831 | 0.84575 | 838.8831 | 1.08143 | 838.8831 | 1.2319
839.3652 | 0.56128 | 839.3652 | 0.84048 | 839.3652 | 1.07913 | 839.3652 | 1.22859
839.8473 | 0.55772 | 839.8473 | 0.83652 | 839.8473 | 1.07761 | 839.8473 | 1.22564
840.3294 | 0.55535 | 840.3294 | 0.83412 | 840.3294 | 1.07657 | 840.3294 | 1.22319
840.8115 | 0.55411 | 840.8115 | 0.83319 | 840.8115 | 1.07562 | 840.8115 | 1.22125
841.2936 | 0.55377 | 841.2936 | 0.83326 | 841.2936 | 1.07446 | 841.2936 | 1.21969
841.7758 | 0.55392 | 841.7758 | 0.83365 | 841.7758 | 1.07296 | 841.7758 | 1.21825
842.2579 | 0.5541 | 842.2579 | 0.83363 | 842.2579 | 1.07125 | 842.2579 | 1.21669
842.74 | 0.55391 | 842.74 | 0.83268 | 842.74 | 1.06965 | 842.74 | 1.2148
843.2221 | 0.55305 | 843.2221 | 0.83058 | 843.2221 | 1.06853 | 843.2221 | 1.21251
843.7042 | 0.55135 | 843.7042 | 0.82744 | 843.7042 | 1.06815 | 843.7042 | 1.20992
844.1863 | 0.54877 | 844.1863 | 0.82356 | 844.1863 | 1.06857 | 844.1863 | 1.20721
844.6685 | 0.54538 | 844.6685 | 0.81929 | 844.6685 | 1.06955 | 844.6685 | 1.20463
845.1506 | 0.54135 | 845.1506 | 0.8149 | 845.1506 | 1.07062 | 845.1506 | 1.20238
845.6327 | 0.53694 | 845.6327 | 0.81051 | 845.6327 | 1.0712 | 845.6327 | 1.20061
846.1148 | 0.53249 | 846.1148 | 0.80615 | 846.1148 | 1.07077 | 846.1148 | 1.19933
846.5969 | 0.52835 | 846.5969 | 0.80184 | 846.5969 | 1.06898 | 846.5969 | 1.19845
847.079 | 0.52475 | 847.079 | 0.79763 | 847.079 | 1.06578 | 847.079 | 1.19778
847.5612 | 0.52181 | 847.5612 | 0.79363 | 847.5612 | 1.0614 | 847.5612 | 1.19708
848.0433 | 0.5194 | 848.0433 | 0.78997 | 848.0433 | 1.05625 | 848.0433 | 1.19611
848.5254 | 0.51727 | 848.5254 | 0.78674 | 848.5254 | 1.05082 | 848.5254 | 1.19474
849.0075 | 0.51511 | 849.0075 | 0.78397 | 849.0075 | 1.04561 | 849.0075 | 1.19299
849.4896 | 0.5127 | 849.4896 | 0.78156 | 849.4896 | 1.04103 | 849.4896 | 1.19102
849.9717 | 0.50999 | 849.9717 | 0.77935 | 849.9717 | 1.03736 | 849.9717 | 1.18916
850.4539 | 0.50711 | 850.4539 | 0.77717 | 850.4539 | 1.03471 | 850.4539 | 1.18781
850.936 | 0.50431 | 850.936 | 0.77483 | 850.936 | 1.03298 | 850.936 | 1.18731
851.4181 | 0.50177 | 851.4181 | 0.77225 | 851.4181 | 1.03191 | 851.4181 | 1.18783
851.9002 | 0.49954 | 851.9002 | 0.76942 | 851.9002 | 1.03109 | 851.9002 | 1.18927
852.3823 | 0.49748 | 852.3823 | 0.7664 | 852.3823 | 1.03012 | 852.3823 | 1.19131
852.8644 | 0.49539 | 852.8644 | 0.7634 | 852.8644 | 1.02872 | 852.8644 | 1.19341
853.3466 | 0.49305 | 853.3466 | 0.76068 | 853.3466 | 1.02682 | 853.3466 | 1.19498
853.8287 | 0.49042 | 853.8287 | 0.75859 | 853.8287 | 1.02465 | 853.8287 | 1.19552
854.3108 | 0.48764 | 854.3108 | 0.75747 | 854.3108 | 1.02262 | 854.3108 | 1.19479
854.7929 | 0.48501 | 854.7929 | 0.75756 | 854.7929 | 1.02118 | 854.7929 | 1.19283
855.275 | 0.48281 | 855.275 | 0.7589 | 855.275 | 1.0207 | 855.275 | 1.18995
855.7571 | 0.48117 | 855.7571 | 0.76123 | 855.7571 | 1.02125 | 855.7571 | 1.18668
856.2393 | 0.47997 | 856.2393 | 0.76402 | 856.2393 | 1.02263 | 856.2393 | 1.18355
856.7214 | 0.47888 | 856.7214 | 0.76658 | 856.7214 | 1.02444 | 856.7214 | 1.18104
857.2035 | 0.47749 | 857.2035 | 0.76822 | 857.2035 | 1.0262 | 857.2035 | 1.17948
857.6856 | 0.47546 | 857.6856 | 0.76847 | 857.6856 | 1.02757 | 857.6856 | 1.17902
858.1677 | 0.47268 | 858.1677 | 0.76727 | 858.1677 | 1.02841 | 858.1677 | 1.17964
858.6498 | 0.4693 | 858.6498 | 0.76493 | 858.6498 | 1.02881 | 858.6498 | 1.18119
859.132 | 0.46565 | 859.132 | 0.76207 | 859.132 | 1.02897 | 859.132 | 1.18337
859.6141 | 0.46211 | 859.6141 | 0.75937 | 859.6141 | 1.02909 | 859.6141 | 1.18581
860.0962 | 0.45894 | 860.0962 | 0.75735 | 860.0962 | 1.0292 | 860.0962 | 1.18811
860.5783 | 0.45625 | 860.5783 | 0.75627 | 860.5783 | 1.02921 | 860.5783 | 1.18993
861.0604 | 0.454 | 861.0604 | 0.75608 | 861.0604 | 1.02891 | 861.0604 | 1.19107
861.5425 | 0.45206 | 861.5425 | 0.75649 | 861.5425 | 1.02812 | 861.5425 | 1.19153
862.0247 | 0.45033 | 862.0247 | 0.75712 | 862.0247 | 1.02679 | 862.0247 | 1.1915
862.5068 | 0.4488 | 862.5068 | 0.75762 | 862.5068 | 1.02503 | 862.5068 | 1.19128
862.9889 | 0.4475 | 862.9889 | 0.75782 | 862.9889 | 1.02308 | 862.9889 | 1.19118
863.471 | 0.44651 | 863.471 | 0.75765 | 863.471 | 1.02125 | 863.471 | 1.1914
863.9531 | 0.44582 | 863.9531 | 0.75719 | 863.9531 | 1.01973 | 863.9531 | 1.19199
864.4352 | 0.44534 | 864.4352 | 0.75658 | 864.4352 | 1.01864 | 864.4352 | 1.19285
864.9174 | 0.44493 | 864.9174 | 0.75595 | 864.9174 | 1.01797 | 864.9174 | 1.19382
865.3995 | 0.44443 | 865.3995 | 0.75543 | 865.3995 | 1.01763 | 865.3995 | 1.19479
865.8816 | 0.44376 | 865.8816 | 0.75514 | 865.8816 | 1.01756 | 865.8816 | 1.19581
866.3637 | 0.44293 | 866.3637 | 0.75521 | 866.3637 | 1.0177 | 866.3637 | 1.19704
866.8458 | 0.44205 | 866.8458 | 0.75572 | 866.8458 | 1.01805 | 866.8458 | 1.1987
867.3279 | 0.44128 | 867.3279 | 0.75673 | 867.3279 | 1.01864 | 867.3279 | 1.2009
867.8101 | 0.44072 | 867.8101 | 0.75819 | 867.8101 | 1.01948 | 867.8101 | 1.20357
868.2922 | 0.44041 | 868.2922 | 0.75998 | 868.2922 | 1.02058 | 868.2922 | 1.20632
868.7743 | 0.44032 | 868.7743 | 0.76189 | 868.7743 | 1.02196 | 868.7743 | 1.20859
869.2564 | 0.44039 | 869.2564 | 0.76372 | 869.2564 | 1.02368 | 869.2564 | 1.20978
869.7385 | 0.44059 | 869.7385 | 0.76532 | 869.7385 | 1.0258 | 869.7385 | 1.20947
870.2206 | 0.44095 | 870.2206 | 0.76667 | 870.2206 | 1.02833 | 870.2206 | 1.20765
870.7028 | 0.44153 | 870.7028 | 0.76783 | 870.7028 | 1.03123 | 870.7028 | 1.2047
871.1849 | 0.44241 | 871.1849 | 0.76892 | 871.1849 | 1.03424 | 871.1849 | 1.20135
871.667 | 0.4436 | 871.667 | 0.77007 | 871.667 | 1.03699 | 871.667 | 1.1984
872.1491 | 0.44503 | 872.1491 | 0.77135 | 872.1491 | 1.03901 | 872.1491 | 1.19655
872.6312 | 0.44654 | 872.6312 | 0.77277 | 872.6312 | 1.0399 | 872.6312 | 1.19618
873.1133 | 0.44793 | 873.1133 | 0.77431 | 873.1133 | 1.0395 | 873.1133 | 1.19732
873.5955 | 0.44906 | 873.5955 | 0.77594 | 873.5955 | 1.03797 | 873.5955 | 1.19968
874.0776 | 0.44986 | 874.0776 | 0.77766 | 874.0776 | 1.03575 | 874.0776 | 1.20275
874.5597 | 0.45038 | 874.5597 | 0.77949 | 874.5597 | 1.03345 | 874.5597 | 1.206
875.0418 | 0.45075 | 875.0418 | 0.78145 | 875.0418 | 1.03163 | 875.0418 | 1.20901
875.5239 | 0.45112 | 875.5239 | 0.78351 | 875.5239 | 1.03066 | 875.5239 | 1.21154
876.006 | 0.45161 | 876.006 | 0.78561 | 876.006 | 1.03065 | 876.006 | 1.21357
876.4882 | 0.45228 | 876.4882 | 0.78763 | 876.4882 | 1.03146 | 876.4882 | 1.21522
876.9703 | 0.45314 | 876.9703 | 0.7895 | 876.9703 | 1.03281 | 876.9703 | 1.21667
877.4524 | 0.45417 | 877.4524 | 0.79119 | 877.4524 | 1.03433 | 877.4524 | 1.21804
877.9345 | 0.45531 | 877.9345 | 0.79275 | 877.9345 | 1.03569 | 877.9345 | 1.2194
878.4166 | 0.4565 | 878.4166 | 0.79427 | 878.4166 | 1.03658 | 878.4166 | 1.22073
878.8987 | 0.45769 | 878.8987 | 0.79581 | 878.8987 | 1.03677 | 878.8987 | 1.222
879.3809 | 0.4588 | 879.3809 | 0.7974 | 879.3809 | 1.03607 | 879.3809 | 1.2232
879.863 | 0.45977 | 879.863 | 0.79896 | 879.863 | 1.03436 | 879.863 | 1.22443
880.3451 | 0.46055 | 880.3451 | 0.80039 | 880.3451 | 1.03173 | 880.3451 | 1.22586
880.8272 | 0.46113 | 880.8272 | 0.80163 | 880.8272 | 1.02847 | 880.8272 | 1.22772
881.3093 | 0.46156 | 881.3093 | 0.80269 | 881.3093 | 1.02512 | 881.3093 | 1.2302
881.7914 | 0.46192 | 881.7914 | 0.80375 | 881.7914 | 1.02232 | 881.7914 | 1.23338
882.2736 | 0.46229 | 882.2736 | 0.80503 | 882.2736 | 1.02069 | 882.2736 | 1.23712
882.7557 | 0.46275 | 882.7557 | 0.80677 | 882.7557 | 1.02067 | 882.7557 | 1.24109
883.2378 | 0.46331 | 883.2378 | 0.80908 | 883.2378 | 1.02237 | 883.2378 | 1.24483
883.7199 | 0.46396 | 883.7199 | 0.81189 | 883.7199 | 1.02555 | 883.7199 | 1.24785
884.202 | 0.4647 | 884.202 | 0.81496 | 884.202 | 1.02975 | 884.202 | 1.24978
884.6841 | 0.46551 | 884.6841 | 0.81796 | 884.6841 | 1.03438 | 884.6841 | 1.25049
885.1663 | 0.46642 | 885.1663 | 0.82057 | 885.1663 | 1.03893 | 885.1663 | 1.25014
885.6484 | 0.46744 | 885.6484 | 0.82261 | 885.6484 | 1.04306 | 885.6484 | 1.24912
886.1305 | 0.46856 | 886.1305 | 0.82406 | 886.1305 | 1.0466 | 886.1305 | 1.24792
886.6126 | 0.4697 | 886.6126 | 0.82508 | 886.6126 | 1.0495 | 886.6126 | 1.24694
887.0947 | 0.47071 | 887.0947 | 0.82591 | 887.0947 | 1.05167 | 887.0947 | 1.24647
887.5768 | 0.47143 | 887.5768 | 0.82682 | 887.5768 | 1.05299 | 887.5768 | 1.24658
888.059 | 0.47172 | 888.059 | 0.82802 | 888.059 | 1.0533 | 888.059 | 1.24718
888.5411 | 0.47161 | 888.5411 | 0.82965 | 888.5411 | 1.05252 | 888.5411 | 1.2481
889.0232 | 0.47124 | 889.0232 | 0.83178 | 889.0232 | 1.05076 | 889.0232 | 1.24916
889.5053 | 0.47089 | 889.5053 | 0.83446 | 889.5053 | 1.0484 | 889.5053 | 1.25019
889.9874 | 0.47088 | 889.9874 | 0.83766 | 889.9874 | 1.04596 | 889.9874 | 1.25111
890.4695 | 0.47144 | 890.4695 | 0.84129 | 890.4695 | 1.044 | 890.4695 | 1.2519
890.9517 | 0.47267 | 890.9517 | 0.84524 | 890.9517 | 1.04291 | 890.9517 | 1.2526
891.4338 | 0.47448 | 891.4338 | 0.84933 | 891.4338 | 1.04281 | 891.4338 | 1.25325
891.9159 | 0.47665 | 891.9159 | 0.85336 | 891.9159 | 1.04356 | 891.9159 | 1.25393
892.398 | 0.47891 | 892.398 | 0.85719 | 892.398 | 1.04484 | 892.398 | 1.25473
892.8801 | 0.48104 | 892.8801 | 0.86073 | 892.8801 | 1.04629 | 892.8801 | 1.2557
893.3622 | 0.48293 | 893.3622 | 0.86397 | 893.3622 | 1.04768 | 893.3622 | 1.25686
893.8444 | 0.48456 | 893.8444 | 0.86689 | 893.8444 | 1.04892 | 893.8444 | 1.25813
894.3265 | 0.48599 | 894.3265 | 0.86948 | 894.3265 | 1.05007 | 894.3265 | 1.25938
894.8086 | 0.48729 | 894.8086 | 0.8716 | 894.8086 | 1.05123 | 894.8086 | 1.26045
895.2907 | 0.48851 | 895.2907 | 0.8731 | 895.2907 | 1.05248 | 895.2907 | 1.26121
895.7728 | 0.48966 | 895.7728 | 0.87378 | 895.7728 | 1.05377 | 895.7728 | 1.26168
896.2549 | 0.49075 | 896.2549 | 0.8736 | 896.2549 | 1.05501 | 896.2549 | 1.26205
896.7371 | 0.49179 | 896.7371 | 0.87268 | 896.7371 | 1.05611 | 896.7371 | 1.26265
897.2192 | 0.49282 | 897.2192 | 0.87139 | 897.2192 | 1.05704 | 897.2192 | 1.26386
897.7013 | 0.49388 | 897.7013 | 0.87021 | 897.7013 | 1.05785 | 897.7013 | 1.26594
898.1834 | 0.49495 | 898.1834 | 0.86963 | 898.1834 | 1.05863 | 898.1834 | 1.26896
898.6655 | 0.496 | 898.6655 | 0.87003 | 898.6655 | 1.05944 | 898.6655 | 1.27267
899.1476 | 0.49695 | 899.1476 | 0.87154 | 899.1476 | 1.06023 | 899.1476 | 1.27659
899.6298 | 0.49771 | 899.6298 | 0.87409 | 899.6298 | 1.06084 | 899.6298 | 1.28012
900.1119 | 0.49825 | 900.1119 | 0.87741 | 900.1119 | 1.06108 | 900.1119 | 1.28278
900.594 | 0.49863 | 900.594 | 0.88115 | 900.594 | 1.06076 | 900.594 | 1.28429
901.0761 | 0.49896 | 901.0761 | 0.88497 | 901.0761 | 1.05983 | 901.0761 | 1.28472
901.5582 | 0.49936 | 901.5582 | 0.88857 | 901.5582 | 1.0584 | 901.5582 | 1.28434
902.0403 | 0.49992 | 902.0403 | 0.8917 | 902.0403 | 1.05668 | 902.0403 | 1.28354
902.5225 | 0.50066 | 902.5225 | 0.89415 | 902.5225 | 1.05493 | 902.5225 | 1.28266
903.0046 | 0.50154 | 903.0046 | 0.89577 | 903.0046 | 1.05341 | 903.0046 | 1.28193
903.4867 | 0.50248 | 903.4867 | 0.89651 | 903.4867 | 1.05228 | 903.4867 | 1.28142
903.9688 | 0.50348 | 903.9688 | 0.89647 | 903.9688 | 1.05165 | 903.9688 | 1.28117
904.4509 | 0.50457 | 904.4509 | 0.89598 | 904.4509 | 1.05158 | 904.4509 | 1.28122
904.933 | 0.50587 | 904.933 | 0.89549 | 904.933 | 1.05211 | 904.933 | 1.28167
905.4152 | 0.5075 | 905.4152 | 0.89554 | 905.4152 | 1.05326 | 905.4152 | 1.28265
905.8973 | 0.50947 | 905.8973 | 0.89659 | 905.8973 | 1.05502 | 905.8973 | 1.28424
906.3794 | 0.51169 | 906.3794 | 0.89885 | 906.3794 | 1.05731 | 906.3794 | 1.28639
906.8615 | 0.51391 | 906.8615 | 0.90225 | 906.8615 | 1.05997 | 906.8615 | 1.2889
907.3436 | 0.51584 | 907.3436 | 0.90645 | 907.3436 | 1.06276 | 907.3436 | 1.29141
907.8257 | 0.51724 | 907.8257 | 0.91096 | 907.8257 | 1.06544 | 907.8257 | 1.29357
908.3079 | 0.51803 | 908.3079 | 0.91528 | 908.3079 | 1.06776 | 908.3079 | 1.29513
908.79 | 0.51833 | 908.79 | 0.91908 | 908.79 | 1.0696 | 908.79 | 1.29604
909.2721 | 0.51842 | 909.2721 | 0.92222 | 909.2721 | 1.07088 | 909.2721 | 1.29651
909.7542 | 0.51865 | 909.7542 | 0.92477 | 909.7542 | 1.07162 | 909.7542 | 1.29687
910.2363 | 0.51935 | 910.2363 | 0.92688 | 910.2363 | 1.07187 | 910.2363 | 1.29752
910.7184 | 0.52069 | 910.7184 | 0.92872 | 910.7184 | 1.07171 | 910.7184 | 1.29875
911.2006 | 0.52268 | 911.2006 | 0.93041 | 911.2006 | 1.07127 | 911.2006 | 1.30068
911.6827 | 0.52518 | 911.6827 | 0.93198 | 911.6827 | 1.07074 | 911.6827 | 1.30327
912.1648 | 0.52797 | 912.1648 | 0.9335 | 912.1648 | 1.07038 | 912.1648 | 1.30632
912.6469 | 0.5308 | 912.6469 | 0.93503 | 912.6469 | 1.07049 | 912.6469 | 1.30954
913.129 | 0.53341 | 913.129 | 0.93669 | 913.129 | 1.07129 | 913.129 | 1.31267
913.6111 | 0.53564 | 913.6111 | 0.9386 | 913.6111 | 1.07282 | 913.6111 | 1.31546
914.0933 | 0.53737 | 914.0933 | 0.9408 | 914.0933 | 1.07492 | 914.0933 | 1.31773
914.5754 | 0.53855 | 914.5754 | 0.94322 | 914.5754 | 1.07717 | 914.5754 | 1.31941
915.0575 | 0.53922 | 915.0575 | 0.94564 | 915.0575 | 1.07899 | 915.0575 | 1.3205
915.5396 | 0.53949 | 915.5396 | 0.94773 | 915.5396 | 1.07985 | 915.5396 | 1.3211
916.0217 | 0.53955 | 916.0217 | 0.94918 | 916.0217 | 1.0794 | 916.0217 | 1.3214
916.5038 | 0.53958 | 916.5038 | 0.94972 | 916.5038 | 1.07763 | 916.5038 | 1.32166
916.986 | 0.53977 | 916.986 | 0.94929 | 916.986 | 1.07488 | 916.986 | 1.3221
917.4681 | 0.54022 | 917.4681 | 0.94798 | 917.4681 | 1.07172 | 917.4681 | 1.32287
917.9502 | 0.54096 | 917.9502 | 0.94606 | 917.9502 | 1.0688 | 917.9502 | 1.32395
918.4323 | 0.54197 | 918.4323 | 0.94391 | 918.4323 | 1.06668 | 918.4323 | 1.32517
918.9144 | 0.54324 | 918.9144 | 0.94196 | 918.9144 | 1.06572 | 918.9144 | 1.32626
919.3965 | 0.5448 | 919.3965 | 0.94066 | 919.3965 | 1.06603 | 919.3965 | 1.32691
919.8787 | 0.54676 | 919.8787 | 0.94041 | 919.8787 | 1.06753 | 919.8787 | 1.32691
920.3608 | 0.54925 | 920.3608 | 0.94147 | 920.3608 | 1.06992 | 920.3608 | 1.32624
920.8429 | 0.55237 | 920.8429 | 0.94394 | 920.8429 | 1.07284 | 920.8429 | 1.32506
921.325 | 0.55611 | 921.325 | 0.94769 | 921.325 | 1.07586 | 921.325 | 1.32372
921.8071 | 0.56031 | 921.8071 | 0.95234 | 921.8071 | 1.07855 | 921.8071 | 1.32263
922.2892 | 0.56468 | 922.2892 | 0.9573 | 922.2892 | 1.08062 | 922.2892 | 1.32214
922.7714 | 0.56886 | 922.7714 | 0.96191 | 922.7714 | 1.08188 | 922.7714 | 1.32252
923.2535 | 0.57257 | 923.2535 | 0.96555 | 923.2535 | 1.08238 | 923.2535 | 1.32384
923.7356 | 0.57563 | 923.7356 | 0.96784 | 923.7356 | 1.08235 | 923.7356 | 1.326
924.2177 | 0.57803 | 924.2177 | 0.9687 | 924.2177 | 1.08217 | 924.2177 | 1.32875
924.6998 | 0.57988 | 924.6998 | 0.96836 | 924.6998 | 1.0822 | 924.6998 | 1.3317
925.1819 | 0.58131 | 925.1819 | 0.96726 | 925.1819 | 1.0827 | 925.1819 | 1.33442
925.6641 | 0.58242 | 925.6641 | 0.96587 | 925.6641 | 1.08375 | 925.6641 | 1.3365
926.1462 | 0.58328 | 926.1462 | 0.96464 | 926.1462 | 1.08519 | 926.1462 | 1.33763
926.6283 | 0.5839 | 926.6283 | 0.9639 | 926.6283 | 1.08678 | 926.6283 | 1.33767
927.1104 | 0.58434 | 927.1104 | 0.96381 | 927.1104 | 1.08824 | 927.1104 | 1.33671
927.5925 | 0.58471 | 927.5925 | 0.96448 | 927.5925 | 1.08944 | 927.5925 | 1.33498
928.0746 | 0.58518 | 928.0746 | 0.96587 | 928.0746 | 1.09038 | 928.0746 | 1.33285
928.5568 | 0.58592 | 928.5568 | 0.96789 | 928.5568 | 1.09125 | 928.5568 | 1.33068
929.0389 | 0.58706 | 929.0389 | 0.97032 | 929.0389 | 1.09224 | 929.0389 | 1.32873
929.521 | 0.58859 | 929.521 | 0.97287 | 929.521 | 1.09352 | 929.521 | 1.32715
930.0031 | 0.59038 | 930.0031 | 0.97516 | 930.0031 | 1.09511 | 930.0031 | 1.32598
930.4852 | 0.59228 | 930.4852 | 0.97683 | 930.4852 | 1.09692 | 930.4852 | 1.32518
930.9673 | 0.5941 | 930.9673 | 0.97763 | 930.9673 | 1.09885 | 930.9673 | 1.32471
931.4495 | 0.59577 | 931.4495 | 0.97749 | 931.4495 | 1.10078 | 931.4495 | 1.32456
931.9316 | 0.59733 | 931.9316 | 0.97655 | 931.9316 | 1.10272 | 931.9316 | 1.32477
932.4137 | 0.59887 | 932.4137 | 0.97514 | 932.4137 | 1.10469 | 932.4137 | 1.32537
932.8958 | 0.60052 | 932.8958 | 0.97364 | 932.8958 | 1.10671 | 932.8958 | 1.32634
933.3779 | 0.60237 | 933.3779 | 0.97235 | 933.3779 | 1.1087 | 933.3779 | 1.32763
933.86 | 0.60445 | 933.86 | 0.97146 | 933.86 | 1.11049 | 933.86 | 1.3291
934.3422 | 0.60674 | 934.3422 | 0.97099 | 934.3422 | 1.11182 | 934.3422 | 1.33062
934.8243 | 0.60924 | 934.8243 | 0.97083 | 934.8243 | 1.11253 | 934.8243 | 1.33209
935.3064 | 0.61193 | 935.3064 | 0.9708 | 935.3064 | 1.11261 | 935.3064 | 1.33352
935.7885 | 0.61483 | 935.7885 | 0.97075 | 935.7885 | 1.11222 | 935.7885 | 1.33497
936.2706 | 0.61789 | 936.2706 | 0.97058 | 936.2706 | 1.11166 | 936.2706 | 1.33656
936.7527 | 0.621 | 936.7527 | 0.97025 | 936.7527 | 1.11122 | 936.7527 | 1.33838
937.2349 | 0.62396 | 937.2349 | 0.96977 | 937.2349 | 1.11099 | 937.2349 | 1.34045
937.717 | 0.62654 | 937.717 | 0.96918 | 937.717 | 1.11087 | 937.717 | 1.34268
938.1991 | 0.6286 | 938.1991 | 0.96854 | 938.1991 | 1.11057 | 938.1991 | 1.34489
938.6812 | 0.63012 | 938.6812 | 0.96791 | 938.6812 | 1.1098 | 938.6812 | 1.34689
939.1633 | 0.63124 | 939.1633 | 0.96737 | 939.1633 | 1.10845 | 939.1633 | 1.34853
939.6454 | 0.63221 | 939.6454 | 0.96699 | 939.6454 | 1.10666 | 939.6454 | 1.34971
940.1276 | 0.6333 | 940.1276 | 0.96687 | 940.1276 | 1.10482 | 940.1276 | 1.35043
940.6097 | 0.63464 | 940.6097 | 0.96706 | 940.6097 | 1.10343 | 940.6097 | 1.35073
941.0918 | 0.63619 | 941.0918 | 0.9676 | 941.0918 | 1.10286 | 941.0918 | 1.35071
941.5739 | 0.63779 | 941.5739 | 0.96847 | 941.5739 | 1.10323 | 941.5739 | 1.35049
942.056 | 0.63925 | 942.056 | 0.96963 | 942.056 | 1.10434 | 942.056 | 1.3502
942.5381 | 0.64047 | 942.5381 | 0.97099 | 942.5381 | 1.10578 | 942.5381 | 1.34998
943.0203 | 0.64153 | 943.0203 | 0.97245 | 943.0203 | 1.10707 | 943.0203 | 1.34991
943.5024 | 0.64265 | 943.5024 | 0.97391 | 943.5024 | 1.10788 | 943.5024 | 1.35006
943.9845 | 0.6441 | 943.9845 | 0.97526 | 943.9845 | 1.10818 | 943.9845 | 1.35038
944.4666 | 0.64604 | 944.4666 | 0.97641 | 944.4666 | 1.10819 | 944.4666 | 1.35075
944.9487 | 0.64846 | 944.9487 | 0.97731 | 944.9487 | 1.10831 | 944.9487 | 1.35102
945.4308 | 0.65111 | 945.4308 | 0.97802 | 945.4308 | 1.10892 | 945.4308 | 1.35109
945.913 | 0.65365 | 945.913 | 0.97867 | 945.913 | 1.11023 | 945.913 | 1.35098
946.3951 | 0.65576 | 946.3951 | 0.97947 | 946.3951 | 1.11227 | 946.3951 | 1.35085
946.8772 | 0.65726 | 946.8772 | 0.98062 | 946.8772 | 1.11486 | 946.8772 | 1.35095
947.3593 | 0.65818 | 947.3593 | 0.98229 | 947.3593 | 1.11773 | 947.3593 | 1.35155
947.8414 | 0.65872 | 947.8414 | 0.98445 | 947.8414 | 1.12063 | 947.8414 | 1.35274
948.3235 | 0.65908 | 948.3235 | 0.98694 | 948.3235 | 1.12335 | 948.3235 | 1.35439
948.8057 | 0.6594 | 948.8057 | 0.98942 | 948.8057 | 1.12574 | 948.8057 | 1.35612
949.2878 | 0.65973 | 949.2878 | 0.99156 | 949.2878 | 1.12771 | 949.2878 | 1.35742
949.7699 | 0.66002 | 949.7699 | 0.99311 | 949.7699 | 1.12917 | 949.7699 | 1.35785
950.252 | 0.66024 | 950.252 | 0.99399 | 950.252 | 1.13006 | 950.252 | 1.35718
950.7341 | 0.66044 | 950.7341 | 0.99432 | 950.7341 | 1.13035 | 950.7341 | 1.35554
951.2162 | 0.66075 | 951.2162 | 0.99434 | 951.2162 | 1.13011 | 951.2162 | 1.3534
951.6984 | 0.66135 | 951.6984 | 0.99426 | 951.6984 | 1.1295 | 951.6984 | 1.35137
952.1805 | 0.66235 | 952.1805 | 0.99422 | 952.1805 | 1.12875 | 952.1805 | 1.35008
952.6626 | 0.66373 | 952.6626 | 0.9942 | 952.6626 | 1.1281 | 952.6626 | 1.34992
953.1447 | 0.66533 | 953.1447 | 0.99415 | 953.1447 | 1.12775 | 953.1447 | 1.35103
953.6268 | 0.66692 | 953.6268 | 0.99402 | 953.6268 | 1.12779 | 953.6268 | 1.35323
954.1089 | 0.66831 | 954.1089 | 0.99389 | 954.1089 | 1.12823 | 954.1089 | 1.35618
954.5911 | 0.66939 | 954.5911 | 0.99398 | 954.5911 | 1.12901 | 954.5911 | 1.35942
955.0732 | 0.6702 | 955.0732 | 0.99454 | 955.0732 | 1.13007 | 955.0732 | 1.36252
955.5553 | 0.67086 | 955.5553 | 0.99573 | 955.5553 | 1.13137 | 955.5553 | 1.36508
956.0374 | 0.67147 | 956.0374 | 0.9975 | 956.0374 | 1.13287 | 956.0374 | 1.36685
956.5195 | 0.67204 | 956.5195 | 0.99958 | 956.5195 | 1.13455 | 956.5195 | 1.36768
957.0016 | 0.67251 | 957.0016 | 1.00152 | 957.0016 | 1.13634 | 957.0016 | 1.36754
957.4838 | 0.67279 | 957.4838 | 1.00289 | 957.4838 | 1.13813 | 957.4838 | 1.36661
957.9659 | 0.67286 | 957.9659 | 1.00341 | 957.9659 | 1.13977 | 957.9659 | 1.36519
958.448 | 0.67286 | 958.448 | 1.00312 | 958.448 | 1.14112 | 958.448 | 1.36368
958.9301 | 0.673 | 958.9301 | 1.0023 | 958.9301 | 1.14212 | 958.9301 | 1.3625
959.4122 | 0.67356 | 959.4122 | 1.00134 | 959.4122 | 1.14281 | 959.4122 | 1.36196
959.8943 | 0.67469 | 959.8943 | 1.00057 | 959.8943 | 1.14332 | 959.8943 | 1.36216
960.3765 | 0.67639 | 960.3765 | 1.00012 | 960.3765 | 1.14384 | 960.3765 | 1.363
960.8586 | 0.67846 | 960.8586 | 0.9999 | 960.8586 | 1.1446 | 960.8586 | 1.36423
961.3407 | 0.68062 | 961.3407 | 0.99973 | 961.3407 | 1.14577 | 961.3407 | 1.3656
961.8228 | 0.68262 | 961.8228 | 0.9994 | 961.8228 | 1.14746 | 961.8228 | 1.36691
962.3049 | 0.68436 | 962.3049 | 0.99885 | 962.3049 | 1.14967 | 962.3049 | 1.36815
962.787 | 0.68592 | 962.787 | 0.99812 | 962.787 | 1.15229 | 962.787 | 1.36941
963.2692 | 0.6875 | 963.2692 | 0.99733 | 963.2692 | 1.15513 | 963.2692 | 1.3708
963.7513 | 0.68925 | 963.7513 | 0.99654 | 963.7513 | 1.1579 | 963.7513 | 1.37232
964.2334 | 0.69123 | 964.2334 | 0.99565 | 964.2334 | 1.1603 | 964.2334 | 1.37376
964.7155 | 0.69333 | 964.7155 | 0.99442 | 964.7155 | 1.16208 | 964.7155 | 1.3748
965.1976 | 0.69533 | 965.1976 | 0.99258 | 965.1976 | 1.16313 | 965.1976 | 1.37507
965.6797 | 0.69706 | 965.6797 | 0.98996 | 965.6797 | 1.16355 | 965.6797 | 1.37432
966.1619 | 0.69843 | 966.1619 | 0.9866 | 966.1619 | 1.16361 | 966.1619 | 1.37257
966.644 | 0.69953 | 966.644 | 0.98281 | 966.644 | 1.16373 | 966.644 | 1.37007
967.1261 | 0.70055 | 967.1261 | 0.97905 | 967.1261 | 1.1643 | 967.1261 | 1.36719
967.6082 | 0.70167 | 967.6082 | 0.97577 | 967.6082 | 1.16552 | 967.6082 | 1.36432
968.0903 | 0.70294 | 968.0903 | 0.97326 | 968.0903 | 1.16734 | 968.0903 | 1.36168
968.5724 | 0.70426 | 968.5724 | 0.97163 | 968.5724 | 1.16942 | 968.5724 | 1.35933
969.0546 | 0.7054 | 969.0546 | 0.97072 | 969.0546 | 1.17124 | 969.0546 | 1.35724
969.5367 | 0.70616 | 969.5367 | 0.97027 | 969.5367 | 1.17227 | 969.5367 | 1.35536
970.0188 | 0.70639 | 970.0188 | 0.96997 | 970.0188 | 1.17213 | 970.0188 | 1.35375
970.5009 | 0.70612 | 970.5009 | 0.96956 | 970.5009 | 1.17078 | 970.5009 | 1.35257
970.983 | 0.70549 | 970.983 | 0.9689 | 970.983 | 1.16846 | 970.983 | 1.35203
971.4651 | 0.70465 | 971.4651 | 0.96793 | 971.4651 | 1.16564 | 971.4651 | 1.35226
971.9473 | 0.70372 | 971.9473 | 0.96667 | 971.9473 | 1.16281 | 971.9473 | 1.35321
972.4294 | 0.70273 | 972.4294 | 0.96521 | 972.4294 | 1.16038 | 972.4294 | 1.35461
972.9115 | 0.70168 | 972.9115 | 0.96367 | 972.9115 | 1.15858 | 972.9115 | 1.35605
973.3936 | 0.70054 | 973.3936 | 0.96218 | 973.3936 | 1.15745 | 973.3936 | 1.3571
973.8757 | 0.6994 | 973.8757 | 0.96089 | 973.8757 | 1.15695 | 973.8757 | 1.35744
974.3578 | 0.69837 | 974.3578 | 0.95989 | 974.3578 | 1.15695 | 974.3578 | 1.35701
974.84 | 0.6976 | 974.84 | 0.95918 | 974.84 | 1.15737 | 974.84 | 1.35595
975.3221 | 0.69714 | 975.3221 | 0.95864 | 975.3221 | 1.15817 | 975.3221 | 1.35453
975.8042 | 0.69693 | 975.8042 | 0.95804 | 975.8042 | 1.15929 | 975.8042 | 1.35303
976.2863 | 0.69681 | 976.2863 | 0.95717 | 976.2863 | 1.16071 | 976.2863 | 1.35166
976.7684 | 0.69662 | 976.7684 | 0.95591 | 976.7684 | 1.16235 | 976.7684 | 1.35053
977.2505 | 0.69626 | 977.2505 | 0.95428 | 977.2505 | 1.16412 | 977.2505 | 1.34968
977.7327 | 0.69579 | 977.7327 | 0.95254 | 977.7327 | 1.16589 | 977.7327 | 1.34915
978.2148 | 0.69534 | 978.2148 | 0.95102 | 978.2148 | 1.16755 | 978.2148 | 1.34898
978.6969 | 0.6951 | 978.6969 | 0.95002 | 978.6969 | 1.16896 | 978.6969 | 1.3492
979.179 | 0.6951 | 979.179 | 0.94969 | 979.179 | 1.16998 | 979.179 | 1.34982
979.6611 | 0.69521 | 979.6611 | 0.94998 | 979.6611 | 1.17042 | 979.6611 | 1.35078
980.1432 | 0.69515 | 980.1432 | 0.95068 | 980.1432 | 1.17012 | 980.1432 | 1.35196
980.6254 | 0.69459 | 980.6254 | 0.95148 | 980.6254 | 1.16896 | 980.6254 | 1.35319
981.1075 | 0.69333 | 981.1075 | 0.95218 | 981.1075 | 1.16697 | 981.1075 | 1.35437
981.5896 | 0.69139 | 981.5896 | 0.95268 | 981.5896 | 1.16432 | 981.5896 | 1.35548
982.0717 | 0.68902 | 982.0717 | 0.95305 | 982.0717 | 1.16134 | 982.0717 | 1.35658
982.5538 | 0.68663 | 982.5538 | 0.95339 | 982.5538 | 1.15845 | 982.5538 | 1.35777
983.0359 | 0.68456 | 983.0359 | 0.95376 | 983.0359 | 1.15604 | 983.0359 | 1.35907
983.5181 | 0.68297 | 983.5181 | 0.95408 | 983.5181 | 1.15437 | 983.5181 | 1.36039
984.0002 | 0.68184 | 984.0002 | 0.95423 | 984.0002 | 1.15353 | 984.0002 | 1.36152
984.4823 | 0.68094 | 984.4823 | 0.95406 | 984.4823 | 1.15338 | 984.4823 | 1.36223
984.9644 | 0.68004 | 984.9644 | 0.95359 | 984.9644 | 1.15364 | 984.9644 | 1.3624
985.4465 | 0.67899 | 985.4465 | 0.95305 | 985.4465 | 1.15396 | 985.4465 | 1.36212
985.9286 | 0.67777 | 985.9286 | 0.95281 | 985.9286 | 1.15399 | 985.9286 | 1.36166
986.4108 | 0.67648 | 986.4108 | 0.95329 | 986.4108 | 1.15343 | 986.4108 | 1.36145
986.8929 | 0.6752 | 986.8929 | 0.95474 | 986.8929 | 1.15208 | 986.8929 | 1.36187
987.375 | 0.6739 | 987.375 | 0.95717 | 987.375 | 1.14983 | 987.375 | 1.36312
987.8571 | 0.67241 | 987.8571 | 0.96029 | 987.8571 | 1.14671 | 987.8571 | 1.36514
988.3392 | 0.67053 | 988.3392 | 0.96366 | 988.3392 | 1.14286 | 988.3392 | 1.36766
988.8214 | 0.66809 | 988.8214 | 0.96683 | 988.8214 | 1.13857 | 988.8214 | 1.3703
989.3035 | 0.66514 | 989.3035 | 0.96956 | 989.3035 | 1.13425 | 989.3035 | 1.37274
989.7856 | 0.66194 | 989.7856 | 0.97183 | 989.7856 | 1.13033 | 989.7856 | 1.37484
990.2677 | 0.65893 | 990.2677 | 0.97388 | 990.2677 | 1.12725 | 990.2677 | 1.37663
990.7498 | 0.65656 | 990.7498 | 0.97601 | 990.7498 | 1.12528 | 990.7498 | 1.37833
991.2319 | 0.65514 | 991.2319 | 0.97842 | 991.2319 | 1.12451 | 991.2319 | 1.38011
991.7141 | 0.65477 | 991.7141 | 0.98115 | 991.7141 | 1.12484 | 991.7141 | 1.38211
992.1962 | 0.65532 | 992.1962 | 0.98407 | 992.1962 | 1.12601 | 992.1962 | 1.3843
992.6783 | 0.65649 | 992.6783 | 0.98698 | 992.6783 | 1.12769 | 992.6783 | 1.38653
993.1604 | 0.65797 | 993.1604 | 0.98975 | 993.1604 | 1.12962 | 993.1604 | 1.38863
993.6425 | 0.6595 | 993.6425 | 0.99242 | 993.6425 | 1.13159 | 993.6425 | 1.39042
994.1246 | 0.66097 | 994.1246 | 0.99516 | 994.1246 | 1.13354 | 994.1246 | 1.39182
994.6068 | 0.66238 | 994.6068 | 0.99816 | 994.6068 | 1.13547 | 994.6068 | 1.39279
995.0889 | 0.66379 | 995.0889 | 1.00158 | 995.0889 | 1.13739 | 995.0889 | 1.39335
995.571 | 0.66532 | 995.571 | 1.00541 | 995.571 | 1.13929 | 995.571 | 1.39356
996.0531 | 0.66706 | 996.0531 | 1.00951 | 996.0531 | 1.14111 | 996.0531 | 1.39355
996.5352 | 0.66911 | 996.5352 | 1.01363 | 996.5352 | 1.14283 | 996.5352 | 1.39349
997.0173 | 0.67154 | 997.0173 | 1.0176 | 997.0173 | 1.14444 | 997.0173 | 1.39363
997.4995 | 0.67444 | 997.4995 | 1.02131 | 997.4995 | 1.14599 | 997.4995 | 1.39423
997.9816 | 0.67781 | 997.9816 | 1.02478 | 997.9816 | 1.1476 | 997.9816 | 1.39545
998.4637 | 0.68153 | 998.4637 | 1.02809 | 998.4637 | 1.14933 | 998.4637 | 1.39729
998.9458 | 0.68538 | 998.9458 | 1.03132 | 998.9458 | 1.1512 | 998.9458 | 1.39954
999.4279 | 0.68909 | 999.4279 | 1.03451 | 999.4279 | 1.15315 | 999.4279 | 1.40181
999.91 | 0.69237 | 999.91 | 1.03769 | 999.91 | 1.15504 | 999.91 | 1.40368
1000.392 | 0.69512 | 1000.392 | 1.04095 | 1000.392 | 1.1568 | 1000.392 | 1.40486
1000.874 | 0.69744 | 1000.874 | 1.04443 | 1000.874 | 1.15841 | 1000.874 | 1.40531
1001.356 | 0.69964 | 1001.356 | 1.04836 | 1001.356 | 1.16002 | 1001.356 | 1.4053
1001.839 | 0.70212 | 1001.839 | 1.05296 | 1001.839 | 1.16185 | 1001.839 | 1.40523
1002.321 | 0.70521 | 1002.321 | 1.05832 | 1002.321 | 1.16414 | 1002.321 | 1.40552
1002.803 | 0.70905 | 1002.803 | 1.06433 | 1002.803 | 1.16703 | 1002.803 | 1.40642
1003.285 | 0.71356 | 1003.285 | 1.07068 | 1003.285 | 1.17051 | 1003.285 | 1.40793
1003.767 | 0.71845 | 1003.767 | 1.07695 | 1003.767 | 1.17438 | 1003.767 | 1.40985
1004.249 | 0.72343 | 1004.249 | 1.08278 | 1004.249 | 1.17833 | 1004.249 | 1.41196
1004.731 | 0.72828 | 1004.731 | 1.08799 | 1004.731 | 1.18202 | 1004.731 | 1.41411
1005.213 | 0.73297 | 1005.213 | 1.09266 | 1005.213 | 1.18521 | 1005.213 | 1.41641
1005.695 | 0.73761 | 1005.695 | 1.09703 | 1005.695 | 1.18777 | 1005.695 | 1.41914
1006.178 | 0.74237 | 1006.178 | 1.10138 | 1006.178 | 1.18975 | 1006.178 | 1.42266
1006.66 | 0.74736 | 1006.66 | 1.10589 | 1006.66 | 1.19131 | 1006.66 | 1.42725
1007.142 | 0.75257 | 1007.142 | 1.11057 | 1007.142 | 1.19273 | 1007.142 | 1.43294
1007.624 | 0.75789 | 1007.624 | 1.11533 | 1007.624 | 1.19436 | 1007.624 | 1.43952
1008.106 | 0.76322 | 1008.106 | 1.12006 | 1008.106 | 1.19656 | 1008.106 | 1.44653
1008.588 | 0.76854 | 1008.588 | 1.1248 | 1008.588 | 1.19969 | 1008.588 | 1.45343
1009.07 | 0.774 | 1009.07 | 1.12972 | 1009.07 | 1.20398 | 1009.07 | 1.45969
1009.552 | 0.77981 | 1009.552 | 1.13501 | 1009.552 | 1.20949 | 1009.552 | 1.46486
1010.034 | 0.78616 | 1010.034 | 1.14076 | 1010.034 | 1.21601 | 1010.034 | 1.46864
1010.517 | 0.79304 | 1010.517 | 1.14685 | 1010.517 | 1.22304 | 1010.517 | 1.47083
1010.999 | 0.80024 | 1010.999 | 1.15292 | 1010.999 | 1.22992 | 1010.999 | 1.47135
1011.481 | 0.8074 | 1011.481 | 1.15852 | 1011.481 | 1.23595 | 1011.481 | 1.47033
1011.963 | 0.81409 | 1011.963 | 1.16336 | 1011.963 | 1.24069 | 1011.963 | 1.46812
1012.445 | 0.82008 | 1012.445 | 1.16745 | 1012.445 | 1.2441 | 1012.445 | 1.4654
1012.927 | 0.82537 | 1012.927 | 1.17119 | 1012.927 | 1.24659 | 1012.927 | 1.46299
1013.409 | 0.83025 | 1013.409 | 1.17521 | 1013.409 | 1.24888 | 1013.409 | 1.46174
1013.891 | 0.83509 | 1013.891 | 1.18008 | 1013.891 | 1.25174 | 1013.891 | 1.46224
1014.374 | 0.84025 | 1014.374 | 1.18608 | 1014.374 | 1.25575 | 1014.374 | 1.46466
1014.856 | 0.84592 | 1014.856 | 1.19311 | 1014.856 | 1.26107 | 1014.856 | 1.46869
1015.338 | 0.85213 | 1015.338 | 1.20074 | 1015.338 | 1.26751 | 1015.338 | 1.47365
1015.82 | 0.85878 | 1015.82 | 1.20846 | 1015.82 | 1.27458 | 1015.82 | 1.47871
1016.302 | 0.86577 | 1016.302 | 1.21596 | 1016.302 | 1.28174 | 1016.302 | 1.48323
1016.784 | 0.87303 | 1016.784 | 1.22326 | 1016.784 | 1.28858 | 1016.784 | 1.48694
1017.266 | 0.88052 | 1017.266 | 1.23071 | 1017.266 | 1.29496 | 1017.266 | 1.49002
1017.748 | 0.88821 | 1017.748 | 1.23869 | 1017.748 | 1.30089 | 1017.748 | 1.49291
1018.23 | 0.89595 | 1018.23 | 1.24742 | 1018.23 | 1.30648 | 1018.23 | 1.49609
1018.713 | 0.9035 | 1018.713 | 1.25673 | 1018.713 | 1.31177 | 1018.713 | 1.49979
1019.195 | 0.91066 | 1019.195 | 1.26609 | 1019.195 | 1.31671 | 1019.195 | 1.50393
1019.677 | 0.91735 | 1019.677 | 1.27481 | 1019.677 | 1.32121 | 1019.677 | 1.50819
1020.159 | 0.92375 | 1020.159 | 1.28236 | 1020.159 | 1.32529 | 1020.159 | 1.51221
1020.641 | 0.93023 | 1020.641 | 1.28856 | 1020.641 | 1.32918 | 1020.641 | 1.51574
1021.123 | 0.93723 | 1021.123 | 1.29362 | 1021.123 | 1.33331 | 1021.123 | 1.51881
1021.605 | 0.945 | 1021.605 | 1.29801 | 1021.605 | 1.33817 | 1021.605 | 1.52159
1022.087 | 0.95344 | 1022.087 | 1.30218 | 1022.087 | 1.34418 | 1022.087 | 1.52434
1022.57 | 0.9621 | 1022.57 | 1.30637 | 1022.57 | 1.35148 | 1022.57 | 1.52716
1023.052 | 0.97026 | 1023.052 | 1.31066 | 1023.052 | 1.35987 | 1023.052 | 1.52999
1023.534 | 0.97726 | 1023.534 | 1.31499 | 1023.534 | 1.36884 | 1023.534 | 1.53265
1024.016 | 0.98275 | 1024.016 | 1.31935 | 1024.016 | 1.37778 | 1024.016 | 1.53495
1024.498 | 0.98682 | 1024.498 | 1.32382 | 1024.498 | 1.38612 | 1024.498 | 1.53686
1024.98 | 0.98993 | 1024.98 | 1.32854 | 1024.98 | 1.3935 | 1024.98 | 1.53853
1025.462 | 0.99264 | 1025.462 | 1.3335 | 1025.462 | 1.39982 | 1025.462 | 1.54029
1025.944 | 0.99544 | 1025.944 | 1.33853 | 1025.944 | 1.40514 | 1025.944 | 1.54242
1026.426 | 0.99853 | 1026.426 | 1.34327 | 1026.426 | 1.40957 | 1026.426 | 1.54513
1026.909 | 1.00194 | 1026.909 | 1.34739 | 1026.909 | 1.41321 | 1026.909 | 1.54841
1027.391 | 1.0056 | 1027.391 | 1.35085 | 1027.391 | 1.41612 | 1027.391 | 1.5521
1027.873 | 1.00948 | 1027.873 | 1.35408 | 1027.873 | 1.41838 | 1027.873 | 1.55597
1028.355 | 1.01358 | 1028.355 | 1.35786 | 1028.355 | 1.42018 | 1028.355 | 1.5598
1028.837 | 1.01786 | 1028.837 | 1.36301 | 1028.837 | 1.42182 | 1028.837 | 1.56345
1029.319 | 1.02209 | 1029.319 | 1.37003 | 1029.319 | 1.42367 | 1029.319 | 1.56674
1029.801 | 1.02581 | 1029.801 | 1.37872 | 1029.801 | 1.42606 | 1029.801 | 1.56951
1030.283 | 1.02844 | 1030.283 | 1.38819 | 1030.283 | 1.42925 | 1030.283 | 1.57152
1030.766 | 1.0296 | 1030.766 | 1.39713 | 1030.766 | 1.43328 | 1030.766 | 1.57256
1031.248 | 1.02934 | 1031.248 | 1.40433 | 1031.248 | 1.43805 | 1031.248 | 1.57257
1031.73 | 1.02832 | 1031.73 | 1.40926 | 1031.73 | 1.4433 | 1031.73 | 1.57177
1032.212 | 1.02761 | 1032.212 | 1.4123 | 1032.212 | 1.44869 | 1032.212 | 1.57065
1032.694 | 1.02837 | 1032.694 | 1.41456 | 1032.694 | 1.45386 | 1032.694 | 1.56987
1033.176 | 1.03132 | 1033.176 | 1.41727 | 1033.176 | 1.45848 | 1033.176 | 1.57004
1033.658 | 1.03654 | 1033.658 | 1.42125 | 1033.658 | 1.46233 | 1033.658 | 1.57149
1034.14 | 1.04337 | 1034.14 | 1.42649 | 1034.14 | 1.46537 | 1034.14 | 1.5742
1034.622 | 1.05065 | 1034.622 | 1.43224 | 1034.622 | 1.4678 | 1034.622 | 1.57781
1035.104 | 1.05716 | 1035.104 | 1.43739 | 1035.104 | 1.47006 | 1035.104 | 1.58179
1035.587 | 1.06206 | 1035.587 | 1.44099 | 1035.587 | 1.4727 | 1035.587 | 1.58571
1036.069 | 1.06514 | 1036.069 | 1.44273 | 1036.069 | 1.4762 | 1036.069 | 1.58934
1036.551 | 1.06674 | 1036.551 | 1.44301 | 1036.551 | 1.48075 | 1036.551 | 1.59272
1037.033 | 1.06743 | 1037.033 | 1.44273 | 1037.033 | 1.4861 | 1037.033 | 1.59602
1037.515 | 1.06764 | 1037.515 | 1.44286 | 1037.515 | 1.49153 | 1037.515 | 1.59932
1037.997 | 1.06755 | 1037.997 | 1.4441 | 1037.997 | 1.4961 | 1037.997 | 1.60249
1038.479 | 1.06708 | 1038.479 | 1.44683 | 1038.479 | 1.499 | 1038.479 | 1.60518
1038.961 | 1.06621 | 1038.961 | 1.45112 | 1038.961 | 1.49992 | 1038.961 | 1.60702
1039.444 | 1.06514 | 1039.444 | 1.45695 | 1039.444 | 1.49927 | 1039.444 | 1.60782
1039.926 | 1.06435 | 1039.926 | 1.46421 | 1039.926 | 1.49803 | 1039.926 | 1.60773
1040.408 | 1.06443 | 1040.408 | 1.4727 | 1040.408 | 1.49736 | 1040.408 | 1.60718
1040.89 | 1.0658 | 1040.89 | 1.48183 | 1040.89 | 1.4982 | 1040.89 | 1.60671
1041.372 | 1.06852 | 1041.372 | 1.49059 | 1041.372 | 1.50089 | 1041.372 | 1.60672
1041.854 | 1.07223 | 1041.854 | 1.49758 | 1041.854 | 1.50516 | 1041.854 | 1.60726
1042.336 | 1.07635 | 1042.336 | 1.5015 | 1042.336 | 1.51026 | 1042.336 | 1.60805
1042.818 | 1.08034 | 1042.818 | 1.5017 | 1042.818 | 1.51536 | 1042.818 | 1.60869
1043.301 | 1.08393 | 1043.301 | 1.49861 | 1043.301 | 1.51984 | 1043.301 | 1.60891
1043.783 | 1.08718 | 1043.783 | 1.49368 | 1043.783 | 1.52357 | 1043.783 | 1.60877
1044.265 | 1.09026 | 1044.265 | 1.4888 | 1044.265 | 1.52678 | 1044.265 | 1.60869
1044.747 | 1.09319 | 1044.747 | 1.48555 | 1044.747 | 1.5298 | 1044.747 | 1.60927
1045.229 | 1.09571 | 1045.229 | 1.48463 | 1045.229 | 1.53278 | 1045.229 | 1.61092
1045.711 | 1.0973 | 1045.711 | 1.48575 | 1045.711 | 1.53554 | 1045.711 | 1.61366
1046.193 | 1.09755 | 1046.193 | 1.48782 | 1046.193 | 1.53769 | 1046.193 | 1.61704
1046.675 | 1.09658 | 1046.675 | 1.48954 | 1046.675 | 1.53888 | 1046.675 | 1.6203
1047.157 | 1.09515 | 1047.157 | 1.49002 | 1047.157 | 1.53911 | 1047.157 | 1.62268
1047.64 | 1.09452 | 1047.64 | 1.48917 | 1047.64 | 1.53876 | 1047.64 | 1.62383
1048.122 | 1.09595 | 1048.122 | 1.48762 | 1048.122 | 1.53852 | 1048.122 | 1.62396
1048.604 | 1.1002 | 1048.604 | 1.4864 | 1048.604 | 1.53898 | 1048.604 | 1.62376
1049.086 | 1.10715 | 1049.086 | 1.48635 | 1049.086 | 1.54038 | 1049.086 | 1.62407
1049.568 | 1.11581 | 1049.568 | 1.4879 | 1049.568 | 1.54248 | 1049.568 | 1.62552
1050.05 | 1.12466 | 1050.05 | 1.49098 | 1050.05 | 1.54469 | 1050.05 | 1.62827
1050.532 | 1.13224 | 1050.532 | 1.49522 | 1050.532 | 1.54637 | 1050.532 | 1.63192
1051.014 | 1.13778 | 1051.014 | 1.50026 | 1051.014 | 1.5472 | 1051.014 | 1.63567
1051.496 | 1.14139 | 1051.496 | 1.50584 | 1051.496 | 1.54734 | 1051.496 | 1.63862
1051.979 | 1.14383 | 1051.979 | 1.5118 | 1051.979 | 1.5473 | 1051.979 | 1.64006
1052.461 | 1.14592 | 1052.461 | 1.51785 | 1052.461 | 1.54766 | 1052.461 | 1.63968
1052.943 | 1.14797 | 1052.943 | 1.52341 | 1052.943 | 1.54873 | 1052.943 | 1.63766
1053.425 | 1.1496 | 1053.425 | 1.52766 | 1053.425 | 1.55031 | 1053.425 | 1.63449
1053.907 | 1.14995 | 1053.907 | 1.52978 | 1053.907 | 1.55185 | 1053.907 | 1.63084
1054.389 | 1.14832 | 1054.389 | 1.52937 | 1054.389 | 1.55268 | 1054.389 | 1.62739
1054.871 | 1.14466 | 1054.871 | 1.52673 | 1054.871 | 1.55242 | 1054.871 | 1.62475
1055.353 | 1.13977 | 1055.353 | 1.5228 | 1055.353 | 1.55124 | 1055.353 | 1.62341
1055.836 | 1.13502 | 1055.836 | 1.5187 | 1055.836 | 1.54979 | 1055.836 | 1.62366
1056.318 | 1.13173 | 1056.318 | 1.51529 | 1056.318 | 1.54892 | 1056.318 | 1.62554
1056.8 | 1.13063 | 1056.8 | 1.51281 | 1056.8 | 1.54931 | 1056.8 | 1.62879
1057.282 | 1.13166 | 1057.282 | 1.51092 | 1057.282 | 1.55119 | 1057.282 | 1.63282
1057.764 | 1.13404 | 1057.764 | 1.50901 | 1057.764 | 1.55425 | 1057.764 | 1.63679
1058.246 | 1.1367 | 1058.246 | 1.50671 | 1058.246 | 1.5578 | 1058.246 | 1.63982
1058.728 | 1.13879 | 1058.728 | 1.50419 | 1058.728 | 1.56111 | 1058.728 | 1.6413
1059.21 | 1.13996 | 1059.21 | 1.50211 | 1059.21 | 1.56366 | 1059.21 | 1.64104
1059.693 | 1.14041 | 1059.693 | 1.50135 | 1059.693 | 1.56535 | 1059.693 | 1.63939
1060.175 | 1.14056 | 1060.175 | 1.50243 | 1060.175 | 1.56647 | 1060.175 | 1.63706
1060.657 | 1.14072 | 1060.657 | 1.50528 | 1060.657 | 1.56754 | 1060.657 | 1.63487
1061.139 | 1.1409 | 1061.139 | 1.50913 | 1061.139 | 1.56909 | 1061.139 | 1.63343
1061.621 | 1.14082 | 1061.621 | 1.51289 | 1061.621 | 1.57148 | 1061.621 | 1.63301
1062.103 | 1.14024 | 1062.103 | 1.51569 | 1062.103 | 1.5749 | 1062.103 | 1.63352
1062.585 | 1.13918 | 1062.585 | 1.5173 | 1062.585 | 1.5793 | 1062.585 | 1.63463
1063.067 | 1.138 | 1063.067 | 1.51827 | 1063.067 | 1.58441 | 1063.067 | 1.63597
1063.549 | 1.1373 | 1063.549 | 1.51956 | 1063.549 | 1.58973 | 1063.549 | 1.63731
1064.031 | 1.13755 | 1064.031 | 1.52194 | 1064.031 | 1.59459 | 1064.031 | 1.63867
1064.514 | 1.13886 | 1064.514 | 1.5255 | 1064.514 | 1.59818 | 1064.514 | 1.64023
1064.996 | 1.14093 | 1064.996 | 1.52961 | 1064.996 | 1.59982 | 1064.996 | 1.64222
1065.478 | 1.14325 | 1065.478 | 1.53316 | 1065.478 | 1.59923 | 1065.478 | 1.64474
1065.96 | 1.14541 | 1065.96 | 1.53519 | 1065.96 | 1.59674 | 1065.96 | 1.64769
1066.442 | 1.14743 | 1066.442 | 1.53549 | 1066.442 | 1.59333 | 1066.442 | 1.65074
1066.924 | 1.14973 | 1066.924 | 1.53471 | 1066.924 | 1.59033 | 1066.924 | 1.65346
1067.406 | 1.15297 | 1067.406 | 1.53404 | 1067.406 | 1.58899 | 1067.406 | 1.65542
1067.888 | 1.15758 | 1067.888 | 1.53457 | 1067.888 | 1.59008 | 1067.888 | 1.65635
1068.371 | 1.16342 | 1068.371 | 1.5367 | 1068.371 | 1.59362 | 1068.371 | 1.65621
1068.853 | 1.16977 | 1068.853 | 1.53999 | 1068.853 | 1.59891 | 1068.853 | 1.6552
1069.335 | 1.17553 | 1069.335 | 1.54334 | 1069.335 | 1.60471 | 1069.335 | 1.65369
1069.817 | 1.17973 | 1069.817 | 1.54566 | 1069.817 | 1.60975 | 1069.817 | 1.65217
1070.299 | 1.18199 | 1070.299 | 1.54643 | 1070.299 | 1.61311 | 1070.299 | 1.65113
1070.781 | 1.18274 | 1070.781 | 1.54606 | 1070.781 | 1.61455 | 1070.781 | 1.65097
1071.263 | 1.1829 | 1071.263 | 1.54568 | 1071.263 | 1.61442 | 1071.263 | 1.65191
1071.745 | 1.18339 | 1071.745 | 1.54659 | 1071.745 | 1.6134 | 1071.745 | 1.65398
1072.228 | 1.18461 | 1072.228 | 1.54967 | 1072.228 | 1.61212 | 1072.228 | 1.65694
1072.71 | 1.18621 | 1072.71 | 1.55507 | 1072.71 | 1.61094 | 1072.71 | 1.66037
1073.192 | 1.18727 | 1073.192 | 1.56224 | 1073.192 | 1.60995 | 1073.192 | 1.66372
1073.674 | 1.1867 | 1073.674 | 1.5703 | 1073.674 | 1.60912 | 1073.674 | 1.6665
1074.156 | 1.18383 | 1074.156 | 1.57849 | 1074.156 | 1.60842 | 1074.156 | 1.66839
1074.638 | 1.1787 | 1074.638 | 1.58642 | 1074.638 | 1.60788 | 1074.638 | 1.66934
1075.12 | 1.17198 | 1075.12 | 1.59404 | 1075.12 | 1.60751 | 1075.12 | 1.66959
1075.602 | 1.16469 | 1075.602 | 1.60127 | 1075.602 | 1.6072 | 1075.602 | 1.66958
1076.084 | 1.15782 | 1076.084 | 1.60764 | 1076.084 | 1.6067 | 1076.084 | 1.66981
1076.567 | 1.15208 | 1076.567 | 1.6121 | 1076.567 | 1.60574 | 1076.567 | 1.67068
1077.049 | 1.14793 | 1077.049 | 1.61334 | 1077.049 | 1.60428 | 1077.049 | 1.67238
1077.531 | 1.14567 | 1077.531 | 1.61032 | 1077.531 | 1.60277 | 1077.531 | 1.6749
1078.013 | 1.14551 | 1078.013 | 1.60286 | 1078.013 | 1.60214 | 1078.013 | 1.67801
1078.495 | 1.14758 | 1078.495 | 1.59181 | 1078.495 | 1.60355 | 1078.495 | 1.68136
1078.977 | 1.15179 | 1078.977 | 1.5787 | 1078.977 | 1.60797 | 1078.977 | 1.68455
1079.459 | 1.15763 | 1079.459 | 1.56515 | 1079.459 | 1.61567 | 1079.459 | 1.68721
1079.941 | 1.16421 | 1079.941 | 1.55245 | 1079.941 | 1.62597 | 1079.941 | 1.68906
1080.423 | 1.17037 | 1080.423 | 1.54142 | 1080.423 | 1.63719 | 1080.423 | 1.68993
1080.906 | 1.17513 | 1080.906 | 1.53256 | 1080.906 | 1.64703 | 1080.906 | 1.68975
1081.388 | 1.17804 | 1081.388 | 1.52632 | 1081.388 | 1.65339 | 1081.388 | 1.68854
1081.87 | 1.17944 | 1081.87 | 1.52323 | 1081.87 | 1.65509 | 1081.87 | 1.68639
1082.352 | 1.18023 | 1082.352 | 1.52387 | 1082.352 | 1.65241 | 1082.352 | 1.68344
1082.834 | 1.18132 | 1082.834 | 1.52862 | 1082.834 | 1.64675 | 1082.834 | 1.67988
1083.316 | 1.18317 | 1083.316 | 1.53737 | 1083.316 | 1.63998 | 1083.316 | 1.67597
1083.798 | 1.18545 | 1083.798 | 1.54929 | 1083.798 | 1.6337 | 1083.798 | 1.6721
1084.28 | 1.18719 | 1084.28 | 1.56289 | 1084.28 | 1.6288 | 1084.28 | 1.66879
1084.763 | 1.18729 | 1084.763 | 1.57631 | 1084.763 | 1.62558 | 1084.763 | 1.6666
1085.245 | 1.18514 | 1085.245 | 1.58786 | 1085.245 | 1.62391 | 1085.245 | 1.66607
1085.727 | 1.18103 | 1085.727 | 1.59651 | 1085.727 | 1.62363 | 1085.727 | 1.66752
1086.209 | 1.17601 | 1086.209 | 1.60204 | 1086.209 | 1.62463 | 1086.209 | 1.67087
1086.691 | 1.17135 | 1086.691 | 1.60476 | 1086.691 | 1.62681 | 1086.691 | 1.67559
1087.173 | 1.16791 | 1087.173 | 1.60499 | 1087.173 | 1.62986 | 1087.173 | 1.68075
1087.655 | 1.16573 | 1087.655 | 1.6027 | 1087.655 | 1.63308 | 1087.655 | 1.68521
1088.137 | 1.16408 | 1088.137 | 1.59761 | 1088.137 | 1.63534 | 1088.137 | 1.68799
1088.62 | 1.16191 | 1088.62 | 1.58966 | 1088.62 | 1.63547 | 1088.62 | 1.68861
1089.102 | 1.15849 | 1089.102 | 1.57952 | 1089.102 | 1.6327 | 1089.102 | 1.68725
1089.584 | 1.15388 | 1089.584 | 1.56869 | 1089.584 | 1.6271 | 1089.584 | 1.6847
1090.066 | 1.14894 | 1090.066 | 1.55915 | 1090.066 | 1.61963 | 1090.066 | 1.682
1090.548 | 1.14497 | 1090.548 | 1.55267 | 1090.548 | 1.61182 | 1090.548 | 1.68008
1091.03 | 1.14301 | 1091.03 | 1.55018 | 1091.03 | 1.60519 | 1091.03 | 1.67946
1091.512 | 1.1434 | 1091.512 | 1.55147 | 1091.512 | 1.60079 | 1091.512 | 1.68011
1091.994 | 1.1456 | 1091.994 | 1.55528 | 1091.994 | 1.59902 | 1091.994 | 1.68166
1092.476 | 1.14841 | 1092.476 | 1.55986 | 1092.476 | 1.59972 | 1092.476 | 1.68357
1092.958 | 1.15052 | 1092.958 | 1.56366 | 1092.958 | 1.60242 | 1092.958 | 1.68545
1093.441 | 1.151 | 1093.441 | 1.56598 | 1093.441 | 1.60661 | 1093.441 | 1.6872
1093.923 | 1.14967 | 1093.923 | 1.56715 | 1093.923 | 1.61194 | 1093.923 | 1.68896
1094.405 | 1.147 | 1094.405 | 1.56809 | 1094.405 | 1.61809 | 1094.405 | 1.69094
1094.887 | 1.14371 | 1094.887 | 1.56964 | 1094.887 | 1.62462 | 1094.887 | 1.69317
1095.369 | 1.14039 | 1095.369 | 1.57199 | 1095.369 | 1.63071 | 1095.369 | 1.69539
1095.851 | 1.13732 | 1095.851 | 1.57466 | 1095.851 | 1.63516 | 1095.851 | 1.69714
1096.333 | 1.1345 | 1096.333 | 1.57676 | 1096.333 | 1.63673 | 1096.333 | 1.69795
1096.815 | 1.13194 | 1096.815 | 1.57772 | 1096.815 | 1.63457 | 1096.815 | 1.69759
1097.298 | 1.12981 | 1097.298 | 1.57768 | 1097.298 | 1.62869 | 1097.298 | 1.69621
1097.78 | 1.12851 | 1097.78 | 1.57752 | 1097.78 | 1.62003 | 1097.78 | 1.69428
1098.262 | 1.12843 | 1098.262 | 1.57837 | 1098.262 | 1.61013 | 1098.262 | 1.69235
1098.744 | 1.12975 | 1098.744 | 1.58096 | 1098.744 | 1.60051 | 1098.744 | 1.69082
1099.226 | 1.13224 | 1099.226 | 1.5851 | 1099.226 | 1.59229 | 1099.226 | 1.6897
1099.708 | 1.13532 | 1099.708 | 1.58973 | 1099.708 | 1.58594 | 1099.708 | 1.68872
1100.19 | 1.13832 | 1100.19 | 1.59335 | 1100.19 | 1.5814 | 1100.19 | 1.68748
1100.672 | 1.14084 | 1100.672 | 1.59486 | 1100.672 | 1.57838 | 1100.672 | 1.68575
1101.155 | 1.14295 | 1101.155 | 1.59421 | 1101.155 | 1.57658 | 1101.155 | 1.68365
1101.637 | 1.14513 | 1101.637 | 1.59246 | 1101.637 | 1.57584 | 1101.637 | 1.68161
1102.119 | 1.14794 | 1102.119 | 1.59122 | 1102.119 | 1.57602 | 1102.119 | 1.6802
1102.601 | 1.15163 | 1102.601 | 1.59184 | 1102.601 | 1.57685 | 1102.601 | 1.67983
1103.083 | 1.15587 | 1103.083 | 1.59474 | 1103.083 | 1.57773 | 1103.083 | 1.68054
1103.565 | 1.15984 | 1103.565 | 1.59931 | 1103.565 | 1.57784 | 1103.565 | 1.68196
1104.047 | 1.1626 | 1104.047 | 1.60424 | 1104.047 | 1.57636 | 1104.047 | 1.68344
1104.529 | 1.16356 | 1104.529 | 1.60819 | 1104.529 | 1.57289 | 1104.529 | 1.6843
1105.011 | 1.16278 | 1105.011 | 1.61048 | 1105.011 | 1.56777 | 1105.011 | 1.68415
1105.494 | 1.16089 | 1105.494 | 1.61127 | 1105.494 | 1.56198 | 1105.494 | 1.68297
1105.976 | 1.15867 | 1105.976 | 1.61123 | 1105.976 | 1.55686 | 1105.976 | 1.68113
1106.458 | 1.15657 | 1106.458 | 1.61092 | 1106.458 | 1.55355 | 1106.458 | 1.67917
1106.94 | 1.15442 | 1106.94 | 1.61025 | 1106.94 | 1.55262 | 1106.94 | 1.67757
1107.422 | 1.15157 | 1107.422 | 1.60845 | 1107.422 | 1.55387 | 1107.422 | 1.67661
1107.904 | 1.14732 | 1107.904 | 1.60455 | 1107.904 | 1.55649 | 1107.904 | 1.67633
1108.386 | 1.14147 | 1108.386 | 1.59809 | 1108.386 | 1.5594 | 1108.386 | 1.67664
1108.868 | 1.13462 | 1108.868 | 1.58965 | 1108.868 | 1.5617 | 1108.868 | 1.67737
1109.35 | 1.128 | 1109.35 | 1.58071 | 1109.35 | 1.56297 | 1109.35 | 1.67839
1109.833 | 1.12299 | 1109.833 | 1.57302 | 1109.833 | 1.56333 | 1109.833 | 1.67958
1110.315 | 1.12049 | 1110.315 | 1.56784 | 1110.315 | 1.56321 | 1110.315 | 1.68079
1110.797 | 1.12064 | 1110.797 | 1.56546 | 1110.797 | 1.56306 | 1110.797 | 1.6818
1111.279 | 1.12272 | 1111.279 | 1.56517 | 1111.279 | 1.56309 | 1111.279 | 1.68233
1111.761 | 1.12559 | 1111.761 | 1.5658 | 1111.761 | 1.56325 | 1111.761 | 1.68215
1112.243 | 1.12814 | 1112.243 | 1.56641 | 1112.243 | 1.56342 | 1112.243 | 1.68122
1112.725 | 1.1298 | 1112.725 | 1.56691 | 1112.725 | 1.56353 | 1112.725 | 1.67972
1113.207 | 1.13069 | 1113.207 | 1.56817 | 1113.207 | 1.5637 | 1113.207 | 1.67808
1113.69 | 1.13128 | 1113.69 | 1.57145 | 1113.69 | 1.56412 | 1113.69 | 1.67681
1114.172 | 1.13199 | 1114.172 | 1.57763 | 1114.172 | 1.56486 | 1114.172 | 1.67635
1114.654 | 1.13276 | 1114.654 | 1.58648 | 1114.654 | 1.56571 | 1114.654 | 1.6769
1115.136 | 1.13303 | 1115.136 | 1.5964 | 1115.136 | 1.56614 | 1115.136 | 1.67841
1115.618 | 1.13207 | 1115.618 | 1.60477 | 1115.618 | 1.56559 | 1115.618 | 1.68062
1116.1 | 1.12949 | 1116.1 | 1.60896 | 1116.1 | 1.56376 | 1116.1 | 1.68319
1116.582 | 1.12565 | 1116.582 | 1.60755 | 1116.582 | 1.56091 | 1116.582 | 1.68586
1117.064 | 1.12162 | 1117.064 | 1.60111 | 1117.064 | 1.55789 | 1117.064 | 1.68847
1117.547 | 1.11876 | 1117.547 | 1.59181 | 1117.547 | 1.55577 | 1117.547 | 1.691
1118.029 | 1.11813 | 1118.029 | 1.58239 | 1118.029 | 1.55545 | 1118.029 | 1.69349
1118.511 | 1.12003 | 1118.511 | 1.57504 | 1118.511 | 1.55721 | 1118.511 | 1.69593
1118.993 | 1.1239 | 1118.993 | 1.5708 | 1118.993 | 1.56056 | 1118.993 | 1.69821
1119.475 | 1.12852 | 1119.475 | 1.56957 | 1119.475 | 1.56434 | 1119.475 | 1.70016
1119.957 | 1.13257 | 1119.957 | 1.57053 | 1119.957 | 1.5672 | 1119.957 | 1.70156
1120.439 | 1.13521 | 1120.439 | 1.5727 | 1120.439 | 1.56816 | 1120.439 | 1.70219
1120.921 | 1.13638 | 1120.921 | 1.57536 | 1120.921 | 1.56704 | 1120.921 | 1.70191
1121.403 | 1.13668 | 1121.403 | 1.57819 | 1121.403 | 1.56447 | 1121.403 | 1.70061
1121.885 | 1.13691 | 1121.885 | 1.58106 | 1121.885 | 1.56162 | 1121.885 | 1.69823
1122.368 | 1.13758 | 1122.368 | 1.58375 | 1122.368 | 1.5596 | 1122.368 | 1.69485
1122.85 | 1.13867 | 1122.85 | 1.58583 | 1122.85 | 1.55907 | 1122.85 | 1.69071
1123.332 | 1.13967 | 1123.332 | 1.58675 | 1123.332 | 1.56006 | 1123.332 | 1.68627
1123.814 | 1.13996 | 1123.814 | 1.58627 | 1123.814 | 1.56207 | 1123.814 | 1.68217
1124.296 | 1.13922 | 1124.296 | 1.58479 | 1124.296 | 1.56433 | 1124.296 | 1.67912
1124.778 | 1.13764 | 1124.778 | 1.58332 | 1124.778 | 1.56617 | 1124.778 | 1.6777
1125.26 | 1.13576 | 1125.26 | 1.58319 | 1125.26 | 1.56719 | 1125.26 | 1.67819
1125.742 | 1.13421 | 1125.742 | 1.58544 | 1125.742 | 1.56727 | 1125.742 | 1.68041
1126.225 | 1.13333 | 1126.225 | 1.5904 | 1126.225 | 1.5665 | 1126.225 | 1.68381
1126.707 | 1.13305 | 1126.707 | 1.59745 | 1126.707 | 1.56499 | 1126.707 | 1.68764
1127.189 | 1.13301 | 1127.189 | 1.60529 | 1127.189 | 1.56283 | 1127.189 | 1.69116
1127.671 | 1.13282 | 1127.671 | 1.6124 | 1127.671 | 1.56018 | 1127.671 | 1.69399
1128.153 | 1.13236 | 1128.153 | 1.61772 | 1128.153 | 1.55732 | 1128.153 | 1.69612
1128.635 | 1.1319 | 1128.635 | 1.62102 | 1128.635 | 1.55477 | 1128.635 | 1.69788
1129.117 | 1.13188 | 1129.117 | 1.62286 | 1129.117 | 1.55313 | 1129.117 | 1.69969
1129.599 | 1.13268 | 1129.599 | 1.62405 | 1129.599 | 1.55293 | 1129.599 | 1.70177
1130.082 | 1.13433 | 1130.082 | 1.62512 | 1130.082 | 1.55442 | 1130.082 | 1.70406
1130.564 | 1.13647 | 1130.564 | 1.62601 | 1130.564 | 1.55738 | 1130.564 | 1.70617
1131.046 | 1.13855 | 1131.046 | 1.62616 | 1131.046 | 1.56119 | 1131.046 | 1.70769
1131.528 | 1.14011 | 1131.528 | 1.62497 | 1131.528 | 1.56493 | 1131.528 | 1.70833
1132.01 | 1.1411 | 1132.01 | 1.62228 | 1132.01 | 1.56772 | 1132.01 | 1.70815
1132.492 | 1.14189 | 1132.492 | 1.61856 | 1132.492 | 1.569 | 1132.492 | 1.70748
1132.974 | 1.14301 | 1132.974 | 1.61475 | 1132.974 | 1.56865 | 1132.974 | 1.70677
1133.456 | 1.14483 | 1133.456 | 1.61183 | 1133.456 | 1.56701 | 1133.456 | 1.70629
1133.938 | 1.14723 | 1133.938 | 1.61035 | 1133.938 | 1.56467 | 1133.938 | 1.70605
1134.421 | 1.14958 | 1134.421 | 1.61023 | 1134.421 | 1.56232 | 1134.421 | 1.70578
1134.903 | 1.15104 | 1134.903 | 1.61091 | 1134.903 | 1.56055 | 1134.903 | 1.70508
1135.385 | 1.15096 | 1135.385 | 1.61167 | 1135.385 | 1.55976 | 1135.385 | 1.70372
1135.867 | 1.14926 | 1135.867 | 1.61199 | 1135.867 | 1.56021 | 1135.867 | 1.70176
1136.349 | 1.14653 | 1136.349 | 1.61175 | 1136.349 | 1.56192 | 1136.349 | 1.69957
1136.831 | 1.1437 | 1136.831 | 1.61104 | 1136.831 | 1.56472 | 1136.831 | 1.69768
1137.313 | 1.14161 | 1137.313 | 1.60997 | 1137.313 | 1.56822 | 1137.313 | 1.69659
1137.795 | 1.14062 | 1137.795 | 1.60833 | 1137.795 | 1.57186 | 1137.795 | 1.69653
1138.277 | 1.14047 | 1138.277 | 1.60567 | 1138.277 | 1.57499 | 1138.277 | 1.69748
1138.76 | 1.14051 | 1138.76 | 1.60158 | 1138.76 | 1.5771 | 1138.76 | 1.69923
1139.242 | 1.14008 | 1139.242 | 1.59608 | 1139.242 | 1.57794 | 1139.242 | 1.7015
1139.724 | 1.13882 | 1139.724 | 1.58989 | 1139.724 | 1.57765 | 1139.724 | 1.70406
1140.206 | 1.13689 | 1140.206 | 1.58426 | 1140.206 | 1.57663 | 1140.206 | 1.70676
1140.688 | 1.13479 | 1140.688 | 1.58053 | 1140.688 | 1.57533 | 1140.688 | 1.70947
1141.17 | 1.13303 | 1141.17 | 1.57959 | 1141.17 | 1.574 | 1141.17 | 1.71194
1141.652 | 1.13185 | 1141.652 | 1.58152 | 1141.652 | 1.57261 | 1141.652 | 1.71379
1142.134 | 1.13115 | 1142.134 | 1.58547 | 1142.134 | 1.57084 | 1142.134 | 1.71461
1142.617 | 1.13061 | 1142.617 | 1.59 | 1142.617 | 1.56836 | 1142.617 | 1.71412
1143.099 | 1.13001 | 1143.099 | 1.59361 | 1143.099 | 1.56508 | 1143.099 | 1.71234
1143.581 | 1.1294 | 1143.581 | 1.59533 | 1143.581 | 1.56131 | 1143.581 | 1.70973
1144.063 | 1.12914 | 1144.063 | 1.59502 | 1144.063 | 1.5577 | 1144.063 | 1.70698
1144.545 | 1.12963 | 1144.545 | 1.5933 | 1144.545 | 1.55505 | 1144.545 | 1.7048
1145.027 | 1.13103 | 1145.027 | 1.59101 | 1145.027 | 1.55392 | 1145.027 | 1.70365
1145.509 | 1.13302 | 1145.509 | 1.58882 | 1145.509 | 1.55445 | 1145.509 | 1.70364
1145.991 | 1.13481 | 1145.991 | 1.58692 | 1145.991 | 1.55632 | 1145.991 | 1.70448
1146.474 | 1.13551 | 1146.474 | 1.58519 | 1146.474 | 1.55889 | 1146.474 | 1.70573
1146.956 | 1.13457 | 1146.956 | 1.58347 | 1146.956 | 1.56146 | 1146.956 | 1.70699
1147.438 | 1.13211 | 1147.438 | 1.58188 | 1147.438 | 1.56364 | 1147.438 | 1.70809
1147.92 | 1.12896 | 1147.92 | 1.58084 | 1147.92 | 1.56538 | 1147.92 | 1.70909
1148.402 | 1.12627 | 1148.402 | 1.58088 | 1148.402 | 1.56694 | 1148.402 | 1.71015
1148.884 | 1.12502 | 1148.884 | 1.5823 | 1148.884 | 1.56862 | 1148.884 | 1.71135
1149.366 | 1.12562 | 1149.366 | 1.58481 | 1149.366 | 1.57052 | 1149.366 | 1.71256
1149.848 | 1.12774 | 1149.848 | 1.5876 | 1149.848 | 1.57241 | 1149.848 | 1.71348
1150.33 | 1.13058 | 1150.33 | 1.58953 | 1150.33 | 1.57382 | 1150.33 | 1.71378
1150.813 | 1.13322 | 1150.813 | 1.58966 | 1150.813 | 1.57434 | 1150.813 | 1.71329
1151.295 | 1.13506 | 1151.295 | 1.58774 | 1151.295 | 1.57383 | 1151.295 | 1.71218
1151.777 | 1.13605 | 1151.777 | 1.5843 | 1151.777 | 1.57257 | 1151.777 | 1.71086
1152.259 | 1.13653 | 1152.259 | 1.58039 | 1152.259 | 1.57116 | 1152.259 | 1.70981
1152.741 | 1.13692 | 1152.741 | 1.57719 | 1152.741 | 1.57021 | 1152.741 | 1.70934
1153.223 | 1.13738 | 1153.223 | 1.5755 | 1153.223 | 1.57011 | 1153.223 | 1.70945
1153.705 | 1.13769 | 1153.705 | 1.57569 | 1153.705 | 1.5708 | 1153.705 | 1.70985
1154.187 | 1.1374 | 1154.187 | 1.57771 | 1154.187 | 1.57186 | 1154.187 | 1.71011
1154.669 | 1.13624 | 1154.669 | 1.58141 | 1154.669 | 1.57265 | 1154.669 | 1.70991
1155.152 | 1.13435 | 1155.152 | 1.58673 | 1155.152 | 1.57263 | 1155.152 | 1.70917
1155.634 | 1.13238 | 1155.634 | 1.59369 | 1155.634 | 1.57154 | 1155.634 | 1.70806
1156.116 | 1.13119 | 1156.116 | 1.60217 | 1156.116 | 1.56947 | 1156.116 | 1.70683
1156.598 | 1.13145 | 1156.598 | 1.61162 | 1156.598 | 1.56669 | 1156.598 | 1.70559
1157.08 | 1.1333 | 1157.08 | 1.62082 | 1157.08 | 1.56354 | 1157.08 | 1.70421
1157.562 | 1.13618 | 1157.562 | 1.62802 | 1157.562 | 1.5603 | 1157.562 | 1.70238
1158.044 | 1.13912 | 1158.044 | 1.63151 | 1158.044 | 1.55714 | 1158.044 | 1.6998
1158.526 | 1.14115 | 1158.526 | 1.63032 | 1158.526 | 1.55429 | 1158.526 | 1.69645
1159.009 | 1.14175 | 1159.009 | 1.62476 | 1159.009 | 1.55203 | 1159.009 | 1.69274
1159.491 | 1.14113 | 1159.491 | 1.61634 | 1159.491 | 1.55071 | 1159.491 | 1.68937
1159.973 | 1.14001 | 1159.973 | 1.60708 | 1159.973 | 1.55066 | 1159.973 | 1.68713
1160.455 | 1.13922 | 1160.455 | 1.59877 | 1160.455 | 1.55197 | 1160.455 | 1.68656
1160.937 | 1.13926 | 1160.937 | 1.59239 | 1160.937 | 1.55438 | 1160.937 | 1.68775
1161.419 | 1.14003 | 1161.419 | 1.5881 | 1161.419 | 1.55726 | 1161.419 | 1.6903
1161.901 | 1.14097 | 1161.901 | 1.58546 | 1161.901 | 1.55975 | 1161.901 | 1.69351
1162.383 | 1.14134 | 1162.383 | 1.58395 | 1162.383 | 1.56107 | 1162.383 | 1.69668
1162.865 | 1.14066 | 1162.865 | 1.5833 | 1162.865 | 1.5608 | 1162.865 | 1.69939
1163.348 | 1.13892 | 1163.348 | 1.58365 | 1163.348 | 1.55904 | 1163.348 | 1.70162
1163.83 | 1.13659 | 1163.83 | 1.58525 | 1163.83 | 1.55634 | 1163.83 | 1.70361
1164.312 | 1.13427 | 1164.312 | 1.58811 | 1164.312 | 1.55348 | 1164.312 | 1.70566
1164.794 | 1.13241 | 1164.794 | 1.5917 | 1164.794 | 1.5512 | 1164.794 | 1.70784
1165.276 | 1.13112 | 1165.276 | 1.59492 | 1165.276 | 1.54999 | 1165.276 | 1.70992
1165.758 | 1.13022 | 1165.758 | 1.59647 | 1165.758 | 1.55008 | 1165.758 | 1.71143
1166.24 | 1.12943 | 1166.24 | 1.59544 | 1166.24 | 1.55144 | 1166.24 | 1.71196
1166.722 | 1.12863 | 1166.722 | 1.59182 | 1166.722 | 1.55391 | 1166.722 | 1.71141
1167.204 | 1.12798 | 1167.204 | 1.58654 | 1167.204 | 1.55722 | 1167.204 | 1.71006
1167.687 | 1.12776 | 1167.687 | 1.5811 | 1167.687 | 1.56098 | 1167.687 | 1.70852
1168.169 | 1.12822 | 1168.169 | 1.57689 | 1168.169 | 1.56462 | 1168.169 | 1.70743
1168.651 | 1.12928 | 1168.651 | 1.57476 | 1168.651 | 1.56741 | 1168.651 | 1.70724
1169.133 | 1.13056 | 1169.133 | 1.57479 | 1169.133 | 1.56858 | 1169.133 | 1.70801
1169.615 | 1.1315 | 1169.615 | 1.57646 | 1169.615 | 1.56757 | 1169.615 | 1.70943
1170.097 | 1.13166 | 1170.097 | 1.579 | 1170.097 | 1.56436 | 1170.097 | 1.71102
1170.579 | 1.13098 | 1170.579 | 1.58174 | 1170.579 | 1.55951 | 1170.579 | 1.71224
1171.061 | 1.12985 | 1171.061 | 1.58434 | 1171.061 | 1.55415 | 1171.061 | 1.71273
1171.544 | 1.12894 | 1171.544 | 1.58675 | 1171.544 | 1.54952 | 1171.544 | 1.71232
1172.026 | 1.12882 | 1172.026 | 1.58894 | 1172.026 | 1.54666 | 1172.026 | 1.71103
1172.508 | 1.12969 | 1172.508 | 1.59074 | 1172.508 | 1.54609 | 1172.508 | 1.70894
1172.99 | 1.13126 | 1172.99 | 1.5918 | 1172.99 | 1.54767 | 1172.99 | 1.70622
1173.472 | 1.1329 | 1173.472 | 1.59182 | 1173.472 | 1.55077 | 1173.472 | 1.70313
1173.954 | 1.134 | 1173.954 | 1.59076 | 1173.954 | 1.55449 | 1173.954 | 1.70007
1174.436 | 1.13419 | 1174.436 | 1.58905 | 1174.436 | 1.55794 | 1174.436 | 1.69757
1174.918 | 1.13356 | 1174.918 | 1.58739 | 1174.918 | 1.56052 | 1174.918 | 1.69615
1175.401 | 1.1325 | 1175.401 | 1.58643 | 1175.401 | 1.56188 | 1175.401 | 1.69616
1175.883 | 1.13141 | 1175.883 | 1.58641 | 1175.883 | 1.56194 | 1175.883 | 1.69762
1176.365 | 1.13046 | 1176.365 | 1.58697 | 1176.365 | 1.56063 | 1176.365 | 1.70011
1176.847 | 1.1295 | 1176.847 | 1.58736 | 1176.847 | 1.55796 | 1176.847 | 1.70291
1177.329 | 1.12822 | 1177.329 | 1.58683 | 1177.329 | 1.55401 | 1177.329 | 1.7052
1177.811 | 1.12638 | 1177.811 | 1.58513 | 1177.811 | 1.54911 | 1177.811 | 1.7064
1178.293 | 1.12405 | 1178.293 | 1.58272 | 1178.293 | 1.54392 | 1178.293 | 1.70638
1178.775 | 1.12166 | 1178.775 | 1.58058 | 1178.775 | 1.53935 | 1178.775 | 1.70548
1179.257 | 1.11971 | 1179.257 | 1.57967 | 1179.257 | 1.53627 | 1179.257 | 1.70432
1179.74 | 1.11856 | 1179.74 | 1.58038 | 1179.74 | 1.53529 | 1179.74 | 1.70345
1180.222 | 1.11814 | 1180.222 | 1.58222 | 1180.222 | 1.53649 | 1180.222 | 1.70309
1180.704 | 1.11796 | 1180.704 | 1.58399 | 1180.704 | 1.53936 | 1180.704 | 1.70307
1181.186 | 1.11737 | 1181.186 | 1.58437 | 1181.186 | 1.54298 | 1181.186 | 1.70296
1181.668 | 1.11595 | 1181.668 | 1.58265 | 1181.668 | 1.54633 | 1181.668 | 1.70232
1182.15 | 1.11377 | 1182.15 | 1.57917 | 1182.15 | 1.54862 | 1182.15 | 1.70101
1182.632 | 1.11145 | 1182.632 | 1.57527 | 1182.632 | 1.54954 | 1182.632 | 1.69927
1183.114 | 1.10985 | 1183.114 | 1.57265 | 1183.114 | 1.5493 | 1183.114 | 1.6976
1183.596 | 1.10966 | 1183.596 | 1.57255 | 1183.596 | 1.54833 | 1183.596 | 1.69653
1184.079 | 1.11103 | 1184.079 | 1.57523 | 1184.079 | 1.54709 | 1184.079 | 1.69637
1184.561 | 1.11348 | 1184.561 | 1.57988 | 1184.561 | 1.54585 | 1184.561 | 1.69711
1185.043 | 1.11603 | 1185.043 | 1.58496 | 1185.043 | 1.54463 | 1185.043 | 1.69841
1185.525 | 1.1177 | 1185.525 | 1.58891 | 1185.525 | 1.54343 | 1185.525 | 1.69984
1186.007 | 1.11788 | 1186.007 | 1.59085 | 1186.007 | 1.5423 | 1186.007 | 1.7011
1186.489 | 1.11664 | 1186.489 | 1.59091 | 1186.489 | 1.5415 | 1186.489 | 1.70213
1186.971 | 1.11463 | 1186.971 | 1.59 | 1186.971 | 1.54139 | 1186.971 | 1.7031
1187.453 | 1.11271 | 1187.453 | 1.5891 | 1187.453 | 1.54222 | 1187.453 | 1.7043
1187.936 | 1.11151 | 1187.936 | 1.58875 | 1187.936 | 1.54395 | 1187.936 | 1.70588
1188.418 | 1.1112 | 1188.418 | 1.58866 | 1188.418 | 1.54618 | 1188.418 | 1.7078
1188.9 | 1.11154 | 1188.9 | 1.58806 | 1188.9 | 1.5482 | 1188.9 | 1.7098
1189.382 | 1.11205 | 1189.382 | 1.58613 | 1189.382 | 1.54928 | 1189.382 | 1.71159
1189.864 | 1.11234 | 1189.864 | 1.58267 | 1189.864 | 1.54898 | 1189.864 | 1.7129
1190.346 | 1.11233 | 1190.346 | 1.57827 | 1190.346 | 1.54727 | 1190.346 | 1.71365
1190.828 | 1.11224 | 1190.828 | 1.57412 | 1190.828 | 1.54459 | 1190.828 | 1.71387
1191.31 | 1.11237 | 1191.31 | 1.5714 | 1191.31 | 1.54158 | 1191.31 | 1.71367
1191.792 | 1.11288 | 1191.792 | 1.57084 | 1191.792 | 1.53885 | 1191.792 | 1.71308
1192.275 | 1.11368 | 1192.275 | 1.5724 | 1192.275 | 1.53676 | 1192.275 | 1.71208
1192.757 | 1.11441 | 1192.757 | 1.57542 | 1192.757 | 1.53539 | 1192.757 | 1.71068
1193.239 | 1.11469 | 1193.239 | 1.57891 | 1193.239 | 1.53465 | 1193.239 | 1.70902
1193.721 | 1.11433 | 1193.721 | 1.58204 | 1193.721 | 1.53442 | 1193.721 | 1.7074
1194.203 | 1.1134 | 1194.203 | 1.58439 | 1194.203 | 1.53464 | 1194.203 | 1.7062
1194.685 | 1.11217 | 1194.685 | 1.58594 | 1194.685 | 1.53534 | 1194.685 | 1.70573
1195.167 | 1.11093 | 1195.167 | 1.58681 | 1195.167 | 1.53651 | 1195.167 | 1.70602
1195.649 | 1.10975 | 1195.649 | 1.58701 | 1195.649 | 1.53798 | 1195.649 | 1.70672
1196.131 | 1.1085 | 1196.131 | 1.58629 | 1196.131 | 1.53941 | 1196.131 | 1.70722
1196.614 | 1.10689 | 1196.614 | 1.58436 | 1196.614 | 1.54035 | 1196.614 | 1.70688
1197.096 | 1.10477 | 1197.096 | 1.58119 | 1197.096 | 1.5404 | 1197.096 | 1.70535
1197.578 | 1.10227 | 1197.578 | 1.57719 | 1197.578 | 1.5394 | 1197.578 | 1.70277
1198.06 | 1.0998 | 1198.06 | 1.57319 | 1198.06 | 1.53754 | 1198.06 | 1.69975
1198.542 | 1.09792 | 1198.542 | 1.57005 | 1198.542 | 1.53526 | 1198.542 | 1.69712
1199.024 | 1.09702 | 1199.024 | 1.56824 | 1199.024 | 1.53304 | 1199.024 | 1.69556
1199.506 | 1.09713 | 1199.506 | 1.56756 | 1199.506 | 1.53124 | 1199.506 | 1.69533
1199.988 | 1.09792 | 1199.988 | 1.56722 | 1199.988 | 1.52996 | 1199.988 | 1.69618
1200.471 | 1.09883 | 1200.471 | 1.56613 | 1200.471 | 1.5291 | 1200.471 | 1.69747
1200.953 | 1.09944 | 1200.953 | 1.56353 | 1200.953 | 1.52846 | 1200.953 | 1.69847
1201.435 | 1.09968 | 1201.435 | 1.5594 | 1201.435 | 1.52791 | 1201.435 | 1.69867
1201.917 | 1.09989 | 1201.917 | 1.55449 | 1201.917 | 1.5275 | 1201.917 | 1.69799
1202.399 | 1.10064 | 1202.399 | 1.55001 | 1202.399 | 1.52732 | 1202.399 | 1.6967
1202.881 | 1.10237 | 1202.881 | 1.54698 | 1202.881 | 1.52746 | 1202.881 | 1.6952
1203.363 | 1.10508 | 1203.363 | 1.54584 | 1203.363 | 1.5278 | 1203.363 | 1.6938
1203.845 | 1.10825 | 1203.845 | 1.54626 | 1203.845 | 1.52799 | 1203.845 | 1.69253
1204.328 | 1.11095 | 1204.328 | 1.54736 | 1204.328 | 1.5276 | 1204.328 | 1.69121
1204.81 | 1.1123 | 1204.81 | 1.5482 | 1204.81 | 1.52629 | 1204.81 | 1.6896
1205.292 | 1.11185 | 1205.292 | 1.54816 | 1205.292 | 1.52404 | 1205.292 | 1.68763
1205.774 | 1.1098 | 1205.774 | 1.54724 | 1205.774 | 1.52121 | 1205.774 | 1.68552
1206.256 | 1.10694 | 1206.256 | 1.54589 | 1206.256 | 1.51846 | 1206.256 | 1.6837
1206.738 | 1.10424 | 1206.738 | 1.54463 | 1206.738 | 1.51643 | 1206.738 | 1.68262
1207.22 | 1.10245 | 1207.22 | 1.54367 | 1207.22 | 1.51557 | 1207.22 | 1.68249
1207.702 | 1.10185 | 1207.702 | 1.5428 | 1207.702 | 1.51591 | 1207.702 | 1.68325
1208.184 | 1.10217 | 1208.184 | 1.54151 | 1208.184 | 1.5171 | 1208.184 | 1.68448
1208.667 | 1.10283 | 1208.667 | 1.53936 | 1208.667 | 1.51857 | 1208.667 | 1.68568
1209.149 | 1.10325 | 1209.149 | 1.53635 | 1209.149 | 1.51976 | 1209.149 | 1.68647
1209.631 | 1.10305 | 1209.631 | 1.53301 | 1209.631 | 1.52028 | 1209.631 | 1.68673
1210.113 | 1.10217 | 1210.113 | 1.53017 | 1210.113 | 1.52006 | 1210.113 | 1.68664
1210.595 | 1.10078 | 1210.595 | 1.52853 | 1210.595 | 1.51922 | 1210.595 | 1.68654
1211.077 | 1.09906 | 1211.077 | 1.52834 | 1211.077 | 1.51796 | 1211.077 | 1.68667
1211.559 | 1.09711 | 1211.559 | 1.52928 | 1211.559 | 1.51647 | 1211.559 | 1.68708
1212.041 | 1.09488 | 1212.041 | 1.53058 | 1212.041 | 1.51485 | 1212.041 | 1.68757
1212.523 | 1.0923 | 1212.523 | 1.5314 | 1212.523 | 1.51321 | 1212.523 | 1.68782
1213.006 | 1.08943 | 1213.006 | 1.53126 | 1213.006 | 1.51174 | 1213.006 | 1.68758
1213.488 | 1.08643 | 1213.488 | 1.53016 | 1213.488 | 1.51074 | 1213.488 | 1.68681
1213.97 | 1.08359 | 1213.97 | 1.52853 | 1213.97 | 1.51052 | 1213.97 | 1.68566
1214.452 | 1.08111 | 1214.452 | 1.52684 | 1214.452 | 1.51126 | 1214.452 | 1.68444
1214.934 | 1.07904 | 1214.934 | 1.52535 | 1214.934 | 1.51288 | 1214.934 | 1.68339
1215.416 | 1.07724 | 1215.416 | 1.52398 | 1215.416 | 1.51497 | 1215.416 | 1.68261
1215.898 | 1.07548 | 1215.898 | 1.52239 | 1215.898 | 1.51684 | 1215.898 | 1.68207
1216.38 | 1.07361 | 1216.38 | 1.52034 | 1216.38 | 1.51775 | 1216.38 | 1.68163
1216.863 | 1.07168 | 1216.863 | 1.51788 | 1216.863 | 1.51718 | 1216.863 | 1.68122
1217.345 | 1.06997 | 1217.345 | 1.51541 | 1217.345 | 1.51496 | 1217.345 | 1.68086
1217.827 | 1.06884 | 1217.827 | 1.51352 | 1217.827 | 1.51142 | 1217.827 | 1.68067
1218.309 | 1.06853 | 1218.309 | 1.51262 | 1218.309 | 1.50713 | 1218.309 | 1.68072
1218.791 | 1.06902 | 1218.791 | 1.51277 | 1218.791 | 1.50275 | 1218.791 | 1.68097
1219.273 | 1.06997 | 1219.273 | 1.51355 | 1219.273 | 1.49881 | 1219.273 | 1.6812
1219.755 | 1.07089 | 1219.755 | 1.51435 | 1219.755 | 1.4956 | 1219.755 | 1.68107
1220.237 | 1.07135 | 1220.237 | 1.51461 | 1220.237 | 1.49316 | 1220.237 | 1.68028
1220.719 | 1.07116 | 1220.719 | 1.51419 | 1220.719 | 1.49139 | 1220.719 | 1.67868
1221.202 | 1.07041 | 1221.202 | 1.51334 | 1221.202 | 1.49016 | 1221.202 | 1.67639
1221.684 | 1.06939 | 1221.684 | 1.51254 | 1221.684 | 1.48933 | 1221.684 | 1.67373
1222.166 | 1.06835 | 1222.166 | 1.51213 | 1222.166 | 1.48878 | 1222.166 | 1.67113
1222.648 | 1.06735 | 1222.648 | 1.51205 | 1222.648 | 1.48844 | 1222.648 | 1.6689
1223.13 | 1.06619 | 1223.13 | 1.51184 | 1223.13 | 1.48823 | 1223.13 | 1.66724
1223.612 | 1.0646 | 1223.612 | 1.51082 | 1223.612 | 1.48813 | 1223.612 | 1.66617
1224.094 | 1.06237 | 1224.094 | 1.50852 | 1224.094 | 1.48814 | 1224.094 | 1.66564
1224.576 | 1.05958 | 1224.576 | 1.50492 | 1224.576 | 1.48833 | 1224.576 | 1.66561
1225.058 | 1.05661 | 1225.058 | 1.50056 | 1225.058 | 1.48879 | 1225.058 | 1.66606
1225.541 | 1.05394 | 1225.541 | 1.49623 | 1225.541 | 1.48953 | 1225.541 | 1.66697
1226.023 | 1.05196 | 1226.023 | 1.49262 | 1226.023 | 1.49045 | 1226.023 | 1.66821
1226.505 | 1.05073 | 1226.505 | 1.49005 | 1226.505 | 1.49128 | 1226.505 | 1.66947
1226.987 | 1.05 | 1226.987 | 1.48839 | 1226.987 | 1.49162 | 1226.987 | 1.67028
1227.469 | 1.04927 | 1227.469 | 1.48721 | 1227.469 | 1.49111 | 1227.469 | 1.67015
1227.951 | 1.04809 | 1227.951 | 1.48616 | 1227.951 | 1.48957 | 1227.951 | 1.66871
1228.433 | 1.04624 | 1228.433 | 1.4851 | 1228.433 | 1.48704 | 1228.433 | 1.66593
1228.915 | 1.04381 | 1228.915 | 1.48421 | 1228.915 | 1.48386 | 1228.915 | 1.66212
1229.398 | 1.04112 | 1229.398 | 1.48374 | 1229.398 | 1.48046 | 1229.398 | 1.65785
1229.88 | 1.03852 | 1229.88 | 1.48375 | 1229.88 | 1.47726 | 1229.88 | 1.65374
1230.362 | 1.03623 | 1230.362 | 1.48394 | 1230.362 | 1.47453 | 1230.362 | 1.65028
1230.844 | 1.0342 | 1230.844 | 1.48367 | 1230.844 | 1.47233 | 1230.844 | 1.6477
1231.326 | 1.03227 | 1231.326 | 1.48223 | 1231.326 | 1.4706 | 1231.326 | 1.64601
1231.808 | 1.03022 | 1231.808 | 1.47926 | 1231.808 | 1.46922 | 1231.808 | 1.64508
1232.29 | 1.028 | 1232.29 | 1.47497 | 1232.29 | 1.46813 | 1232.29 | 1.64476
1232.772 | 1.02569 | 1232.772 | 1.47004 | 1232.772 | 1.46734 | 1232.772 | 1.64495
1233.255 | 1.02346 | 1233.255 | 1.46536 | 1233.255 | 1.46683 | 1233.255 | 1.64556
1233.737 | 1.0214 | 1233.737 | 1.46154 | 1233.737 | 1.46651 | 1233.737 | 1.64644
1234.219 | 1.01941 | 1234.219 | 1.45866 | 1234.219 | 1.46618 | 1234.219 | 1.64736
1234.701 | 1.01722 | 1234.701 | 1.45629 | 1234.701 | 1.46554 | 1234.701 | 1.64795
1235.183 | 1.01449 | 1235.183 | 1.45372 | 1235.183 | 1.46432 | 1235.183 | 1.64786
1235.665 | 1.01103 | 1235.665 | 1.45043 | 1235.665 | 1.46242 | 1235.665 | 1.64686
1236.147 | 1.00688 | 1236.147 | 1.44634 | 1236.147 | 1.45995 | 1236.147 | 1.645
1236.629 | 1.00232 | 1236.629 | 1.44187 | 1236.629 | 1.45725 | 1236.629 | 1.6426
1237.111 | 0.99773 | 1237.111 | 1.43766 | 1237.111 | 1.45467 | 1237.111 | 1.64012
1237.594 | 0.99341 | 1237.594 | 1.43423 | 1237.594 | 1.45246 | 1237.594 | 1.63804
1238.076 | 0.98948 | 1238.076 | 1.43164 | 1238.076 | 1.45064 | 1238.076 | 1.63659
1238.558 | 0.98583 | 1238.558 | 1.42946 | 1238.558 | 1.44901 | 1238.558 | 1.63574
1239.04 | 0.98229 | 1239.04 | 1.42701 | 1239.04 | 1.44722 | 1239.04 | 1.63522
1239.522 | 0.97873 | 1239.522 | 1.42369 | 1239.522 | 1.445 | 1239.522 | 1.63469
1240.004 | 0.97521 | 1240.004 | 1.41932 | 1240.004 | 1.44224 | 1240.004 | 1.63385
1240.486 | 0.97189 | 1240.486 | 1.41417 | 1240.486 | 1.43902 | 1240.486 | 1.63259
1240.968 | 0.96895 | 1240.968 | 1.40878 | 1240.968 | 1.43554 | 1240.968 | 1.63095
1241.45 | 0.9664 | 1241.45 | 1.40362 | 1241.45 | 1.43196 | 1241.45 | 1.62905
1241.933 | 0.964 | 1241.933 | 1.3988 | 1241.933 | 1.42831 | 1241.933 | 1.62695
1242.415 | 0.96133 | 1242.415 | 1.39406 | 1242.415 | 1.4245 | 1242.415 | 1.62461
1242.897 | 0.95796 | 1242.897 | 1.38892 | 1242.897 | 1.42039 | 1242.897 | 1.62189
1243.379 | 0.95368 | 1243.379 | 1.38305 | 1243.379 | 1.41592 | 1243.379 | 1.61866
1243.861 | 0.94858 | 1243.861 | 1.37651 | 1243.861 | 1.41123 | 1243.861 | 1.61491
1244.343 | 0.94304 | 1244.343 | 1.36972 | 1244.343 | 1.40662 | 1244.343 | 1.61076
1244.825 | 0.93752 | 1244.825 | 1.36333 | 1244.825 | 1.40244 | 1244.825 | 1.60645
1245.307 | 0.93234 | 1245.307 | 1.35784 | 1245.307 | 1.39893 | 1245.307 | 1.60223
1245.79 | 0.92751 | 1245.79 | 1.35332 | 1245.79 | 1.3961 | 1245.79 | 1.59822
1246.272 | 0.92276 | 1246.272 | 1.34943 | 1246.272 | 1.39372 | 1246.272 | 1.59444
1246.754 | 0.91773 | 1246.754 | 1.34551 | 1246.754 | 1.39142 | 1246.754 | 1.5908
1247.236 | 0.91212 | 1247.236 | 1.34094 | 1247.236 | 1.38882 | 1247.236 | 1.58724
1247.718 | 0.90594 | 1247.718 | 1.3354 | 1247.718 | 1.3857 | 1247.718 | 1.58376
1248.2 | 0.89942 | 1248.2 | 1.32899 | 1248.2 | 1.382 | 1248.2 | 1.58046
1248.682 | 0.89291 | 1248.682 | 1.32206 | 1248.682 | 1.37784 | 1248.682 | 1.57749
1249.164 | 0.88665 | 1249.164 | 1.31503 | 1249.164 | 1.37333 | 1249.164 | 1.57494
1249.646 | 0.88064 | 1249.646 | 1.30806 | 1249.646 | 1.36852 | 1249.646 | 1.57277
1250.129 | 0.87462 | 1250.129 | 1.30109 | 1250.129 | 1.36336 | 1250.129 | 1.57079
1250.611 | 0.86823 | 1250.611 | 1.29388 | 1250.611 | 1.35775 | 1250.611 | 1.56871
1251.093 | 0.8612 | 1251.093 | 1.28622 | 1251.093 | 1.35164 | 1251.093 | 1.56629
1251.575 | 0.85352 | 1251.575 | 1.27815 | 1251.575 | 1.34508 | 1251.575 | 1.5634
1252.057 | 0.84541 | 1252.057 | 1.26994 | 1252.057 | 1.33824 | 1252.057 | 1.56009
1252.539 | 0.83725 | 1252.539 | 1.26195 | 1252.539 | 1.33131 | 1252.539 | 1.5565
1253.021 | 0.82934 | 1253.021 | 1.25441 | 1253.021 | 1.3244 | 1253.021 | 1.5528
1253.503 | 0.82179 | 1253.503 | 1.24727 | 1253.503 | 1.31749 | 1253.503 | 1.54901
1253.985 | 0.81448 | 1253.985 | 1.24016 | 1253.985 | 1.31046 | 1253.985 | 1.54509
1254.468 | 0.80715 | 1254.468 | 1.23258 | 1254.468 | 1.30315 | 1254.468 | 1.54087
1254.95 | 0.79953 | 1254.95 | 1.22411 | 1254.95 | 1.29555 | 1254.95 | 1.53627
1255.432 | 0.79155 | 1255.432 | 1.21464 | 1255.432 | 1.2878 | 1255.432 | 1.53131
1255.914 | 0.78329 | 1255.914 | 1.20444 | 1255.914 | 1.28019 | 1255.914 | 1.52615
1256.396 | 0.77496 | 1256.396 | 1.19401 | 1256.396 | 1.27305 | 1256.396 | 1.52102
1256.878 | 0.76674 | 1256.878 | 1.18388 | 1256.878 | 1.26656 | 1256.878 | 1.51611
1257.36 | 0.75869 | 1257.36 | 1.17437 | 1257.36 | 1.2607 | 1257.36 | 1.51145
1257.842 | 0.7507 | 1257.842 | 1.16552 | 1257.842 | 1.25521 | 1257.842 | 1.50691
1258.325 | 0.74258 | 1258.325 | 1.15715 | 1258.325 | 1.24971 | 1258.325 | 1.50222
1258.807 | 0.73419 | 1258.807 | 1.14898 | 1258.807 | 1.24381 | 1258.807 | 1.49716
1259.289 | 0.72553 | 1259.289 | 1.14079 | 1259.289 | 1.23732 | 1259.289 | 1.49162
1259.771 | 0.71676 | 1259.771 | 1.1325 | 1259.771 | 1.23028 | 1259.771 | 1.4857
1260.253 | 0.70812 | 1260.253 | 1.12417 | 1260.253 | 1.22293 | 1260.253 | 1.47964
1260.735 | 0.69983 | 1260.735 | 1.11589 | 1260.735 | 1.21559 | 1260.735 | 1.47375
1261.217 | 0.69195 | 1261.217 | 1.10769 | 1261.217 | 1.20851 | 1261.217 | 1.46822
1261.699 | 0.68437 | 1261.699 | 1.09953 | 1261.699 | 1.20184 | 1261.699 | 1.4631
1262.182 | 0.67687 | 1262.182 | 1.09136 | 1262.182 | 1.19557 | 1262.182 | 1.45831
1262.664 | 0.66926 | 1262.664 | 1.08317 | 1262.664 | 1.18963 | 1262.664 | 1.45368
1263.146 | 0.66145 | 1263.146 | 1.07507 | 1263.146 | 1.18395 | 1263.146 | 1.44908
1263.628 | 0.65348 | 1263.628 | 1.06722 | 1263.628 | 1.1785 | 1263.628 | 1.44444
1264.11 | 0.64554 | 1264.11 | 1.05982 | 1264.11 | 1.17329 | 1264.11 | 1.43978
1264.592 | 0.6378 | 1264.592 | 1.05293 | 1264.592 | 1.1683 | 1264.592 | 1.4352
1265.074 | 0.63037 | 1265.074 | 1.04646 | 1265.074 | 1.16346 | 1265.074 | 1.43073
1265.556 | 0.62326 | 1265.556 | 1.0402 | 1265.556 | 1.15864 | 1265.556 | 1.42641
1266.038 | 0.61639 | 1266.038 | 1.03389 | 1266.038 | 1.15367 | 1266.038 | 1.42224
1266.521 | 0.60965 | 1266.521 | 1.02737 | 1266.521 | 1.14841 | 1266.521 | 1.41822
1267.003 | 0.603 | 1267.003 | 1.02067 | 1267.003 | 1.1428 | 1267.003 | 1.41439
1267.485 | 0.59645 | 1267.485 | 1.01396 | 1267.485 | 1.13689 | 1267.485 | 1.41081
1267.967 | 0.59006 | 1267.967 | 1.00751 | 1267.967 | 1.13079 | 1267.967 | 1.40755
1268.449 | 0.5839 | 1268.449 | 1.00148 | 1268.449 | 1.12463 | 1268.449 | 1.4046
1268.931 | 0.57797 | 1268.931 | 0.9959 | 1268.931 | 1.11849 | 1268.931 | 1.40185
1269.413 | 0.57222 | 1269.413 | 0.99063 | 1269.413 | 1.11245 | 1269.413 | 1.39911
1269.895 | 0.56655 | 1269.895 | 0.98539 | 1269.895 | 1.10652 | 1269.895 | 1.39616
1270.377 | 0.56091 | 1270.377 | 0.97998 | 1270.377 | 1.10074 | 1270.377 | 1.39283
1270.86 | 0.55528 | 1270.86 | 0.97428 | 1270.86 | 1.09519 | 1270.86 | 1.38908
1271.342 | 0.54973 | 1271.342 | 0.96832 | 1271.342 | 1.08997 | 1271.342 | 1.38499
1271.824 | 0.54435 | 1271.824 | 0.96227 | 1271.824 | 1.08517 | 1271.824 | 1.38074
1272.306 | 0.53921 | 1272.306 | 0.95627 | 1272.306 | 1.0808 | 1272.306 | 1.37651
1272.788 | 0.53431 | 1272.788 | 0.95038 | 1272.788 | 1.07677 | 1272.788 | 1.37238
1273.27 | 0.52959 | 1273.27 | 0.94458 | 1273.27 | 1.07291 | 1273.27 | 1.36838
1273.752 | 0.52494 | 1273.752 | 0.93875 | 1273.752 | 1.069 | 1273.752 | 1.36445
1274.234 | 0.52027 | 1274.234 | 0.93283 | 1274.234 | 1.06489 | 1274.234 | 1.36057
1274.717 | 0.51558 | 1274.717 | 0.9268 | 1274.717 | 1.06052 | 1274.717 | 1.35678
1275.199 | 0.5109 | 1275.199 | 0.92075 | 1275.199 | 1.05593 | 1275.199 | 1.35324
1275.681 | 0.50634 | 1275.681 | 0.9148 | 1275.681 | 1.05128 | 1275.681 | 1.35008
1276.163 | 0.50195 | 1276.163 | 0.90903 | 1276.163 | 1.04671 | 1276.163 | 1.34743
1276.645 | 0.49773 | 1276.645 | 0.90342 | 1276.645 | 1.04234 | 1276.645 | 1.34524
1277.127 | 0.49361 | 1277.127 | 0.89786 | 1277.127 | 1.03819 | 1277.127 | 1.34333
1277.609 | 0.48948 | 1277.609 | 0.89217 | 1277.609 | 1.03422 | 1277.609 | 1.34139
1278.091 | 0.48524 | 1278.091 | 0.88624 | 1278.091 | 1.03034 | 1278.091 | 1.33908
1278.573 | 0.48086 | 1278.573 | 0.88005 | 1278.573 | 1.02648 | 1278.573 | 1.33617
1279.056 | 0.47636 | 1279.056 | 0.87368 | 1279.056 | 1.02261 | 1279.056 | 1.33256
1279.538 | 0.47182 | 1279.538 | 0.86732 | 1279.538 | 1.01873 | 1279.538 | 1.32835
1280.02 | 0.46732 | 1280.02 | 0.86112 | 1280.02 | 1.01484 | 1280.02 | 1.3237
1280.502 | 0.46289 | 1280.502 | 0.85518 | 1280.502 | 1.01092 | 1280.502 | 1.31882
1280.984 | 0.45848 | 1280.984 | 0.84947 | 1280.984 | 1.00695 | 1280.984 | 1.31386
1281.466 | 0.45405 | 1281.466 | 0.84393 | 1281.466 | 1.00289 | 1281.466 | 1.3089
1281.948 | 0.44955 | 1281.948 | 0.83845 | 1281.948 | 0.99873 | 1281.948 | 1.30398
1282.43 | 0.445 | 1282.43 | 0.83299 | 1282.43 | 0.99451 | 1282.43 | 1.29915
1282.912 | 0.44048 | 1282.912 | 0.82756 | 1282.912 | 0.99031 | 1282.912 | 1.29447
1283.395 | 0.43611 | 1283.395 | 0.82222 | 1283.395 | 0.98624 | 1283.395 | 1.29002
1283.877 | 0.43202 | 1283.877 | 0.81701 | 1283.877 | 0.98238 | 1283.877 | 1.28588
1284.359 | 0.42824 | 1284.359 | 0.81195 | 1284.359 | 0.97873 | 1284.359 | 1.28208
1284.841 | 0.42475 | 1284.841 | 0.80699 | 1284.841 | 0.97524 | 1284.841 | 1.27856
1285.323 | 0.42145 | 1285.323 | 0.80207 | 1285.323 | 0.97182 | 1285.323 | 1.27524
1285.805 | 0.41821 | 1285.805 | 0.79716 | 1285.805 | 0.9684 | 1285.805 | 1.27198
1286.287 | 0.41491 | 1286.287 | 0.7923 | 1286.287 | 0.96495 | 1286.287 | 1.26872
1286.769 | 0.41151 | 1286.769 | 0.78759 | 1286.769 | 0.96148 | 1286.769 | 1.26541
1287.252 | 0.40798 | 1287.252 | 0.78315 | 1287.252 | 0.95803 | 1287.252 | 1.26211
1287.734 | 0.40436 | 1287.734 | 0.77907 | 1287.734 | 0.95466 | 1287.734 | 1.25884
1288.216 | 0.40069 | 1288.216 | 0.77538 | 1288.216 | 0.95135 | 1288.216 | 1.25564
1288.698 | 0.39698 | 1288.698 | 0.77203 | 1288.698 | 0.94803 | 1288.698 | 1.25249
1289.18 | 0.39325 | 1289.18 | 0.76889 | 1289.18 | 0.94459 | 1289.18 | 1.24933
1289.662 | 0.3895 | 1289.662 | 0.76585 | 1289.662 | 0.94095 | 1289.662 | 1.24611
1290.144 | 0.38578 | 1290.144 | 0.76284 | 1290.144 | 0.93711 | 1290.144 | 1.24283
1290.626 | 0.38211 | 1290.626 | 0.75985 | 1290.626 | 0.93312 | 1290.626 | 1.23956
1291.109 | 0.37855 | 1291.109 | 0.7569 | 1291.109 | 0.92912 | 1291.109 | 1.23643
1291.591 | 0.37514 | 1291.591 | 0.75402 | 1291.591 | 0.92527 | 1291.591 | 1.23362
1292.073 | 0.37189 | 1292.073 | 0.75122 | 1292.073 | 0.92167 | 1292.073 | 1.23125
1292.555 | 0.36874 | 1292.555 | 0.74846 | 1292.555 | 0.91839 | 1292.555 | 1.22936
1293.037 | 0.36564 | 1293.037 | 0.74569 | 1293.037 | 0.9154 | 1293.037 | 1.22792
1293.519 | 0.36252 | 1293.519 | 0.74286 | 1293.519 | 0.91265 | 1293.519 | 1.2268
1294.001 | 0.35936 | 1294.001 | 0.73998 | 1294.001 | 0.91003 | 1294.001 | 1.22583
1294.483 | 0.35615 | 1294.483 | 0.7371 | 1294.483 | 0.90745 | 1294.483 | 1.22484
1294.965 | 0.35292 | 1294.965 | 0.73428 | 1294.965 | 0.90486 | 1294.965 | 1.22368
1295.448 | 0.34971 | 1295.448 | 0.73158 | 1295.448 | 0.90218 | 1295.448 | 1.22227
1295.93 | 0.34653 | 1295.93 | 0.72901 | 1295.93 | 0.89937 | 1295.93 | 1.22054
1296.412 | 0.34341 | 1296.412 | 0.72657 | 1296.412 | 0.8964 | 1296.412 | 1.21848
1296.894 | 0.34034 | 1296.894 | 0.72423 | 1296.894 | 0.89327 | 1296.894 | 1.21608
1297.376 | 0.33731 | 1297.376 | 0.722 | 1297.376 | 0.89001 | 1297.376 | 1.21341
1297.858 | 0.33434 | 1297.858 | 0.71992 | 1297.858 | 0.8867 | 1297.858 | 1.21055
1298.34 | 0.33144 | 1298.34 | 0.71803 | 1298.34 | 0.88347 | 1298.34 | 1.20759
1298.822 | 0.32863 | 1298.822 | 0.71637 | 1298.822 | 0.88044 | 1298.822 | 1.20463
1299.304 | 0.32591 | 1299.304 | 0.71489 | 1299.304 | 0.87769 | 1299.304 | 1.20172
1299.787 | 0.32326 | 1299.787 | 0.71347 | 1299.787 | 0.87524 | 1299.787 | 1.19887
1300.269 | 0.32064 | 1300.269 | 0.71196 | 1300.269 | 0.87306 | 1300.269 | 1.19608
1300.751 | 0.318 | 1300.751 | 0.71023 | 1300.751 | 0.87105 | 1300.751 | 1.19334
1301.233 | 0.31532 | 1301.233 | 0.70821 | 1301.233 | 0.86912 | 1301.233 | 1.19066
1301.715 | 0.31261 | 1301.715 | 0.70596 | 1301.715 | 0.86719 | 1301.715 | 1.18811
1302.197 | 0.30992 | 1302.197 | 0.70362 | 1302.197 | 0.86523 | 1302.197 | 1.18578
1302.679 | 0.30731 | 1302.679 | 0.70134 | 1302.679 | 0.86325 | 1302.679 | 1.18373
1303.161 | 0.30481 | 1303.161 | 0.69922 | 1303.161 | 0.86126 | 1303.161 | 1.18201
1303.644 | 0.30243 | 1303.644 | 0.69726 | 1303.644 | 0.85926 | 1303.644 | 1.18054
1304.126 | 0.30013 | 1304.126 | 0.69534 | 1304.126 | 0.85723 | 1304.126 | 1.17918
1304.608 | 0.29787 | 1304.608 | 0.69331 | 1304.608 | 0.85511 | 1304.608 | 1.17776
1305.09 | 0.2956 | 1305.09 | 0.69106 | 1305.09 | 0.85284 | 1305.09 | 1.17614
1305.572 | 0.29329 | 1305.572 | 0.68855 | 1305.572 | 0.8504 | 1305.572 | 1.17424
1306.054 | 0.29095 | 1306.054 | 0.68585 | 1306.054 | 0.84779 | 1306.054 | 1.17208
1306.536 | 0.28859 | 1306.536 | 0.68309 | 1306.536 | 0.84507 | 1306.536 | 1.16976
1307.018 | 0.28624 | 1307.018 | 0.68038 | 1307.018 | 0.84229 | 1307.018 | 1.16739
1307.5 | 0.28389 | 1307.5 | 0.67777 | 1307.5 | 0.83952 | 1307.5 | 1.16505
1307.983 | 0.28152 | 1307.983 | 0.67522 | 1307.983 | 0.83681 | 1307.983 | 1.16276
1308.465 | 0.27911 | 1308.465 | 0.67265 | 1308.465 | 0.83418 | 1308.465 | 1.16045
1308.947 | 0.27664 | 1308.947 | 0.66997 | 1308.947 | 0.83166 | 1308.947 | 1.15805
1309.429 | 0.27413 | 1309.429 | 0.66713 | 1309.429 | 0.82927 | 1309.429 | 1.15551
1309.911 | 0.2716 | 1309.911 | 0.66417 | 1309.911 | 0.82701 | 1309.911 | 1.15282
1310.393 | 0.2691 | 1310.393 | 0.66113 | 1310.393 | 0.8249 | 1310.393 | 1.15003
1310.875 | 0.26666 | 1310.875 | 0.65805 | 1310.875 | 0.82288 | 1310.875 | 1.14721
1311.357 | 0.26428 | 1311.357 | 0.65493 | 1311.357 | 0.82092 | 1311.357 | 1.1444
1311.839 | 0.26197 | 1311.839 | 0.6517 | 1311.839 | 0.8189 | 1311.839 | 1.14162
1312.322 | 0.2597 | 1312.322 | 0.6483 | 1312.322 | 0.81677 | 1312.322 | 1.13883
1312.804 | 0.25749 | 1312.804 | 0.64472 | 1312.804 | 0.81447 | 1312.804 | 1.13598
1313.286 | 0.25535 | 1313.286 | 0.641 | 1313.286 | 0.81202 | 1313.286 | 1.13307
1313.768 | 0.25333 | 1313.768 | 0.63729 | 1313.768 | 0.80949 | 1313.768 | 1.1301
1314.25 | 0.25146 | 1314.25 | 0.63375 | 1314.25 | 0.80697 | 1314.25 | 1.12716
1314.732 | 0.24976 | 1314.732 | 0.63051 | 1314.732 | 0.80456 | 1314.732 | 1.12431
1315.214 | 0.24818 | 1315.214 | 0.62758 | 1315.214 | 0.8023 | 1315.214 | 1.12162
1315.696 | 0.24667 | 1315.696 | 0.62488 | 1315.696 | 0.80016 | 1315.696 | 1.11912
1316.179 | 0.24515 | 1316.179 | 0.62228 | 1316.179 | 0.7981 | 1316.179 | 1.11678
1316.661 | 0.24354 | 1316.661 | 0.61962 | 1316.661 | 0.79606 | 1316.661 | 1.11457
1317.143 | 0.2418 | 1317.143 | 0.61681 | 1317.143 | 0.79399 | 1317.143 | 1.11242
1317.625 | 0.23991 | 1317.625 | 0.61387 | 1317.625 | 0.7919 | 1317.625 | 1.1103
1318.107 | 0.23791 | 1318.107 | 0.61089 | 1318.107 | 0.78981 | 1318.107 | 1.10821
1318.589 | 0.23582 | 1318.589 | 0.60799 | 1318.589 | 0.78776 | 1318.589 | 1.10614
1319.071 | 0.23371 | 1319.071 | 0.60528 | 1319.071 | 0.78578 | 1319.071 | 1.10411
1319.553 | 0.23161 | 1319.553 | 0.60281 | 1319.553 | 0.78387 | 1319.553 | 1.10212
1320.036 | 0.22955 | 1320.036 | 0.60056 | 1320.036 | 0.78201 | 1320.036 | 1.10015
1320.518 | 0.22759 | 1320.518 | 0.59848 | 1320.518 | 0.78017 | 1320.518 | 1.09822
1321 | 0.22575 | 1321 | 0.59652 | 1321 | 0.77834 | 1321 | 1.09632
1321.482 | 0.22406 | 1321.482 | 0.59467 | 1321.482 | 0.77656 | 1321.482 | 1.0945
1321.964 | 0.22253 | 1321.964 | 0.59291 | 1321.964 | 0.77489 | 1321.964 | 1.09278
1322.446 | 0.22112 | 1322.446 | 0.59124 | 1322.446 | 0.77337 | 1322.446 | 1.09118
1322.928 | 0.21977 | 1322.928 | 0.58965 | 1322.928 | 0.77203 | 1322.928 | 1.08968
1323.41 | 0.21841 | 1323.41 | 0.58805 | 1323.41 | 0.77082 | 1323.41 | 1.08822
1323.892 | 0.21697 | 1323.892 | 0.58636 | 1323.892 | 0.76969 | 1323.892 | 1.08671
1324.375 | 0.21542 | 1324.375 | 0.58449 | 1324.375 | 0.76853 | 1324.375 | 1.08509
1324.857 | 0.21375 | 1324.857 | 0.58238 | 1324.857 | 0.76725 | 1324.857 | 1.08331
1325.339 | 0.21202 | 1325.339 | 0.58003 | 1325.339 | 0.76582 | 1325.339 | 1.0814
1325.821 | 0.21028 | 1325.821 | 0.57747 | 1325.821 | 0.76425 | 1325.821 | 1.07944
1326.303 | 0.20859 | 1326.303 | 0.57477 | 1326.303 | 0.76258 | 1326.303 | 1.07752
1326.785 | 0.20696 | 1326.785 | 0.57199 | 1326.785 | 0.76089 | 1326.785 | 1.07571
1327.267 | 0.20539 | 1327.267 | 0.56917 | 1327.267 | 0.75924 | 1327.267 | 1.07405
1327.749 | 0.20389 | 1327.749 | 0.56634 | 1327.749 | 0.75766 | 1327.749 | 1.07253
1328.231 | 0.20243 | 1328.231 | 0.56354 | 1328.231 | 0.75616 | 1328.231 | 1.0711
1328.714 | 0.20103 | 1328.714 | 0.56078 | 1328.714 | 0.75475 | 1328.714 | 1.06969
1329.196 | 0.19973 | 1329.196 | 0.55812 | 1329.196 | 0.7534 | 1329.196 | 1.06827
1329.678 | 0.19856 | 1329.678 | 0.55556 | 1329.678 | 0.75211 | 1329.678 | 1.0668
1330.16 | 0.19751 | 1330.16 | 0.55311 | 1330.16 | 0.75086 | 1330.16 | 1.0653
1330.642 | 0.19655 | 1330.642 | 0.55072 | 1330.642 | 0.74966 | 1330.642 | 1.06375
1331.124 | 0.19562 | 1331.124 | 0.54833 | 1331.124 | 0.74847 | 1331.124 | 1.06216
1331.606 | 0.19464 | 1331.606 | 0.5459 | 1331.606 | 0.74727 | 1331.606 | 1.06054
1332.088 | 0.19354 | 1332.088 | 0.5434 | 1332.088 | 0.74605 | 1332.088 | 1.05887
1332.571 | 0.1923 | 1332.571 | 0.54086 | 1332.571 | 0.74479 | 1332.571 | 1.05716
1333.053 | 0.19094 | 1333.053 | 0.53834 | 1333.053 | 0.74347 | 1333.053 | 1.05544
1333.535 | 0.18953 | 1333.535 | 0.53589 | 1333.535 | 0.74211 | 1333.535 | 1.05375
1334.017 | 0.18813 | 1334.017 | 0.53358 | 1334.017 | 0.7407 | 1334.017 | 1.05213
1334.499 | 0.18678 | 1334.499 | 0.5314 | 1334.499 | 0.73921 | 1334.499 | 1.05058
1334.981 | 0.18547 | 1334.981 | 0.5293 | 1334.981 | 0.73761 | 1334.981 | 1.04912
1335.463 | 0.18417 | 1335.463 | 0.52724 | 1335.463 | 0.73586 | 1335.463 | 1.04769
1335.945 | 0.18282 | 1335.945 | 0.52516 | 1335.945 | 0.73392 | 1335.945 | 1.04627
1336.427 | 0.18136 | 1336.427 | 0.52309 | 1336.427 | 0.73183 | 1336.427 | 1.04481
1336.91 | 0.17978 | 1336.91 | 0.5211 | 1336.91 | 0.72964 | 1336.91 | 1.04332
1337.392 | 0.17811 | 1337.392 | 0.51927 | 1337.392 | 0.72747 | 1337.392 | 1.04181
1337.874 | 0.17639 | 1337.874 | 0.51772 | 1337.874 | 0.72544 | 1337.874 | 1.04035
1338.356 | 0.17469 | 1338.356 | 0.51653 | 1338.356 | 0.72368 | 1338.356 | 1.03901
1338.838 | 0.17309 | 1338.838 | 0.51571 | 1338.838 | 0.72225 | 1338.838 | 1.03785
1339.32 | 0.17161 | 1339.32 | 0.51524 | 1339.32 | 0.72114 | 1339.32 | 1.03692
1339.802 | 0.17027 | 1339.802 | 0.51505 | 1339.802 | 0.72026 | 1339.802 | 1.03623
1340.284 | 0.16905 | 1340.284 | 0.51506 | 1340.284 | 0.71945 | 1340.284 | 1.03575
1340.766 | 0.16789 | 1340.766 | 0.51523 | 1340.766 | 0.71858 | 1340.766 | 1.03543
1341.249 | 0.16676 | 1341.249 | 0.51551 | 1341.249 | 0.71753 | 1341.249 | 1.0352
1341.731 | 0.16561 | 1341.731 | 0.51585 | 1341.731 | 0.71627 | 1341.731 | 1.03497
1342.213 | 0.16444 | 1342.213 | 0.51622 | 1342.213 | 0.71482 | 1342.213 | 1.03469
1342.695 | 0.16323 | 1342.695 | 0.51653 | 1342.695 | 0.71323 | 1342.695 | 1.03428
1343.177 | 0.16199 | 1343.177 | 0.51673 | 1343.177 | 0.71156 | 1343.177 | 1.03369
1343.659 | 0.16074 | 1343.659 | 0.51677 | 1343.659 | 0.7099 | 1343.659 | 1.03291
1344.141 | 0.15948 | 1344.141 | 0.51663 | 1344.141 | 0.70829 | 1344.141 | 1.03195
1344.623 | 0.15823 | 1344.623 | 0.51637 | 1344.623 | 0.70677 | 1344.623 | 1.03087
1345.106 | 0.15697 | 1345.106 | 0.51604 | 1345.106 | 0.70535 | 1345.106 | 1.02976
1345.588 | 0.15567 | 1345.588 | 0.51573 | 1345.588 | 0.70403 | 1345.588 | 1.02868
1346.07 | 0.15432 | 1346.07 | 0.51544 | 1346.07 | 0.70276 | 1346.07 | 1.02766
1346.552 | 0.15288 | 1346.552 | 0.51514 | 1346.552 | 0.70151 | 1346.552 | 1.02669
1347.034 | 0.15135 | 1347.034 | 0.51477 | 1347.034 | 0.70023 | 1347.034 | 1.02569
1347.516 | 0.14976 | 1347.516 | 0.51423 | 1347.516 | 0.6989 | 1347.516 | 1.0246
1347.998 | 0.14816 | 1347.998 | 0.51348 | 1347.998 | 0.6975 | 1347.998 | 1.02335
1348.48 | 0.14663 | 1348.48 | 0.51253 | 1348.48 | 0.69608 | 1348.48 | 1.02192
1348.963 | 0.14522 | 1348.963 | 0.51142 | 1348.963 | 0.69468 | 1348.963 | 1.02037
1349.445 | 0.14397 | 1349.445 | 0.51021 | 1349.445 | 0.69334 | 1349.445 | 1.01874
1349.927 | 0.14287 | 1349.927 | 0.50893 | 1349.927 | 0.69212 | 1349.927 | 1.0171
1350.409 | 0.1419 | 1350.409 | 0.50758 | 1350.409 | 0.69101 | 1350.409 | 1.01548
1350.891 | 0.14099 | 1350.891 | 0.50611 | 1350.891 | 0.69 | 1350.891 | 1.01384
1351.373 | 0.14008 | 1351.373 | 0.50444 | 1351.373 | 0.68905 | 1351.373 | 1.01212
1351.855 | 0.13912 | 1351.855 | 0.50255 | 1351.855 | 0.68813 | 1351.855 | 1.01021
1352.337 | 0.13808 | 1352.337 | 0.50043 | 1352.337 | 0.68719 | 1352.337 | 1.00806
1352.819 | 0.13696 | 1352.819 | 0.49812 | 1352.819 | 0.68622 | 1352.819 | 1.00561
1353.302 | 0.13575 | 1353.302 | 0.49568 | 1353.302 | 0.6852 | 1353.302 | 1.00289
1353.784 | 0.13446 | 1353.784 | 0.49317 | 1353.784 | 0.68412 | 1353.784 | 0.99996
1354.266 | 0.13311 | 1354.266 | 0.49061 | 1354.266 | 0.68299 | 1354.266 | 0.99693
1354.748 | 0.13173 | 1354.748 | 0.48802 | 1354.748 | 0.68181 | 1354.748 | 0.99392
1355.23 | 0.13037 | 1355.23 | 0.4854 | 1355.23 | 0.68058 | 1355.23 | 0.99104
1355.712 | 0.12907 | 1355.712 | 0.48273 | 1355.712 | 0.67933 | 1355.712 | 0.98836
1356.194 | 0.12789 | 1356.194 | 0.48003 | 1356.194 | 0.67808 | 1356.194 | 0.98591
1356.676 | 0.12684 | 1356.676 | 0.4773 | 1356.676 | 0.67687 | 1356.676 | 0.98364
1357.158 | 0.12592 | 1357.158 | 0.47452 | 1357.158 | 0.67574 | 1357.158 | 0.98148
1357.641 | 0.12509 | 1357.641 | 0.47168 | 1357.641 | 0.67468 | 1357.641 | 0.97933
1358.123 | 0.12429 | 1358.123 | 0.46874 | 1358.123 | 0.6737 | 1358.123 | 0.97709
1358.605 | 0.12345 | 1358.605 | 0.46566 | 1358.605 | 0.67275 | 1358.605 | 0.97469
1359.087 | 0.12252 | 1359.087 | 0.46243 | 1359.087 | 0.67178 | 1359.087 | 0.9721
1359.569 | 0.12147 | 1359.569 | 0.45908 | 1359.569 | 0.67072 | 1359.569 | 0.96933
1360.051 | 0.1203 | 1360.051 | 0.45566 | 1360.051 | 0.66955 | 1360.051 | 0.96642
1360.533 | 0.11903 | 1360.533 | 0.45224 | 1360.533 | 0.66823 | 1360.533 | 0.96343
1361.015 | 0.11768 | 1361.015 | 0.44888 | 1361.015 | 0.6668 | 1361.015 | 0.96043
1361.498 | 0.11628 | 1361.498 | 0.44565 | 1361.498 | 0.6653 | 1361.498 | 0.95747
1361.98 | 0.11485 | 1361.98 | 0.4426 | 1361.98 | 0.66381 | 1361.98 | 0.95458
1362.462 | 0.11341 | 1362.462 | 0.43975 | 1362.462 | 0.6624 | 1362.462 | 0.95182
1362.944 | 0.112 | 1362.944 | 0.43715 | 1362.944 | 0.66112 | 1362.944 | 0.94919
1363.426 | 0.11064 | 1363.426 | 0.4348 | 1363.426 | 0.65996 | 1363.426 | 0.94671
1363.908 | 0.10935 | 1363.908 | 0.4327 | 1363.908 | 0.65891 | 1363.908 | 0.94434
1364.39 | 0.10816 | 1364.39 | 0.43083 | 1364.39 | 0.6579 | 1364.39 | 0.9421
1364.872 | 0.10704 | 1364.872 | 0.42913 | 1364.872 | 0.6569 | 1364.872 | 0.93996
1365.354 | 0.10599 | 1365.354 | 0.42752 | 1365.354 | 0.65586 | 1365.354 | 0.93792
1365.837 | 0.10496 | 1365.837 | 0.4259 | 1365.837 | 0.65477 | 1365.837 | 0.93597
1366.319 | 0.1039 | 1366.319 | 0.42419 | 1366.319 | 0.65358 | 1366.319 | 0.93406
1366.801 | 0.10276 | 1366.801 | 0.4223 | 1366.801 | 0.65229 | 1366.801 | 0.93216
1367.283 | 0.10152 | 1367.283 | 0.42022 | 1367.283 | 0.65088 | 1367.283 | 0.93018
1367.765 | 0.10015 | 1367.765 | 0.41796 | 1367.765 | 0.64938 | 1367.765 | 0.92809
1368.247 | 0.09868 | 1368.247 | 0.41561 | 1368.247 | 0.64783 | 1368.247 | 0.92582
1368.729 | 0.09712 | 1368.729 | 0.41325 | 1368.729 | 0.64628 | 1368.729 | 0.92339
1369.211 | 0.09553 | 1369.211 | 0.41095 | 1369.211 | 0.64479 | 1369.211 | 0.92083
1369.693 | 0.09393 | 1369.693 | 0.40874 | 1369.693 | 0.64337 | 1369.693 | 0.91822
1370.176 | 0.09234 | 1370.176 | 0.40658 | 1370.176 | 0.64201 | 1370.176 | 0.91564
1370.658 | 0.09078 | 1370.658 | 0.40443 | 1370.658 | 0.64066 | 1370.658 | 0.91316
1371.14 | 0.08924 | 1371.14 | 0.40221 | 1371.14 | 0.63925 | 1371.14 | 0.91082
1371.622 | 0.0877 | 1371.622 | 0.39988 | 1371.622 | 0.63771 | 1371.622 | 0.90861
1372.104 | 0.08614 | 1372.104 | 0.39739 | 1372.104 | 0.63598 | 1372.104 | 0.90643
1372.586 | 0.0845 | 1372.586 | 0.39473 | 1372.586 | 0.63405 | 1372.586 | 0.9042
1373.068 | 0.08275 | 1373.068 | 0.39192 | 1373.068 | 0.63195 | 1373.068 | 0.90179
1373.55 | 0.08087 | 1373.55 | 0.389 | 1373.55 | 0.62974 | 1373.55 | 0.89912
1374.033 | 0.07884 | 1374.033 | 0.38602 | 1374.033 | 0.62752 | 1374.033 | 0.89617
1374.515 | 0.0767 | 1374.515 | 0.38306 | 1374.515 | 0.62536 | 1374.515 | 0.893
1374.997 | 0.0745 | 1374.997 | 0.38016 | 1374.997 | 0.62328 | 1374.997 | 0.88972
1375.479 | 0.07228 | 1375.479 | 0.37734 | 1375.479 | 0.62126 | 1375.479 | 0.88645
1375.961 | 0.07007 | 1375.961 | 0.37459 | 1375.961 | 0.61922 | 1375.961 | 0.88327
1376.443 | 0.06788 | 1376.443 | 0.37188 | 1376.443 | 0.6171 | 1376.443 | 0.88018
1376.925 | 0.06568 | 1376.925 | 0.36917 | 1376.925 | 0.61486 | 1376.925 | 0.87714
1377.407 | 0.06342 | 1377.407 | 0.36642 | 1377.407 | 0.61245 | 1377.407 | 0.87404
1377.89 | 0.06103 | 1377.89 | 0.36354 | 1377.89 | 0.60985 | 1377.89 | 0.87071
1378.372 | 0.05842 | 1378.372 | 0.36047 | 1378.372 | 0.607 | 1378.372 | 0.86692
1378.854 | 0.05549 | 1378.854 | 0.35712 | 1378.854 | 0.60384 | 1378.854 | 0.86244
1379.336 | 0.05218 | 1379.336 | 0.35338 | 1379.336 | 0.60032 | 1379.336 | 0.85702
1379.818 | 0.04842 | 1379.818 | 0.34917 | 1379.818 | 0.59637 | 1379.818 | 0.85046
1380.3 | 0.0442 | 1380.3 | 0.34443 | 1380.3 | 0.59197 | 1380.3 | 0.84267
1380.782 | 0.03958 | 1380.782 | 0.33917 | 1380.782 | 0.58717 | 1380.782 | 0.83371
1381.264 | 0.03469 | 1381.264 | 0.3335 | 1381.264 | 0.5821 | 1381.264 | 0.82385
1381.746 | 0.02978 | 1381.746 | 0.32764 | 1381.746 | 0.57701 | 1381.746 | 0.8136
1382.229 | 0.02518 | 1382.229 | 0.32195 | 1382.229 | 0.57223 | 1382.229 | 0.80371
1382.711 | 0.02126 | 1382.711 | 0.31686 | 1382.711 | 0.56811 | 1382.711 | 0.79507
1383.193 | 0.01833 | 1383.193 | 0.3128 | 1383.193 | 0.56497 | 1383.193 | 0.78852
1383.675 | 0.01659 | 1383.675 | 0.31007 | 1383.675 | 0.56301 | 1383.675 | 0.78467
1384.157 | 0.01612 | 1384.157 | 0.30882 | 1384.157 | 0.56232 | 1384.157 | 0.78385
1384.639 | 0.01687 | 1384.639 | 0.30907 | 1384.639 | 0.56293 | 1384.639 | 0.78613
1385.121 | 0.01878 | 1385.121 | 0.31079 | 1385.121 | 0.56488 | 1385.121 | 0.79138
1385.603 | 0.02175 | 1385.603 | 0.31386 | 1385.603 | 0.56816 | 1385.603 | 0.79935
1386.085 | 0.02564 | 1386.085 | 0.31811 | 1386.085 | 0.5727 | 1386.085 | 0.80954
1386.568 | 0.0302 | 1386.568 | 0.32323 | 1386.568 | 0.57824 | 1386.568 | 0.82119
1387.05 | 0.03508 | 1387.05 | 0.32879 | 1387.05 | 0.58432 | 1387.05 | 0.83334
1387.532 | 0.0399 | 1387.532 | 0.33433 | 1387.532 | 0.59038 | 1387.532 | 0.845
1388.014 | 0.04439 | 1388.014 | 0.3395 | 1388.014 | 0.59596 | 1388.014 | 0.85548
1388.496 | 0.0484 | 1388.496 | 0.34412 | 1388.496 | 0.60079 | 1388.496 | 0.86449
1388.978 | 0.05195 | 1388.978 | 0.34818 | 1388.978 | 0.60483 | 1388.978 | 0.8721
1389.46 | 0.05511 | 1389.46 | 0.35178 | 1389.46 | 0.60821 | 1389.46 | 0.87858
1389.942 | 0.05797 | 1389.942 | 0.35505 | 1389.942 | 0.61111 | 1389.942 | 0.88426
1390.425 | 0.06059 | 1390.425 | 0.35807 | 1390.425 | 0.61372 | 1390.425 | 0.88935
1390.907 | 0.06299 | 1390.907 | 0.36088 | 1390.907 | 0.61617 | 1390.907 | 0.89401
1391.389 | 0.06517 | 1391.389 | 0.3635 | 1391.389 | 0.61852 | 1391.389 | 0.89828
1391.871 | 0.06711 | 1391.871 | 0.3659 | 1391.871 | 0.6208 | 1391.871 | 0.9022
1392.353 | 0.06882 | 1392.353 | 0.36809 | 1392.353 | 0.623 | 1392.353 | 0.90584
1392.835 | 0.07033 | 1392.835 | 0.37007 | 1392.835 | 0.62509 | 1392.835 | 0.90927
1393.317 | 0.07167 | 1393.317 | 0.37191 | 1393.317 | 0.62703 | 1393.317 | 0.91263
1393.799 | 0.07289 | 1393.799 | 0.37371 | 1393.799 | 0.62877 | 1393.799 | 0.91602
1394.281 | 0.07402 | 1394.281 | 0.37554 | 1394.281 | 0.63028 | 1394.281 | 0.9195
1394.764 | 0.07507 | 1394.764 | 0.37748 | 1394.764 | 0.63154 | 1394.764 | 0.92299
1395.246 | 0.07604 | 1395.246 | 0.37953 | 1395.246 | 0.63256 | 1395.246 | 0.92636
1395.728 | 0.07694 | 1395.728 | 0.38166 | 1395.728 | 0.63339 | 1395.728 | 0.92943
1396.21 | 0.0778 | 1396.21 | 0.38384 | 1396.21 | 0.6341 | 1396.21 | 0.93215
1396.692 | 0.07868 | 1396.692 | 0.38609 | 1396.692 | 0.63479 | 1396.692 | 0.93455
1397.174 | 0.07966 | 1397.174 | 0.38848 | 1397.174 | 0.63555 | 1397.174 | 0.93676
1397.656 | 0.08081 | 1397.656 | 0.3911 | 1397.656 | 0.63643 | 1397.656 | 0.93898
1398.138 | 0.08214 | 1398.138 | 0.39402 | 1398.138 | 0.63748 | 1398.138 | 0.94134
1398.62 | 0.08362 | 1398.62 | 0.39728 | 1398.62 | 0.63867 | 1398.62 | 0.94395
1399.103 | 0.08513 | 1399.103 | 0.40083 | 1399.103 | 0.63997 | 1399.103 | 0.94682
1399.585 | 0.08657 | 1399.585 | 0.4045 | 1399.585 | 0.64129 | 1399.585 | 0.94988
1400.067 | 0.08782 | 1400.067 | 0.40812 | 1400.067 | 0.64257 | 1400.067 | 0.95303
1400.549 | 0.08885 | 1400.549 | 0.41152 | 1400.549 | 0.64373 | 1400.549 | 0.95616
1401.031 | 0.08969 | 1401.031 | 0.41463 | 1401.031 | 0.64474 | 1401.031 | 0.95925
1401.513 | 0.0904 | 1401.513 | 0.41744 | 1401.513 | 0.64557 | 1401.513 | 0.96228
1401.995 | 0.09106 | 1401.995 | 0.42002 | 1401.995 | 0.64621 | 1401.995 | 0.96527
1402.477 | 0.09173 | 1402.477 | 0.42248 | 1402.477 | 0.64668 | 1402.477 | 0.96822
1402.96 | 0.09245 | 1402.96 | 0.42496 | 1402.96 | 0.64699 | 1402.96 | 0.97111
1403.442 | 0.09322 | 1403.442 | 0.42759 | 1403.442 | 0.64721 | 1403.442 | 0.97391
1403.924 | 0.09406 | 1403.924 | 0.43048 | 1403.924 | 0.64748 | 1403.924 | 0.97661
1404.406 | 0.09495 | 1404.406 | 0.43367 | 1404.406 | 0.64792 | 1404.406 | 0.97924
1404.888 | 0.09587 | 1404.888 | 0.43716 | 1404.888 | 0.64865 | 1404.888 | 0.98182
1405.37 | 0.0968 | 1405.37 | 0.44082 | 1405.37 | 0.64973 | 1405.37 | 0.9844
1405.852 | 0.09769 | 1405.852 | 0.44451 | 1405.852 | 0.65108 | 1405.852 | 0.98702
1406.334 | 0.09852 | 1406.334 | 0.44807 | 1406.334 | 0.6526 | 1406.334 | 0.98966
1406.817 | 0.09929 | 1406.817 | 0.45143 | 1406.817 | 0.65413 | 1406.817 | 0.9923
1407.299 | 0.09999 | 1407.299 | 0.45456 | 1407.299 | 0.65558 | 1407.299 | 0.9949
1407.781 | 0.10064 | 1407.781 | 0.45751 | 1407.781 | 0.6569 | 1407.781 | 0.99743
1408.263 | 0.10126 | 1408.263 | 0.46035 | 1408.263 | 0.65809 | 1408.263 | 0.99986
1408.745 | 0.10188 | 1408.745 | 0.46313 | 1408.745 | 0.65916 | 1408.745 | 1.0022
1409.227 | 0.10251 | 1409.227 | 0.46591 | 1409.227 | 0.66013 | 1409.227 | 1.00447
1409.709 | 0.10316 | 1409.709 | 0.46871 | 1409.709 | 0.66104 | 1409.709 | 1.00672
1410.191 | 0.10383 | 1410.191 | 0.47152 | 1410.191 | 0.66188 | 1410.191 | 1.009
1410.673 | 0.10452 | 1410.673 | 0.47431 | 1410.673 | 0.66269 | 1410.673 | 1.01136
1411.156 | 0.10522 | 1411.156 | 0.47705 | 1411.156 | 0.66349 | 1411.156 | 1.01381
1411.638 | 0.10594 | 1411.638 | 0.47969 | 1411.638 | 0.66428 | 1411.638 | 1.01632
1412.12 | 0.10667 | 1412.12 | 0.48216 | 1412.12 | 0.66509 | 1412.12 | 1.01881
1412.602 | 0.1074 | 1412.602 | 0.48443 | 1412.602 | 0.66591 | 1412.602 | 1.02116
1413.084 | 0.10811 | 1413.084 | 0.48646 | 1413.084 | 0.66672 | 1413.084 | 1.02324
1413.566 | 0.10881 | 1413.566 | 0.48824 | 1413.566 | 0.66748 | 1413.566 | 1.02493
1414.048 | 0.10948 | 1414.048 | 0.48976 | 1414.048 | 0.66817 | 1414.048 | 1.02616
1414.53 | 0.11012 | 1414.53 | 0.49106 | 1414.53 | 0.66876 | 1414.53 | 1.02693
1415.012 | 0.11075 | 1415.012 | 0.49216 | 1415.012 | 0.66929 | 1415.012 | 1.02728
1415.495 | 0.11139 | 1415.495 | 0.49306 | 1415.495 | 0.66981 | 1415.495 | 1.02728
1415.977 | 0.11206 | 1415.977 | 0.49371 | 1415.977 | 0.67037 | 1415.977 | 1.02702
1416.459 | 0.11278 | 1416.459 | 0.494 | 1416.459 | 0.67105 | 1416.459 | 1.02656
1416.941 | 0.11357 | 1416.941 | 0.4938 | 1416.941 | 0.67187 | 1416.941 | 1.02597
1417.423 | 0.11443 | 1417.423 | 0.49295 | 1417.423 | 0.67285 | 1417.423 | 1.02527
1417.905 | 0.11536 | 1417.905 | 0.49134 | 1417.905 | 0.674 | 1417.905 | 1.02451
1418.387 | 0.11634 | 1418.387 | 0.48902 | 1418.387 | 0.67531 | 1418.387 | 1.02374
1418.869 | 0.11734 | 1418.869 | 0.48619 | 1418.869 | 0.6767 | 1418.869 | 1.02301
1419.352 | 0.11831 | 1419.352 | 0.48314 | 1419.352 | 0.67805 | 1419.352 | 1.02229
1419.834 | 0.11916 | 1419.834 | 0.48013 | 1419.834 | 0.67919 | 1419.834 | 1.02146
1420.316 | 0.11986 | 1420.316 | 0.47722 | 1420.316 | 0.67998 | 1420.316 | 1.02036
1420.798 | 0.1204 | 1420.798 | 0.47437 | 1420.798 | 0.68038 | 1420.798 | 1.01891
1421.28 | 0.12079 | 1421.28 | 0.47148 | 1421.28 | 0.68044 | 1421.28 | 1.01709
1421.762 | 0.12108 | 1421.762 | 0.46843 | 1421.762 | 0.68028 | 1421.762 | 1.01495
1422.244 | 0.12131 | 1422.244 | 0.46514 | 1422.244 | 0.68003 | 1422.244 | 1.01254
1422.726 | 0.12153 | 1422.726 | 0.46161 | 1422.726 | 0.67981 | 1422.726 | 1.00994
1423.208 | 0.12177 | 1423.208 | 0.45789 | 1423.208 | 0.67976 | 1423.208 | 1.00726
1423.691 | 0.12206 | 1423.691 | 0.45414 | 1423.691 | 0.67996 | 1423.691 | 1.0046
1424.173 | 0.12242 | 1424.173 | 0.45057 | 1424.173 | 0.68047 | 1424.173 | 1.00213
1424.655 | 0.12285 | 1424.655 | 0.44735 | 1424.655 | 0.68125 | 1424.655 | 0.99994
1425.137 | 0.1233 | 1425.137 | 0.44456 | 1425.137 | 0.6822 | 1425.137 | 0.99806
1425.619 | 0.12376 | 1425.619 | 0.44217 | 1425.619 | 0.68318 | 1425.619 | 0.99646
1426.101 | 0.1242 | 1426.101 | 0.44008 | 1426.101 | 0.68411 | 1426.101 | 0.99505
1426.583 | 0.12463 | 1426.583 | 0.43818 | 1426.583 | 0.68493 | 1426.583 | 0.99377
1427.065 | 0.12508 | 1427.065 | 0.4364 | 1427.065 | 0.68565 | 1427.065 | 0.99252
1427.547 | 0.12556 | 1427.547 | 0.43467 | 1427.547 | 0.68629 | 1427.547 | 0.99127
1428.03 | 0.12608 | 1428.03 | 0.433 | 1428.03 | 0.6869 | 1428.03 | 0.98999
1428.512 | 0.12666 | 1428.512 | 0.43142 | 1428.512 | 0.6875 | 1428.512 | 0.9887
1428.994 | 0.12729 | 1428.994 | 0.42994 | 1428.994 | 0.68816 | 1428.994 | 0.98743
1429.476 | 0.12797 | 1429.476 | 0.42859 | 1429.476 | 0.6889 | 1429.476 | 0.98626
1429.958 | 0.12869 | 1429.958 | 0.4274 | 1429.958 | 0.68974 | 1429.958 | 0.98525
1430.44 | 0.12944 | 1430.44 | 0.42634 | 1430.44 | 0.69068 | 1430.44 | 0.98443
1430.922 | 0.13021 | 1430.922 | 0.42542 | 1430.922 | 0.69168 | 1430.922 | 0.98379
1431.404 | 0.13097 | 1431.404 | 0.42464 | 1431.404 | 0.69268 | 1431.404 | 0.9833
1431.887 | 0.13168 | 1431.887 | 0.42399 | 1431.887 | 0.69362 | 1431.887 | 0.98291
1432.369 | 0.13233 | 1432.369 | 0.42349 | 1432.369 | 0.69444 | 1432.369 | 0.98256
1432.851 | 0.13289 | 1432.851 | 0.42313 | 1432.851 | 0.69513 | 1432.851 | 0.98225
1433.333 | 0.13337 | 1433.333 | 0.4229 | 1433.333 | 0.69571 | 1433.333 | 0.98197
1433.815 | 0.13382 | 1433.815 | 0.4228 | 1433.815 | 0.69626 | 1433.815 | 0.98177
1434.297 | 0.13431 | 1434.297 | 0.42283 | 1434.297 | 0.69685 | 1434.297 | 0.9817
1434.779 | 0.13492 | 1434.779 | 0.42299 | 1434.779 | 0.69757 | 1434.779 | 0.98181
1435.261 | 0.13574 | 1435.261 | 0.42331 | 1435.261 | 0.69851 | 1435.261 | 0.98216
1435.744 | 0.13681 | 1435.744 | 0.42385 | 1435.744 | 0.69972 | 1435.744 | 0.98282
1436.226 | 0.1381 | 1436.226 | 0.42466 | 1436.226 | 0.70124 | 1436.226 | 0.98381
1436.708 | 0.13949 | 1436.708 | 0.42572 | 1436.708 | 0.70297 | 1436.708 | 0.98505
1437.19 | 0.14081 | 1437.19 | 0.42691 | 1437.19 | 0.70471 | 1437.19 | 0.98636
1437.672 | 0.14194 | 1437.672 | 0.42808 | 1437.672 | 0.7063 | 1437.672 | 0.98752
1438.154 | 0.14287 | 1438.154 | 0.42914 | 1438.154 | 0.70769 | 1438.154 | 0.98844
1438.636 | 0.1437 | 1438.636 | 0.43011 | 1438.636 | 0.70898 | 1438.636 | 0.98917
1439.118 | 0.14456 | 1439.118 | 0.43108 | 1439.118 | 0.71035 | 1439.118 | 0.98983
1439.6 | 0.14556 | 1439.6 | 0.43214 | 1439.6 | 0.71197 | 1439.6 | 0.99053
1440.083 | 0.1468 | 1440.083 | 0.43335 | 1440.083 | 0.71397 | 1440.083 | 0.99133
1440.565 | 0.14836 | 1440.565 | 0.43473 | 1440.565 | 0.71643 | 1440.565 | 0.99223
1441.047 | 0.15028 | 1441.047 | 0.43624 | 1441.047 | 0.71938 | 1441.047 | 0.99322
1441.529 | 0.15257 | 1441.529 | 0.43785 | 1441.529 | 0.72284 | 1441.529 | 0.99429
1442.011 | 0.15525 | 1442.011 | 0.43953 | 1442.011 | 0.7268 | 1442.011 | 0.99545
1442.493 | 0.15829 | 1442.493 | 0.44126 | 1442.493 | 0.73122 | 1442.493 | 0.99671
1442.975 | 0.16162 | 1442.975 | 0.44301 | 1442.975 | 0.73599 | 1442.975 | 0.99809
1443.457 | 0.16517 | 1443.457 | 0.44477 | 1443.457 | 0.74093 | 1443.457 | 0.99957
1443.939 | 0.16879 | 1443.939 | 0.4465 | 1443.939 | 0.74581 | 1443.939 | 1.00108
1444.422 | 0.17235 | 1444.422 | 0.44819 | 1444.422 | 0.75036 | 1444.422 | 1.00253
1444.904 | 0.17572 | 1444.904 | 0.44982 | 1444.904 | 0.75436 | 1444.904 | 1.00387
1445.386 | 0.17879 | 1445.386 | 0.45139 | 1445.386 | 0.75761 | 1445.386 | 1.00504
1445.868 | 0.18145 | 1445.868 | 0.45293 | 1445.868 | 0.76 | 1445.868 | 1.00606
1446.35 | 0.18359 | 1446.35 | 0.45445 | 1446.35 | 0.76144 | 1446.35 | 1.00697
1446.832 | 0.18506 | 1446.832 | 0.45592 | 1446.832 | 0.76182 | 1446.832 | 1.0078
1447.314 | 0.18573 | 1447.314 | 0.45728 | 1447.314 | 0.7611 | 1447.314 | 1.00858
1447.796 | 0.18548 | 1447.796 | 0.45842 | 1447.796 | 0.75926 | 1447.796 | 1.00926
1448.279 | 0.18432 | 1448.279 | 0.45922 | 1448.279 | 0.7564 | 1448.279 | 1.00974
1448.761 | 0.18237 | 1448.761 | 0.45962 | 1448.761 | 0.75273 | 1448.761 | 1.00994
1449.243 | 0.17984 | 1449.243 | 0.45966 | 1449.243 | 0.74852 | 1449.243 | 1.00983
1449.725 | 0.17694 | 1449.725 | 0.45943 | 1449.725 | 0.74404 | 1449.725 | 1.00944
1450.207 | 0.17385 | 1450.207 | 0.45906 | 1450.207 | 0.73948 | 1450.207 | 1.00888
1450.689 | 0.17067 | 1450.689 | 0.45863 | 1450.689 | 0.73497 | 1450.689 | 1.00826
1451.171 | 0.16744 | 1451.171 | 0.45821 | 1451.171 | 0.73057 | 1451.171 | 1.00771
1451.653 | 0.16425 | 1451.653 | 0.45783 | 1451.653 | 0.72636 | 1451.653 | 1.00731
1452.135 | 0.16119 | 1452.135 | 0.4575 | 1452.135 | 0.72244 | 1452.135 | 1.00714
1452.618 | 0.15836 | 1452.618 | 0.45724 | 1452.618 | 0.71894 | 1452.618 | 1.00724
1453.1 | 0.15587 | 1453.1 | 0.45714 | 1453.1 | 0.716 | 1453.1 | 1.00766
1453.582 | 0.15381 | 1453.582 | 0.45727 | 1453.582 | 0.71371 | 1453.582 | 1.00843
1454.064 | 0.15218 | 1454.064 | 0.4577 | 1454.064 | 0.71208 | 1454.064 | 1.00955
1454.546 | 0.15093 | 1454.546 | 0.45846 | 1454.546 | 0.71102 | 1454.546 | 1.01094
1455.028 | 0.14992 | 1455.028 | 0.45947 | 1455.028 | 0.71033 | 1455.028 | 1.01248
1455.51 | 0.14899 | 1455.51 | 0.46058 | 1455.51 | 0.70967 | 1455.51 | 1.01394
1455.992 | 0.14792 | 1455.992 | 0.46156 | 1455.992 | 0.70873 | 1455.992 | 1.01509
1456.474 | 0.14658 | 1456.474 | 0.46224 | 1456.474 | 0.70728 | 1456.474 | 1.01579
1456.957 | 0.14505 | 1456.957 | 0.46256 | 1456.957 | 0.7054 | 1456.957 | 1.01609
1457.439 | 0.14352 | 1457.439 | 0.4626 | 1457.439 | 0.70337 | 1457.439 | 1.01617
1457.921 | 0.14221 | 1457.921 | 0.46248 | 1457.921 | 0.70148 | 1457.921 | 1.01611
1458.403 | 0.14118 | 1458.403 | 0.4623 | 1458.403 | 0.69983 | 1458.403 | 1.01591
1458.885 | 0.14039 | 1458.885 | 0.46208 | 1458.885 | 0.69845 | 1458.885 | 1.01552
1459.367 | 0.13973 | 1459.367 | 0.46181 | 1459.367 | 0.6973 | 1459.367 | 1.0149
1459.849 | 0.13915 | 1459.849 | 0.46147 | 1459.849 | 0.69634 | 1459.849 | 1.01405
1460.331 | 0.1386 | 1460.331 | 0.46104 | 1460.331 | 0.69552 | 1460.331 | 1.013
1460.814 | 0.13806 | 1460.814 | 0.46048 | 1460.814 | 0.6948 | 1460.814 | 1.01181
1461.296 | 0.13753 | 1461.296 | 0.4598 | 1461.296 | 0.69414 | 1461.296 | 1.01052
1461.778 | 0.13701 | 1461.778 | 0.45897 | 1461.778 | 0.69351 | 1461.778 | 1.00918
1462.26 | 0.13649 | 1462.26 | 0.45795 | 1462.26 | 0.6929 | 1462.26 | 1.00779
1462.742 | 0.13593 | 1462.742 | 0.45663 | 1462.742 | 0.69227 | 1462.742 | 1.0063
1463.224 | 0.13531 | 1463.224 | 0.45491 | 1463.224 | 0.69159 | 1463.224 | 1.00459
1463.706 | 0.1346 | 1463.706 | 0.4527 | 1463.706 | 0.69087 | 1463.706 | 1.00257
1464.188 | 0.1338 | 1464.188 | 0.44998 | 1464.188 | 0.69013 | 1464.188 | 1.00019
1464.671 | 0.13295 | 1464.671 | 0.4469 | 1464.671 | 0.68938 | 1464.671 | 0.99751
1465.153 | 0.13212 | 1465.153 | 0.44368 | 1465.153 | 0.68865 | 1465.153 | 0.99466
1465.635 | 0.13133 | 1465.635 | 0.44055 | 1465.635 | 0.68788 | 1465.635 | 0.9918
1466.117 | 0.13061 | 1466.117 | 0.43761 | 1466.117 | 0.68705 | 1466.117 | 0.98903
1466.599 | 0.12993 | 1466.599 | 0.43488 | 1466.599 | 0.68613 | 1466.599 | 0.9864
1467.081 | 0.12928 | 1467.081 | 0.43232 | 1467.081 | 0.68513 | 1467.081 | 0.98392
1467.563 | 0.12865 | 1467.563 | 0.42988 | 1467.563 | 0.68412 | 1467.563 | 0.98156
1468.045 | 0.12803 | 1468.045 | 0.42751 | 1468.045 | 0.68314 | 1468.045 | 0.97936
1468.527 | 0.12744 | 1468.527 | 0.42525 | 1468.527 | 0.68227 | 1468.527 | 0.97732
1469.01 | 0.12687 | 1469.01 | 0.42311 | 1469.01 | 0.68153 | 1469.01 | 0.97549
1469.492 | 0.12634 | 1469.492 | 0.42113 | 1469.492 | 0.68092 | 1469.492 | 0.97388
1469.974 | 0.12585 | 1469.974 | 0.41928 | 1469.974 | 0.68039 | 1469.974 | 0.97249
1470.456 | 0.12539 | 1470.456 | 0.41749 | 1470.456 | 0.67985 | 1470.456 | 0.97124
1470.938 | 0.12496 | 1470.938 | 0.41564 | 1470.938 | 0.67921 | 1470.938 | 0.97005
1471.42 | 0.12456 | 1471.42 | 0.41363 | 1471.42 | 0.67841 | 1471.42 | 0.96885
1471.902 | 0.12419 | 1471.902 | 0.41145 | 1471.902 | 0.67749 | 1471.902 | 0.96764
1472.384 | 0.12388 | 1472.384 | 0.40922 | 1472.384 | 0.6766 | 1472.384 | 0.96651
1472.866 | 0.12362 | 1472.866 | 0.40713 | 1472.866 | 0.67588 | 1472.866 | 0.96558
1473.349 | 0.12334 | 1473.349 | 0.40534 | 1473.349 | 0.67539 | 1473.349 | 0.96493
1473.831 | 0.12299 | 1473.831 | 0.40389 | 1473.831 | 0.67508 | 1473.831 | 0.96457
1474.313 | 0.12251 | 1474.313 | 0.40274 | 1474.313 | 0.67488 | 1474.313 | 0.96451
1474.795 | 0.12191 | 1474.795 | 0.40186 | 1474.795 | 0.67475 | 1474.795 | 0.96478
1475.277 | 0.12123 | 1475.277 | 0.40121 | 1475.277 | 0.67468 | 1475.277 | 0.96544
1475.759 | 0.12054 | 1475.759 | 0.40081 | 1475.759 | 0.67468 | 1475.759 | 0.96651
1476.241 | 0.1199 | 1476.241 | 0.4007 | 1476.241 | 0.67475 | 1476.241 | 0.96803
1476.723 | 0.11938 | 1476.723 | 0.40092 | 1476.723 | 0.67486 | 1476.723 | 0.96994
1477.206 | 0.11899 | 1477.206 | 0.40148 | 1477.206 | 0.67495 | 1477.206 | 0.97221
1477.688 | 0.11873 | 1477.688 | 0.40236 | 1477.688 | 0.67499 | 1477.688 | 0.97478
1478.17 | 0.11855 | 1478.17 | 0.40354 | 1478.17 | 0.67492 | 1478.17 | 0.97765
1478.652 | 0.11841 | 1478.652 | 0.40497 | 1478.652 | 0.67475 | 1478.652 | 0.98087
1479.134 | 0.11826 | 1479.134 | 0.40666 | 1479.134 | 0.67448 | 1479.134 | 0.98457
1479.616 | 0.11808 | 1479.616 | 0.40866 | 1479.616 | 0.67416 | 1479.616 | 0.98886
1480.098 | 0.11784 | 1480.098 | 0.41105 | 1480.098 | 0.67384 | 1480.098 | 0.9939
1480.58 | 0.11754 | 1480.58 | 0.41397 | 1480.58 | 0.67358 | 1480.58 | 0.9998
1481.063 | 0.11719 | 1481.063 | 0.41755 | 1481.063 | 0.67344 | 1481.063 | 1.00658
1481.545 | 0.1168 | 1481.545 | 0.42186 | 1481.545 | 0.67344 | 1481.545 | 1.01414
1482.027 | 0.11641 | 1482.027 | 0.42689 | 1482.027 | 0.67359 | 1482.027 | 1.02232
1482.509 | 0.11601 | 1482.509 | 0.43256 | 1482.509 | 0.67383 | 1482.509 | 1.03088
1482.991 | 0.11561 | 1482.991 | 0.43876 | 1482.991 | 0.67411 | 1482.991 | 1.0396
1483.473 | 0.11522 | 1483.473 | 0.44541 | 1483.473 | 0.67435 | 1483.473 | 1.04832
1483.955 | 0.11482 | 1483.955 | 0.4525 | 1483.955 | 0.67452 | 1483.955 | 1.05692
1484.437 | 0.1144 | 1484.437 | 0.46008 | 1484.437 | 0.67458 | 1484.437 | 1.06533
1484.919 | 0.11394 | 1484.919 | 0.46826 | 1484.919 | 0.67451 | 1484.919 | 1.07349
1485.401 | 0.11341 | 1485.401 | 0.47713 | 1485.401 | 0.67428 | 1485.401 | 1.0813
1485.884 | 0.11278 | 1485.884 | 0.48674 | 1485.884 | 0.67387 | 1485.884 | 1.08864
1486.366 | 0.11205 | 1486.366 | 0.49702 | 1486.366 | 0.67328 | 1486.366 | 1.09537
1486.848 | 0.11123 | 1486.848 | 0.50778 | 1486.848 | 0.67251 | 1486.848 | 1.1013
1487.33 | 0.11037 | 1487.33 | 0.51863 | 1487.33 | 0.6716 | 1487.33 | 1.10617
1487.812 | 0.10954 | 1487.812 | 0.52904 | 1487.812 | 0.67063 | 1487.812 | 1.1096
1488.294 | 0.10884 | 1488.294 | 0.53829 | 1488.294 | 0.66971 | 1488.294 | 1.11109
1488.776 | 0.10836 | 1488.776 | 0.54545 | 1488.776 | 0.66897 | 1488.776 | 1.11003
1489.258 | 0.10813 | 1489.258 | 0.54951 | 1489.258 | 0.66851 | 1489.258 | 1.10591
1489.741 | 0.10815 | 1489.741 | 0.54959 | 1489.741 | 0.66833 | 1489.741 | 1.09855
1490.223 | 0.1083 | 1490.223 | 0.54537 | 1490.223 | 0.66831 | 1490.223 | 1.08832
1490.705 | 0.10844 | 1490.705 | 0.53725 | 1490.705 | 0.66824 | 1490.705 | 1.07609
1491.187 | 0.10842 | 1491.187 | 0.52623 | 1491.187 | 0.66788 | 1491.187 | 1.06289
1491.669 | 0.1082 | 1491.669 | 0.51348 | 1491.669 | 0.66715 | 1491.669 | 1.0496
1492.151 | 0.10778 | 1492.151 | 0.49998 | 1492.151 | 0.66607 | 1492.151 | 1.03672
1492.633 | 0.10724 | 1492.633 | 0.48636 | 1492.633 | 0.66479 | 1492.633 | 1.02448
1493.115 | 0.10664 | 1493.115 | 0.47295 | 1493.115 | 0.66346 | 1493.115 | 1.01286
1493.598 | 0.10606 | 1493.598 | 0.4599 | 1493.598 | 0.66221 | 1493.598 | 1.00175
1494.08 | 0.10553 | 1494.08 | 0.44726 | 1494.08 | 0.66111 | 1494.08 | 0.991
1494.562 | 0.10505 | 1494.562 | 0.43506 | 1494.562 | 0.66016 | 1494.562 | 0.98051
1495.044 | 0.10461 | 1495.044 | 0.42342 | 1495.044 | 0.65933 | 1495.044 | 0.97027
1495.526 | 0.10417 | 1495.526 | 0.41256 | 1495.526 | 0.65853 | 1495.526 | 0.96042
1496.008 | 0.10368 | 1496.008 | 0.40274 | 1496.008 | 0.65771 | 1496.008 | 0.95123
1496.49 | 0.10313 | 1496.49 | 0.39427 | 1496.49 | 0.65683 | 1496.49 | 0.94303
1496.972 | 0.10254 | 1496.972 | 0.3873 | 1496.972 | 0.6559 | 1496.972 | 0.93606
1497.454 | 0.10194 | 1497.454 | 0.38181 | 1497.454 | 0.65495 | 1497.454 | 0.9304
1497.937 | 0.10138 | 1497.937 | 0.3776 | 1497.937 | 0.65402 | 1497.937 | 0.92597
1498.419 | 0.10089 | 1498.419 | 0.37442 | 1498.419 | 0.65316 | 1498.419 | 0.92257
1498.901 | 0.10048 | 1498.901 | 0.37202 | 1498.901 | 0.65239 | 1498.901 | 0.92001
1499.383 | 0.10012 | 1499.383 | 0.37017 | 1499.383 | 0.65173 | 1499.383 | 0.91807
1499.865 | 0.09979 | 1499.865 | 0.36869 | 1499.865 | 0.65116 | 1499.865 | 0.91657
1500.347 | 0.09945 | 1500.347 | 0.36743 | 1500.347 | 0.65066 | 1500.347 | 0.91534
1500.829 | 0.09906 | 1500.829 | 0.3663 | 1500.829 | 0.65021 | 1500.829 | 0.91428
1501.311 | 0.09862 | 1501.311 | 0.36529 | 1501.311 | 0.64978 | 1501.311 | 0.91331
1501.793 | 0.09815 | 1501.793 | 0.36443 | 1501.793 | 0.64939 | 1501.793 | 0.91245
1502.276 | 0.09766 | 1502.276 | 0.3638 | 1502.276 | 0.64908 | 1502.276 | 0.91173
1502.758 | 0.0972 | 1502.758 | 0.36346 | 1502.758 | 0.64888 | 1502.758 | 0.91124
1503.24 | 0.09681 | 1503.24 | 0.36345 | 1503.24 | 0.6488 | 1503.24 | 0.91102
1503.722 | 0.09651 | 1503.722 | 0.36372 | 1503.722 | 0.64884 | 1503.722 | 0.91103
1504.204 | 0.09628 | 1504.204 | 0.36411 | 1504.204 | 0.64889 | 1504.204 | 0.91115
1504.686 | 0.09608 | 1504.686 | 0.36435 | 1504.686 | 0.64878 | 1504.686 | 0.91113
1505.168 | 0.09577 | 1505.168 | 0.36407 | 1505.168 | 0.64828 | 1505.168 | 0.91067
1505.65 | 0.09522 | 1505.65 | 0.36298 | 1505.65 | 0.64722 | 1505.65 | 0.90952
1506.133 | 0.09437 | 1506.133 | 0.36108 | 1506.133 | 0.64572 | 1506.133 | 0.90782
1506.615 | 0.09338 | 1506.615 | 0.35889 | 1506.615 | 0.64427 | 1506.615 | 0.90613
1507.097 | 0.09256 | 1507.097 | 0.35717 | 1507.097 | 0.64338 | 1507.097 | 0.90513
1507.579 | 0.09207 | 1507.579 | 0.35629 | 1507.579 | 0.6431 | 1507.579 | 0.90494
1508.061 | 0.09182 | 1508.061 | 0.35613 | 1508.061 | 0.64307 | 1508.061 | 0.90518
1508.543 | 0.09166 | 1508.543 | 0.35635 | 1508.543 | 0.64299 | 1508.543 | 0.90546
1509.025 | 0.09151 | 1509.025 | 0.35675 | 1509.025 | 0.64281 | 1509.025 | 0.90565
1509.507 | 0.09137 | 1509.507 | 0.35729 | 1509.507 | 0.64262 | 1509.507 | 0.90582
1509.99 | 0.09126 | 1509.99 | 0.35796 | 1509.99 | 0.64254 | 1509.99 | 0.90605
1510.472 | 0.0912 | 1510.472 | 0.35875 | 1510.472 | 0.64262 | 1510.472 | 0.90641
1510.954 | 0.0912 | 1510.954 | 0.35962 | 1510.954 | 0.64283 | 1510.954 | 0.90689
1511.436 | 0.09123 | 1511.436 | 0.36047 | 1511.436 | 0.64308 | 1511.436 | 0.90742
1511.918 | 0.09127 | 1511.918 | 0.36116 | 1511.918 | 0.64328 | 1511.918 | 0.90791
1512.4 | 0.09128 | 1512.4 | 0.3616 | 1512.4 | 0.6433 | 1512.4 | 0.90825
1512.882 | 0.09121 | 1512.882 | 0.36174 | 1512.882 | 0.6431 | 1512.882 | 0.9084
1513.364 | 0.09106 | 1513.364 | 0.36161 | 1513.364 | 0.64266 | 1513.364 | 0.90836
1513.846 | 0.09083 | 1513.846 | 0.36128 | 1513.846 | 0.64201 | 1513.846 | 0.90819
1514.328 | 0.09054 | 1514.328 | 0.36084 | 1514.328 | 0.64123 | 1514.328 | 0.90796
1514.811 | 0.09023 | 1514.811 | 0.3604 | 1514.811 | 0.64038 | 1514.811 | 0.9078
1515.293 | 0.08992 | 1515.293 | 0.36005 | 1515.293 | 0.63958 | 1515.293 | 0.90781
1515.775 | 0.08966 | 1515.775 | 0.35991 | 1515.775 | 0.63895 | 1515.775 | 0.90812
1516.257 | 0.08947 | 1516.257 | 0.36005 | 1516.257 | 0.63861 | 1516.257 | 0.90887
1516.739 | 0.08937 | 1516.739 | 0.36054 | 1516.739 | 0.63867 | 1516.739 | 0.91008
1517.221 | 0.08934 | 1517.221 | 0.36132 | 1517.221 | 0.63909 | 1517.221 | 0.91166
1517.703 | 0.08932 | 1517.703 | 0.36229 | 1517.703 | 0.63972 | 1517.703 | 0.91341
1518.185 | 0.08926 | 1518.185 | 0.36331 | 1518.185 | 0.64039 | 1518.185 | 0.91511
1518.668 | 0.08913 | 1518.668 | 0.36429 | 1518.668 | 0.64094 | 1518.668 | 0.91662
1519.15 | 0.0889 | 1519.15 | 0.36518 | 1519.15 | 0.6413 | 1519.15 | 0.91788
1519.632 | 0.08858 | 1519.632 | 0.36596 | 1519.632 | 0.6414 | 1519.632 | 0.91887
1520.114 | 0.08816 | 1520.114 | 0.36666 | 1520.114 | 0.64118 | 1520.114 | 0.91965
1520.596 | 0.08768 | 1520.596 | 0.36735 | 1520.596 | 0.64068 | 1520.596 | 0.92036
1521.078 | 0.0872 | 1521.078 | 0.36819 | 1521.078 | 0.64003 | 1521.078 | 0.92126
1521.56 | 0.08684 | 1521.56 | 0.36928 | 1521.56 | 0.63943 | 1521.56 | 0.92258
1522.042 | 0.08668 | 1522.042 | 0.37058 | 1522.042 | 0.63898 | 1522.042 | 0.92435
1522.525 | 0.08669 | 1522.525 | 0.37193 | 1522.525 | 0.63864 | 1522.525 | 0.92637
1523.007 | 0.08681 | 1523.007 | 0.37318 | 1523.007 | 0.63833 | 1523.007 | 0.92842
1523.489 | 0.08699 | 1523.489 | 0.3743 | 1523.489 | 0.63803 | 1523.489 | 0.9304
1523.971 | 0.0872 | 1523.971 | 0.37532 | 1523.971 | 0.63776 | 1523.971 | 0.93232
1524.453 | 0.08741 | 1524.453 | 0.37632 | 1524.453 | 0.63756 | 1524.453 | 0.93424
1524.935 | 0.0876 | 1524.935 | 0.37738 | 1524.935 | 0.63745 | 1524.935 | 0.93618
1525.417 | 0.08773 | 1525.417 | 0.37854 | 1525.417 | 0.63743 | 1525.417 | 0.93816
1525.899 | 0.08775 | 1525.899 | 0.37984 | 1525.899 | 0.63748 | 1525.899 | 0.94019
1526.381 | 0.08765 | 1526.381 | 0.38131 | 1526.381 | 0.63758 | 1526.381 | 0.9423
1526.864 | 0.08745 | 1526.864 | 0.38295 | 1526.864 | 0.63773 | 1526.864 | 0.94454
1527.346 | 0.08719 | 1527.346 | 0.38477 | 1527.346 | 0.63792 | 1527.346 | 0.94697
1527.828 | 0.08692 | 1527.828 | 0.38673 | 1527.828 | 0.63814 | 1527.828 | 0.94962
1528.31 | 0.08669 | 1528.31 | 0.38878 | 1528.31 | 0.63837 | 1528.31 | 0.95244
1528.792 | 0.08655 | 1528.792 | 0.39084 | 1528.792 | 0.63858 | 1528.792 | 0.95536
1529.274 | 0.0865 | 1529.274 | 0.39283 | 1529.274 | 0.63873 | 1529.274 | 0.95824
1529.756 | 0.08656 | 1529.756 | 0.39468 | 1529.756 | 0.63879 | 1529.756 | 0.96101
1530.238 | 0.0867 | 1530.238 | 0.39636 | 1530.238 | 0.63877 | 1530.238 | 0.96361
1530.72 | 0.08693 | 1530.72 | 0.39789 | 1530.72 | 0.63869 | 1530.72 | 0.96611
1531.203 | 0.0872 | 1531.203 | 0.39934 | 1531.203 | 0.63858 | 1531.203 | 0.96866
1531.685 | 0.0875 | 1531.685 | 0.4008 | 1531.685 | 0.63848 | 1531.685 | 0.97144
1532.167 | 0.08778 | 1532.167 | 0.40242 | 1532.167 | 0.63843 | 1532.167 | 0.97467
1532.649 | 0.08799 | 1532.649 | 0.40431 | 1532.649 | 0.63849 | 1532.649 | 0.97847
1533.131 | 0.0881 | 1533.131 | 0.40655 | 1533.131 | 0.63868 | 1533.131 | 0.98281
1533.613 | 0.08809 | 1533.613 | 0.40905 | 1533.613 | 0.639 | 1533.613 | 0.98733
1534.095 | 0.08795 | 1534.095 | 0.41157 | 1534.095 | 0.63932 | 1534.095 | 0.99152
1534.577 | 0.0877 | 1534.577 | 0.41387 | 1534.577 | 0.63948 | 1534.577 | 0.99494
1535.06 | 0.08737 | 1535.06 | 0.41585 | 1535.06 | 0.63943 | 1535.06 | 0.99749
1535.542 | 0.08704 | 1535.542 | 0.41759 | 1535.542 | 0.63922 | 1535.542 | 0.99936
1536.024 | 0.08677 | 1536.024 | 0.41923 | 1536.024 | 0.63898 | 1536.024 | 1.00085
1536.506 | 0.08659 | 1536.506 | 0.42093 | 1536.506 | 0.63878 | 1536.506 | 1.00217
1536.988 | 0.08653 | 1536.988 | 0.42274 | 1536.988 | 0.63864 | 1536.988 | 1.00341
1537.47 | 0.08657 | 1537.47 | 0.42462 | 1537.47 | 0.63844 | 1537.47 | 1.00447
1537.952 | 0.08666 | 1537.952 | 0.42645 | 1537.952 | 0.638 | 1537.952 | 1.00511
1538.434 | 0.08668 | 1538.434 | 0.42807 | 1538.434 | 0.63719 | 1538.434 | 1.00509
1538.917 | 0.08652 | 1538.917 | 0.42939 | 1538.917 | 0.63601 | 1538.917 | 1.00432
1539.399 | 0.08612 | 1539.399 | 0.43046 | 1539.399 | 0.63481 | 1539.399 | 1.00301
1539.881 | 0.0856 | 1539.881 | 0.43143 | 1539.881 | 0.63419 | 1539.881 | 1.00162
1540.363 | 0.08515 | 1540.363 | 0.43242 | 1540.363 | 0.63453 | 1540.363 | 1.00059
1540.845 | 0.08489 | 1540.845 | 0.43336 | 1540.845 | 0.63572 | 1540.845 | 0.99992
1541.327 | 0.08484 | 1541.327 | 0.43407 | 1541.327 | 0.63723 | 1541.327 | 0.99937
1541.809 | 0.08489 | 1541.809 | 0.43444 | 1541.809 | 0.63857 | 1541.809 | 0.99867
1542.291 | 0.08499 | 1542.291 | 0.43451 | 1542.291 | 0.6395 | 1542.291 | 0.99777
1542.773 | 0.08509 | 1542.773 | 0.43441 | 1542.773 | 0.63999 | 1542.773 | 0.99674
1543.255 | 0.08517 | 1543.255 | 0.43426 | 1543.255 | 0.64015 | 1543.255 | 0.99569
1543.738 | 0.08523 | 1543.738 | 0.43418 | 1543.738 | 0.64011 | 1543.738 | 0.99466
1544.22 | 0.08525 | 1544.22 | 0.43421 | 1544.22 | 0.63994 | 1544.22 | 0.99363
1544.702 | 0.08522 | 1544.702 | 0.43433 | 1544.702 | 0.63969 | 1544.702 | 0.99251
1545.184 | 0.08512 | 1545.184 | 0.43446 | 1545.184 | 0.63938 | 1545.184 | 0.99121
1545.666 | 0.08492 | 1545.666 | 0.43451 | 1545.666 | 0.63899 | 1545.666 | 0.98968
1546.148 | 0.08463 | 1546.148 | 0.43441 | 1546.148 | 0.63853 | 1546.148 | 0.98791
1546.63 | 0.08427 | 1546.63 | 0.43409 | 1546.63 | 0.63804 | 1546.63 | 0.98597
1547.112 | 0.08388 | 1547.112 | 0.43349 | 1547.112 | 0.63756 | 1547.112 | 0.98386
1547.595 | 0.08349 | 1547.595 | 0.43254 | 1547.595 | 0.63714 | 1547.595 | 0.98157
1548.077 | 0.08312 | 1548.077 | 0.43112 | 1548.077 | 0.63677 | 1548.077 | 0.97901
1548.559 | 0.0828 | 1548.559 | 0.42915 | 1548.559 | 0.63643 | 1548.559 | 0.97607
1549.041 | 0.08255 | 1549.041 | 0.42664 | 1549.041 | 0.63609 | 1549.041 | 0.97274
1549.523 | 0.08238 | 1549.523 | 0.42373 | 1549.523 | 0.63575 | 1549.523 | 0.96909
1550.005 | 0.08227 | 1550.005 | 0.4207 | 1550.005 | 0.63541 | 1550.005 | 0.96534
1550.487 | 0.08219 | 1550.487 | 0.4178 | 1550.487 | 0.63509 | 1550.487 | 0.9617
1550.969 | 0.08212 | 1550.969 | 0.41516 | 1550.969 | 0.63484 | 1550.969 | 0.95827
1551.452 | 0.08203 | 1551.452 | 0.41275 | 1551.452 | 0.63468 | 1551.452 | 0.95505
1551.934 | 0.08193 | 1551.934 | 0.41035 | 1551.934 | 0.6346 | 1551.934 | 0.9519
1552.416 | 0.08183 | 1552.416 | 0.4077 | 1552.416 | 0.6346 | 1552.416 | 0.94864
1552.898 | 0.08173 | 1552.898 | 0.40459 | 1552.898 | 0.63462 | 1552.898 | 0.94513
1553.38 | 0.08166 | 1553.38 | 0.40095 | 1553.38 | 0.63461 | 1553.38 | 0.94134
1553.862 | 0.0816 | 1553.862 | 0.39692 | 1553.862 | 0.63454 | 1553.862 | 0.93739
1554.344 | 0.08156 | 1554.344 | 0.39286 | 1554.344 | 0.63442 | 1554.344 | 0.93356
1554.826 | 0.0815 | 1554.826 | 0.38916 | 1554.826 | 0.63427 | 1554.826 | 0.93011
1555.308 | 0.08143 | 1555.308 | 0.3861 | 1555.308 | 0.63415 | 1555.308 | 0.9272
1555.791 | 0.08136 | 1555.791 | 0.38374 | 1555.791 | 0.63407 | 1555.791 | 0.92482
1556.273 | 0.08128 | 1556.273 | 0.38191 | 1556.273 | 0.63398 | 1556.273 | 0.92277
1556.755 | 0.0812 | 1556.755 | 0.38028 | 1556.755 | 0.63376 | 1556.755 | 0.92071
1557.237 | 0.08108 | 1557.237 | 0.37839 | 1557.237 | 0.63319 | 1557.237 | 0.91819
1557.719 | 0.08086 | 1557.719 | 0.37579 | 1557.719 | 0.63216 | 1557.719 | 0.91481
1558.201 | 0.08055 | 1558.201 | 0.37244 | 1558.201 | 0.63098 | 1558.201 | 0.91068
1558.683 | 0.08035 | 1558.683 | 0.36907 | 1558.683 | 0.63059 | 1558.683 | 0.90688
1559.165 | 0.08049 | 1559.165 | 0.36685 | 1559.165 | 0.63181 | 1559.165 | 0.90477
1559.647 | 0.08083 | 1559.647 | 0.36603 | 1559.647 | 0.63403 | 1559.647 | 0.90439
1560.13 | 0.081 | 1560.13 | 0.36584 | 1560.13 | 0.63582 | 1560.13 | 0.90456
1560.612 | 0.08086 | 1560.612 | 0.36554 | 1560.612 | 0.63645 | 1560.612 | 0.90433
1561.094 | 0.08054 | 1561.094 | 0.36492 | 1561.094 | 0.63608 | 1561.094 | 0.90359
1561.576 | 0.08021 | 1561.576 | 0.36413 | 1561.576 | 0.63519 | 1561.576 | 0.90259
1562.058 | 0.07994 | 1562.058 | 0.36334 | 1562.058 | 0.63418 | 1562.058 | 0.90161
1562.54 | 0.07978 | 1562.54 | 0.36266 | 1562.54 | 0.63331 | 1562.54 | 0.90078
1563.022 | 0.07971 | 1563.022 | 0.36211 | 1563.022 | 0.63268 | 1563.022 | 0.90012
1563.504 | 0.07972 | 1563.504 | 0.36163 | 1563.504 | 0.6323 | 1563.504 | 0.89952
1563.987 | 0.07977 | 1563.987 | 0.36116 | 1563.987 | 0.63209 | 1563.987 | 0.89889
1564.469 | 0.07984 | 1564.469 | 0.36063 | 1564.469 | 0.63198 | 1564.469 | 0.89817
1564.951 | 0.07989 | 1564.951 | 0.36004 | 1564.951 | 0.63188 | 1564.951 | 0.89735
1565.433 | 0.07989 | 1565.433 | 0.35939 | 1565.433 | 0.63174 | 1565.433 | 0.8965
1565.915 | 0.07985 | 1565.915 | 0.35872 | 1565.915 | 0.63154 | 1565.915 | 0.8957
1566.397 | 0.07975 | 1566.397 | 0.35807 | 1566.397 | 0.63131 | 1566.397 | 0.895
1566.879 | 0.07959 | 1566.879 | 0.35745 | 1566.879 | 0.63108 | 1566.879 | 0.89443
1567.361 | 0.0794 | 1567.361 | 0.35683 | 1567.361 | 0.63088 | 1567.361 | 0.89394
1567.844 | 0.0792 | 1567.844 | 0.35619 | 1567.844 | 0.63073 | 1567.844 | 0.89347
1568.326 | 0.07903 | 1568.326 | 0.3555 | 1568.326 | 0.63061 | 1568.326 | 0.89296
1568.808 | 0.07893 | 1568.808 | 0.3548 | 1568.808 | 0.63055 | 1568.808 | 0.89244
1569.29 | 0.07896 | 1569.29 | 0.35417 | 1569.29 | 0.63059 | 1569.29 | 0.89196
1569.772 | 0.07915 | 1569.772 | 0.35369 | 1569.772 | 0.63075 | 1569.772 | 0.8916
1570.254 | 0.07944 | 1570.254 | 0.35337 | 1570.254 | 0.63099 | 1570.254 | 0.89132
1570.736 | 0.07976 | 1570.736 | 0.35311 | 1570.736 | 0.6312 | 1570.736 | 0.89102
1571.218 | 0.08003 | 1571.218 | 0.35283 | 1571.218 | 0.6313 | 1571.218 | 0.89061
1571.7 | 0.08025 | 1571.7 | 0.3525 | 1571.7 | 0.63131 | 1571.7 | 0.89009
1572.182 | 0.08042 | 1572.182 | 0.35216 | 1572.182 | 0.6313 | 1572.182 | 0.88954
1572.665 | 0.08061 | 1572.665 | 0.35189 | 1572.665 | 0.63135 | 1572.665 | 0.88908
1573.147 | 0.08083 | 1573.147 | 0.35173 | 1573.147 | 0.63153 | 1573.147 | 0.88877
1573.629 | 0.08112 | 1573.629 | 0.3517 | 1573.629 | 0.63188 | 1573.629 | 0.88864
1574.111 | 0.0815 | 1574.111 | 0.35176 | 1574.111 | 0.63237 | 1574.111 | 0.88866
1574.593 | 0.08198 | 1574.593 | 0.35182 | 1574.593 | 0.63298 | 1574.593 | 0.88875
1575.075 | 0.08258 | 1575.075 | 0.35179 | 1575.075 | 0.63365 | 1575.075 | 0.8888
1575.557 | 0.08327 | 1575.557 | 0.3516 | 1575.557 | 0.63432 | 1575.557 | 0.88878
1576.039 | 0.08402 | 1576.039 | 0.35126 | 1576.039 | 0.63496 | 1576.039 | 0.88874
1576.522 | 0.08477 | 1576.522 | 0.35081 | 1576.522 | 0.63546 | 1576.522 | 0.8887
1577.004 | 0.0854 | 1577.004 | 0.3503 | 1577.004 | 0.63572 | 1577.004 | 0.88863
1577.486 | 0.08587 | 1577.486 | 0.34977 | 1577.486 | 0.63568 | 1577.486 | 0.88848
1577.968 | 0.08614 | 1577.968 | 0.34924 | 1577.968 | 0.63538 | 1577.968 | 0.88819
1578.45 | 0.08626 | 1578.45 | 0.34874 | 1578.45 | 0.63494 | 1578.45 | 0.88779
1578.932 | 0.08629 | 1578.932 | 0.34829 | 1578.932 | 0.63448 | 1578.932 | 0.88732
1579.414 | 0.08628 | 1579.414 | 0.3479 | 1579.414 | 0.63409 | 1579.414 | 0.88684
1579.896 | 0.08629 | 1579.896 | 0.34755 | 1579.896 | 0.6338 | 1579.896 | 0.88636
1580.379 | 0.08637 | 1580.379 | 0.34719 | 1580.379 | 0.63358 | 1580.379 | 0.88592
1580.861 | 0.08653 | 1580.861 | 0.34682 | 1580.861 | 0.63341 | 1580.861 | 0.88554
1581.343 | 0.08679 | 1581.343 | 0.34644 | 1581.343 | 0.63328 | 1581.343 | 0.88525
1581.825 | 0.08715 | 1581.825 | 0.34605 | 1581.825 | 0.63318 | 1581.825 | 0.88505
1582.307 | 0.08758 | 1582.307 | 0.34569 | 1582.307 | 0.63314 | 1582.307 | 0.88496
1582.789 | 0.08807 | 1582.789 | 0.34537 | 1582.789 | 0.63318 | 1582.789 | 0.88495
1583.271 | 0.08861 | 1583.271 | 0.34513 | 1583.271 | 0.6333 | 1583.271 | 0.88497
1583.753 | 0.08919 | 1583.753 | 0.34495 | 1583.753 | 0.63349 | 1583.753 | 0.88501
1584.235 | 0.08981 | 1584.235 | 0.34482 | 1584.235 | 0.63375 | 1584.235 | 0.88502
1584.718 | 0.09047 | 1584.718 | 0.34475 | 1584.718 | 0.63407 | 1584.718 | 0.88501
1585.2 | 0.09115 | 1585.2 | 0.3447 | 1585.2 | 0.63444 | 1585.2 | 0.88498
1585.682 | 0.09184 | 1585.682 | 0.34468 | 1585.682 | 0.63488 | 1585.682 | 0.88495
1586.164 | 0.09255 | 1586.164 | 0.34467 | 1586.164 | 0.63541 | 1586.164 | 0.88492
1586.646 | 0.09328 | 1586.646 | 0.34467 | 1586.646 | 0.63606 | 1586.646 | 0.8849
1587.128 | 0.09404 | 1587.128 | 0.34467 | 1587.128 | 0.63684 | 1587.128 | 0.88491
1587.61 | 0.09486 | 1587.61 | 0.3447 | 1587.61 | 0.63773 | 1587.61 | 0.88497
1588.092 | 0.09577 | 1588.092 | 0.34473 | 1588.092 | 0.63873 | 1588.092 | 0.88508
1588.574 | 0.09679 | 1588.574 | 0.34478 | 1588.574 | 0.63981 | 1588.574 | 0.88528
1589.057 | 0.09794 | 1589.057 | 0.34481 | 1589.057 | 0.64094 | 1589.057 | 0.88559
1589.539 | 0.09923 | 1589.539 | 0.34481 | 1589.539 | 0.64212 | 1589.539 | 0.886
1590.021 | 0.10067 | 1590.021 | 0.34473 | 1590.021 | 0.64335 | 1590.021 | 0.88651
1590.503 | 0.10227 | 1590.503 | 0.34456 | 1590.503 | 0.64465 | 1590.503 | 0.88709
1590.985 | 0.10403 | 1590.985 | 0.3443 | 1590.985 | 0.64603 | 1590.985 | 0.8877
1591.467 | 0.10598 | 1591.467 | 0.34399 | 1591.467 | 0.64752 | 1591.467 | 0.88834
1591.949 | 0.10812 | 1591.949 | 0.34367 | 1591.949 | 0.64913 | 1591.949 | 0.88898
1592.431 | 0.11045 | 1592.431 | 0.34341 | 1592.431 | 0.65088 | 1592.431 | 0.88962
1592.914 | 0.11296 | 1592.914 | 0.34327 | 1592.914 | 0.6528 | 1592.914 | 0.89029
1593.396 | 0.11563 | 1593.396 | 0.34327 | 1593.396 | 0.65488 | 1593.396 | 0.89098
1593.878 | 0.11842 | 1593.878 | 0.34342 | 1593.878 | 0.65709 | 1593.878 | 0.89171
1594.36 | 0.12131 | 1594.36 | 0.34369 | 1594.36 | 0.65938 | 1594.36 | 0.89248
1594.842 | 0.12424 | 1594.842 | 0.34403 | 1594.842 | 0.66163 | 1594.842 | 0.89329
1595.324 | 0.12715 | 1595.324 | 0.34441 | 1595.324 | 0.66371 | 1595.324 | 0.89415
1595.806 | 0.12996 | 1595.806 | 0.34483 | 1595.806 | 0.66551 | 1595.806 | 0.89508
1596.288 | 0.13259 | 1596.288 | 0.34528 | 1596.288 | 0.66692 | 1596.288 | 0.89609
1596.771 | 0.13495 | 1596.771 | 0.34579 | 1596.771 | 0.6679 | 1596.771 | 0.89719
1597.253 | 0.13697 | 1597.253 | 0.34637 | 1597.253 | 0.66846 | 1597.253 | 0.89839
1597.735 | 0.13859 | 1597.735 | 0.34704 | 1597.735 | 0.6686 | 1597.735 | 0.89969
1598.217 | 0.13978 | 1598.217 | 0.34777 | 1598.217 | 0.66833 | 1598.217 | 0.90108
1598.699 | 0.14053 | 1598.699 | 0.34856 | 1598.699 | 0.66765 | 1598.699 | 0.90257
1599.181 | 0.14081 | 1599.181 | 0.34939 | 1599.181 | 0.66651 | 1599.181 | 0.90416
1599.663 | 0.14061 | 1599.663 | 0.35024 | 1599.663 | 0.66489 | 1599.663 | 0.90585
1600.145 | 0.13993 | 1600.145 | 0.35113 | 1600.145 | 0.66278 | 1600.145 | 0.90763
1600.627 | 0.13877 | 1600.627 | 0.35207 | 1600.627 | 0.6602 | 1600.627 | 0.9095
1601.109 | 0.13719 | 1601.109 | 0.35307 | 1601.109 | 0.65724 | 1601.109 | 0.91145
1601.592 | 0.13526 | 1601.592 | 0.35413 | 1601.592 | 0.65401 | 1601.592 | 0.91348
1602.074 | 0.13313 | 1602.074 | 0.35524 | 1602.074 | 0.65062 | 1602.074 | 0.91556
1602.556 | 0.13093 | 1602.556 | 0.35639 | 1602.556 | 0.64718 | 1602.556 | 0.91768
1603.038 | 0.12883 | 1603.038 | 0.35754 | 1603.038 | 0.64376 | 1603.038 | 0.91981
1603.52 | 0.12696 | 1603.52 | 0.35868 | 1603.52 | 0.64045 | 1603.52 | 0.92194
1604.002 | 0.12542 | 1604.002 | 0.35984 | 1604.002 | 0.63734 | 1604.002 | 0.92402
1604.484 | 0.12427 | 1604.484 | 0.36103 | 1604.484 | 0.63452 | 1604.484 | 0.92605
1604.966 | 0.12351 | 1604.966 | 0.36227 | 1604.966 | 0.63205 | 1604.966 | 0.928
1605.449 | 0.1231 | 1605.449 | 0.36357 | 1605.449 | 0.62996 | 1605.449 | 0.92988
1605.931 | 0.12301 | 1605.931 | 0.36491 | 1605.931 | 0.62819 | 1605.931 | 0.93166
1606.413 | 0.12315 | 1606.413 | 0.36625 | 1606.413 | 0.62665 | 1606.413 | 0.93336
1606.895 | 0.1235 | 1606.895 | 0.36751 | 1606.895 | 0.62521 | 1606.895 | 0.93497
1607.377 | 0.12401 | 1607.377 | 0.36862 | 1607.377 | 0.62375 | 1607.377 | 0.93648
1607.859 | 0.12468 | 1607.859 | 0.36955 | 1607.859 | 0.62221 | 1607.859 | 0.9379
1608.341 | 0.1255 | 1608.341 | 0.37031 | 1608.341 | 0.62059 | 1608.341 | 0.93921
1608.823 | 0.12651 | 1608.823 | 0.37094 | 1608.823 | 0.61896 | 1608.823 | 0.94044
1609.306 | 0.12774 | 1609.306 | 0.37151 | 1609.306 | 0.61743 | 1609.306 | 0.94159
1609.788 | 0.12922 | 1609.788 | 0.37209 | 1609.788 | 0.61605 | 1609.788 | 0.94267
1610.27 | 0.13097 | 1610.27 | 0.37269 | 1610.27 | 0.61486 | 1610.27 | 0.94366
1610.752 | 0.13299 | 1610.752 | 0.37331 | 1610.752 | 0.6138 | 1610.752 | 0.94454
1611.234 | 0.1352 | 1611.234 | 0.3739 | 1611.234 | 0.61284 | 1611.234 | 0.94525
1611.716 | 0.13753 | 1611.716 | 0.37441 | 1611.716 | 0.61192 | 1611.716 | 0.94577
1612.198 | 0.13985 | 1612.198 | 0.37482 | 1612.198 | 0.61103 | 1612.198 | 0.94607
1612.68 | 0.14207 | 1612.68 | 0.37514 | 1612.68 | 0.61019 | 1612.68 | 0.94617
1613.162 | 0.14412 | 1613.162 | 0.37538 | 1613.162 | 0.60944 | 1613.162 | 0.9461
1613.645 | 0.14599 | 1613.645 | 0.37557 | 1613.645 | 0.60879 | 1613.645 | 0.9459
1614.127 | 0.14775 | 1614.127 | 0.37572 | 1614.127 | 0.60824 | 1614.127 | 0.94556
1614.609 | 0.14947 | 1614.609 | 0.37577 | 1614.609 | 0.60771 | 1614.609 | 0.94505
1615.091 | 0.15127 | 1615.091 | 0.37562 | 1615.091 | 0.60713 | 1615.091 | 0.94433
1615.573 | 0.15326 | 1615.573 | 0.37518 | 1615.573 | 0.60644 | 1615.573 | 0.94336
1616.055 | 0.1555 | 1616.055 | 0.37445 | 1616.055 | 0.60571 | 1616.055 | 0.94221
1616.537 | 0.15792 | 1616.537 | 0.37351 | 1616.537 | 0.60507 | 1616.537 | 0.94103
1617.019 | 0.16037 | 1617.019 | 0.3725 | 1617.019 | 0.60463 | 1617.019 | 0.93994
1617.501 | 0.16264 | 1617.501 | 0.37154 | 1617.501 | 0.60438 | 1617.501 | 0.93896
1617.984 | 0.16457 | 1617.984 | 0.37066 | 1617.984 | 0.6042 | 1617.984 | 0.938
1618.466 | 0.16615 | 1618.466 | 0.36988 | 1618.466 | 0.60397 | 1618.466 | 0.93703
1618.948 | 0.16742 | 1618.948 | 0.36919 | 1618.948 | 0.60365 | 1618.948 | 0.93603
1619.43 | 0.16848 | 1619.43 | 0.36861 | 1619.43 | 0.60326 | 1619.43 | 0.93506
1619.912 | 0.16942 | 1619.912 | 0.36817 | 1619.912 | 0.60288 | 1619.912 | 0.93418
1620.394 | 0.17031 | 1620.394 | 0.36786 | 1620.394 | 0.60254 | 1620.394 | 0.93343
1620.876 | 0.17123 | 1620.876 | 0.36767 | 1620.876 | 0.60228 | 1620.876 | 0.93281
1621.358 | 0.17223 | 1621.358 | 0.36758 | 1621.358 | 0.60211 | 1621.358 | 0.9323
1621.841 | 0.17338 | 1621.841 | 0.36756 | 1621.841 | 0.60202 | 1621.841 | 0.93186
1622.323 | 0.17471 | 1622.323 | 0.3676 | 1622.323 | 0.60202 | 1622.323 | 0.93148
1622.805 | 0.17618 | 1622.805 | 0.36768 | 1622.805 | 0.6021 | 1622.805 | 0.93116
1623.287 | 0.17768 | 1623.287 | 0.36775 | 1623.287 | 0.60224 | 1623.287 | 0.93088
1623.769 | 0.17904 | 1623.769 | 0.36777 | 1623.769 | 0.6024 | 1623.769 | 0.93059
1624.251 | 0.18012 | 1624.251 | 0.36767 | 1624.251 | 0.60253 | 1624.251 | 0.93026
1624.733 | 0.18088 | 1624.733 | 0.3674 | 1624.733 | 0.60261 | 1624.733 | 0.92985
1625.215 | 0.18135 | 1625.215 | 0.36699 | 1625.215 | 0.60266 | 1625.215 | 0.92937
1625.698 | 0.18163 | 1625.698 | 0.36645 | 1625.698 | 0.60274 | 1625.698 | 0.92887
1626.18 | 0.18186 | 1626.18 | 0.36586 | 1626.18 | 0.6029 | 1626.18 | 0.92842
1626.662 | 0.18214 | 1626.662 | 0.36528 | 1626.662 | 0.60319 | 1626.662 | 0.92808
1627.144 | 0.18252 | 1627.144 | 0.36479 | 1627.144 | 0.60365 | 1627.144 | 0.92791
1627.626 | 0.18301 | 1627.626 | 0.36445 | 1627.626 | 0.60428 | 1627.626 | 0.92797
1628.108 | 0.18355 | 1628.108 | 0.36433 | 1628.108 | 0.60502 | 1628.108 | 0.92827
1628.59 | 0.18404 | 1628.59 | 0.36443 | 1628.59 | 0.60581 | 1628.59 | 0.9288
1629.072 | 0.1844 | 1629.072 | 0.36472 | 1629.072 | 0.60654 | 1629.072 | 0.9295
1629.554 | 0.18458 | 1629.554 | 0.36515 | 1629.554 | 0.60712 | 1629.554 | 0.93033
1630.036 | 0.18458 | 1630.036 | 0.36567 | 1630.036 | 0.60751 | 1630.036 | 0.93124
1630.519 | 0.18446 | 1630.519 | 0.36628 | 1630.519 | 0.60773 | 1630.519 | 0.93225
1631.001 | 0.18425 | 1631.001 | 0.36699 | 1631.001 | 0.60782 | 1631.001 | 0.93338
1631.483 | 0.18401 | 1631.483 | 0.36784 | 1631.483 | 0.60788 | 1631.483 | 0.93466
1631.965 | 0.18377 | 1631.965 | 0.36889 | 1631.965 | 0.60797 | 1631.965 | 0.93612
1632.447 | 0.18355 | 1632.447 | 0.37017 | 1632.447 | 0.60817 | 1632.447 | 0.93778
1632.929 | 0.18333 | 1632.929 | 0.37172 | 1632.929 | 0.60848 | 1632.929 | 0.93966
1633.411 | 0.18311 | 1633.411 | 0.37354 | 1633.411 | 0.60889 | 1633.411 | 0.94174
1633.893 | 0.18284 | 1633.893 | 0.37566 | 1633.893 | 0.60932 | 1633.893 | 0.944
1634.376 | 0.18247 | 1634.376 | 0.37808 | 1634.376 | 0.60971 | 1634.376 | 0.94636
1634.858 | 0.18199 | 1634.858 | 0.38082 | 1634.858 | 0.61009 | 1634.858 | 0.94873
1635.34 | 0.18142 | 1635.34 | 0.38382 | 1635.34 | 0.61061 | 1635.34 | 0.95094
1635.822 | 0.18085 | 1635.822 | 0.38684 | 1635.822 | 0.6114 | 1635.822 | 0.95275
1636.304 | 0.18034 | 1636.304 | 0.38949 | 1636.304 | 0.61245 | 1636.304 | 0.95389
1636.786 | 0.17985 | 1636.786 | 0.39145 | 1636.786 | 0.61352 | 1636.786 | 0.95419
1637.268 | 0.17934 | 1637.268 | 0.39256 | 1637.268 | 0.6144 | 1637.268 | 0.9537
1637.75 | 0.17875 | 1637.75 | 0.39293 | 1637.75 | 0.61503 | 1637.75 | 0.95261
1638.232 | 0.17808 | 1638.232 | 0.39268 | 1638.232 | 0.61547 | 1638.232 | 0.95112
1638.715 | 0.17733 | 1638.715 | 0.39192 | 1638.715 | 0.6158 | 1638.715 | 0.94934
1639.197 | 0.17651 | 1639.197 | 0.39067 | 1639.197 | 0.6161 | 1639.197 | 0.94725
1639.679 | 0.17563 | 1639.679 | 0.38888 | 1639.679 | 0.61638 | 1639.679 | 0.94477
1640.161 | 0.1747 | 1640.161 | 0.38653 | 1640.161 | 0.61662 | 1640.161 | 0.94181
1640.643 | 0.17374 | 1640.643 | 0.38367 | 1640.643 | 0.61678 | 1640.643 | 0.93835
1641.125 | 0.17276 | 1641.125 | 0.38041 | 1641.125 | 0.61685 | 1641.125 | 0.9345
1641.607 | 0.17178 | 1641.607 | 0.37692 | 1641.607 | 0.61683 | 1641.607 | 0.93045
1642.089 | 0.17082 | 1642.089 | 0.37338 | 1642.089 | 0.61677 | 1642.089 | 0.92639
1642.572 | 0.16988 | 1642.572 | 0.36993 | 1642.572 | 0.61672 | 1642.572 | 0.92253
1643.054 | 0.16897 | 1643.054 | 0.36665 | 1643.054 | 0.61675 | 1643.054 | 0.91897
1643.536 | 0.16809 | 1643.536 | 0.36358 | 1643.536 | 0.61691 | 1643.536 | 0.91573
1644.018 | 0.16725 | 1644.018 | 0.36067 | 1644.018 | 0.6172 | 1644.018 | 0.91275
1644.5 | 0.16644 | 1644.5 | 0.35788 | 1644.5 | 0.61758 | 1644.5 | 0.90991
1644.982 | 0.16562 | 1644.982 | 0.35513 | 1644.982 | 0.61798 | 1644.982 | 0.90705
1645.464 | 0.16479 | 1645.464 | 0.35242 | 1645.464 | 0.61836 | 1645.464 | 0.9041
1645.946 | 0.16393 | 1645.946 | 0.34986 | 1645.946 | 0.61871 | 1645.946 | 0.90115
1646.428 | 0.16311 | 1646.428 | 0.34765 | 1646.428 | 0.61911 | 1646.428 | 0.89846
1646.911 | 0.16239 | 1646.911 | 0.34607 | 1646.911 | 0.61963 | 1646.911 | 0.89642
1647.393 | 0.16182 | 1647.393 | 0.34519 | 1647.393 | 0.62027 | 1647.393 | 0.89519
1647.875 | 0.16136 | 1647.875 | 0.34488 | 1647.875 | 0.62087 | 1647.875 | 0.89465
1648.357 | 0.16093 | 1648.357 | 0.34491 | 1648.357 | 0.6213 | 1648.357 | 0.89452
1648.839 | 0.16049 | 1648.839 | 0.3451 | 1648.839 | 0.62156 | 1648.839 | 0.89459
1649.321 | 0.16002 | 1649.321 | 0.3454 | 1649.321 | 0.62174 | 1649.321 | 0.89479
1649.803 | 0.15955 | 1649.803 | 0.34584 | 1649.803 | 0.62201 | 1649.803 | 0.89515
1650.285 | 0.1591 | 1650.285 | 0.34644 | 1650.285 | 0.62248 | 1650.285 | 0.89567
1650.767 | 0.1587 | 1650.767 | 0.34716 | 1650.767 | 0.62319 | 1650.767 | 0.89629
1651.25 | 0.15835 | 1651.25 | 0.34786 | 1651.25 | 0.62411 | 1651.25 | 0.89681
1651.732 | 0.15798 | 1651.732 | 0.34836 | 1651.732 | 0.62515 | 1651.732 | 0.89697
1652.214 | 0.15753 | 1652.214 | 0.34856 | 1652.214 | 0.62636 | 1652.214 | 0.89664
1652.696 | 0.15706 | 1652.696 | 0.34866 | 1652.696 | 0.62802 | 1652.696 | 0.89622
1653.178 | 0.1568 | 1653.178 | 0.34909 | 1653.178 | 0.63036 | 1653.178 | 0.89643
1653.66 | 0.15684 | 1653.66 | 0.34992 | 1653.66 | 0.63295 | 1653.66 | 0.89744
1654.142 | 0.15701 | 1654.142 | 0.35075 | 1654.142 | 0.63485 | 1654.142 | 0.89858
1654.624 | 0.15706 | 1654.624 | 0.35123 | 1654.624 | 0.63566 | 1654.624 | 0.89924
1655.107 | 0.15698 | 1655.107 | 0.35142 | 1655.107 | 0.63565 | 1655.107 | 0.89936
1655.589 | 0.15682 | 1655.589 | 0.3515 | 1655.589 | 0.6353 | 1655.589 | 0.89919
1656.071 | 0.15664 | 1656.071 | 0.35167 | 1656.071 | 0.63501 | 1656.071 | 0.89902
1656.553 | 0.15647 | 1656.553 | 0.352 | 1656.553 | 0.63496 | 1656.553 | 0.89899
1657.035 | 0.15633 | 1657.035 | 0.35248 | 1657.035 | 0.63519 | 1657.035 | 0.89914
1657.517 | 0.15622 | 1657.517 | 0.35305 | 1657.517 | 0.63568 | 1657.517 | 0.89944
1657.999 | 0.15611 | 1657.999 | 0.35366 | 1657.999 | 0.63632 | 1657.999 | 0.89984
1658.481 | 0.15602 | 1658.481 | 0.35428 | 1658.481 | 0.63704 | 1658.481 | 0.90029
1658.964 | 0.15595 | 1658.964 | 0.35491 | 1658.964 | 0.63778 | 1658.964 | 0.90075
1659.446 | 0.1559 | 1659.446 | 0.35557 | 1659.446 | 0.63851 | 1659.446 | 0.90121
1659.928 | 0.15589 | 1659.928 | 0.35631 | 1659.928 | 0.63923 | 1659.928 | 0.90168
1660.41 | 0.1559 | 1660.41 | 0.35713 | 1660.41 | 0.63995 | 1660.41 | 0.90216
1660.892 | 0.15592 | 1660.892 | 0.35803 | 1660.892 | 0.64066 | 1660.892 | 0.90265
1661.374 | 0.15588 | 1661.374 | 0.35901 | 1661.374 | 0.64136 | 1661.374 | 0.90317
1661.856 | 0.15576 | 1661.856 | 0.36004 | 1661.856 | 0.64206 | 1661.856 | 0.90376
1662.338 | 0.15552 | 1662.338 | 0.36114 | 1662.338 | 0.64277 | 1662.338 | 0.90444
1662.82 | 0.15517 | 1662.82 | 0.36227 | 1662.82 | 0.64351 | 1662.82 | 0.90521
1663.302 | 0.15473 | 1663.302 | 0.3634 | 1663.302 | 0.64423 | 1663.302 | 0.90599
1663.785 | 0.15426 | 1663.785 | 0.36443 | 1663.785 | 0.64486 | 1663.785 | 0.90665
1664.267 | 0.15379 | 1664.267 | 0.36528 | 1664.267 | 0.64535 | 1664.267 | 0.90708
1664.749 | 0.15336 | 1664.749 | 0.36592 | 1664.749 | 0.64569 | 1664.749 | 0.90724
1665.231 | 0.15299 | 1665.231 | 0.36639 | 1665.231 | 0.64596 | 1665.231 | 0.90719
1665.713 | 0.15269 | 1665.713 | 0.36674 | 1665.713 | 0.64623 | 1665.713 | 0.90702
1666.195 | 0.15247 | 1666.195 | 0.36705 | 1666.195 | 0.64659 | 1666.195 | 0.90682
1666.677 | 0.15231 | 1666.677 | 0.3674 | 1666.677 | 0.64711 | 1666.677 | 0.90667
1667.159 | 0.15221 | 1667.159 | 0.36784 | 1667.159 | 0.64783 | 1667.159 | 0.90663
1667.642 | 0.15218 | 1667.642 | 0.36843 | 1667.642 | 0.64874 | 1667.642 | 0.90671
1668.124 | 0.15221 | 1668.124 | 0.36918 | 1668.124 | 0.6498 | 1668.124 | 0.90696
1668.606 | 0.15229 | 1668.606 | 0.37009 | 1668.606 | 0.65093 | 1668.606 | 0.90738
1669.088 | 0.15239 | 1669.088 | 0.37111 | 1669.088 | 0.65202 | 1669.088 | 0.90798
1669.57 | 0.15246 | 1669.57 | 0.37216 | 1669.57 | 0.65295 | 1669.57 | 0.90872
1670.052 | 0.15242 | 1670.052 | 0.37314 | 1670.052 | 0.65364 | 1670.052 | 0.9095
1670.534 | 0.15223 | 1670.534 | 0.37399 | 1670.534 | 0.65406 | 1670.534 | 0.91022
1671.016 | 0.15185 | 1671.016 | 0.37467 | 1671.016 | 0.65428 | 1671.016 | 0.91079
1671.499 | 0.15133 | 1671.499 | 0.37522 | 1671.499 | 0.65438 | 1671.499 | 0.9112
1671.981 | 0.15071 | 1671.981 | 0.37569 | 1671.981 | 0.65448 | 1671.981 | 0.91148
1672.463 | 0.15008 | 1672.463 | 0.37614 | 1672.463 | 0.6547 | 1672.463 | 0.91172
1672.945 | 0.14951 | 1672.945 | 0.37661 | 1672.945 | 0.6551 | 1672.945 | 0.91197
1673.427 | 0.14904 | 1673.427 | 0.37715 | 1673.427 | 0.65569 | 1673.427 | 0.91229
1673.909 | 0.14873 | 1673.909 | 0.37777 | 1673.909 | 0.65647 | 1673.909 | 0.91269
1674.391 | 0.1486 | 1674.391 | 0.37852 | 1674.391 | 0.6574 | 1674.391 | 0.91317
1674.873 | 0.14867 | 1674.873 | 0.37942 | 1674.873 | 0.65842 | 1674.873 | 0.91373
1675.355 | 0.14888 | 1675.355 | 0.38044 | 1675.355 | 0.65942 | 1675.355 | 0.9143
1675.838 | 0.14914 | 1675.838 | 0.38143 | 1675.838 | 0.66026 | 1675.838 | 0.91476
1676.32 | 0.14931 | 1676.32 | 0.38221 | 1676.32 | 0.66079 | 1676.32 | 0.91499
1676.802 | 0.14935 | 1676.802 | 0.38269 | 1676.802 | 0.66098 | 1676.802 | 0.91494
1677.284 | 0.14925 | 1677.284 | 0.3829 | 1677.284 | 0.66092 | 1677.284 | 0.91465
1677.766 | 0.14903 | 1677.766 | 0.38292 | 1677.766 | 0.66073 | 1677.766 | 0.91424
1678.248 | 0.14877 | 1678.248 | 0.38289 | 1678.248 | 0.66054 | 1678.248 | 0.9138
1678.73 | 0.14848 | 1678.73 | 0.38293 | 1678.73 | 0.66043 | 1678.73 | 0.91337
1679.212 | 0.14823 | 1679.212 | 0.38313 | 1679.212 | 0.66045 | 1679.212 | 0.91299
1679.694 | 0.14803 | 1679.694 | 0.38353 | 1679.694 | 0.66061 | 1679.694 | 0.91267
1680.177 | 0.14792 | 1680.177 | 0.38415 | 1680.177 | 0.66092 | 1680.177 | 0.91245
1680.659 | 0.14788 | 1680.659 | 0.38495 | 1680.659 | 0.66139 | 1680.659 | 0.91236
1681.141 | 0.14791 | 1681.141 | 0.38587 | 1681.141 | 0.66201 | 1681.141 | 0.91244
1681.623 | 0.14798 | 1681.623 | 0.38685 | 1681.623 | 0.66277 | 1681.623 | 0.91274
1682.105 | 0.14807 | 1682.105 | 0.38784 | 1682.105 | 0.66363 | 1682.105 | 0.91323
1682.587 | 0.14814 | 1682.587 | 0.38883 | 1682.587 | 0.66451 | 1682.587 | 0.9139
1683.069 | 0.14816 | 1683.069 | 0.38988 | 1683.069 | 0.66538 | 1683.069 | 0.91476
1683.551 | 0.14818 | 1683.551 | 0.39113 | 1683.551 | 0.66631 | 1683.551 | 0.91591
1684.034 | 0.14827 | 1684.034 | 0.39274 | 1684.034 | 0.66739 | 1684.034 | 0.91743
1684.516 | 0.14844 | 1684.516 | 0.39453 | 1684.516 | 0.66854 | 1684.516 | 0.9191
1684.998 | 0.1486 | 1684.998 | 0.39609 | 1684.998 | 0.6694 | 1684.998 | 0.92045
1685.48 | 0.14862 | 1685.48 | 0.39706 | 1685.48 | 0.66971 | 1685.48 | 0.92112
1685.962 | 0.14849 | 1685.962 | 0.39744 | 1685.962 | 0.6695 | 1685.962 | 0.92114
1686.444 | 0.14827 | 1686.444 | 0.39746 | 1686.444 | 0.66901 | 1686.444 | 0.92081
1686.926 | 0.14803 | 1686.926 | 0.39739 | 1686.926 | 0.66852 | 1686.926 | 0.92041
1687.408 | 0.1478 | 1687.408 | 0.39744 | 1687.408 | 0.66818 | 1687.408 | 0.92014
1687.891 | 0.14762 | 1687.891 | 0.39774 | 1687.891 | 0.66808 | 1687.891 | 0.92009
1688.373 | 0.14749 | 1688.373 | 0.39834 | 1688.373 | 0.66822 | 1688.373 | 0.92023
1688.855 | 0.14742 | 1688.855 | 0.39921 | 1688.855 | 0.66856 | 1688.855 | 0.92054
1689.337 | 0.14741 | 1689.337 | 0.40029 | 1689.337 | 0.66906 | 1689.337 | 0.92094
1689.819 | 0.14743 | 1689.819 | 0.40149 | 1689.819 | 0.66965 | 1689.819 | 0.9214
1690.301 | 0.14747 | 1690.301 | 0.40271 | 1690.301 | 0.67027 | 1690.301 | 0.9219
1690.783 | 0.14751 | 1690.783 | 0.40387 | 1690.783 | 0.67086 | 1690.783 | 0.92243
1691.265 | 0.14753 | 1691.265 | 0.40493 | 1691.265 | 0.67138 | 1691.265 | 0.92298
1691.747 | 0.14753 | 1691.747 | 0.40589 | 1691.747 | 0.67186 | 1691.747 | 0.9236
1692.229 | 0.14754 | 1692.229 | 0.40681 | 1692.229 | 0.67232 | 1692.229 | 0.92431
1692.712 | 0.14756 | 1692.712 | 0.40773 | 1692.712 | 0.67283 | 1692.712 | 0.92516
1693.194 | 0.14762 | 1693.194 | 0.40872 | 1693.194 | 0.67342 | 1693.194 | 0.92616
1693.676 | 0.1477 | 1693.676 | 0.40979 | 1693.676 | 0.67408 | 1693.676 | 0.92727
1694.158 | 0.14774 | 1694.158 | 0.4109 | 1694.158 | 0.67473 | 1694.158 | 0.92835
1694.64 | 0.14765 | 1694.64 | 0.41196 | 1694.64 | 0.67524 | 1694.64 | 0.92923
1695.122 | 0.14735 | 1695.122 | 0.41289 | 1695.122 | 0.67549 | 1695.122 | 0.92974
1695.604 | 0.1468 | 1695.604 | 0.41362 | 1695.604 | 0.67543 | 1695.604 | 0.92981
1696.086 | 0.14609 | 1696.086 | 0.41412 | 1696.086 | 0.67509 | 1696.086 | 0.92949
1696.569 | 0.14537 | 1696.569 | 0.41441 | 1696.569 | 0.6746 | 1696.569 | 0.92892
1697.051 | 0.14476 | 1697.051 | 0.41461 | 1697.051 | 0.6741 | 1697.051 | 0.92831
1697.533 | 0.14438 | 1697.533 | 0.41487 | 1697.533 | 0.67379 | 1697.533 | 0.92787
1698.015 | 0.14425 | 1698.015 | 0.41535 | 1698.015 | 0.67383 | 1698.015 | 0.92779
1698.497 | 0.1444 | 1698.497 | 0.41619 | 1698.497 | 0.67432 | 1698.497 | 0.92815
1698.979 | 0.14481 | 1698.979 | 0.41743 | 1698.979 | 0.67526 | 1698.979 | 0.929
1699.461 | 0.1454 | 1699.461 | 0.41905 | 1699.461 | 0.67659 | 1699.461 | 0.9303
1699.943 | 0.14602 | 1699.943 | 0.42093 | 1699.943 | 0.67809 | 1699.943 | 0.93192
1700.426 | 0.14648 | 1700.426 | 0.42277 | 1700.426 | 0.67941 | 1700.426 | 0.93354
1700.908 | 0.1466 | 1700.908 | 0.42415 | 1700.908 | 0.68014 | 1700.908 | 0.93468
1701.39 | 0.14636 | 1701.39 | 0.42485 | 1701.39 | 0.68004 | 1701.39 | 0.93504
1701.872 | 0.14589 | 1701.872 | 0.42498 | 1701.872 | 0.67926 | 1701.872 | 0.93466
1702.354 | 0.14536 | 1702.354 | 0.42482 | 1702.354 | 0.67817 | 1702.354 | 0.93389
1702.836 | 0.1449 | 1702.836 | 0.4247 | 1702.836 | 0.6771 | 1702.836 | 0.9331
1703.318 | 0.14458 | 1703.318 | 0.42479 | 1703.318 | 0.67628 | 1703.318 | 0.93252
1703.8 | 0.14445 | 1703.8 | 0.42517 | 1703.8 | 0.67577 | 1703.8 | 0.93227
1704.282 | 0.14449 | 1704.282 | 0.42584 | 1704.282 | 0.67559 | 1704.282 | 0.93235
1704.765 | 0.1447 | 1704.765 | 0.42674 | 1704.765 | 0.67569 | 1704.765 | 0.93274
1705.247 | 0.14501 | 1705.247 | 0.4278 | 1705.247 | 0.67602 | 1705.247 | 0.93338
1705.729 | 0.14533 | 1705.729 | 0.42895 | 1705.729 | 0.67653 | 1705.729 | 0.93419
1706.211 | 0.14559 | 1706.211 | 0.43011 | 1706.211 | 0.67712 | 1706.211 | 0.93506
1706.693 | 0.14571 | 1706.693 | 0.43121 | 1706.693 | 0.67766 | 1706.693 | 0.93587
1707.175 | 0.14568 | 1707.175 | 0.43222 | 1707.175 | 0.67808 | 1707.175 | 0.93654
1707.657 | 0.14551 | 1707.657 | 0.43312 | 1707.657 | 0.67831 | 1707.657 | 0.93701
1708.139 | 0.14523 | 1708.139 | 0.43392 | 1708.139 | 0.67835 | 1708.139 | 0.93729
1708.621 | 0.1449 | 1708.621 | 0.43464 | 1708.621 | 0.67822 | 1708.621 | 0.9374
1709.104 | 0.14455 | 1709.104 | 0.43532 | 1709.104 | 0.67799 | 1709.104 | 0.93736
1709.586 | 0.14423 | 1709.586 | 0.43599 | 1709.586 | 0.67773 | 1709.586 | 0.93724
1710.068 | 0.14396 | 1710.068 | 0.43668 | 1710.068 | 0.67752 | 1710.068 | 0.93708
1710.55 | 0.14376 | 1710.55 | 0.43742 | 1710.55 | 0.6774 | 1710.55 | 0.93695
1711.032 | 0.14362 | 1711.032 | 0.43821 | 1711.032 | 0.67741 | 1711.032 | 0.93687
1711.514 | 0.14355 | 1711.514 | 0.439 | 1711.514 | 0.67752 | 1711.514 | 0.93686
1711.996 | 0.14352 | 1711.996 | 0.43977 | 1711.996 | 0.67766 | 1711.996 | 0.93688
1712.478 | 0.1435 | 1712.478 | 0.44046 | 1712.478 | 0.67779 | 1712.478 | 0.93692
1712.961 | 0.14345 | 1712.961 | 0.44106 | 1712.961 | 0.67785 | 1712.961 | 0.93696
1713.443 | 0.14336 | 1713.443 | 0.44159 | 1713.443 | 0.67784 | 1713.443 | 0.937
1713.925 | 0.1432 | 1713.925 | 0.4421 | 1713.925 | 0.67781 | 1713.925 | 0.93707
1714.407 | 0.14298 | 1714.407 | 0.44264 | 1714.407 | 0.6778 | 1714.407 | 0.93723
1714.889 | 0.14272 | 1714.889 | 0.44329 | 1714.889 | 0.67785 | 1714.889 | 0.9375
1715.371 | 0.14245 | 1715.371 | 0.44406 | 1715.371 | 0.67797 | 1715.371 | 0.9379
1715.853 | 0.14221 | 1715.853 | 0.44494 | 1715.853 | 0.67812 | 1715.853 | 0.93838
1716.335 | 0.14204 | 1716.335 | 0.44591 | 1716.335 | 0.67827 | 1716.335 | 0.93888
1716.818 | 0.14197 | 1716.818 | 0.44696 | 1716.818 | 0.67844 | 1716.818 | 0.93936
1717.3 | 0.14202 | 1717.3 | 0.44808 | 1717.3 | 0.67869 | 1717.3 | 0.93981
1717.782 | 0.14216 | 1717.782 | 0.44923 | 1717.782 | 0.67907 | 1717.782 | 0.94022
1718.264 | 0.14233 | 1718.264 | 0.45031 | 1718.264 | 0.67955 | 1718.264 | 0.94055
1718.746 | 0.14242 | 1718.746 | 0.45117 | 1718.746 | 0.67998 | 1718.746 | 0.9407
1719.228 | 0.14238 | 1719.228 | 0.45172 | 1719.228 | 0.68024 | 1719.228 | 0.94066
1719.71 | 0.1422 | 1719.71 | 0.45195 | 1719.71 | 0.68027 | 1719.71 | 0.94046
1720.192 | 0.14192 | 1720.192 | 0.45194 | 1720.192 | 0.68011 | 1720.192 | 0.94019
1720.674 | 0.14156 | 1720.674 | 0.45176 | 1720.674 | 0.67985 | 1720.674 | 0.93993
1721.156 | 0.14118 | 1721.156 | 0.45152 | 1721.156 | 0.67955 | 1721.156 | 0.93973
1721.639 | 0.14081 | 1721.639 | 0.45126 | 1721.639 | 0.67929 | 1721.639 | 0.93961
1722.121 | 0.14047 | 1722.121 | 0.45104 | 1722.121 | 0.67911 | 1722.121 | 0.93953
1722.603 | 0.14019 | 1722.603 | 0.45089 | 1722.603 | 0.67903 | 1722.603 | 0.93945
1723.085 | 0.13998 | 1723.085 | 0.45082 | 1723.085 | 0.67906 | 1723.085 | 0.93934
1723.567 | 0.13987 | 1723.567 | 0.45083 | 1723.567 | 0.67919 | 1723.567 | 0.93921
1724.049 | 0.13984 | 1724.049 | 0.45091 | 1724.049 | 0.67939 | 1724.049 | 0.93905
1724.531 | 0.13988 | 1724.531 | 0.45102 | 1724.531 | 0.67962 | 1724.531 | 0.9389
1725.013 | 0.13994 | 1725.013 | 0.45112 | 1725.013 | 0.67984 | 1725.013 | 0.93876
1725.496 | 0.14 | 1725.496 | 0.45118 | 1725.496 | 0.68003 | 1725.496 | 0.93865
1725.978 | 0.14003 | 1725.978 | 0.45116 | 1725.978 | 0.68017 | 1725.978 | 0.93855
1726.46 | 0.14002 | 1726.46 | 0.45104 | 1726.46 | 0.68027 | 1726.46 | 0.93842
1726.942 | 0.13996 | 1726.942 | 0.45079 | 1726.942 | 0.68033 | 1726.942 | 0.93824
1727.424 | 0.13988 | 1727.424 | 0.45039 | 1727.424 | 0.68035 | 1727.424 | 0.93796
1727.906 | 0.13977 | 1727.906 | 0.44984 | 1727.906 | 0.68034 | 1727.906 | 0.93755
1728.388 | 0.13965 | 1728.388 | 0.44914 | 1728.388 | 0.68028 | 1728.388 | 0.93701
1728.87 | 0.13951 | 1728.87 | 0.44833 | 1728.87 | 0.68018 | 1728.87 | 0.93636
1729.353 | 0.13935 | 1729.353 | 0.4475 | 1729.353 | 0.68004 | 1729.353 | 0.93563
1729.835 | 0.13917 | 1729.835 | 0.44672 | 1729.835 | 0.67989 | 1729.835 | 0.93492
1730.317 | 0.13896 | 1730.317 | 0.44606 | 1730.317 | 0.67975 | 1730.317 | 0.9343
1730.799 | 0.13874 | 1730.799 | 0.44556 | 1730.799 | 0.67966 | 1730.799 | 0.93382
1731.281 | 0.13853 | 1731.281 | 0.4452 | 1731.281 | 0.67963 | 1731.281 | 0.93353
1731.763 | 0.13838 | 1731.763 | 0.44491 | 1731.763 | 0.67969 | 1731.763 | 0.93341
1732.245 | 0.13832 | 1732.245 | 0.44456 | 1732.245 | 0.67982 | 1732.245 | 0.93341
1732.727 | 0.13838 | 1732.727 | 0.44405 | 1732.727 | 0.68001 | 1732.727 | 0.93346
1733.209 | 0.13854 | 1733.209 | 0.4433 | 1733.209 | 0.68029 | 1733.209 | 0.9335
1733.692 | 0.13879 | 1733.692 | 0.44239 | 1733.692 | 0.68072 | 1733.692 | 0.93352
1734.174 | 0.13906 | 1734.174 | 0.44147 | 1734.174 | 0.68131 | 1734.174 | 0.93348
1734.656 | 0.13924 | 1734.656 | 0.4406 | 1734.656 | 0.68186 | 1734.656 | 0.93323
1735.138 | 0.13924 | 1735.138 | 0.43971 | 1735.138 | 0.68211 | 1735.138 | 0.93262
1735.62 | 0.13907 | 1735.62 | 0.43873 | 1735.62 | 0.68195 | 1735.62 | 0.93162
1736.102 | 0.13879 | 1736.102 | 0.43764 | 1736.102 | 0.68147 | 1736.102 | 0.93038
1736.584 | 0.13849 | 1736.584 | 0.4365 | 1736.584 | 0.6809 | 1736.584 | 0.92911
1737.066 | 0.13822 | 1737.066 | 0.43539 | 1737.066 | 0.6804 | 1737.066 | 0.92801
1737.548 | 0.13802 | 1737.548 | 0.43432 | 1737.548 | 0.68009 | 1737.548 | 0.92715
1738.031 | 0.13787 | 1738.031 | 0.43327 | 1738.031 | 0.67994 | 1738.031 | 0.9265
1738.513 | 0.13776 | 1738.513 | 0.43219 | 1738.513 | 0.67988 | 1738.513 | 0.92599
1738.995 | 0.13765 | 1738.995 | 0.43106 | 1738.995 | 0.67981 | 1738.995 | 0.9255
1739.477 | 0.13752 | 1739.477 | 0.42985 | 1739.477 | 0.67963 | 1739.477 | 0.92494
1739.959 | 0.13739 | 1739.959 | 0.42856 | 1739.959 | 0.67928 | 1739.959 | 0.92424
1740.441 | 0.13724 | 1740.441 | 0.42719 | 1740.441 | 0.67876 | 1740.441 | 0.92339
1740.923 | 0.1371 | 1740.923 | 0.42575 | 1740.923 | 0.67812 | 1740.923 | 0.9224
1741.405 | 0.13697 | 1741.405 | 0.42425 | 1741.405 | 0.67743 | 1741.405 | 0.92132
1741.888 | 0.13686 | 1741.888 | 0.42271 | 1741.888 | 0.6768 | 1741.888 | 0.92023
1742.37 | 0.13675 | 1742.37 | 0.42118 | 1742.37 | 0.6763 | 1742.37 | 0.91917
1742.852 | 0.13664 | 1742.852 | 0.41971 | 1742.852 | 0.67599 | 1742.852 | 0.91818
1743.334 | 0.13651 | 1743.334 | 0.41831 | 1743.334 | 0.67586 | 1743.334 | 0.91728
1743.816 | 0.13635 | 1743.816 | 0.41699 | 1743.816 | 0.67588 | 1743.816 | 0.91647
1744.298 | 0.13617 | 1744.298 | 0.41575 | 1744.298 | 0.67598 | 1744.298 | 0.91571
1744.78 | 0.13596 | 1744.78 | 0.41454 | 1744.78 | 0.67608 | 1744.78 | 0.91497
1745.262 | 0.13574 | 1745.262 | 0.41334 | 1745.262 | 0.67612 | 1745.262 | 0.91422
1745.745 | 0.13552 | 1745.745 | 0.41212 | 1745.745 | 0.67605 | 1745.745 | 0.91343
1746.227 | 0.1353 | 1746.227 | 0.41088 | 1746.227 | 0.67587 | 1746.227 | 0.9126
1746.709 | 0.13509 | 1746.709 | 0.40963 | 1746.709 | 0.67559 | 1746.709 | 0.91173
1747.191 | 0.1349 | 1747.191 | 0.40842 | 1747.191 | 0.67527 | 1747.191 | 0.91084
1747.673 | 0.1347 | 1747.673 | 0.4073 | 1747.673 | 0.67497 | 1747.673 | 0.90998
1748.155 | 0.13451 | 1748.155 | 0.40633 | 1748.155 | 0.67479 | 1748.155 | 0.90921
1748.637 | 0.13431 | 1748.637 | 0.40553 | 1748.637 | 0.67475 | 1748.637 | 0.90857
1749.119 | 0.13411 | 1749.119 | 0.40488 | 1749.119 | 0.67486 | 1749.119 | 0.90808
1749.601 | 0.13392 | 1749.601 | 0.40433 | 1749.601 | 0.67509 | 1749.601 | 0.90773
1750.083 | 0.13374 | 1750.083 | 0.40382 | 1750.083 | 0.67538 | 1750.083 | 0.90751
1750.566 | 0.13361 | 1750.566 | 0.40328 | 1750.566 | 0.67565 | 1750.566 | 0.90737
1751.048 | 0.13354 | 1751.048 | 0.40267 | 1751.048 | 0.67586 | 1751.048 | 0.90728
1751.53 | 0.13353 | 1751.53 | 0.40198 | 1751.53 | 0.67596 | 1751.53 | 0.90718
1752.012 | 0.13357 | 1752.012 | 0.40119 | 1752.012 | 0.67592 | 1752.012 | 0.90703
1752.494 | 0.13362 | 1752.494 | 0.40035 | 1752.494 | 0.67577 | 1752.494 | 0.90681
1752.976 | 0.13368 | 1752.976 | 0.39949 | 1752.976 | 0.67553 | 1752.976 | 0.90654
1753.458 | 0.13373 | 1753.458 | 0.39865 | 1753.458 | 0.67527 | 1753.458 | 0.90626
1753.94 | 0.13376 | 1753.94 | 0.39785 | 1753.94 | 0.67506 | 1753.94 | 0.90599
1754.423 | 0.13377 | 1754.423 | 0.39709 | 1754.423 | 0.67492 | 1754.423 | 0.90574
1754.905 | 0.13375 | 1754.905 | 0.39633 | 1754.905 | 0.67484 | 1754.905 | 0.90548
1755.387 | 0.13368 | 1755.387 | 0.39551 | 1755.387 | 0.67481 | 1755.387 | 0.90514
1755.869 | 0.13355 | 1755.869 | 0.39461 | 1755.869 | 0.67479 | 1755.869 | 0.90468
1756.351 | 0.13335 | 1756.351 | 0.39364 | 1756.351 | 0.67474 | 1756.351 | 0.90411
1756.833 | 0.13311 | 1756.833 | 0.39264 | 1756.833 | 0.67462 | 1756.833 | 0.90347
1757.315 | 0.13284 | 1757.315 | 0.39168 | 1757.315 | 0.67443 | 1757.315 | 0.90283
1757.797 | 0.13257 | 1757.797 | 0.39082 | 1757.797 | 0.67414 | 1757.797 | 0.90223
1758.28 | 0.13232 | 1758.28 | 0.39008 | 1758.28 | 0.67378 | 1758.28 | 0.90173
1758.762 | 0.13212 | 1758.762 | 0.38944 | 1758.762 | 0.6734 | 1758.762 | 0.90132
1759.244 | 0.13197 | 1759.244 | 0.38889 | 1759.244 | 0.67305 | 1759.244 | 0.90102
1759.726 | 0.13189 | 1759.726 | 0.38836 | 1759.726 | 0.67279 | 1759.726 | 0.9008
1760.208 | 0.13186 | 1760.208 | 0.38782 | 1760.208 | 0.67263 | 1760.208 | 0.90061
1760.69 | 0.13187 | 1760.69 | 0.38722 | 1760.69 | 0.6726 | 1760.69 | 0.90043
1761.172 | 0.13191 | 1761.172 | 0.38657 | 1761.172 | 0.67268 | 1761.172 | 0.90026
1761.654 | 0.13196 | 1761.654 | 0.38589 | 1761.654 | 0.67284 | 1761.654 | 0.90009
1762.136 | 0.13201 | 1762.136 | 0.38521 | 1762.136 | 0.67302 | 1762.136 | 0.89992
1762.619 | 0.13205 | 1762.619 | 0.38457 | 1762.619 | 0.67318 | 1762.619 | 0.89973
1763.101 | 0.13206 | 1763.101 | 0.38396 | 1763.101 | 0.67324 | 1763.101 | 0.89949
1763.583 | 0.13205 | 1763.583 | 0.38335 | 1763.583 | 0.6732 | 1763.583 | 0.89918
1764.065 | 0.132 | 1764.065 | 0.38275 | 1764.065 | 0.67307 | 1764.065 | 0.89882
1764.547 | 0.13194 | 1764.547 | 0.38214 | 1764.547 | 0.67289 | 1764.547 | 0.89843
1765.029 | 0.13187 | 1765.029 | 0.38154 | 1765.029 | 0.67267 | 1765.029 | 0.89807
1765.511 | 0.13178 | 1765.511 | 0.38093 | 1765.511 | 0.67242 | 1765.511 | 0.89773
1765.993 | 0.1317 | 1765.993 | 0.38031 | 1765.993 | 0.67212 | 1765.993 | 0.89743
1766.475 | 0.13161 | 1766.475 | 0.37967 | 1766.475 | 0.67175 | 1766.475 | 0.89714
1766.958 | 0.13153 | 1766.958 | 0.37903 | 1766.958 | 0.67135 | 1766.958 | 0.89681
1767.44 | 0.13147 | 1767.44 | 0.37841 | 1767.44 | 0.67095 | 1767.44 | 0.89644
1767.922 | 0.13144 | 1767.922 | 0.37786 | 1767.922 | 0.67063 | 1767.922 | 0.896
1768.404 | 0.13142 | 1768.404 | 0.3774 | 1768.404 | 0.67043 | 1768.404 | 0.89551
1768.886 | 0.13141 | 1768.886 | 0.37704 | 1768.886 | 0.6704 | 1768.886 | 0.89499
1769.368 | 0.13141 | 1769.368 | 0.37681 | 1769.368 | 0.67052 | 1769.368 | 0.89449
1769.85 | 0.1314 | 1769.85 | 0.37666 | 1769.85 | 0.67078 | 1769.85 | 0.89404
1770.332 | 0.13141 | 1770.332 | 0.3766 | 1770.332 | 0.67113 | 1770.332 | 0.89369
1770.815 | 0.13143 | 1770.815 | 0.37658 | 1770.815 | 0.67156 | 1770.815 | 0.89348
1771.297 | 0.13148 | 1771.297 | 0.37659 | 1771.297 | 0.67202 | 1771.297 | 0.89344
1771.779 | 0.13159 | 1771.779 | 0.37662 | 1771.779 | 0.67252 | 1771.779 | 0.89361
1772.261 | 0.13174 | 1772.261 | 0.37664 | 1772.261 | 0.67299 | 1772.261 | 0.89399
1772.743 | 0.1319 | 1772.743 | 0.37659 | 1772.743 | 0.67335 | 1772.743 | 0.89447
1773.225 | 0.13203 | 1773.225 | 0.37643 | 1773.225 | 0.67351 | 1773.225 | 0.89493
1773.707 | 0.1321 | 1773.707 | 0.37613 | 1773.707 | 0.67345 | 1773.707 | 0.89528
1774.189 | 0.13211 | 1774.189 | 0.37572 | 1774.189 | 0.6732 | 1774.189 | 0.89551
1774.672 | 0.13211 | 1774.672 | 0.37526 | 1774.672 | 0.67288 | 1774.672 | 0.89568
1775.154 | 0.13211 | 1775.154 | 0.37483 | 1775.154 | 0.6726 | 1775.154 | 0.89586
1775.636 | 0.13216 | 1775.636 | 0.37449 | 1775.636 | 0.67244 | 1775.636 | 0.89607
1776.118 | 0.13224 | 1776.118 | 0.37426 | 1776.118 | 0.67241 | 1776.118 | 0.89631
1776.6 | 0.13235 | 1776.6 | 0.37413 | 1776.6 | 0.67248 | 1776.6 | 0.89652
1777.082 | 0.13248 | 1777.082 | 0.37408 | 1777.082 | 0.67258 | 1777.082 | 0.89664
1777.564 | 0.1326 | 1777.564 | 0.37404 | 1777.564 | 0.67265 | 1777.564 | 0.89665
1778.046 | 0.13271 | 1778.046 | 0.37399 | 1778.046 | 0.67265 | 1778.046 | 0.89653
1778.528 | 0.1328 | 1778.528 | 0.37389 | 1778.528 | 0.67259 | 1778.528 | 0.89633
1779.01 | 0.13287 | 1779.01 | 0.37375 | 1779.01 | 0.67249 | 1779.01 | 0.89609
1779.493 | 0.13293 | 1779.493 | 0.37358 | 1779.493 | 0.6724 | 1779.493 | 0.89588
1779.975 | 0.13297 | 1779.975 | 0.37341 | 1779.975 | 0.67238 | 1779.975 | 0.89574
1780.457 | 0.133 | 1780.457 | 0.37328 | 1780.457 | 0.67243 | 1780.457 | 0.8957
1780.939 | 0.133 | 1780.939 | 0.3732 | 1780.939 | 0.67255 | 1780.939 | 0.89573
1781.421 | 0.13299 | 1781.421 | 0.37314 | 1781.421 | 0.67269 | 1781.421 | 0.89581
1781.903 | 0.13295 | 1781.903 | 0.37308 | 1781.903 | 0.67279 | 1781.903 | 0.89588
1782.385 | 0.1329 | 1782.385 | 0.37298 | 1782.385 | 0.67283 | 1782.385 | 0.89593
1782.867 | 0.13285 | 1782.867 | 0.37281 | 1782.867 | 0.67281 | 1782.867 | 0.89593
1783.35 | 0.13282 | 1783.35 | 0.3726 | 1783.35 | 0.67274 | 1783.35 | 0.89589
1783.832 | 0.13279 | 1783.832 | 0.37236 | 1783.832 | 0.67266 | 1783.832 | 0.89582
1784.314 | 0.13279 | 1784.314 | 0.37215 | 1784.314 | 0.67258 | 1784.314 | 0.89573
1784.796 | 0.1328 | 1784.796 | 0.37203 | 1784.796 | 0.67253 | 1784.796 | 0.89564
1785.278 | 0.13283 | 1785.278 | 0.37201 | 1785.278 | 0.67248 | 1785.278 | 0.89553
1785.76 | 0.13287 | 1785.76 | 0.37209 | 1785.76 | 0.67245 | 1785.76 | 0.89542
1786.242 | 0.13292 | 1786.242 | 0.37222 | 1786.242 | 0.67241 | 1786.242 | 0.8953
1786.724 | 0.13296 | 1786.724 | 0.37236 | 1786.724 | 0.67237 | 1786.724 | 0.89517
1787.207 | 0.13298 | 1787.207 | 0.37244 | 1787.207 | 0.67234 | 1787.207 | 0.89503
1787.689 | 0.13298 | 1787.689 | 0.37243 | 1787.689 | 0.67231 | 1787.689 | 0.89491
1788.171 | 0.13296 | 1788.171 | 0.37232 | 1788.171 | 0.6723 | 1788.171 | 0.8948
1788.653 | 0.1329 | 1788.653 | 0.37213 | 1788.653 | 0.67231 | 1788.653 | 0.89472
1789.135 | 0.1328 | 1789.135 | 0.37188 | 1789.135 | 0.67234 | 1789.135 | 0.89469
1789.617 | 0.1327 | 1789.617 | 0.37163 | 1789.617 | 0.67239 | 1789.617 | 0.8947
1790.099 | 0.1326 | 1790.099 | 0.3714 | 1790.099 | 0.67245 | 1790.099 | 0.89476
1790.581 | 0.13256 | 1790.581 | 0.37126 | 1790.581 | 0.67255 | 1790.581 | 0.89488
1791.063 | 0.13262 | 1791.063 | 0.37124 | 1791.063 | 0.67271 | 1791.063 | 0.89507
1791.546 | 0.13281 | 1791.546 | 0.37136 | 1791.546 | 0.67298 | 1791.546 | 0.89535
1792.028 | 0.13313 | 1792.028 | 0.37161 | 1792.028 | 0.67336 | 1792.028 | 0.8957
1792.51 | 0.13353 | 1792.51 | 0.37194 | 1792.51 | 0.67378 | 1792.51 | 0.89607
1792.992 | 0.13394 | 1792.992 | 0.37226 | 1792.992 | 0.67414 | 1792.992 | 0.89638
1793.474 | 0.13427 | 1793.474 | 0.37249 | 1793.474 | 0.67435 | 1793.474 | 0.89654
1793.956 | 0.13449 | 1793.956 | 0.37259 | 1793.956 | 0.67436 | 1793.956 | 0.89654
1794.438 | 0.13461 | 1794.438 | 0.3726 | 1794.438 | 0.6742 | 1794.438 | 0.89642
1794.92 | 0.13465 | 1794.92 | 0.37258 | 1794.92 | 0.67394 | 1794.92 | 0.89625
1795.402 | 0.13466 | 1795.402 | 0.37259 | 1795.402 | 0.67365 | 1795.402 | 0.8961
1795.885 | 0.13465 | 1795.885 | 0.37268 | 1795.885 | 0.67338 | 1795.885 | 0.89602
1796.367 | 0.13464 | 1796.367 | 0.37285 | 1796.367 | 0.67316 | 1796.367 | 0.89603
1796.849 | 0.13464 | 1796.849 | 0.3731 | 1796.849 | 0.67299 | 1796.849 | 0.89611
1797.331 | 0.13466 | 1797.331 | 0.37337 | 1797.331 | 0.67288 | 1797.331 | 0.89624
1797.813 | 0.1347 | 1797.813 | 0.3736 | 1797.813 | 0.67283 | 1797.813 | 0.8964
1798.295 | 0.13474 | 1798.295 | 0.37377 | 1798.295 | 0.67284 | 1798.295 | 0.89657
1798.777 | 0.13479 | 1798.777 | 0.37382 | 1798.777 | 0.67293 | 1798.777 | 0.89674
1799.259 | 0.13486 | 1799.259 | 0.37377 | 1799.259 | 0.67309 | 1799.259 | 0.89691
1799.742 | 0.13494 | 1799.742 | 0.37365 | 1799.742 | 0.67332 | 1799.742 | 0.89709
1800.224 | 0.13505 | 1800.224 | 0.37352 | 1800.224 | 0.67359 | 1800.224 | 0.89728
1800.706 | 0.13518 | 1800.706 | 0.37343 | 1800.706 | 0.67386 | 1800.706 | 0.89747
1801.188 | 0.13532 | 1801.188 | 0.37344 | 1801.188 | 0.67409 | 1801.188 | 0.89765
1801.67 | 0.13546 | 1801.67 | 0.37358 | 1801.67 | 0.67426 | 1801.67 | 0.8978
1802.152 | 0.13559 | 1802.152 | 0.37381 | 1802.152 | 0.67435 | 1802.152 | 0.89792
1802.634 | 0.1357 | 1802.634 | 0.37411 | 1802.634 | 0.67439 | 1802.634 | 0.89802
1803.116 | 0.13579 | 1803.116 | 0.37444 | 1803.116 | 0.67441 | 1803.116 | 0.89813
1803.599 | 0.13587 | 1803.599 | 0.37475 | 1803.599 | 0.67444 | 1803.599 | 0.89828
1804.081 | 0.13595 | 1804.081 | 0.37502 | 1804.081 | 0.67448 | 1804.081 | 0.89848
1804.563 | 0.13603 | 1804.563 | 0.37522 | 1804.563 | 0.67454 | 1804.563 | 0.89872
1805.045 | 0.13613 | 1805.045 | 0.37536 | 1805.045 | 0.67461 | 1805.045 | 0.89898
1805.527 | 0.13624 | 1805.527 | 0.37545 | 1805.527 | 0.67467 | 1805.527 | 0.89923
1806.009 | 0.13636 | 1806.009 | 0.37552 | 1806.009 | 0.67472 | 1806.009 | 0.89941
1806.491 | 0.13649 | 1806.491 | 0.37561 | 1806.491 | 0.67476 | 1806.491 | 0.89949
1806.973 | 0.13662 | 1806.973 | 0.37573 | 1806.973 | 0.67479 | 1806.973 | 0.89947
1807.455 | 0.13674 | 1807.455 | 0.3759 | 1807.455 | 0.67483 | 1807.455 | 0.89934
1807.938 | 0.13686 | 1807.938 | 0.37611 | 1807.938 | 0.67487 | 1807.938 | 0.89915
1808.42 | 0.13699 | 1808.42 | 0.37635 | 1808.42 | 0.67491 | 1808.42 | 0.89892
1808.902 | 0.13715 | 1808.902 | 0.37659 | 1808.902 | 0.67497 | 1808.902 | 0.89872
1809.384 | 0.13734 | 1809.384 | 0.37681 | 1809.384 | 0.67504 | 1809.384 | 0.89859
1809.866 | 0.13758 | 1809.866 | 0.37699 | 1809.866 | 0.67514 | 1809.866 | 0.89856
1810.348 | 0.13786 | 1810.348 | 0.37716 | 1810.348 | 0.6753 | 1810.348 | 0.89866
1810.83 | 0.13814 | 1810.83 | 0.37733 | 1810.83 | 0.67551 | 1810.83 | 0.89889
1811.312 | 0.13842 | 1811.312 | 0.37755 | 1811.312 | 0.67576 | 1811.312 | 0.89923
1811.794 | 0.13865 | 1811.794 | 0.37783 | 1811.794 | 0.67603 | 1811.794 | 0.89965
1812.277 | 0.13885 | 1812.277 | 0.3782 | 1812.277 | 0.67629 | 1812.277 | 0.90011
1812.759 | 0.13899 | 1812.759 | 0.37863 | 1812.759 | 0.67649 | 1812.759 | 0.90057
1813.241 | 0.1391 | 1813.241 | 0.3791 | 1813.241 | 0.67664 | 1813.241 | 0.901
1813.723 | 0.13919 | 1813.723 | 0.37956 | 1813.723 | 0.67673 | 1813.723 | 0.90139
1814.205 | 0.13928 | 1814.205 | 0.37998 | 1814.205 | 0.6768 | 1814.205 | 0.90171
1814.687 | 0.13937 | 1814.687 | 0.38034 | 1814.687 | 0.67688 | 1814.687 | 0.90198
1815.169 | 0.13947 | 1815.169 | 0.38062 | 1815.169 | 0.67698 | 1815.169 | 0.90219
1815.651 | 0.13958 | 1815.651 | 0.38084 | 1815.651 | 0.67713 | 1815.651 | 0.90235
1816.134 | 0.1397 | 1816.134 | 0.38102 | 1816.134 | 0.67733 | 1816.134 | 0.90248
1816.616 | 0.13986 | 1816.616 | 0.38118 | 1816.616 | 0.67757 | 1816.616 | 0.90262
1817.098 | 0.14007 | 1817.098 | 0.38137 | 1817.098 | 0.67785 | 1817.098 | 0.90276
1817.58 | 0.14033 | 1817.58 | 0.38159 | 1817.58 | 0.67815 | 1817.58 | 0.90293
1818.062 | 0.14065 | 1818.062 | 0.38187 | 1818.062 | 0.67848 | 1818.062 | 0.90312
1818.544 | 0.141 | 1818.544 | 0.38219 | 1818.544 | 0.67881 | 1818.544 | 0.90331
1819.026 | 0.14135 | 1819.026 | 0.38252 | 1819.026 | 0.67913 | 1819.026 | 0.90348
1819.508 | 0.14166 | 1819.508 | 0.38286 | 1819.508 | 0.67943 | 1819.508 | 0.90363
1819.99 | 0.14191 | 1819.99 | 0.38317 | 1819.99 | 0.6797 | 1819.99 | 0.90376
1820.473 | 0.14209 | 1820.473 | 0.38344 | 1820.473 | 0.67992 | 1820.473 | 0.90387
1820.955 | 0.14223 | 1820.955 | 0.38366 | 1820.955 | 0.6801 | 1820.955 | 0.90399
1821.437 | 0.14234 | 1821.437 | 0.38384 | 1821.437 | 0.68026 | 1821.437 | 0.90413
1821.919 | 0.14248 | 1821.919 | 0.384 | 1821.919 | 0.68043 | 1821.919 | 0.90433
1822.401 | 0.14266 | 1822.401 | 0.38416 | 1822.401 | 0.68062 | 1822.401 | 0.90458
1822.883 | 0.14291 | 1822.883 | 0.38432 | 1822.883 | 0.68084 | 1822.883 | 0.90489
1823.365 | 0.14323 | 1823.365 | 0.38452 | 1823.365 | 0.6811 | 1823.365 | 0.90525
1823.847 | 0.1436 | 1823.847 | 0.38477 | 1823.847 | 0.68138 | 1823.847 | 0.90566
1824.329 | 0.14399 | 1824.329 | 0.38509 | 1824.329 | 0.68169 | 1824.329 | 0.90609
1824.812 | 0.14439 | 1824.812 | 0.38548 | 1824.812 | 0.68203 | 1824.812 | 0.90652
1825.294 | 0.14476 | 1825.294 | 0.38593 | 1825.294 | 0.68238 | 1825.294 | 0.90694
1825.776 | 0.14509 | 1825.776 | 0.38639 | 1825.776 | 0.68272 | 1825.776 | 0.90729
1826.258 | 0.14535 | 1826.258 | 0.38683 | 1826.258 | 0.68304 | 1826.258 | 0.90756
1826.74 | 0.14557 | 1826.74 | 0.38723 | 1826.74 | 0.68333 | 1826.74 | 0.90773
1827.222 | 0.14574 | 1827.222 | 0.38758 | 1827.222 | 0.68359 | 1827.222 | 0.90782
1827.704 | 0.1459 | 1827.704 | 0.3879 | 1827.704 | 0.68383 | 1827.704 | 0.90785
1828.186 | 0.14606 | 1828.186 | 0.3882 | 1828.186 | 0.68405 | 1828.186 | 0.90786
1828.669 | 0.14625 | 1828.669 | 0.38851 | 1828.669 | 0.68428 | 1828.669 | 0.90791
1829.151 | 0.14647 | 1829.151 | 0.38887 | 1829.151 | 0.68456 | 1829.151 | 0.90805
1829.633 | 0.14676 | 1829.633 | 0.38929 | 1829.633 | 0.68492 | 1829.633 | 0.90835
1830.115 | 0.14709 | 1830.115 | 0.38977 | 1830.115 | 0.68536 | 1830.115 | 0.90881
1830.597 | 0.14744 | 1830.597 | 0.39028 | 1830.597 | 0.68583 | 1830.597 | 0.90941
1831.079 | 0.14776 | 1831.079 | 0.39075 | 1831.079 | 0.68629 | 1831.079 | 0.91005
1831.561 | 0.14805 | 1831.561 | 0.39117 | 1831.561 | 0.68669 | 1831.561 | 0.91068
1832.043 | 0.1483 | 1832.043 | 0.39152 | 1832.043 | 0.68701 | 1832.043 | 0.91125
1832.526 | 0.14853 | 1832.526 | 0.39184 | 1832.526 | 0.6873 | 1832.526 | 0.91176
1833.008 | 0.14877 | 1833.008 | 0.39216 | 1833.008 | 0.68758 | 1833.008 | 0.91221
1833.49 | 0.14904 | 1833.49 | 0.39251 | 1833.49 | 0.68788 | 1833.49 | 0.9126
1833.972 | 0.14934 | 1833.972 | 0.39291 | 1833.972 | 0.68818 | 1833.972 | 0.91292
1834.454 | 0.14967 | 1834.454 | 0.39332 | 1834.454 | 0.68846 | 1834.454 | 0.91318
1834.936 | 0.15 | 1834.936 | 0.39374 | 1834.936 | 0.68868 | 1834.936 | 0.91337
1835.418 | 0.15032 | 1835.418 | 0.39415 | 1835.418 | 0.68881 | 1835.418 | 0.91353
1835.9 | 0.15062 | 1835.9 | 0.39452 | 1835.9 | 0.68887 | 1835.9 | 0.91369
1836.382 | 0.15089 | 1836.382 | 0.39488 | 1836.382 | 0.68889 | 1836.382 | 0.9139
1836.865 | 0.15113 | 1836.865 | 0.39525 | 1836.865 | 0.68894 | 1836.865 | 0.91418
1837.347 | 0.15136 | 1837.347 | 0.39564 | 1837.347 | 0.68909 | 1837.347 | 0.91454
1837.829 | 0.15158 | 1837.829 | 0.39607 | 1837.829 | 0.68938 | 1837.829 | 0.91495
1838.311 | 0.15179 | 1838.311 | 0.39654 | 1838.311 | 0.68981 | 1838.311 | 0.91536
1838.793 | 0.15198 | 1838.793 | 0.39702 | 1838.793 | 0.69035 | 1838.793 | 0.91573
1839.275 | 0.15215 | 1839.275 | 0.39748 | 1839.275 | 0.6909 | 1839.275 | 0.91603
1839.757 | 0.15229 | 1839.757 | 0.39791 | 1839.757 | 0.69141 | 1839.757 | 0.91626
1840.239 | 0.1524 | 1840.239 | 0.3983 | 1840.239 | 0.69182 | 1840.239 | 0.91645
1840.721 | 0.15248 | 1840.721 | 0.39866 | 1840.721 | 0.69212 | 1840.721 | 0.91668
1841.204 | 0.15254 | 1841.204 | 0.39901 | 1841.204 | 0.69235 | 1841.204 | 0.91699
1841.686 | 0.15261 | 1841.686 | 0.39938 | 1841.686 | 0.69255 | 1841.686 | 0.91742
1842.168 | 0.1527 | 1842.168 | 0.39977 | 1842.168 | 0.69277 | 1842.168 | 0.91797
1842.65 | 0.15285 | 1842.65 | 0.40019 | 1842.65 | 0.69305 | 1842.65 | 0.91864
1843.132 | 0.15309 | 1843.132 | 0.40062 | 1843.132 | 0.69343 | 1843.132 | 0.91936
1843.614 | 0.15345 | 1843.614 | 0.40104 | 1843.614 | 0.69392 | 1843.614 | 0.92009
1844.096 | 0.15395 | 1844.096 | 0.40145 | 1844.096 | 0.69449 | 1844.096 | 0.92075
1844.578 | 0.15453 | 1844.578 | 0.40181 | 1844.578 | 0.69507 | 1844.578 | 0.92127
1845.061 | 0.15516 | 1845.061 | 0.40211 | 1845.061 | 0.69557 | 1845.061 | 0.92159
1845.543 | 0.15574 | 1845.543 | 0.40233 | 1845.543 | 0.69593 | 1845.543 | 0.92171
1846.025 | 0.15625 | 1846.025 | 0.40252 | 1846.025 | 0.69614 | 1846.025 | 0.92169
1846.507 | 0.15668 | 1846.507 | 0.4027 | 1846.507 | 0.69624 | 1846.507 | 0.92164
1846.989 | 0.15703 | 1846.989 | 0.40292 | 1846.989 | 0.69629 | 1846.989 | 0.92164
1847.471 | 0.15734 | 1847.471 | 0.4032 | 1847.471 | 0.69636 | 1847.471 | 0.9218
1847.953 | 0.15763 | 1847.953 | 0.40354 | 1847.953 | 0.69648 | 1847.953 | 0.92213
1848.435 | 0.15794 | 1848.435 | 0.40393 | 1848.435 | 0.69667 | 1848.435 | 0.92265
1848.917 | 0.15825 | 1848.917 | 0.40434 | 1848.917 | 0.69693 | 1848.917 | 0.92329
1849.4 | 0.15857 | 1849.4 | 0.40476 | 1849.4 | 0.69725 | 1849.4 | 0.92397
1849.882 | 0.15887 | 1849.882 | 0.40516 | 1849.882 | 0.6976 | 1849.882 | 0.92462
1850.364 | 0.15915 | 1850.364 | 0.40554 | 1850.364 | 0.69797 | 1850.364 | 0.92518
1850.846 | 0.15938 | 1850.846 | 0.40589 | 1850.846 | 0.69835 | 1850.846 | 0.9256
1851.328 | 0.15958 | 1851.328 | 0.40622 | 1851.328 | 0.69872 | 1851.328 | 0.92589
1851.81 | 0.15977 | 1851.81 | 0.40654 | 1851.81 | 0.6991 | 1851.81 | 0.92607
1852.292 | 0.15994 | 1852.292 | 0.40684 | 1852.292 | 0.69947 | 1852.292 | 0.92619
1852.774 | 0.16012 | 1852.774 | 0.40714 | 1852.774 | 0.69982 | 1852.774 | 0.92626
1853.256 | 0.1603 | 1853.256 | 0.40743 | 1853.256 | 0.70014 | 1853.256 | 0.92631
1853.739 | 0.16049 | 1853.739 | 0.4077 | 1853.739 | 0.70042 | 1853.739 | 0.92636
1854.221 | 0.16066 | 1854.221 | 0.40796 | 1854.221 | 0.70063 | 1854.221 | 0.92642
1854.703 | 0.16083 | 1854.703 | 0.40819 | 1854.703 | 0.70079 | 1854.703 | 0.92649
1855.185 | 0.161 | 1855.185 | 0.40841 | 1855.185 | 0.70091 | 1855.185 | 0.92661
1855.667 | 0.16119 | 1855.667 | 0.40862 | 1855.667 | 0.70102 | 1855.667 | 0.92678
1856.149 | 0.16142 | 1856.149 | 0.40882 | 1856.149 | 0.70117 | 1856.149 | 0.92704
1856.631 | 0.1617 | 1856.631 | 0.40902 | 1856.631 | 0.70137 | 1856.631 | 0.92738
1857.113 | 0.162 | 1857.113 | 0.40921 | 1857.113 | 0.70166 | 1857.113 | 0.92778
1857.596 | 0.16231 | 1857.596 | 0.40939 | 1857.596 | 0.702 | 1857.596 | 0.9282
1858.078 | 0.16259 | 1858.078 | 0.40957 | 1858.078 | 0.70239 | 1858.078 | 0.9286
1858.56 | 0.16281 | 1858.56 | 0.40973 | 1858.56 | 0.70276 | 1858.56 | 0.92894
1859.042 | 0.16295 | 1859.042 | 0.40986 | 1859.042 | 0.70309 | 1859.042 | 0.9292
1859.524 | 0.16303 | 1859.524 | 0.40998 | 1859.524 | 0.70334 | 1859.524 | 0.92938
1860.006 | 0.16305 | 1860.006 | 0.41009 | 1860.006 | 0.70352 | 1860.006 | 0.92951
1860.488 | 0.16306 | 1860.488 | 0.41019 | 1860.488 | 0.70362 | 1860.488 | 0.92961
1860.97 | 0.16306 | 1860.97 | 0.41029 | 1860.97 | 0.70368 | 1860.97 | 0.9297
1861.453 | 0.16308 | 1861.453 | 0.41041 | 1861.453 | 0.70371 | 1861.453 | 0.9298
1861.935 | 0.16312 | 1861.935 | 0.41054 | 1861.935 | 0.70375 | 1861.935 | 0.92988
1862.417 | 0.16316 | 1862.417 | 0.41067 | 1862.417 | 0.70379 | 1862.417 | 0.92992
1862.899 | 0.1632 | 1862.899 | 0.41079 | 1862.899 | 0.70384 | 1862.899 | 0.92989
1863.381 | 0.16321 | 1863.381 | 0.41088 | 1863.381 | 0.70389 | 1863.381 | 0.92978
1863.863 | 0.16319 | 1863.863 | 0.41091 | 1863.863 | 0.70392 | 1863.863 | 0.92958
1864.345 | 0.16314 | 1864.345 | 0.41087 | 1864.345 | 0.70392 | 1864.345 | 0.9293
1864.827 | 0.16305 | 1864.827 | 0.41072 | 1864.827 | 0.70387 | 1864.827 | 0.92894
1865.309 | 0.16292 | 1865.309 | 0.41047 | 1865.309 | 0.70374 | 1865.309 | 0.92854
1865.792 | 0.16275 | 1865.792 | 0.41011 | 1865.792 | 0.70353 | 1865.792 | 0.92811
1866.274 | 0.16253 | 1866.274 | 0.40967 | 1866.274 | 0.70324 | 1866.274 | 0.92768
1866.756 | 0.16228 | 1866.756 | 0.40916 | 1866.756 | 0.70288 | 1866.756 | 0.92729
1867.238 | 0.16201 | 1867.238 | 0.40866 | 1867.238 | 0.7025 | 1867.238 | 0.92696
1867.72 | 0.16173 | 1867.72 | 0.40822 | 1867.72 | 0.70215 | 1867.72 | 0.92675
1868.202 | 0.16149 | 1868.202 | 0.40794 | 1868.202 | 0.70193 | 1868.202 | 0.92668
1868.684 | 0.16128 | 1868.684 | 0.40786 | 1868.684 | 0.70186 | 1868.684 | 0.92679
1869.166 | 0.16111 | 1869.166 | 0.40797 | 1869.166 | 0.70196 | 1869.166 | 0.92705
1869.648 | 0.16095 | 1869.648 | 0.40823 | 1869.648 | 0.70214 | 1869.648 | 0.92737
1870.131 | 0.16076 | 1870.131 | 0.40854 | 1870.131 | 0.70233 | 1870.131 | 0.92769
1870.613 | 0.16053 | 1870.613 | 0.40881 | 1870.613 | 0.70243 | 1870.613 | 0.92794
1871.095 | 0.16026 | 1871.095 | 0.409 | 1871.095 | 0.70241 | 1871.095 | 0.92809
1871.577 | 0.15997 | 1871.577 | 0.40908 | 1871.577 | 0.70227 | 1871.577 | 0.92813
1872.059 | 0.15967 | 1872.059 | 0.40908 | 1872.059 | 0.70204 | 1872.059 | 0.92809
1872.541 | 0.15941 | 1872.541 | 0.40902 | 1872.541 | 0.70173 | 1872.541 | 0.92797
1873.023 | 0.15918 | 1873.023 | 0.4089 | 1873.023 | 0.70138 | 1873.023 | 0.92779
1873.505 | 0.15899 | 1873.505 | 0.40876 | 1873.505 | 0.70101 | 1873.505 | 0.92755
1873.988 | 0.15883 | 1873.988 | 0.4086 | 1873.988 | 0.70064 | 1873.988 | 0.92728
1874.47 | 0.15869 | 1874.47 | 0.40843 | 1874.47 | 0.70031 | 1874.47 | 0.92699
1874.952 | 0.15856 | 1874.952 | 0.40823 | 1874.952 | 0.70001 | 1874.952 | 0.92672
1875.434 | 0.15842 | 1875.434 | 0.408 | 1875.434 | 0.69975 | 1875.434 | 0.92647
1875.916 | 0.15827 | 1875.916 | 0.40774 | 1875.916 | 0.69955 | 1875.916 | 0.92625
1876.398 | 0.15809 | 1876.398 | 0.40744 | 1876.398 | 0.69937 | 1876.398 | 0.92605
1876.88 | 0.15789 | 1876.88 | 0.4071 | 1876.88 | 0.69919 | 1876.88 | 0.92585
1877.362 | 0.15764 | 1877.362 | 0.4067 | 1877.362 | 0.69898 | 1877.362 | 0.92561
1877.844 | 0.15736 | 1877.844 | 0.40626 | 1877.844 | 0.69872 | 1877.844 | 0.92534
1878.327 | 0.15704 | 1878.327 | 0.40579 | 1878.327 | 0.69838 | 1878.327 | 0.92504
1878.809 | 0.15668 | 1878.809 | 0.4053 | 1878.809 | 0.69799 | 1878.809 | 0.92473
1879.291 | 0.1563 | 1879.291 | 0.4048 | 1879.291 | 0.69755 | 1879.291 | 0.92441
1879.773 | 0.15588 | 1879.773 | 0.40432 | 1879.773 | 0.69709 | 1879.773 | 0.9241
1880.255 | 0.15543 | 1880.255 | 0.40387 | 1880.255 | 0.69663 | 1880.255 | 0.92378
1880.737 | 0.15495 | 1880.737 | 0.40345 | 1880.737 | 0.69619 | 1880.737 | 0.92345
1881.219 | 0.15445 | 1881.219 | 0.40306 | 1881.219 | 0.69575 | 1881.219 | 0.92307
1881.701 | 0.15393 | 1881.701 | 0.40267 | 1881.701 | 0.6953 | 1881.701 | 0.92265
1882.183 | 0.15341 | 1882.183 | 0.40228 | 1882.183 | 0.69482 | 1882.183 | 0.92218
1882.666 | 0.15289 | 1882.666 | 0.40186 | 1882.666 | 0.69431 | 1882.666 | 0.9217
1883.148 | 0.15239 | 1883.148 | 0.40141 | 1883.148 | 0.69375 | 1883.148 | 0.92126
1883.63 | 0.15191 | 1883.63 | 0.40093 | 1883.63 | 0.69317 | 1883.63 | 0.92088
1884.112 | 0.15143 | 1884.112 | 0.40042 | 1884.112 | 0.69257 | 1884.112 | 0.92058
1884.594 | 0.15093 | 1884.594 | 0.39989 | 1884.594 | 0.69198 | 1884.594 | 0.92035
1885.076 | 0.15042 | 1885.076 | 0.39934 | 1885.076 | 0.69138 | 1885.076 | 0.92014
1885.558 | 0.14987 | 1885.558 | 0.39878 | 1885.558 | 0.69079 | 1885.558 | 0.91991
1886.04 | 0.1493 | 1886.04 | 0.39819 | 1886.04 | 0.69018 | 1886.04 | 0.91961
1886.523 | 0.14872 | 1886.523 | 0.39759 | 1886.523 | 0.68957 | 1886.523 | 0.9192
1887.005 | 0.14817 | 1887.005 | 0.39697 | 1887.005 | 0.68894 | 1887.005 | 0.9187
1887.487 | 0.14765 | 1887.487 | 0.39634 | 1887.487 | 0.68829 | 1887.487 | 0.91812
1887.969 | 0.14718 | 1887.969 | 0.39573 | 1887.969 | 0.68763 | 1887.969 | 0.91749
1888.451 | 0.14675 | 1888.451 | 0.39516 | 1888.451 | 0.68697 | 1888.451 | 0.91685
1888.933 | 0.14632 | 1888.933 | 0.39466 | 1888.933 | 0.68632 | 1888.933 | 0.91625
1889.415 | 0.14588 | 1889.415 | 0.39424 | 1889.415 | 0.6857 | 1889.415 | 0.91569
1889.897 | 0.14541 | 1889.897 | 0.39391 | 1889.897 | 0.68511 | 1889.897 | 0.91521
1890.38 | 0.14488 | 1890.38 | 0.39363 | 1890.38 | 0.68455 | 1890.38 | 0.91478
1890.862 | 0.14431 | 1890.862 | 0.39337 | 1890.862 | 0.684 | 1890.862 | 0.91438
1891.344 | 0.14371 | 1891.344 | 0.39308 | 1891.344 | 0.68346 | 1891.344 | 0.91401
1891.826 | 0.1431 | 1891.826 | 0.39272 | 1891.826 | 0.68291 | 1891.826 | 0.91364
1892.308 | 0.14249 | 1892.308 | 0.39228 | 1892.308 | 0.68235 | 1892.308 | 0.91327
1892.79 | 0.14188 | 1892.79 | 0.39175 | 1892.79 | 0.68177 | 1892.79 | 0.91287
1893.272 | 0.14127 | 1893.272 | 0.39113 | 1893.272 | 0.68116 | 1893.272 | 0.91245
1893.754 | 0.14067 | 1893.754 | 0.39046 | 1893.754 | 0.68053 | 1893.754 | 0.912
1894.236 | 0.14009 | 1894.236 | 0.38977 | 1894.236 | 0.67989 | 1894.236 | 0.91152
1894.719 | 0.13956 | 1894.719 | 0.38911 | 1894.719 | 0.67928 | 1894.719 | 0.91102
1895.201 | 0.13907 | 1895.201 | 0.38853 | 1895.201 | 0.67869 | 1895.201 | 0.91051
1895.683 | 0.13864 | 1895.683 | 0.38805 | 1895.683 | 0.67813 | 1895.683 | 0.90999
1896.165 | 0.13826 | 1896.165 | 0.38765 | 1896.165 | 0.6776 | 1896.165 | 0.90947
1896.647 | 0.13788 | 1896.647 | 0.3873 | 1896.647 | 0.67707 | 1896.647 | 0.90894
1897.129 | 0.13748 | 1897.129 | 0.38696 | 1897.129 | 0.67651 | 1897.129 | 0.90839
1897.611 | 0.13702 | 1897.611 | 0.38657 | 1897.611 | 0.67592 | 1897.611 | 0.90781
1898.093 | 0.13649 | 1898.093 | 0.3861 | 1898.093 | 0.67531 | 1898.093 | 0.90721
1898.575 | 0.13589 | 1898.575 | 0.38555 | 1898.575 | 0.67467 | 1898.575 | 0.90663
1899.058 | 0.13523 | 1899.058 | 0.38493 | 1899.058 | 0.67404 | 1899.058 | 0.90607
1899.54 | 0.13455 | 1899.54 | 0.38428 | 1899.54 | 0.67342 | 1899.54 | 0.90557
1900.022 | 0.13387 | 1900.022 | 0.38364 | 1900.022 | 0.67281 | 1900.022 | 0.90511
1900.504 | 0.13321 | 1900.504 | 0.38303 | 1900.504 | 0.67219 | 1900.504 | 0.9047
1900.986 | 0.13258 | 1900.986 | 0.38245 | 1900.986 | 0.67155 | 1900.986 | 0.9043
1901.468 | 0.13196 | 1901.468 | 0.38191 | 1901.468 | 0.67086 | 1901.468 | 0.90388
1901.95 | 0.13137 | 1901.95 | 0.38137 | 1901.95 | 0.67013 | 1901.95 | 0.90343
1902.432 | 0.13078 | 1902.432 | 0.38081 | 1902.432 | 0.6694 | 1902.432 | 0.90293
1902.915 | 0.13021 | 1902.915 | 0.38023 | 1902.915 | 0.66868 | 1902.915 | 0.9024
1903.397 | 0.12966 | 1903.397 | 0.37964 | 1903.397 | 0.66802 | 1903.397 | 0.90188
1903.879 | 0.12914 | 1903.879 | 0.37905 | 1903.879 | 0.66744 | 1903.879 | 0.90138
1904.361 | 0.12866 | 1904.361 | 0.37849 | 1904.361 | 0.66694 | 1904.361 | 0.90093
1904.843 | 0.12823 | 1904.843 | 0.37799 | 1904.843 | 0.6665 | 1904.843 | 0.90053
1905.325 | 0.12784 | 1905.325 | 0.37753 | 1905.325 | 0.66607 | 1905.325 | 0.90017
1905.807 | 0.12749 | 1905.807 | 0.37712 | 1905.807 | 0.66562 | 1905.807 | 0.89984
1906.289 | 0.12716 | 1906.289 | 0.37672 | 1906.289 | 0.66511 | 1906.289 | 0.8995
1906.771 | 0.12683 | 1906.771 | 0.37631 | 1906.771 | 0.66452 | 1906.771 | 0.89913
1907.254 | 0.1265 | 1907.254 | 0.37586 | 1907.254 | 0.66383 | 1907.254 | 0.89872
1907.736 | 0.12613 | 1907.736 | 0.37537 | 1907.736 | 0.66306 | 1907.736 | 0.89826
1908.218 | 0.12571 | 1908.218 | 0.37484 | 1908.218 | 0.66223 | 1908.218 | 0.89776
1908.7 | 0.12524 | 1908.7 | 0.37432 | 1908.7 | 0.66136 | 1908.7 | 0.89723
1909.182 | 0.12473 | 1909.182 | 0.37383 | 1909.182 | 0.66053 | 1909.182 | 0.89671
1909.664 | 0.12419 | 1909.664 | 0.37341 | 1909.664 | 0.65977 | 1909.664 | 0.89621
1910.146 | 0.12365 | 1910.146 | 0.37308 | 1910.146 | 0.65915 | 1910.146 | 0.89577
1910.628 | 0.12314 | 1910.628 | 0.37283 | 1910.628 | 0.65871 | 1910.628 | 0.89539
1911.11 | 0.12269 | 1911.11 | 0.37264 | 1911.11 | 0.65843 | 1911.11 | 0.89507
1911.593 | 0.12229 | 1911.593 | 0.37249 | 1911.593 | 0.65829 | 1911.593 | 0.89479
1912.075 | 0.12195 | 1912.075 | 0.37232 | 1912.075 | 0.65822 | 1912.075 | 0.89454
1912.557 | 0.12164 | 1912.557 | 0.3721 | 1912.557 | 0.65816 | 1912.557 | 0.8943
1913.039 | 0.12134 | 1913.039 | 0.37183 | 1913.039 | 0.65803 | 1913.039 | 0.89403
1913.521 | 0.12104 | 1913.521 | 0.3715 | 1913.521 | 0.6578 | 1913.521 | 0.89374
1914.003 | 0.12073 | 1914.003 | 0.37111 | 1914.003 | 0.65745 | 1914.003 | 0.89344
1914.485 | 0.12043 | 1914.485 | 0.37069 | 1914.485 | 0.65702 | 1914.485 | 0.89314
1914.967 | 0.12014 | 1914.967 | 0.37024 | 1914.967 | 0.65655 | 1914.967 | 0.89287
1915.45 | 0.11986 | 1915.45 | 0.3698 | 1915.45 | 0.65608 | 1915.45 | 0.89265
1915.932 | 0.11961 | 1915.932 | 0.36936 | 1915.932 | 0.65562 | 1915.932 | 0.89246
1916.414 | 0.11936 | 1916.414 | 0.36893 | 1916.414 | 0.65519 | 1916.414 | 0.89229
1916.896 | 0.11912 | 1916.896 | 0.36853 | 1916.896 | 0.65477 | 1916.896 | 0.89211
1917.378 | 0.11887 | 1917.378 | 0.36817 | 1917.378 | 0.65436 | 1917.378 | 0.89188
1917.86 | 0.1186 | 1917.86 | 0.36786 | 1917.86 | 0.65396 | 1917.86 | 0.89157
1918.342 | 0.11832 | 1918.342 | 0.3676 | 1918.342 | 0.65355 | 1918.342 | 0.89117
1918.824 | 0.11803 | 1918.824 | 0.36736 | 1918.824 | 0.65315 | 1918.824 | 0.89068
1919.307 | 0.11773 | 1919.307 | 0.36711 | 1919.307 | 0.65274 | 1919.307 | 0.89013
1919.789 | 0.11742 | 1919.789 | 0.36682 | 1919.789 | 0.65232 | 1919.789 | 0.88956
1920.271 | 0.11709 | 1920.271 | 0.36644 | 1920.271 | 0.65189 | 1920.271 | 0.88901
1920.753 | 0.11676 | 1920.753 | 0.36597 | 1920.753 | 0.65144 | 1920.753 | 0.8885
1921.235 | 0.11642 | 1921.235 | 0.36544 | 1921.235 | 0.65097 | 1921.235 | 0.88808
1921.717 | 0.11609 | 1921.717 | 0.36488 | 1921.717 | 0.6505 | 1921.717 | 0.88774
1922.199 | 0.1158 | 1922.199 | 0.36435 | 1922.199 | 0.65006 | 1922.199 | 0.88749
1922.681 | 0.11556 | 1922.681 | 0.36393 | 1922.681 | 0.64967 | 1922.681 | 0.88734
1923.163 | 0.11538 | 1923.163 | 0.36366 | 1923.163 | 0.64936 | 1923.163 | 0.88727
1923.646 | 0.11526 | 1923.646 | 0.36354 | 1923.646 | 0.64913 | 1923.646 | 0.88726
1924.128 | 0.11515 | 1924.128 | 0.36353 | 1924.128 | 0.64897 | 1924.128 | 0.8873
1924.61 | 0.11503 | 1924.61 | 0.36357 | 1924.61 | 0.64882 | 1924.61 | 0.88735
1925.092 | 0.11487 | 1925.092 | 0.3636 | 1925.092 | 0.64866 | 1925.092 | 0.88741
1925.574 | 0.11466 | 1925.574 | 0.36361 | 1925.574 | 0.64845 | 1925.574 | 0.88746
1926.056 | 0.11441 | 1926.056 | 0.36357 | 1926.056 | 0.64819 | 1926.056 | 0.88747
1926.538 | 0.11413 | 1926.538 | 0.3635 | 1926.538 | 0.64791 | 1926.538 | 0.88743
1927.02 | 0.11386 | 1927.02 | 0.36344 | 1927.02 | 0.64761 | 1927.02 | 0.88732
1927.502 | 0.11361 | 1927.502 | 0.36339 | 1927.502 | 0.64733 | 1927.502 | 0.88713
1927.985 | 0.11337 | 1927.985 | 0.36337 | 1927.985 | 0.64708 | 1927.985 | 0.88686
1928.467 | 0.11313 | 1928.467 | 0.36334 | 1928.467 | 0.64686 | 1928.467 | 0.88653
1928.949 | 0.11288 | 1928.949 | 0.36328 | 1928.949 | 0.64665 | 1928.949 | 0.88617
1929.431 | 0.11259 | 1929.431 | 0.36315 | 1929.431 | 0.64642 | 1929.431 | 0.8858
1929.913 | 0.11227 | 1929.913 | 0.36292 | 1929.913 | 0.64614 | 1929.913 | 0.88547
1930.395 | 0.11193 | 1930.395 | 0.36262 | 1930.395 | 0.6458 | 1930.395 | 0.8852
1930.877 | 0.11159 | 1930.877 | 0.36226 | 1930.877 | 0.64541 | 1930.877 | 0.88501
1931.359 | 0.11127 | 1931.359 | 0.36189 | 1931.359 | 0.64499 | 1931.359 | 0.8849
1931.842 | 0.11101 | 1931.842 | 0.36157 | 1931.842 | 0.6446 | 1931.842 | 0.88487
1932.324 | 0.11082 | 1932.324 | 0.36135 | 1932.324 | 0.64426 | 1932.324 | 0.88491
1932.806 | 0.11069 | 1932.806 | 0.36123 | 1932.806 | 0.64403 | 1932.806 | 0.88499
1933.288 | 0.1106 | 1933.288 | 0.36121 | 1933.288 | 0.64392 | 1933.288 | 0.88509
1933.77 | 0.11055 | 1933.77 | 0.36126 | 1933.77 | 0.64393 | 1933.77 | 0.88518
1934.252 | 0.1105 | 1934.252 | 0.36136 | 1934.252 | 0.64402 | 1934.252 | 0.88525
1934.734 | 0.11046 | 1934.734 | 0.36146 | 1934.734 | 0.64413 | 1934.734 | 0.88527
1935.216 | 0.1104 | 1935.216 | 0.36153 | 1935.216 | 0.64423 | 1935.216 | 0.88524
1935.698 | 0.11034 | 1935.698 | 0.36156 | 1935.698 | 0.64424 | 1935.698 | 0.88515
1936.181 | 0.11027 | 1936.181 | 0.36154 | 1936.181 | 0.64416 | 1936.181 | 0.88503
1936.663 | 0.11019 | 1936.663 | 0.36147 | 1936.663 | 0.64397 | 1936.663 | 0.88487
1937.145 | 0.1101 | 1937.145 | 0.36138 | 1937.145 | 0.64369 | 1937.145 | 0.88469
1937.627 | 0.11 | 1937.627 | 0.36126 | 1937.627 | 0.64337 | 1937.627 | 0.88449
1938.109 | 0.10988 | 1938.109 | 0.36111 | 1938.109 | 0.64303 | 1938.109 | 0.88427
1938.591 | 0.10976 | 1938.591 | 0.36092 | 1938.591 | 0.64269 | 1938.591 | 0.88403
1939.073 | 0.10964 | 1939.073 | 0.36069 | 1939.073 | 0.64237 | 1939.073 | 0.88375
1939.555 | 0.10953 | 1939.555 | 0.3604 | 1939.555 | 0.64205 | 1939.555 | 0.88346
1940.037 | 0.10943 | 1940.037 | 0.36006 | 1940.037 | 0.64173 | 1940.037 | 0.88317
1940.52 | 0.10936 | 1940.52 | 0.35969 | 1940.52 | 0.64141 | 1940.52 | 0.88289
1941.002 | 0.10931 | 1941.002 | 0.35933 | 1941.002 | 0.64109 | 1941.002 | 0.88267
1941.484 | 0.10928 | 1941.484 | 0.35903 | 1941.484 | 0.6408 | 1941.484 | 0.88253
1941.966 | 0.10928 | 1941.966 | 0.35884 | 1941.966 | 0.64057 | 1941.966 | 0.88247
1942.448 | 0.10929 | 1942.448 | 0.3588 | 1942.448 | 0.64042 | 1942.448 | 0.8825
1942.93 | 0.10929 | 1942.93 | 0.35888 | 1942.93 | 0.64033 | 1942.93 | 0.88258
1943.412 | 0.10926 | 1943.412 | 0.35904 | 1943.412 | 0.64028 | 1943.412 | 0.88266
1943.894 | 0.10918 | 1943.894 | 0.35921 | 1943.894 | 0.64022 | 1943.894 | 0.88271
1944.377 | 0.10905 | 1944.377 | 0.35935 | 1944.377 | 0.64012 | 1944.377 | 0.88273
1944.859 | 0.10888 | 1944.859 | 0.35943 | 1944.859 | 0.64 | 1944.859 | 0.88271
1945.341 | 0.10868 | 1945.341 | 0.35945 | 1945.341 | 0.63985 | 1945.341 | 0.8827
1945.823 | 0.10849 | 1945.823 | 0.35943 | 1945.823 | 0.63971 | 1945.823 | 0.88271
1946.305 | 0.10834 | 1946.305 | 0.35942 | 1946.305 | 0.63961 | 1946.305 | 0.88278
1946.787 | 0.10823 | 1946.787 | 0.35944 | 1946.787 | 0.63956 | 1946.787 | 0.88288
1947.269 | 0.10817 | 1947.269 | 0.35951 | 1947.269 | 0.63958 | 1947.269 | 0.88302
1947.751 | 0.10815 | 1947.751 | 0.35963 | 1947.751 | 0.63965 | 1947.751 | 0.88316
1948.234 | 0.10816 | 1948.234 | 0.35978 | 1948.234 | 0.63974 | 1948.234 | 0.88327
1948.716 | 0.10818 | 1948.716 | 0.35994 | 1948.716 | 0.63985 | 1948.716 | 0.88334
1949.198 | 0.1082 | 1949.198 | 0.36009 | 1949.198 | 0.63994 | 1949.198 | 0.88338
1949.68 | 0.10821 | 1949.68 | 0.36022 | 1949.68 | 0.64001 | 1949.68 | 0.88338
1950.162 | 0.10822 | 1950.162 | 0.36033 | 1950.162 | 0.64005 | 1950.162 | 0.88336
1950.644 | 0.10822 | 1950.644 | 0.36042 | 1950.644 | 0.64004 | 1950.644 | 0.88334
1951.126 | 0.10822 | 1951.126 | 0.36049 | 1951.126 | 0.63997 | 1951.126 | 0.88333
1951.608 | 0.10821 | 1951.608 | 0.36052 | 1951.608 | 0.63984 | 1951.608 | 0.88332
1952.09 | 0.10817 | 1952.09 | 0.3605 | 1952.09 | 0.63963 | 1952.09 | 0.88331
1952.573 | 0.10809 | 1952.573 | 0.36041 | 1952.573 | 0.63938 | 1952.573 | 0.88329
1953.055 | 0.10795 | 1953.055 | 0.36026 | 1953.055 | 0.63909 | 1953.055 | 0.88324
1953.537 | 0.10775 | 1953.537 | 0.36007 | 1953.537 | 0.63879 | 1953.537 | 0.88316
1954.019 | 0.1075 | 1954.019 | 0.35984 | 1954.019 | 0.63853 | 1954.019 | 0.88305
1954.501 | 0.10724 | 1954.501 | 0.35963 | 1954.501 | 0.6383 | 1954.501 | 0.88291
1954.983 | 0.10699 | 1954.983 | 0.35946 | 1954.983 | 0.63813 | 1954.983 | 0.88278
1955.465 | 0.10681 | 1955.465 | 0.35936 | 1955.465 | 0.63801 | 1955.465 | 0.88269
1955.947 | 0.10671 | 1955.947 | 0.35935 | 1955.947 | 0.63793 | 1955.947 | 0.88267
1956.429 | 0.1067 | 1956.429 | 0.35942 | 1956.429 | 0.63788 | 1956.429 | 0.88274
1956.912 | 0.10679 | 1956.912 | 0.35957 | 1956.912 | 0.63784 | 1956.912 | 0.8829
1957.394 | 0.10694 | 1957.394 | 0.35977 | 1957.394 | 0.63782 | 1957.394 | 0.88315
1957.876 | 0.10712 | 1957.876 | 0.35999 | 1957.876 | 0.6378 | 1957.876 | 0.88344
1958.358 | 0.10728 | 1958.358 | 0.36019 | 1958.358 | 0.63778 | 1958.358 | 0.8837
1958.84 | 0.10739 | 1958.84 | 0.36034 | 1958.84 | 0.63775 | 1958.84 | 0.88388
1959.322 | 0.10742 | 1959.322 | 0.36041 | 1959.322 | 0.6377 | 1959.322 | 0.88394
1959.804 | 0.10738 | 1959.804 | 0.3604 | 1959.804 | 0.63764 | 1959.804 | 0.88385
1960.286 | 0.10727 | 1960.286 | 0.36033 | 1960.286 | 0.63758 | 1960.286 | 0.88363
1960.769 | 0.10712 | 1960.769 | 0.36021 | 1960.769 | 0.63753 | 1960.769 | 0.88334
1961.251 | 0.10696 | 1961.251 | 0.36008 | 1961.251 | 0.63748 | 1961.251 | 0.88303
1961.733 | 0.1068 | 1961.733 | 0.35996 | 1961.733 | 0.63744 | 1961.733 | 0.88274
1962.215 | 0.10665 | 1962.215 | 0.35987 | 1962.215 | 0.63738 | 1962.215 | 0.88253
1962.697 | 0.10652 | 1962.697 | 0.3598 | 1962.697 | 0.63727 | 1962.697 | 0.88239
1963.179 | 0.1064 | 1963.179 | 0.35973 | 1963.179 | 0.6371 | 1963.179 | 0.88231
1963.661 | 0.10629 | 1963.661 | 0.35964 | 1963.661 | 0.63684 | 1963.661 | 0.88227
1964.143 | 0.10618 | 1964.143 | 0.35954 | 1964.143 | 0.63651 | 1964.143 | 0.88223
1964.625 | 0.10607 | 1964.625 | 0.35941 | 1964.625 | 0.63615 | 1964.625 | 0.88218
1965.108 | 0.10596 | 1965.108 | 0.35927 | 1965.108 | 0.63579 | 1965.108 | 0.88209
1965.59 | 0.10583 | 1965.59 | 0.35915 | 1965.59 | 0.6355 | 1965.59 | 0.88199
1966.072 | 0.1057 | 1966.072 | 0.35908 | 1966.072 | 0.63529 | 1966.072 | 0.88188
1966.554 | 0.10556 | 1966.554 | 0.35906 | 1966.554 | 0.6352 | 1966.554 | 0.8818
1967.036 | 0.10542 | 1967.036 | 0.35912 | 1967.036 | 0.6352 | 1967.036 | 0.88176
1967.518 | 0.10529 | 1967.518 | 0.35923 | 1967.518 | 0.63527 | 1967.518 | 0.88177
1968 | 0.10519 | 1968 | 0.35936 | 1968 | 0.63536 | 1968 | 0.88183
1968.482 | 0.10512 | 1968.482 | 0.35951 | 1968.482 | 0.63546 | 1968.482 | 0.8819
1968.964 | 0.10508 | 1968.964 | 0.35963 | 1968.964 | 0.63553 | 1968.964 | 0.88196
1969.447 | 0.10507 | 1969.447 | 0.35974 | 1969.447 | 0.63556 | 1969.447 | 0.88197
1969.929 | 0.10507 | 1969.929 | 0.35981 | 1969.929 | 0.63557 | 1969.929 | 0.88192
1970.411 | 0.10506 | 1970.411 | 0.35985 | 1970.411 | 0.63555 | 1970.411 | 0.8818
1970.893 | 0.10502 | 1970.893 | 0.35987 | 1970.893 | 0.63549 | 1970.893 | 0.8816
1971.375 | 0.10494 | 1971.375 | 0.35986 | 1971.375 | 0.63539 | 1971.375 | 0.88136
1971.857 | 0.10483 | 1971.857 | 0.35983 | 1971.857 | 0.63525 | 1971.857 | 0.88109
1972.339 | 0.10469 | 1972.339 | 0.35979 | 1972.339 | 0.63507 | 1972.339 | 0.88084
1972.821 | 0.10455 | 1972.821 | 0.35973 | 1972.821 | 0.63486 | 1972.821 | 0.88061
1973.304 | 0.10441 | 1973.304 | 0.35968 | 1973.304 | 0.63465 | 1973.304 | 0.88044
1973.786 | 0.1043 | 1973.786 | 0.35964 | 1973.786 | 0.63446 | 1973.786 | 0.88034
1974.268 | 0.10421 | 1974.268 | 0.35963 | 1974.268 | 0.63428 | 1974.268 | 0.88032
1974.75 | 0.10414 | 1974.75 | 0.35967 | 1974.75 | 0.63415 | 1974.75 | 0.88037
1975.232 | 0.10408 | 1975.232 | 0.35974 | 1975.232 | 0.63405 | 1975.232 | 0.8805
1975.714 | 0.10403 | 1975.714 | 0.35984 | 1975.714 | 0.63399 | 1975.714 | 0.88066
1976.196 | 0.10398 | 1976.196 | 0.35996 | 1976.196 | 0.63394 | 1976.196 | 0.88085
1976.678 | 0.10392 | 1976.678 | 0.36008 | 1976.678 | 0.63391 | 1976.678 | 0.88101
1977.161 | 0.10385 | 1977.161 | 0.36016 | 1977.161 | 0.63385 | 1977.161 | 0.88113
1977.643 | 0.10376 | 1977.643 | 0.36019 | 1977.643 | 0.63377 | 1977.643 | 0.88117
1978.125 | 0.10363 | 1978.125 | 0.36013 | 1978.125 | 0.63363 | 1978.125 | 0.88112
1978.607 | 0.10345 | 1978.607 | 0.35998 | 1978.607 | 0.63343 | 1978.607 | 0.88099
1979.089 | 0.10322 | 1979.089 | 0.35975 | 1979.089 | 0.63316 | 1979.089 | 0.88079
1979.571 | 0.10294 | 1979.571 | 0.35947 | 1979.571 | 0.63284 | 1979.571 | 0.88056
1980.053 | 0.10261 | 1980.053 | 0.35917 | 1980.053 | 0.63251 | 1980.053 | 0.88034
1980.535 | 0.10227 | 1980.535 | 0.35892 | 1980.535 | 0.63218 | 1980.535 | 0.88015
1981.017 | 0.10194 | 1981.017 | 0.35874 | 1981.017 | 0.63191 | 1981.017 | 0.88001
1981.5 | 0.10164 | 1981.5 | 0.35865 | 1981.5 | 0.63172 | 1981.5 | 0.8799
1981.982 | 0.1014 | 1981.982 | 0.35867 | 1981.982 | 0.6316 | 1981.982 | 0.87984
1982.464 | 0.10122 | 1982.464 | 0.35876 | 1982.464 | 0.63156 | 1982.464 | 0.87978
1982.946 | 0.10111 | 1982.946 | 0.35889 | 1982.946 | 0.63155 | 1982.946 | 0.87972
1983.428 | 0.10106 | 1983.428 | 0.35903 | 1983.428 | 0.63155 | 1983.428 | 0.87962
1983.91 | 0.10105 | 1983.91 | 0.35913 | 1983.91 | 0.63152 | 1983.91 | 0.8795
1984.392 | 0.10105 | 1984.392 | 0.35916 | 1984.392 | 0.63144 | 1984.392 | 0.87932
1984.874 | 0.10104 | 1984.874 | 0.35913 | 1984.874 | 0.6313 | 1984.874 | 0.8791
1985.356 | 0.101 | 1985.356 | 0.35901 | 1985.356 | 0.63111 | 1985.356 | 0.87884
1985.839 | 0.10091 | 1985.839 | 0.35882 | 1985.839 | 0.63086 | 1985.839 | 0.87857
1986.321 | 0.10076 | 1986.321 | 0.35859 | 1986.321 | 0.63058 | 1986.321 | 0.8783
1986.803 | 0.10057 | 1986.803 | 0.35834 | 1986.803 | 0.63028 | 1986.803 | 0.87806
1987.285 | 0.10034 | 1987.285 | 0.35809 | 1987.285 | 0.62997 | 1987.285 | 0.87788
1987.767 | 0.10009 | 1987.767 | 0.35789 | 1987.767 | 0.62967 | 1987.767 | 0.87776
1988.249 | 0.09986 | 1988.249 | 0.35774 | 1988.249 | 0.62937 | 1988.249 | 0.87771
1988.731 | 0.09966 | 1988.731 | 0.35765 | 1988.731 | 0.62908 | 1988.731 | 0.87769
1989.213 | 0.09948 | 1989.213 | 0.35762 | 1989.213 | 0.62879 | 1989.213 | 0.87768
1989.696 | 0.09931 | 1989.696 | 0.35761 | 1989.696 | 0.6285 | 1989.696 | 0.87766
1990.178 | 0.09915 | 1990.178 | 0.3576 | 1990.178 | 0.6282 | 1990.178 | 0.8776
1990.66 | 0.09895 | 1990.66 | 0.35756 | 1990.66 | 0.62791 | 1990.66 | 0.87752
1991.142 | 0.09872 | 1991.142 | 0.3575 | 1991.142 | 0.62763 | 1991.142 | 0.87743
1991.624 | 0.09844 | 1991.624 | 0.3574 | 1991.624 | 0.62736 | 1991.624 | 0.87737
1992.106 | 0.09813 | 1992.106 | 0.35732 | 1992.106 | 0.62712 | 1992.106 | 0.87736
1992.588 | 0.09781 | 1992.588 | 0.35727 | 1992.588 | 0.6269 | 1992.588 | 0.8774
1993.07 | 0.09751 | 1993.07 | 0.35728 | 1993.07 | 0.6267 | 1993.07 | 0.87749
1993.552 | 0.09723 | 1993.552 | 0.35736 | 1993.552 | 0.62649 | 1993.552 | 0.8776
1994.035 | 0.09698 | 1994.035 | 0.35748 | 1994.035 | 0.62626 | 1994.035 | 0.87771
1994.517 | 0.09677 | 1994.517 | 0.35762 | 1994.517 | 0.62601 | 1994.517 | 0.87778
1994.999 | 0.09658 | 1994.999 | 0.35776 | 1994.999 | 0.62574 | 1994.999 | 0.87782
1995.481 | 0.0964 | 1995.481 | 0.35786 | 1995.481 | 0.62545 | 1995.481 | 0.87782
1995.963 | 0.09622 | 1995.963 | 0.35793 | 1995.963 | 0.62517 | 1995.963 | 0.87778
1996.445 | 0.09604 | 1996.445 | 0.35796 | 1996.445 | 0.62489 | 1996.445 | 0.87772
1996.927 | 0.09586 | 1996.927 | 0.35796 | 1996.927 | 0.62461 | 1996.927 | 0.87764
1997.409 | 0.09569 | 1997.409 | 0.35795 | 1997.409 | 0.62434 | 1997.409 | 0.87755
1997.891 | 0.09552 | 1997.891 | 0.35792 | 1997.891 | 0.62406 | 1997.891 | 0.87744
1998.374 | 0.09538 | 1998.374 | 0.35787 | 1998.374 | 0.62377 | 1998.374 | 0.87734
1998.856 | 0.09524 | 1998.856 | 0.3578 | 1998.856 | 0.62348 | 1998.856 | 0.87724
1999.338 | 0.09511 | 1999.338 | 0.3577 | 1999.338 | 0.62321 | 1999.338 | 0.87716
1999.82 | 0.09499 | 1999.82 | 0.35756 | 1999.82 | 0.62295 | 1999.82 | 0.87712
2000.302 | 0.09485 | 2000.302 | 0.3574 | 2000.302 | 0.62271 | 2000.302 | 0.87712
2000.784 | 0.09469 | 2000.784 | 0.35722 | 2000.784 | 0.6225 | 2000.784 | 0.87714
2001.266 | 0.09448 | 2001.266 | 0.35704 | 2001.266 | 0.62229 | 2001.266 | 0.87718
2001.748 | 0.09423 | 2001.748 | 0.35687 | 2001.748 | 0.62206 | 2001.748 | 0.87721
2002.231 | 0.09392 | 2002.231 | 0.35673 | 2002.231 | 0.6218 | 2002.231 | 0.87721
2002.713 | 0.09357 | 2002.713 | 0.35661 | 2002.713 | 0.62149 | 2002.713 | 0.87716
2003.195 | 0.09319 | 2003.195 | 0.35652 | 2003.195 | 0.62113 | 2003.195 | 0.87706
2003.677 | 0.09279 | 2003.677 | 0.35644 | 2003.677 | 0.62071 | 2003.677 | 0.87691
2004.159 | 0.09237 | 2004.159 | 0.35636 | 2004.159 | 0.62026 | 2004.159 | 0.8767
2004.641 | 0.09193 | 2004.641 | 0.35627 | 2004.641 | 0.61977 | 2004.641 | 0.87646
2005.123 | 0.09149 | 2005.123 | 0.35615 | 2005.123 | 0.61927 | 2005.123 | 0.87619
2005.605 | 0.09104 | 2005.605 | 0.356 | 2005.605 | 0.61877 | 2005.605 | 0.8759
2006.088 | 0.09058 | 2006.088 | 0.3558 | 2006.088 | 0.61827 | 2006.088 | 0.87562
2006.57 | 0.09012 | 2006.57 | 0.35556 | 2006.57 | 0.61778 | 2006.57 | 0.87536
2007.052 | 0.08968 | 2007.052 | 0.3553 | 2007.052 | 0.61731 | 2007.052 | 0.87514
2007.534 | 0.08925 | 2007.534 | 0.35504 | 2007.534 | 0.61687 | 2007.534 | 0.87495
2008.016 | 0.08886 | 2008.016 | 0.35479 | 2008.016 | 0.61647 | 2008.016 | 0.87481
2008.498 | 0.08851 | 2008.498 | 0.35458 | 2008.498 | 0.6161 | 2008.498 | 0.87469
2008.98 | 0.08818 | 2008.98 | 0.3544 | 2008.98 | 0.61575 | 2008.98 | 0.87458
2009.462 | 0.08788 | 2009.462 | 0.35427 | 2009.462 | 0.61541 | 2009.462 | 0.87447
2009.944 | 0.08757 | 2009.944 | 0.35417 | 2009.944 | 0.61505 | 2009.944 | 0.87434
2010.427 | 0.08727 | 2010.427 | 0.35411 | 2010.427 | 0.61469 | 2010.427 | 0.87421
2010.909 | 0.08694 | 2010.909 | 0.35407 | 2010.909 | 0.61432 | 2010.909 | 0.87408
2011.391 | 0.08661 | 2011.391 | 0.35403 | 2011.391 | 0.61394 | 2011.391 | 0.87396
2011.873 | 0.08626 | 2011.873 | 0.354 | 2011.873 | 0.61357 | 2011.873 | 0.87383
2012.355 | 0.0859 | 2012.355 | 0.35394 | 2012.355 | 0.6132 | 2012.355 | 0.8737
2012.837 | 0.08553 | 2012.837 | 0.35385 | 2012.837 | 0.61283 | 2012.837 | 0.87356
2013.319 | 0.08514 | 2013.319 | 0.3537 | 2013.319 | 0.61245 | 2013.319 | 0.87337
2013.801 | 0.08475 | 2013.801 | 0.35348 | 2013.801 | 0.61205 | 2013.801 | 0.87315
2014.283 | 0.08434 | 2014.283 | 0.3532 | 2014.283 | 0.61162 | 2014.283 | 0.87288
2014.766 | 0.08393 | 2014.766 | 0.35286 | 2014.766 | 0.61116 | 2014.766 | 0.87259
2015.248 | 0.08351 | 2015.248 | 0.3525 | 2015.248 | 0.61067 | 2015.248 | 0.8723
2015.73 | 0.0831 | 2015.73 | 0.35214 | 2015.73 | 0.61016 | 2015.73 | 0.87203
2016.212 | 0.08269 | 2016.212 | 0.3518 | 2016.212 | 0.60966 | 2016.212 | 0.8718
2016.694 | 0.08226 | 2016.694 | 0.35153 | 2016.694 | 0.60915 | 2016.694 | 0.87161
2017.176 | 0.08182 | 2017.176 | 0.35131 | 2017.176 | 0.60866 | 2017.176 | 0.87145
2017.658 | 0.08136 | 2017.658 | 0.35116 | 2017.658 | 0.60817 | 2017.658 | 0.87132
2018.14 | 0.0809 | 2018.14 | 0.35105 | 2018.14 | 0.60768 | 2018.14 | 0.87121
2018.623 | 0.08046 | 2018.623 | 0.35097 | 2018.623 | 0.60721 | 2018.623 | 0.87111
2019.105 | 0.08007 | 2019.105 | 0.35092 | 2019.105 | 0.60674 | 2019.105 | 0.87103
2019.587 | 0.07974 | 2019.587 | 0.35088 | 2019.587 | 0.60629 | 2019.587 | 0.87097
2020.069 | 0.0795 | 2020.069 | 0.35084 | 2020.069 | 0.60588 | 2020.069 | 0.87094
2020.551 | 0.07932 | 2020.551 | 0.35077 | 2020.551 | 0.6055 | 2020.551 | 0.87093
2021.033 | 0.07918 | 2021.033 | 0.35067 | 2021.033 | 0.60516 | 2021.033 | 0.87093
2021.515 | 0.07903 | 2021.515 | 0.35051 | 2021.515 | 0.60484 | 2021.515 | 0.87094
2021.997 | 0.07883 | 2021.997 | 0.35029 | 2021.997 | 0.60453 | 2021.997 | 0.87094
2022.479 | 0.07856 | 2022.479 | 0.35002 | 2022.479 | 0.60423 | 2022.479 | 0.87092
2022.962 | 0.0782 | 2022.962 | 0.34972 | 2022.962 | 0.60391 | 2022.962 | 0.87087
2023.444 | 0.07776 | 2023.444 | 0.34941 | 2023.444 | 0.60357 | 2023.444 | 0.87079
2023.926 | 0.07726 | 2023.926 | 0.34913 | 2023.926 | 0.60319 | 2023.926 | 0.87068
2024.408 | 0.07673 | 2024.408 | 0.34887 | 2024.408 | 0.60276 | 2024.408 | 0.87054
2024.89 | 0.07618 | 2024.89 | 0.34865 | 2024.89 | 0.60229 | 2024.89 | 0.87036
2025.372 | 0.07565 | 2025.372 | 0.34845 | 2025.372 | 0.6018 | 2025.372 | 0.87016
2025.854 | 0.07514 | 2025.854 | 0.34827 | 2025.854 | 0.60129 | 2025.854 | 0.86992
2026.336 | 0.07467 | 2026.336 | 0.34809 | 2026.336 | 0.6008 | 2026.336 | 0.86967
2026.818 | 0.07425 | 2026.818 | 0.3479 | 2026.818 | 0.60034 | 2026.818 | 0.86941
2027.301 | 0.07388 | 2027.301 | 0.34771 | 2027.301 | 0.59992 | 2027.301 | 0.86913
2027.783 | 0.07356 | 2027.783 | 0.34751 | 2027.783 | 0.59953 | 2027.783 | 0.86884
2028.265 | 0.07328 | 2028.265 | 0.34731 | 2028.265 | 0.59917 | 2028.265 | 0.86853
2028.747 | 0.07301 | 2028.747 | 0.3471 | 2028.747 | 0.5988 | 2028.747 | 0.8682
2029.229 | 0.07273 | 2029.229 | 0.34687 | 2029.229 | 0.5984 | 2029.229 | 0.86785
2029.711 | 0.07241 | 2029.711 | 0.3466 | 2029.711 | 0.59795 | 2029.711 | 0.86748
2030.193 | 0.07207 | 2030.193 | 0.3463 | 2030.193 | 0.59747 | 2030.193 | 0.8671
2030.675 | 0.07169 | 2030.675 | 0.34597 | 2030.675 | 0.59695 | 2030.675 | 0.86673
2031.158 | 0.0713 | 2031.158 | 0.34562 | 2031.158 | 0.59643 | 2031.158 | 0.86639
2031.64 | 0.07091 | 2031.64 | 0.34527 | 2031.64 | 0.59593 | 2031.64 | 0.86606
2032.122 | 0.07053 | 2032.122 | 0.34493 | 2032.122 | 0.59544 | 2032.122 | 0.86576
2032.604 | 0.07017 | 2032.604 | 0.34459 | 2032.604 | 0.59498 | 2032.604 | 0.86547
2033.086 | 0.06981 | 2033.086 | 0.34427 | 2033.086 | 0.59454 | 2033.086 | 0.86519
2033.568 | 0.06943 | 2033.568 | 0.34395 | 2033.568 | 0.59411 | 2033.568 | 0.86491
2034.05 | 0.06904 | 2034.05 | 0.34362 | 2034.05 | 0.59369 | 2034.05 | 0.86462
2034.532 | 0.06864 | 2034.532 | 0.34328 | 2034.532 | 0.59328 | 2034.532 | 0.86432
2035.015 | 0.06824 | 2035.015 | 0.34295 | 2035.015 | 0.59287 | 2035.015 | 0.86402
2035.497 | 0.06784 | 2035.497 | 0.34263 | 2035.497 | 0.59246 | 2035.497 | 0.86372
2035.979 | 0.06746 | 2035.979 | 0.34233 | 2035.979 | 0.59205 | 2035.979 | 0.86343
2036.461 | 0.06709 | 2036.461 | 0.34203 | 2036.461 | 0.59161 | 2036.461 | 0.86314
2036.943 | 0.06672 | 2036.943 | 0.34172 | 2036.943 | 0.59114 | 2036.943 | 0.86285
2037.425 | 0.06632 | 2037.425 | 0.34138 | 2037.425 | 0.59062 | 2037.425 | 0.86257
2037.907 | 0.06588 | 2037.907 | 0.341 | 2037.907 | 0.59006 | 2037.907 | 0.86229
2038.389 | 0.06541 | 2038.389 | 0.34055 | 2038.389 | 0.58947 | 2038.389 | 0.86203
2038.871 | 0.0649 | 2038.871 | 0.34006 | 2038.871 | 0.58888 | 2038.871 | 0.86177
2039.354 | 0.06438 | 2039.354 | 0.33955 | 2039.354 | 0.5883 | 2039.354 | 0.86152
2039.836 | 0.06387 | 2039.836 | 0.33905 | 2039.836 | 0.58774 | 2039.836 | 0.86126
2040.318 | 0.06339 | 2040.318 | 0.33859 | 2040.318 | 0.58721 | 2040.318 | 0.86097
2040.8 | 0.06295 | 2040.8 | 0.33818 | 2040.8 | 0.58669 | 2040.8 | 0.86066
2041.282 | 0.06255 | 2041.282 | 0.33782 | 2041.282 | 0.58617 | 2041.282 | 0.86032
2041.764 | 0.06219 | 2041.764 | 0.33751 | 2041.764 | 0.58563 | 2041.764 | 0.85998
2042.246 | 0.06186 | 2042.246 | 0.33724 | 2042.246 | 0.58508 | 2042.246 | 0.85964
2042.728 | 0.06155 | 2042.728 | 0.33698 | 2042.728 | 0.58451 | 2042.728 | 0.85934
2043.21 | 0.06126 | 2043.21 | 0.33673 | 2043.21 | 0.58395 | 2043.21 | 0.85908
2043.693 | 0.06098 | 2043.693 | 0.33648 | 2043.693 | 0.58342 | 2043.693 | 0.85889
2044.175 | 0.06071 | 2044.175 | 0.33623 | 2044.175 | 0.58295 | 2044.175 | 0.85875
2044.657 | 0.06044 | 2044.657 | 0.33599 | 2044.657 | 0.58254 | 2044.657 | 0.85865
2045.139 | 0.06015 | 2045.139 | 0.33576 | 2045.139 | 0.5822 | 2045.139 | 0.85857
2045.621 | 0.05986 | 2045.621 | 0.33554 | 2045.621 | 0.58191 | 2045.621 | 0.85848
2046.103 | 0.05954 | 2046.103 | 0.33533 | 2046.103 | 0.58165 | 2046.103 | 0.85838
2046.585 | 0.05921 | 2046.585 | 0.33513 | 2046.585 | 0.5814 | 2046.585 | 0.85825
2047.067 | 0.05885 | 2047.067 | 0.33494 | 2047.067 | 0.58114 | 2047.067 | 0.85809
2047.55 | 0.05847 | 2047.55 | 0.33476 | 2047.55 | 0.58085 | 2047.55 | 0.85791
2048.032 | 0.05807 | 2048.032 | 0.33458 | 2048.032 | 0.58052 | 2048.032 | 0.85772
2048.514 | 0.05766 | 2048.514 | 0.33439 | 2048.514 | 0.58016 | 2048.514 | 0.85753
2048.996 | 0.05723 | 2048.996 | 0.3342 | 2048.996 | 0.57976 | 2048.996 | 0.85734
2049.478 | 0.0568 | 2049.478 | 0.334 | 2049.478 | 0.57933 | 2049.478 | 0.85717
2049.96 | 0.05638 | 2049.96 | 0.33377 | 2049.96 | 0.57889 | 2049.96 | 0.85701
2050.442 | 0.05599 | 2050.442 | 0.33352 | 2050.442 | 0.57845 | 2050.442 | 0.85687
2050.924 | 0.05565 | 2050.924 | 0.33323 | 2050.924 | 0.57802 | 2050.924 | 0.85673
2051.406 | 0.05536 | 2051.406 | 0.33292 | 2051.406 | 0.57761 | 2051.406 | 0.8566
2051.889 | 0.05511 | 2051.889 | 0.33259 | 2051.889 | 0.5772 | 2051.889 | 0.85645
2052.371 | 0.0549 | 2052.371 | 0.33226 | 2052.371 | 0.5768 | 2052.371 | 0.85629
2052.853 | 0.05471 | 2052.853 | 0.33194 | 2052.853 | 0.57641 | 2052.853 | 0.85613
2053.335 | 0.05452 | 2053.335 | 0.33166 | 2053.335 | 0.57602 | 2053.335 | 0.85596
2053.817 | 0.05431 | 2053.817 | 0.33143 | 2053.817 | 0.57563 | 2053.817 | 0.85581
2054.299 | 0.05408 | 2054.299 | 0.33126 | 2054.299 | 0.57525 | 2054.299 | 0.85568
2054.781 | 0.05382 | 2054.781 | 0.33114 | 2054.781 | 0.57488 | 2054.781 | 0.85557
2055.263 | 0.05353 | 2055.263 | 0.33105 | 2055.263 | 0.57452 | 2055.263 | 0.85547
2055.746 | 0.0532 | 2055.746 | 0.33096 | 2055.746 | 0.57416 | 2055.746 | 0.85536
2056.228 | 0.05283 | 2056.228 | 0.33086 | 2056.228 | 0.5738 | 2056.228 | 0.85522
2056.71 | 0.05243 | 2056.71 | 0.33072 | 2056.71 | 0.57344 | 2056.71 | 0.85503
2057.192 | 0.05201 | 2057.192 | 0.33052 | 2057.192 | 0.57307 | 2057.192 | 0.8548
2057.674 | 0.05158 | 2057.674 | 0.33028 | 2057.674 | 0.57268 | 2057.674 | 0.85452
2058.156 | 0.05116 | 2058.156 | 0.33001 | 2058.156 | 0.57227 | 2058.156 | 0.8542
2058.638 | 0.05078 | 2058.638 | 0.32972 | 2058.638 | 0.57185 | 2058.638 | 0.85387
2059.12 | 0.05044 | 2059.12 | 0.32943 | 2059.12 | 0.57141 | 2059.12 | 0.85352
2059.603 | 0.05014 | 2059.603 | 0.32916 | 2059.603 | 0.57098 | 2059.603 | 0.85319
2060.084 | 0.04988 | 2060.084 | 0.32891 | 2060.084 | 0.57056 | 2060.084 | 0.85286
2060.567 | 0.04962 | 2060.567 | 0.32869 | 2060.567 | 0.57016 | 2060.567 | 0.85256
2061.049 | 0.04936 | 2061.049 | 0.32848 | 2061.049 | 0.5698 | 2061.049 | 0.85228
2061.531 | 0.04908 | 2061.531 | 0.32829 | 2061.531 | 0.56947 | 2061.531 | 0.85204
2062.013 | 0.04879 | 2062.013 | 0.32811 | 2062.013 | 0.56916 | 2062.013 | 0.85185
2062.495 | 0.0485 | 2062.495 | 0.32792 | 2062.495 | 0.56885 | 2062.495 | 0.85171
2062.977 | 0.04821 | 2062.977 | 0.32772 | 2062.977 | 0.56853 | 2062.977 | 0.85162
2063.459 | 0.04794 | 2063.459 | 0.32751 | 2063.459 | 0.56817 | 2063.459 | 0.85158
2063.941 | 0.04769 | 2063.941 | 0.3273 | 2063.941 | 0.56778 | 2063.941 | 0.85158
2064.424 | 0.04745 | 2064.424 | 0.3271 | 2064.424 | 0.56738 | 2064.424 | 0.85161
2064.906 | 0.04721 | 2064.906 | 0.32694 | 2064.906 | 0.56698 | 2064.906 | 0.85167
2065.388 | 0.04697 | 2065.388 | 0.32682 | 2065.388 | 0.5666 | 2065.388 | 0.85175
2065.87 | 0.0467 | 2065.87 | 0.32676 | 2065.87 | 0.56627 | 2065.87 | 0.85183
2066.352 | 0.04641 | 2066.352 | 0.32673 | 2066.352 | 0.56597 | 2066.352 | 0.85191
2066.834 | 0.0461 | 2066.834 | 0.32672 | 2066.834 | 0.56571 | 2066.834 | 0.85194
2067.316 | 0.04577 | 2067.316 | 0.32669 | 2067.316 | 0.56547 | 2067.316 | 0.85192
2067.798 | 0.04543 | 2067.798 | 0.3266 | 2067.798 | 0.56522 | 2067.798 | 0.85182
2068.281 | 0.0451 | 2068.281 | 0.32646 | 2068.281 | 0.56496 | 2068.281 | 0.85164
2068.763 | 0.04478 | 2068.763 | 0.32625 | 2068.763 | 0.56469 | 2068.763 | 0.85137
2069.245 | 0.04449 | 2069.245 | 0.32601 | 2069.245 | 0.5644 | 2069.245 | 0.85105
2069.727 | 0.04423 | 2069.727 | 0.32577 | 2069.727 | 0.56411 | 2069.727 | 0.8507
2070.209 | 0.04401 | 2070.209 | 0.32555 | 2070.209 | 0.56381 | 2070.209 | 0.85036
2070.691 | 0.04381 | 2070.691 | 0.32536 | 2070.691 | 0.5635 | 2070.691 | 0.85005
2071.173 | 0.04361 | 2071.173 | 0.32522 | 2071.173 | 0.56318 | 2071.173 | 0.84979
2071.655 | 0.04341 | 2071.655 | 0.32511 | 2071.655 | 0.56284 | 2071.655 | 0.84957
2072.137 | 0.04319 | 2072.137 | 0.32503 | 2072.137 | 0.5625 | 2072.137 | 0.8494
2072.62 | 0.04295 | 2072.62 | 0.32496 | 2072.62 | 0.56215 | 2072.62 | 0.84925
2073.102 | 0.04268 | 2073.102 | 0.32491 | 2073.102 | 0.56183 | 2073.102 | 0.84911
2073.584 | 0.0424 | 2073.584 | 0.32488 | 2073.584 | 0.56153 | 2073.584 | 0.84898
2074.066 | 0.04212 | 2074.066 | 0.32487 | 2074.066 | 0.56128 | 2074.066 | 0.84885
2074.548 | 0.04185 | 2074.548 | 0.32487 | 2074.548 | 0.56107 | 2074.548 | 0.84872
2075.03 | 0.0416 | 2075.03 | 0.32486 | 2075.03 | 0.56087 | 2075.03 | 0.8486
2075.512 | 0.04137 | 2075.512 | 0.32483 | 2075.512 | 0.56069 | 2075.512 | 0.84849
2075.994 | 0.04117 | 2075.994 | 0.32476 | 2075.994 | 0.56048 | 2075.994 | 0.84838
2076.477 | 0.04099 | 2076.477 | 0.32463 | 2076.477 | 0.56025 | 2076.477 | 0.84829
2076.959 | 0.04084 | 2076.959 | 0.32446 | 2076.959 | 0.55997 | 2076.959 | 0.84821
2077.441 | 0.04072 | 2077.441 | 0.32427 | 2077.441 | 0.55965 | 2077.441 | 0.84814
2077.923 | 0.04062 | 2077.923 | 0.3241 | 2077.923 | 0.55929 | 2077.923 | 0.84807
2078.405 | 0.04054 | 2078.405 | 0.32397 | 2078.405 | 0.5589 | 2078.405 | 0.84801
2078.887 | 0.04047 | 2078.887 | 0.32389 | 2078.887 | 0.55849 | 2078.887 | 0.84795
2079.369 | 0.0404 | 2079.369 | 0.32387 | 2079.369 | 0.55808 | 2079.369 | 0.84787
2079.851 | 0.04033 | 2079.851 | 0.32388 | 2079.851 | 0.55772 | 2079.851 | 0.84779
2080.333 | 0.04025 | 2080.333 | 0.32391 | 2080.333 | 0.55742 | 2080.333 | 0.84771
2080.816 | 0.04016 | 2080.816 | 0.32394 | 2080.816 | 0.55719 | 2080.816 | 0.84762
2081.298 | 0.04006 | 2081.298 | 0.32396 | 2081.298 | 0.55703 | 2081.298 | 0.84755
2081.78 | 0.03995 | 2081.78 | 0.32396 | 2081.78 | 0.55692 | 2081.78 | 0.84748
2082.262 | 0.03984 | 2082.262 | 0.32393 | 2082.262 | 0.55682 | 2082.262 | 0.84743
2082.744 | 0.0397 | 2082.744 | 0.32388 | 2082.744 | 0.5567 | 2082.744 | 0.84738
2083.226 | 0.03954 | 2083.226 | 0.3238 | 2083.226 | 0.55653 | 2083.226 | 0.84733
2083.708 | 0.03934 | 2083.708 | 0.3237 | 2083.708 | 0.5563 | 2083.708 | 0.84727
2084.19 | 0.03913 | 2084.19 | 0.3236 | 2084.19 | 0.55604 | 2084.19 | 0.8472
2084.673 | 0.03891 | 2084.673 | 0.3235 | 2084.673 | 0.55578 | 2084.673 | 0.84713
2085.155 | 0.03872 | 2085.155 | 0.32343 | 2085.155 | 0.55556 | 2085.155 | 0.84705
2085.637 | 0.03855 | 2085.637 | 0.32341 | 2085.637 | 0.55539 | 2085.637 | 0.84699
2086.119 | 0.03843 | 2086.119 | 0.32343 | 2086.119 | 0.55527 | 2086.119 | 0.84693
2086.601 | 0.03835 | 2086.601 | 0.3235 | 2086.601 | 0.55519 | 2086.601 | 0.84686
2087.083 | 0.03828 | 2087.083 | 0.32357 | 2087.083 | 0.55512 | 2087.083 | 0.84679
2087.565 | 0.03821 | 2087.565 | 0.32364 | 2087.565 | 0.55504 | 2087.565 | 0.84669
2088.047 | 0.03812 | 2088.047 | 0.32368 | 2088.047 | 0.55494 | 2088.047 | 0.84657
2088.53 | 0.038 | 2088.53 | 0.32369 | 2088.53 | 0.55482 | 2088.53 | 0.84643
2089.011 | 0.03786 | 2089.011 | 0.32368 | 2089.011 | 0.55469 | 2089.011 | 0.84628
2089.494 | 0.03771 | 2089.494 | 0.32365 | 2089.494 | 0.55457 | 2089.494 | 0.84614
2089.976 | 0.03755 | 2089.976 | 0.32365 | 2089.976 | 0.55445 | 2089.976 | 0.84602
2090.458 | 0.03741 | 2090.458 | 0.32366 | 2090.458 | 0.55432 | 2090.458 | 0.8459
2090.94 | 0.03728 | 2090.94 | 0.3237 | 2090.94 | 0.55416 | 2090.94 | 0.84578
2091.422 | 0.03715 | 2091.422 | 0.32374 | 2091.422 | 0.55397 | 2091.422 | 0.84566
2091.904 | 0.03703 | 2091.904 | 0.32379 | 2091.904 | 0.55376 | 2091.904 | 0.84551
2092.386 | 0.0369 | 2092.386 | 0.32381 | 2092.386 | 0.55355 | 2092.386 | 0.84533
2092.868 | 0.03678 | 2092.868 | 0.32381 | 2092.868 | 0.55336 | 2092.868 | 0.84514
2093.351 | 0.03666 | 2093.351 | 0.32379 | 2093.351 | 0.55321 | 2093.351 | 0.84495
2093.833 | 0.03657 | 2093.833 | 0.32377 | 2093.833 | 0.55312 | 2093.833 | 0.84478
2094.315 | 0.03651 | 2094.315 | 0.32374 | 2094.315 | 0.55305 | 2094.315 | 0.84466
2094.797 | 0.03647 | 2094.797 | 0.32372 | 2094.797 | 0.553 | 2094.797 | 0.8446
2095.279 | 0.03645 | 2095.279 | 0.32371 | 2095.279 | 0.55294 | 2095.279 | 0.8446
2095.761 | 0.03644 | 2095.761 | 0.32372 | 2095.761 | 0.55284 | 2095.761 | 0.84465
2096.243 | 0.03642 | 2096.243 | 0.32374 | 2096.243 | 0.55271 | 2096.243 | 0.84471
2096.725 | 0.03639 | 2096.725 | 0.32379 | 2096.725 | 0.55256 | 2096.725 | 0.84476
2097.208 | 0.03632 | 2097.208 | 0.32386 | 2097.208 | 0.55242 | 2097.208 | 0.84477
2097.69 | 0.03622 | 2097.69 | 0.32398 | 2097.69 | 0.55229 | 2097.69 | 0.84471
2098.172 | 0.03608 | 2098.172 | 0.32412 | 2098.172 | 0.55221 | 2098.172 | 0.84459
2098.654 | 0.03591 | 2098.654 | 0.3243 | 2098.654 | 0.55216 | 2098.654 | 0.84443
2099.136 | 0.03572 | 2099.136 | 0.32449 | 2099.136 | 0.55215 | 2099.136 | 0.84425
2099.618 | 0.03553 | 2099.618 | 0.32467 | 2099.618 | 0.55216 | 2099.618 | 0.84409
2100.1 | 0.03536 | 2100.1 | 0.32485 | 2100.1 | 0.55218 | 2100.1 | 0.844
2100.582 | 0.03525 | 2100.582 | 0.32502 | 2100.582 | 0.55222 | 2100.582 | 0.844
2101.064 | 0.03521 | 2101.064 | 0.32519 | 2101.064 | 0.55228 | 2101.064 | 0.8441
2101.547 | 0.03523 | 2101.547 | 0.32536 | 2101.547 | 0.55234 | 2101.547 | 0.84429
2102.029 | 0.0353 | 2102.029 | 0.32554 | 2102.029 | 0.55241 | 2102.029 | 0.84454
2102.511 | 0.03539 | 2102.511 | 0.32573 | 2102.511 | 0.55248 | 2102.511 | 0.8448
2102.993 | 0.03547 | 2102.993 | 0.32592 | 2102.993 | 0.55253 | 2102.993 | 0.84504
2103.475 | 0.03551 | 2103.475 | 0.32611 | 2103.475 | 0.55255 | 2103.475 | 0.84522
2103.957 | 0.03552 | 2103.957 | 0.32629 | 2103.957 | 0.55255 | 2103.957 | 0.84536
2104.439 | 0.03548 | 2104.439 | 0.32645 | 2104.439 | 0.55253 | 2104.439 | 0.84544
2104.921 | 0.03543 | 2104.921 | 0.32659 | 2104.921 | 0.55249 | 2104.921 | 0.84548
2105.404 | 0.03536 | 2105.404 | 0.32672 | 2105.404 | 0.55244 | 2105.404 | 0.84551
2105.886 | 0.0353 | 2105.886 | 0.32684 | 2105.886 | 0.55238 | 2105.886 | 0.84553
2106.368 | 0.03525 | 2106.368 | 0.32697 | 2106.368 | 0.5523 | 2106.368 | 0.84554
2106.85 | 0.03519 | 2106.85 | 0.3271 | 2106.85 | 0.55221 | 2106.85 | 0.84555
2107.332 | 0.03512 | 2107.332 | 0.32723 | 2107.332 | 0.5521 | 2107.332 | 0.84555
2107.814 | 0.03504 | 2107.814 | 0.32736 | 2107.814 | 0.55198 | 2107.814 | 0.84555
2108.296 | 0.03495 | 2108.296 | 0.32749 | 2108.296 | 0.55186 | 2108.296 | 0.84557
2108.778 | 0.03487 | 2108.778 | 0.32762 | 2108.778 | 0.55176 | 2108.778 | 0.84562
2109.26 | 0.03481 | 2109.26 | 0.32775 | 2109.26 | 0.55168 | 2109.26 | 0.8457
2109.743 | 0.03477 | 2109.743 | 0.32787 | 2109.743 | 0.55161 | 2109.743 | 0.8458
2110.225 | 0.03475 | 2110.225 | 0.32799 | 2110.225 | 0.55156 | 2110.225 | 0.84592
2110.707 | 0.03475 | 2110.707 | 0.3281 | 2110.707 | 0.55151 | 2110.707 | 0.84603
2111.189 | 0.03475 | 2111.189 | 0.3282 | 2111.189 | 0.55146 | 2111.189 | 0.84613
2111.671 | 0.03473 | 2111.671 | 0.32831 | 2111.671 | 0.5514 | 2111.671 | 0.84619
2112.153 | 0.0347 | 2112.153 | 0.32841 | 2112.153 | 0.55134 | 2112.153 | 0.84623
2112.635 | 0.03465 | 2112.635 | 0.32853 | 2112.635 | 0.55128 | 2112.635 | 0.84625
2113.117 | 0.03459 | 2113.117 | 0.32865 | 2113.117 | 0.55121 | 2113.117 | 0.84628
2113.6 | 0.03453 | 2113.6 | 0.3288 | 2113.6 | 0.55114 | 2113.6 | 0.84631
2114.082 | 0.03446 | 2114.082 | 0.32896 | 2114.082 | 0.55107 | 2114.082 | 0.84637
2114.564 | 0.0344 | 2114.564 | 0.32917 | 2114.564 | 0.55101 | 2114.564 | 0.84646
2115.046 | 0.03435 | 2115.046 | 0.32941 | 2115.046 | 0.55098 | 2115.046 | 0.84656
2115.528 | 0.03432 | 2115.528 | 0.32971 | 2115.528 | 0.55098 | 2115.528 | 0.84669
2116.01 | 0.0343 | 2116.01 | 0.33006 | 2116.01 | 0.55102 | 2116.01 | 0.84683
2116.492 | 0.0343 | 2116.492 | 0.33046 | 2116.492 | 0.55109 | 2116.492 | 0.847
2116.974 | 0.03432 | 2116.974 | 0.3309 | 2116.974 | 0.55117 | 2116.974 | 0.84719
2117.457 | 0.03435 | 2117.457 | 0.33132 | 2117.457 | 0.55122 | 2117.457 | 0.84739
2117.938 | 0.03437 | 2117.938 | 0.33171 | 2117.938 | 0.55122 | 2117.938 | 0.84758
2118.421 | 0.03436 | 2118.421 | 0.33202 | 2118.421 | 0.55114 | 2118.421 | 0.84777
2118.903 | 0.03432 | 2118.903 | 0.33225 | 2118.903 | 0.55099 | 2118.903 | 0.84794
2119.385 | 0.03424 | 2119.385 | 0.3324 | 2119.385 | 0.5508 | 2119.385 | 0.84809
2119.867 | 0.03413 | 2119.867 | 0.3325 | 2119.867 | 0.5506 | 2119.867 | 0.84824
2120.349 | 0.03401 | 2120.349 | 0.33259 | 2120.349 | 0.55046 | 2120.349 | 0.84841
2120.831 | 0.03389 | 2120.831 | 0.33272 | 2120.831 | 0.55038 | 2120.831 | 0.8486
2121.313 | 0.03379 | 2121.313 | 0.3329 | 2121.313 | 0.55039 | 2121.313 | 0.84881
2121.795 | 0.0337 | 2121.795 | 0.33315 | 2121.795 | 0.55047 | 2121.795 | 0.84905
2122.278 | 0.03365 | 2122.278 | 0.33346 | 2122.278 | 0.55058 | 2122.278 | 0.84929
2122.76 | 0.03361 | 2122.76 | 0.33378 | 2122.76 | 0.55071 | 2122.76 | 0.8495
2123.242 | 0.0336 | 2123.242 | 0.33412 | 2123.242 | 0.55083 | 2123.242 | 0.84966
2123.724 | 0.03361 | 2123.724 | 0.33444 | 2123.724 | 0.55096 | 2123.724 | 0.84976
2124.206 | 0.03366 | 2124.206 | 0.33476 | 2124.206 | 0.55108 | 2124.206 | 0.8498
2124.688 | 0.03374 | 2124.688 | 0.33508 | 2124.688 | 0.55123 | 2124.688 | 0.8498
2125.17 | 0.03387 | 2125.17 | 0.33541 | 2125.17 | 0.55138 | 2125.17 | 0.84978
2125.652 | 0.03401 | 2125.652 | 0.33577 | 2125.652 | 0.55153 | 2125.652 | 0.84975
2126.135 | 0.03416 | 2126.135 | 0.33614 | 2126.135 | 0.55166 | 2126.135 | 0.84974
2126.617 | 0.03429 | 2126.617 | 0.33651 | 2126.617 | 0.55175 | 2126.617 | 0.84976
2127.099 | 0.03438 | 2127.099 | 0.33687 | 2127.099 | 0.55179 | 2127.099 | 0.84983
2127.581 | 0.03444 | 2127.581 | 0.33718 | 2127.581 | 0.55178 | 2127.581 | 0.84995
2128.063 | 0.03445 | 2128.063 | 0.33744 | 2128.063 | 0.55172 | 2128.063 | 0.85012
2128.545 | 0.03443 | 2128.545 | 0.33766 | 2128.545 | 0.55165 | 2128.545 | 0.85033
2129.027 | 0.03439 | 2129.027 | 0.33783 | 2129.027 | 0.55157 | 2129.027 | 0.85058
2129.509 | 0.03434 | 2129.509 | 0.33798 | 2129.509 | 0.55149 | 2129.509 | 0.85083
2129.991 | 0.03428 | 2129.991 | 0.33811 | 2129.991 | 0.55142 | 2129.991 | 0.85104
2130.474 | 0.03423 | 2130.474 | 0.33823 | 2130.474 | 0.55135 | 2130.474 | 0.8512
2130.956 | 0.03418 | 2130.956 | 0.33833 | 2130.956 | 0.55129 | 2130.956 | 0.85128
2131.438 | 0.03414 | 2131.438 | 0.33843 | 2131.438 | 0.55123 | 2131.438 | 0.85128
2131.92 | 0.03411 | 2131.92 | 0.33851 | 2131.92 | 0.55117 | 2131.92 | 0.85122
2132.402 | 0.03409 | 2132.402 | 0.33859 | 2132.402 | 0.55111 | 2132.402 | 0.85112
2132.884 | 0.03409 | 2132.884 | 0.33868 | 2132.884 | 0.55105 | 2132.884 | 0.85102
2133.366 | 0.03409 | 2133.366 | 0.33878 | 2133.366 | 0.55096 | 2133.366 | 0.85094
2133.848 | 0.03407 | 2133.848 | 0.33891 | 2133.848 | 0.55086 | 2133.848 | 0.8509
2134.331 | 0.03403 | 2134.331 | 0.33906 | 2134.331 | 0.55074 | 2134.331 | 0.8509
2134.813 | 0.03395 | 2134.813 | 0.33924 | 2134.813 | 0.5506 | 2134.813 | 0.85093
2135.295 | 0.03385 | 2135.295 | 0.33944 | 2135.295 | 0.55047 | 2135.295 | 0.85099
2135.777 | 0.03373 | 2135.777 | 0.33964 | 2135.777 | 0.55038 | 2135.777 | 0.85105
2136.259 | 0.03363 | 2136.259 | 0.33984 | 2136.259 | 0.55033 | 2136.259 | 0.8511
2136.741 | 0.03355 | 2136.741 | 0.34001 | 2136.741 | 0.55033 | 2136.741 | 0.85114
2137.223 | 0.0335 | 2137.223 | 0.34015 | 2137.223 | 0.5504 | 2137.223 | 0.85116
2137.705 | 0.0335 | 2137.705 | 0.34026 | 2137.705 | 0.55049 | 2137.705 | 0.85115
2138.188 | 0.03352 | 2138.188 | 0.34032 | 2138.188 | 0.5506 | 2138.188 | 0.85113
2138.67 | 0.03355 | 2138.67 | 0.34036 | 2138.67 | 0.55069 | 2138.67 | 0.85109
2139.152 | 0.03357 | 2139.152 | 0.34036 | 2139.152 | 0.55075 | 2139.152 | 0.85107
2139.634 | 0.03358 | 2139.634 | 0.34035 | 2139.634 | 0.55075 | 2139.634 | 0.85108
2140.116 | 0.03357 | 2140.116 | 0.34034 | 2140.116 | 0.55071 | 2140.116 | 0.85113
2140.598 | 0.03353 | 2140.598 | 0.34034 | 2140.598 | 0.55064 | 2140.598 | 0.85124
2141.08 | 0.03349 | 2141.08 | 0.34036 | 2141.08 | 0.55054 | 2141.08 | 0.85138
2141.562 | 0.03345 | 2141.562 | 0.3404 | 2141.562 | 0.55045 | 2141.562 | 0.85156
2142.044 | 0.03342 | 2142.044 | 0.34046 | 2142.044 | 0.55037 | 2142.044 | 0.85172
2142.527 | 0.0334 | 2142.527 | 0.34054 | 2142.527 | 0.55033 | 2142.527 | 0.85185
2143.009 | 0.03342 | 2143.009 | 0.34064 | 2143.009 | 0.55034 | 2143.009 | 0.85192
2143.491 | 0.03347 | 2143.491 | 0.34075 | 2143.491 | 0.5504 | 2143.491 | 0.85193
2143.973 | 0.03355 | 2143.973 | 0.34087 | 2143.973 | 0.55049 | 2143.973 | 0.85187
2144.455 | 0.03367 | 2144.455 | 0.34098 | 2144.455 | 0.55061 | 2144.455 | 0.85178
2144.937 | 0.0338 | 2144.937 | 0.34107 | 2144.937 | 0.55074 | 2144.937 | 0.85166
2145.419 | 0.03394 | 2145.419 | 0.34115 | 2145.419 | 0.55087 | 2145.419 | 0.85155
2145.901 | 0.03406 | 2145.901 | 0.34119 | 2145.901 | 0.55099 | 2145.901 | 0.85145
2146.384 | 0.03414 | 2146.384 | 0.34122 | 2146.384 | 0.5511 | 2146.384 | 0.85136
2146.865 | 0.03418 | 2146.865 | 0.34121 | 2146.865 | 0.5512 | 2146.865 | 0.85129
2147.348 | 0.03417 | 2147.348 | 0.34117 | 2147.348 | 0.55129 | 2147.348 | 0.85123
2147.83 | 0.03411 | 2147.83 | 0.34109 | 2147.83 | 0.55137 | 2147.83 | 0.85119
2148.312 | 0.03401 | 2148.312 | 0.34097 | 2148.312 | 0.55143 | 2148.312 | 0.85117
2148.794 | 0.03387 | 2148.794 | 0.34081 | 2148.794 | 0.55145 | 2148.794 | 0.85115
2149.276 | 0.0337 | 2149.276 | 0.34061 | 2149.276 | 0.55142 | 2149.276 | 0.85114
2149.758 | 0.03354 | 2149.758 | 0.3404 | 2149.758 | 0.55136 | 2149.758 | 0.85112
2150.24 | 0.03338 | 2150.24 | 0.3402 | 2150.24 | 0.55128 | 2150.24 | 0.85109
2150.722 | 0.03324 | 2150.722 | 0.34004 | 2150.722 | 0.5512 | 2150.722 | 0.85105
2151.205 | 0.03312 | 2151.205 | 0.33995 | 2151.205 | 0.55114 | 2151.205 | 0.85097
2151.687 | 0.03304 | 2151.687 | 0.33993 | 2151.687 | 0.55111 | 2151.687 | 0.85086
2152.169 | 0.03299 | 2152.169 | 0.33998 | 2152.169 | 0.55111 | 2152.169 | 0.85072
2152.651 | 0.03296 | 2152.651 | 0.34008 | 2152.651 | 0.55112 | 2152.651 | 0.85054
2153.133 | 0.03294 | 2153.133 | 0.34018 | 2153.133 | 0.55113 | 2153.133 | 0.85034
2153.615 | 0.03291 | 2153.615 | 0.34026 | 2153.615 | 0.5511 | 2153.615 | 0.85012
2154.097 | 0.03286 | 2154.097 | 0.34029 | 2154.097 | 0.55105 | 2154.097 | 0.84989
2154.579 | 0.03281 | 2154.579 | 0.34027 | 2154.579 | 0.55096 | 2154.579 | 0.84968
2155.062 | 0.03276 | 2155.062 | 0.34021 | 2155.062 | 0.55087 | 2155.062 | 0.84948
2155.544 | 0.03271 | 2155.544 | 0.34012 | 2155.544 | 0.5508 | 2155.544 | 0.84932
2156.026 | 0.03267 | 2156.026 | 0.34004 | 2156.026 | 0.55076 | 2156.026 | 0.8492
2156.508 | 0.03265 | 2156.508 | 0.33996 | 2156.508 | 0.55076 | 2156.508 | 0.84911
2156.99 | 0.03264 | 2156.99 | 0.33989 | 2156.99 | 0.55079 | 2156.99 | 0.84903
2157.472 | 0.03265 | 2157.472 | 0.33982 | 2157.472 | 0.55084 | 2157.472 | 0.84894
2157.954 | 0.03265 | 2157.954 | 0.33973 | 2157.954 | 0.55088 | 2157.954 | 0.84882
2158.436 | 0.03264 | 2158.436 | 0.33963 | 2158.436 | 0.55091 | 2158.436 | 0.84867
2158.918 | 0.03263 | 2158.918 | 0.33951 | 2158.918 | 0.55092 | 2158.918 | 0.84848
2159.401 | 0.03261 | 2159.401 | 0.33938 | 2159.401 | 0.55092 | 2159.401 | 0.84826
2159.883 | 0.03258 | 2159.883 | 0.33924 | 2159.883 | 0.55091 | 2159.883 | 0.84804
2160.365 | 0.03256 | 2160.365 | 0.3391 | 2160.365 | 0.55089 | 2160.365 | 0.84783
2160.847 | 0.03254 | 2160.847 | 0.33896 | 2160.847 | 0.55087 | 2160.847 | 0.84764
2161.329 | 0.03253 | 2161.329 | 0.33883 | 2161.329 | 0.55084 | 2161.329 | 0.84745
2161.811 | 0.03255 | 2161.811 | 0.33867 | 2161.811 | 0.55082 | 2161.811 | 0.84728
2162.293 | 0.03259 | 2162.293 | 0.33851 | 2162.293 | 0.55079 | 2162.293 | 0.84709
2162.775 | 0.03266 | 2162.775 | 0.33832 | 2162.775 | 0.55078 | 2162.775 | 0.84689
2163.258 | 0.03274 | 2163.258 | 0.33812 | 2163.258 | 0.55079 | 2163.258 | 0.84669
2163.74 | 0.03282 | 2163.74 | 0.33791 | 2163.74 | 0.55081 | 2163.74 | 0.8465
2164.222 | 0.03289 | 2164.222 | 0.33771 | 2164.222 | 0.55086 | 2164.222 | 0.84632
2164.704 | 0.03294 | 2164.704 | 0.33752 | 2164.704 | 0.55092 | 2164.704 | 0.84618
2165.186 | 0.03295 | 2165.186 | 0.33734 | 2165.186 | 0.55099 | 2165.186 | 0.84606
2165.668 | 0.03294 | 2165.668 | 0.33717 | 2165.668 | 0.55107 | 2165.668 | 0.84596
2166.15 | 0.03291 | 2166.15 | 0.337 | 2166.15 | 0.55114 | 2166.15 | 0.84584
2166.632 | 0.03287 | 2166.632 | 0.33682 | 2166.632 | 0.5512 | 2166.632 | 0.84571
2167.115 | 0.03284 | 2167.115 | 0.33664 | 2167.115 | 0.55123 | 2167.115 | 0.84555
2167.597 | 0.03282 | 2167.597 | 0.33648 | 2167.597 | 0.55122 | 2167.597 | 0.84538
2168.079 | 0.0328 | 2168.079 | 0.33634 | 2168.079 | 0.55118 | 2168.079 | 0.84521
2168.561 | 0.03278 | 2168.561 | 0.33624 | 2168.561 | 0.55111 | 2168.561 | 0.84507
2169.043 | 0.03274 | 2169.043 | 0.33618 | 2169.043 | 0.551 | 2169.043 | 0.84499
2169.525 | 0.03268 | 2169.525 | 0.33617 | 2169.525 | 0.55089 | 2169.525 | 0.84497
2170.007 | 0.0326 | 2170.007 | 0.33619 | 2170.007 | 0.55079 | 2170.007 | 0.84502
2170.489 | 0.03254 | 2170.489 | 0.33623 | 2170.489 | 0.55074 | 2170.489 | 0.8451
2170.971 | 0.0325 | 2170.971 | 0.33627 | 2170.971 | 0.55073 | 2170.971 | 0.84518
2171.454 | 0.0325 | 2171.454 | 0.33629 | 2171.454 | 0.55078 | 2171.454 | 0.84522
2171.936 | 0.03255 | 2171.936 | 0.33628 | 2171.936 | 0.55085 | 2171.936 | 0.84519
2172.418 | 0.03264 | 2172.418 | 0.33623 | 2172.418 | 0.55093 | 2172.418 | 0.84507
2172.9 | 0.03275 | 2172.9 | 0.33613 | 2172.9 | 0.551 | 2172.9 | 0.84487
2173.382 | 0.03286 | 2173.382 | 0.336 | 2173.382 | 0.55102 | 2173.382 | 0.84461
2173.864 | 0.03295 | 2173.864 | 0.33584 | 2173.864 | 0.55102 | 2173.864 | 0.8443
2174.346 | 0.03301 | 2174.346 | 0.33566 | 2174.346 | 0.55099 | 2174.346 | 0.84399
2174.828 | 0.03302 | 2174.828 | 0.33545 | 2174.828 | 0.55095 | 2174.828 | 0.84368
2175.311 | 0.033 | 2175.311 | 0.33523 | 2175.311 | 0.55093 | 2175.311 | 0.84339
2175.792 | 0.03294 | 2175.792 | 0.33499 | 2175.792 | 0.55093 | 2175.792 | 0.84311
2176.275 | 0.03287 | 2176.275 | 0.33474 | 2176.275 | 0.55094 | 2176.275 | 0.84283
2176.757 | 0.0328 | 2176.757 | 0.33446 | 2176.757 | 0.55093 | 2176.757 | 0.84254
2177.239 | 0.03271 | 2177.239 | 0.33417 | 2177.239 | 0.5509 | 2177.239 | 0.84222
2177.721 | 0.03263 | 2177.721 | 0.33386 | 2177.721 | 0.55083 | 2177.721 | 0.84189
2178.203 | 0.03255 | 2178.203 | 0.33354 | 2178.203 | 0.55072 | 2178.203 | 0.84156
2178.685 | 0.0325 | 2178.685 | 0.33322 | 2178.685 | 0.55061 | 2178.685 | 0.84127
2179.167 | 0.03246 | 2179.167 | 0.33291 | 2179.167 | 0.55051 | 2179.167 | 0.84102
2179.649 | 0.03246 | 2179.649 | 0.33262 | 2179.649 | 0.55044 | 2179.649 | 0.84083
2180.132 | 0.0325 | 2180.132 | 0.33236 | 2180.132 | 0.55043 | 2180.132 | 0.8407
2180.614 | 0.03256 | 2180.614 | 0.33215 | 2180.614 | 0.55047 | 2180.614 | 0.84061
2181.096 | 0.03263 | 2181.096 | 0.33197 | 2181.096 | 0.55054 | 2181.096 | 0.84054
2181.578 | 0.03272 | 2181.578 | 0.33182 | 2181.578 | 0.55063 | 2181.578 | 0.84045
2182.06 | 0.03279 | 2182.06 | 0.33168 | 2182.06 | 0.55072 | 2182.06 | 0.84032
2182.542 | 0.03285 | 2182.542 | 0.33154 | 2182.542 | 0.55079 | 2182.542 | 0.84012
2183.024 | 0.03289 | 2183.024 | 0.33135 | 2183.024 | 0.55083 | 2183.024 | 0.83985
2183.506 | 0.03291 | 2183.506 | 0.33112 | 2183.506 | 0.55085 | 2183.506 | 0.83951
2183.989 | 0.03292 | 2183.989 | 0.33084 | 2183.989 | 0.55085 | 2183.989 | 0.83913
2184.471 | 0.03292 | 2184.471 | 0.33051 | 2184.471 | 0.55084 | 2184.471 | 0.83873
2184.953 | 0.03293 | 2184.953 | 0.33016 | 2184.953 | 0.55084 | 2184.953 | 0.83834
2185.435 | 0.03295 | 2185.435 | 0.32981 | 2185.435 | 0.55083 | 2185.435 | 0.83798
2185.917 | 0.03299 | 2185.917 | 0.32949 | 2185.917 | 0.55084 | 2185.917 | 0.83768
2186.399 | 0.03304 | 2186.399 | 0.32922 | 2186.399 | 0.55087 | 2186.399 | 0.83743
2186.881 | 0.03312 | 2186.881 | 0.329 | 2186.881 | 0.55091 | 2186.881 | 0.83725
2187.363 | 0.0332 | 2187.363 | 0.32883 | 2187.363 | 0.55097 | 2187.363 | 0.83712
2187.845 | 0.03329 | 2187.845 | 0.3287 | 2187.845 | 0.55104 | 2187.845 | 0.83702
2188.328 | 0.03337 | 2188.328 | 0.32857 | 2188.328 | 0.55113 | 2188.328 | 0.83693
2188.81 | 0.03343 | 2188.81 | 0.32844 | 2188.81 | 0.55121 | 2188.81 | 0.83683
2189.292 | 0.03346 | 2189.292 | 0.32828 | 2189.292 | 0.55128 | 2189.292 | 0.8367
2189.774 | 0.03345 | 2189.774 | 0.32808 | 2189.774 | 0.55132 | 2189.774 | 0.83653
2190.256 | 0.0334 | 2190.256 | 0.32783 | 2190.256 | 0.55133 | 2190.256 | 0.83632
2190.738 | 0.03331 | 2190.738 | 0.32754 | 2190.738 | 0.55129 | 2190.738 | 0.83606
2191.22 | 0.03317 | 2191.22 | 0.32721 | 2191.22 | 0.5512 | 2191.22 | 0.83576
2191.702 | 0.03302 | 2191.702 | 0.32685 | 2191.702 | 0.55107 | 2191.702 | 0.83541
2192.185 | 0.03284 | 2192.185 | 0.32647 | 2192.185 | 0.55091 | 2192.185 | 0.83503
2192.667 | 0.03268 | 2192.667 | 0.32609 | 2192.667 | 0.55074 | 2192.667 | 0.83462
2193.149 | 0.03255 | 2193.149 | 0.32572 | 2193.149 | 0.5506 | 2193.149 | 0.83422
2193.631 | 0.03246 | 2193.631 | 0.32539 | 2193.631 | 0.5505 | 2193.631 | 0.83384
2194.113 | 0.03244 | 2194.113 | 0.32511 | 2194.113 | 0.55047 | 2194.113 | 0.83352
2194.595 | 0.03247 | 2194.595 | 0.3249 | 2194.595 | 0.55051 | 2194.595 | 0.83327
2195.077 | 0.03256 | 2195.077 | 0.32475 | 2195.077 | 0.55063 | 2195.077 | 0.83311
2195.559 | 0.03267 | 2195.559 | 0.32466 | 2195.559 | 0.5508 | 2195.559 | 0.83303
2196.042 | 0.03279 | 2196.042 | 0.32461 | 2196.042 | 0.55101 | 2196.042 | 0.83299
2196.524 | 0.03289 | 2196.524 | 0.32456 | 2196.524 | 0.55122 | 2196.524 | 0.83296
2197.006 | 0.03296 | 2197.006 | 0.3245 | 2197.006 | 0.55141 | 2197.006 | 0.83292
2197.488 | 0.03298 | 2197.488 | 0.3244 | 2197.488 | 0.55155 | 2197.488 | 0.83285
2197.97 | 0.03296 | 2197.97 | 0.32425 | 2197.97 | 0.55163 | 2197.97 | 0.83275
2198.452 | 0.03291 | 2198.452 | 0.32406 | 2198.452 | 0.55167 | 2198.452 | 0.83261
2198.934 | 0.03286 | 2198.934 | 0.32384 | 2198.934 | 0.55168 | 2198.934 | 0.83247
2199.416 | 0.03281 | 2199.416 | 0.32363 | 2199.416 | 0.55168 | 2199.416 | 0.83234
2199.898 | 0.03279 | 2199.898 | 0.32345 | 2199.898 | 0.55169 | 2199.898 | 0.83223
2200.381 | 0.0328 | 2200.381 | 0.32332 | 2200.381 | 0.55173 | 2200.381 | 0.83216
2200.863 | 0.03284 | 2200.863 | 0.32324 | 2200.863 | 0.55179 | 2200.863 | 0.83211
2201.345 | 0.03292 | 2201.345 | 0.32321 | 2201.345 | 0.55187 | 2201.345 | 0.83208
2201.827 | 0.03301 | 2201.827 | 0.3232 | 2201.827 | 0.55196 | 2201.827 | 0.83207
2202.309 | 0.03311 | 2202.309 | 0.32319 | 2202.309 | 0.55204 | 2202.309 | 0.83206
2202.791 | 0.03319 | 2202.791 | 0.32315 | 2202.791 | 0.55212 | 2202.791 | 0.83204
2203.273 | 0.03325 | 2203.273 | 0.32308 | 2203.273 | 0.55218 | 2203.273 | 0.83201
2203.755 | 0.03328 | 2203.755 | 0.32298 | 2203.755 | 0.55224 | 2203.755 | 0.83196
2204.238 | 0.03328 | 2204.238 | 0.32285 | 2204.238 | 0.5523 | 2204.238 | 0.83189
2204.719 | 0.03326 | 2204.719 | 0.32273 | 2204.719 | 0.55238 | 2204.719 | 0.8318
2205.202 | 0.03324 | 2205.202 | 0.32261 | 2205.202 | 0.55248 | 2205.202 | 0.8317
2205.684 | 0.03325 | 2205.684 | 0.3225 | 2205.684 | 0.55259 | 2205.684 | 0.83158
2206.166 | 0.03328 | 2206.166 | 0.3224 | 2206.166 | 0.55271 | 2206.166 | 0.83146
2206.648 | 0.03336 | 2206.648 | 0.3223 | 2206.648 | 0.55282 | 2206.648 | 0.83133
2207.13 | 0.03347 | 2207.13 | 0.32219 | 2207.13 | 0.55291 | 2207.13 | 0.8312
2207.612 | 0.03361 | 2207.612 | 0.32208 | 2207.612 | 0.55297 | 2207.612 | 0.83106
2208.094 | 0.03375 | 2208.094 | 0.32197 | 2208.094 | 0.55298 | 2208.094 | 0.83092
2208.576 | 0.03387 | 2208.576 | 0.3219 | 2208.576 | 0.55296 | 2208.576 | 0.83076
2209.059 | 0.03397 | 2209.059 | 0.32187 | 2209.059 | 0.55291 | 2209.059 | 0.83058
2209.541 | 0.03403 | 2209.541 | 0.32188 | 2209.541 | 0.55285 | 2209.541 | 0.83039
2210.023 | 0.03405 | 2210.023 | 0.32191 | 2210.023 | 0.5528 | 2210.023 | 0.83019
2210.505 | 0.03404 | 2210.505 | 0.32196 | 2210.505 | 0.55277 | 2210.505 | 0.82999
2210.987 | 0.03399 | 2210.987 | 0.32198 | 2210.987 | 0.55277 | 2210.987 | 0.8298
2211.469 | 0.03392 | 2211.469 | 0.32196 | 2211.469 | 0.55282 | 2211.469 | 0.82963
2211.951 | 0.03383 | 2211.951 | 0.3219 | 2211.951 | 0.5529 | 2211.951 | 0.82948
2212.433 | 0.03374 | 2212.433 | 0.32179 | 2212.433 | 0.55301 | 2212.433 | 0.82936
2212.916 | 0.03367 | 2212.916 | 0.32167 | 2212.916 | 0.55314 | 2212.916 | 0.82925
2213.398 | 0.03363 | 2213.398 | 0.32154 | 2213.398 | 0.55327 | 2213.398 | 0.82918
2213.88 | 0.03363 | 2213.88 | 0.32142 | 2213.88 | 0.5534 | 2213.88 | 0.82911
2214.362 | 0.03368 | 2214.362 | 0.32133 | 2214.362 | 0.55351 | 2214.362 | 0.82906
2214.844 | 0.03375 | 2214.844 | 0.32125 | 2214.844 | 0.5536 | 2214.844 | 0.82902
2215.326 | 0.03384 | 2215.326 | 0.32117 | 2215.326 | 0.55367 | 2215.326 | 0.82897
2215.808 | 0.03393 | 2215.808 | 0.32109 | 2215.808 | 0.55372 | 2215.808 | 0.82892
2216.29 | 0.03401 | 2216.29 | 0.32099 | 2216.29 | 0.55375 | 2216.29 | 0.82887
2216.772 | 0.03408 | 2216.772 | 0.32088 | 2216.772 | 0.55377 | 2216.772 | 0.82882
2217.255 | 0.03413 | 2217.255 | 0.32075 | 2217.255 | 0.55377 | 2217.255 | 0.82879
2217.737 | 0.03418 | 2217.737 | 0.32061 | 2217.737 | 0.55376 | 2217.737 | 0.82876
2218.219 | 0.03425 | 2218.219 | 0.32048 | 2218.219 | 0.55374 | 2218.219 | 0.82875
2218.701 | 0.03432 | 2218.701 | 0.32035 | 2218.701 | 0.55372 | 2218.701 | 0.82873
2219.183 | 0.0344 | 2219.183 | 0.32024 | 2219.183 | 0.5537 | 2219.183 | 0.8287
2219.665 | 0.03446 | 2219.665 | 0.32015 | 2219.665 | 0.55369 | 2219.665 | 0.82865
2220.147 | 0.03449 | 2220.147 | 0.32008 | 2220.147 | 0.55368 | 2220.147 | 0.82856
2220.629 | 0.03448 | 2220.629 | 0.32003 | 2220.629 | 0.55368 | 2220.629 | 0.82844
2221.112 | 0.03441 | 2221.112 | 0.32 | 2221.112 | 0.55369 | 2221.112 | 0.8283
2221.594 | 0.0343 | 2221.594 | 0.31998 | 2221.594 | 0.55369 | 2221.594 | 0.82814
2222.076 | 0.03415 | 2222.076 | 0.31995 | 2222.076 | 0.55369 | 2222.076 | 0.82798
2222.558 | 0.03401 | 2222.558 | 0.3199 | 2222.558 | 0.55368 | 2222.558 | 0.82782
2223.04 | 0.03389 | 2223.04 | 0.31981 | 2223.04 | 0.55368 | 2223.04 | 0.82765
2223.522 | 0.0338 | 2223.522 | 0.31968 | 2223.522 | 0.55368 | 2223.522 | 0.82747
2224.004 | 0.03376 | 2224.004 | 0.31952 | 2224.004 | 0.55369 | 2224.004 | 0.82729
2224.486 | 0.03376 | 2224.486 | 0.31934 | 2224.486 | 0.55373 | 2224.486 | 0.82709
2224.969 | 0.03377 | 2224.969 | 0.31916 | 2224.969 | 0.55381 | 2224.969 | 0.82688
2225.451 | 0.03379 | 2225.451 | 0.31899 | 2225.451 | 0.55391 | 2225.451 | 0.82669
2225.933 | 0.03379 | 2225.933 | 0.31885 | 2225.933 | 0.55405 | 2225.933 | 0.82652
2226.415 | 0.03376 | 2226.415 | 0.31875 | 2226.415 | 0.55422 | 2226.415 | 0.82639
2226.897 | 0.03372 | 2226.897 | 0.31869 | 2226.897 | 0.55439 | 2226.897 | 0.8263
2227.379 | 0.03368 | 2227.379 | 0.31866 | 2227.379 | 0.55455 | 2227.379 | 0.82625
2227.861 | 0.03365 | 2227.861 | 0.31866 | 2227.861 | 0.5547 | 2227.861 | 0.82625
2228.343 | 0.03365 | 2228.343 | 0.31869 | 2228.343 | 0.55482 | 2228.343 | 0.82626
2228.825 | 0.0337 | 2228.825 | 0.31873 | 2228.825 | 0.5549 | 2228.825 | 0.82629
2229.308 | 0.03379 | 2229.308 | 0.31879 | 2229.308 | 0.55494 | 2229.308 | 0.82632
2229.79 | 0.03391 | 2229.79 | 0.31885 | 2229.79 | 0.55493 | 2229.79 | 0.82635
2230.272 | 0.03403 | 2230.272 | 0.31891 | 2230.272 | 0.55489 | 2230.272 | 0.82636
2230.754 | 0.03413 | 2230.754 | 0.31894 | 2230.754 | 0.55481 | 2230.754 | 0.82637
2231.236 | 0.03417 | 2231.236 | 0.31893 | 2231.236 | 0.5547 | 2231.236 | 0.82636
2231.718 | 0.03415 | 2231.718 | 0.31887 | 2231.718 | 0.55456 | 2231.718 | 0.82634
2232.2 | 0.03407 | 2232.2 | 0.31876 | 2232.2 | 0.55441 | 2232.2 | 0.82629
2232.682 | 0.03394 | 2232.682 | 0.3186 | 2232.682 | 0.55424 | 2232.682 | 0.82623
2233.165 | 0.0338 | 2233.165 | 0.3184 | 2233.165 | 0.55409 | 2233.165 | 0.82615
2233.646 | 0.03368 | 2233.646 | 0.31818 | 2233.646 | 0.55395 | 2233.646 | 0.82607
2234.129 | 0.0336 | 2234.129 | 0.31795 | 2234.129 | 0.55386 | 2234.129 | 0.82598
2234.611 | 0.03358 | 2234.611 | 0.31774 | 2234.611 | 0.55383 | 2234.611 | 0.82587
2235.093 | 0.03361 | 2235.093 | 0.31756 | 2235.093 | 0.55386 | 2235.093 | 0.82576
2235.575 | 0.03367 | 2235.575 | 0.31743 | 2235.575 | 0.55394 | 2235.575 | 0.82564
2236.057 | 0.03373 | 2236.057 | 0.31733 | 2236.057 | 0.55407 | 2236.057 | 0.82552
2236.539 | 0.03378 | 2236.539 | 0.31727 | 2236.539 | 0.55422 | 2236.539 | 0.82542
2237.021 | 0.03379 | 2237.021 | 0.31723 | 2237.021 | 0.55437 | 2237.021 | 0.82535
2237.503 | 0.03378 | 2237.503 | 0.31718 | 2237.503 | 0.55451 | 2237.503 | 0.82533
2237.986 | 0.03375 | 2237.986 | 0.31712 | 2237.986 | 0.55463 | 2237.986 | 0.82539
2238.468 | 0.03372 | 2238.468 | 0.31704 | 2238.468 | 0.55474 | 2238.468 | 0.82552
2238.95 | 0.03371 | 2238.95 | 0.31694 | 2238.95 | 0.55484 | 2238.95 | 0.82571
2239.432 | 0.03374 | 2239.432 | 0.31684 | 2239.432 | 0.55494 | 2239.432 | 0.82593
2239.914 | 0.03381 | 2239.914 | 0.31674 | 2239.914 | 0.55504 | 2239.914 | 0.82614
2240.396 | 0.0339 | 2240.396 | 0.31667 | 2240.396 | 0.55512 | 2240.396 | 0.82631
2240.878 | 0.034 | 2240.878 | 0.31662 | 2240.878 | 0.55519 | 2240.878 | 0.8264
2241.36 | 0.03411 | 2241.36 | 0.31661 | 2241.36 | 0.55524 | 2241.36 | 0.82641
2241.843 | 0.03419 | 2241.843 | 0.31662 | 2241.843 | 0.55526 | 2241.843 | 0.82633
2242.325 | 0.03425 | 2242.325 | 0.31666 | 2242.325 | 0.55528 | 2242.325 | 0.8262
2242.807 | 0.03428 | 2242.807 | 0.31673 | 2242.807 | 0.55529 | 2242.807 | 0.82605
2243.289 | 0.03429 | 2243.289 | 0.31683 | 2243.289 | 0.55532 | 2243.289 | 0.8259
2243.771 | 0.03428 | 2243.771 | 0.31695 | 2243.771 | 0.55538 | 2243.771 | 0.82579
2244.253 | 0.03426 | 2244.253 | 0.3171 | 2244.253 | 0.55546 | 2244.253 | 0.82573
2244.735 | 0.03424 | 2244.735 | 0.31725 | 2244.735 | 0.55555 | 2244.735 | 0.82571
2245.217 | 0.03424 | 2245.217 | 0.31739 | 2245.217 | 0.55565 | 2245.217 | 0.82572
2245.699 | 0.03424 | 2245.699 | 0.31751 | 2245.699 | 0.55574 | 2245.699 | 0.82573
2246.182 | 0.03426 | 2246.182 | 0.31759 | 2246.182 | 0.55582 | 2246.182 | 0.8257
2246.664 | 0.03428 | 2246.664 | 0.31762 | 2246.664 | 0.55587 | 2246.664 | 0.82562
2247.146 | 0.03432 | 2247.146 | 0.31761 | 2247.146 | 0.5559 | 2247.146 | 0.82547
2247.628 | 0.03435 | 2247.628 | 0.31756 | 2247.628 | 0.55589 | 2247.628 | 0.82526
2248.11 | 0.03437 | 2248.11 | 0.31749 | 2248.11 | 0.55584 | 2248.11 | 0.82502
2248.592 | 0.03438 | 2248.592 | 0.31739 | 2248.592 | 0.55576 | 2248.592 | 0.82476
2249.074 | 0.03438 | 2249.074 | 0.31727 | 2249.074 | 0.55563 | 2249.074 | 0.8245
2249.556 | 0.03437 | 2249.556 | 0.31714 | 2249.556 | 0.55548 | 2249.556 | 0.82428
2250.039 | 0.03437 | 2250.039 | 0.317 | 2250.039 | 0.55534 | 2250.039 | 0.82411
2250.521 | 0.03439 | 2250.521 | 0.31686 | 2250.521 | 0.55522 | 2250.521 | 0.82399
2251.003 | 0.03442 | 2251.003 | 0.31673 | 2251.003 | 0.55517 | 2251.003 | 0.82394
2251.485 | 0.03447 | 2251.485 | 0.31662 | 2251.485 | 0.55519 | 2251.485 | 0.82393
2251.967 | 0.03452 | 2251.967 | 0.31654 | 2251.967 | 0.55529 | 2251.967 | 0.82397
2252.449 | 0.03457 | 2252.449 | 0.31649 | 2252.449 | 0.55544 | 2252.449 | 0.82405
2252.931 | 0.0346 | 2252.931 | 0.31646 | 2252.931 | 0.55562 | 2252.931 | 0.82414
2253.413 | 0.03459 | 2253.413 | 0.31643 | 2253.413 | 0.55579 | 2253.413 | 0.82421
2253.896 | 0.03454 | 2253.896 | 0.31639 | 2253.896 | 0.55592 | 2253.896 | 0.82423
2254.378 | 0.03445 | 2254.378 | 0.31633 | 2254.378 | 0.55599 | 2254.378 | 0.82417
2254.86 | 0.03433 | 2254.86 | 0.31624 | 2254.86 | 0.556 | 2254.86 | 0.82401
2255.342 | 0.0342 | 2255.342 | 0.31615 | 2255.342 | 0.55598 | 2255.342 | 0.82376
2255.824 | 0.03408 | 2255.824 | 0.31605 | 2255.824 | 0.55592 | 2255.824 | 0.82343
2256.306 | 0.03398 | 2256.306 | 0.31597 | 2256.306 | 0.55584 | 2256.306 | 0.82306
2256.788 | 0.03391 | 2256.788 | 0.3159 | 2256.788 | 0.55576 | 2256.788 | 0.8227
2257.27 | 0.03386 | 2257.27 | 0.31584 | 2257.27 | 0.55568 | 2257.27 | 0.82239
2257.752 | 0.03381 | 2257.752 | 0.31578 | 2257.752 | 0.5556 | 2257.752 | 0.82215
2258.235 | 0.03377 | 2258.235 | 0.3157 | 2258.235 | 0.55551 | 2258.235 | 0.82197
2258.717 | 0.03371 | 2258.717 | 0.31556 | 2258.717 | 0.55544 | 2258.717 | 0.82186
2259.199 | 0.03364 | 2259.199 | 0.31538 | 2259.199 | 0.55538 | 2259.199 | 0.82177
2259.681 | 0.03358 | 2259.681 | 0.31514 | 2259.681 | 0.55534 | 2259.681 | 0.82167
2260.163 | 0.03353 | 2260.163 | 0.31485 | 2260.163 | 0.55531 | 2260.163 | 0.82155
2260.645 | 0.0335 | 2260.645 | 0.31453 | 2260.645 | 0.55529 | 2260.645 | 0.82137
2261.127 | 0.03351 | 2261.127 | 0.31421 | 2261.127 | 0.55529 | 2261.127 | 0.82115
2261.609 | 0.03354 | 2261.609 | 0.31391 | 2261.609 | 0.55529 | 2261.609 | 0.82087
2262.092 | 0.03359 | 2262.092 | 0.31363 | 2262.092 | 0.5553 | 2262.092 | 0.82056
2262.573 | 0.03364 | 2262.573 | 0.31339 | 2262.573 | 0.55534 | 2262.573 | 0.82022
2263.056 | 0.03369 | 2263.056 | 0.31319 | 2263.056 | 0.5554 | 2263.056 | 0.81989
2263.538 | 0.03372 | 2263.538 | 0.31301 | 2263.538 | 0.55549 | 2263.538 | 0.81957
2264.02 | 0.03375 | 2264.02 | 0.31283 | 2264.02 | 0.55561 | 2264.02 | 0.81929
2264.502 | 0.03379 | 2264.502 | 0.31265 | 2264.502 | 0.55575 | 2264.502 | 0.81905
2264.984 | 0.03382 | 2264.984 | 0.31246 | 2264.984 | 0.55588 | 2264.984 | 0.81886
2265.466 | 0.03386 | 2265.466 | 0.31224 | 2265.466 | 0.556 | 2265.466 | 0.8187
2265.948 | 0.03391 | 2265.948 | 0.31201 | 2265.948 | 0.55609 | 2265.948 | 0.81854
2266.43 | 0.03394 | 2266.43 | 0.31177 | 2266.43 | 0.55614 | 2266.43 | 0.81836
2266.913 | 0.03395 | 2266.913 | 0.31154 | 2266.913 | 0.55617 | 2266.913 | 0.81813
2267.395 | 0.03395 | 2267.395 | 0.31132 | 2267.395 | 0.55617 | 2267.395 | 0.81785
2267.877 | 0.03392 | 2267.877 | 0.31112 | 2267.877 | 0.55617 | 2267.877 | 0.81752
2268.359 | 0.03387 | 2268.359 | 0.31094 | 2268.359 | 0.55617 | 2268.359 | 0.81717
2268.841 | 0.03383 | 2268.841 | 0.31075 | 2268.841 | 0.55617 | 2268.841 | 0.81684
2269.323 | 0.03378 | 2269.323 | 0.31056 | 2269.323 | 0.55618 | 2269.323 | 0.81653
2269.805 | 0.03374 | 2269.805 | 0.31034 | 2269.805 | 0.55618 | 2269.805 | 0.81626
2270.287 | 0.0337 | 2270.287 | 0.31011 | 2270.287 | 0.55617 | 2270.287 | 0.81603
2270.77 | 0.03366 | 2270.77 | 0.30988 | 2270.77 | 0.55615 | 2270.77 | 0.81582
2271.252 | 0.03361 | 2271.252 | 0.30965 | 2271.252 | 0.55611 | 2271.252 | 0.81561
2271.734 | 0.03355 | 2271.734 | 0.30943 | 2271.734 | 0.55607 | 2271.734 | 0.81538
2272.216 | 0.03348 | 2272.216 | 0.30923 | 2272.216 | 0.55602 | 2272.216 | 0.81513
2272.698 | 0.0334 | 2272.698 | 0.30903 | 2272.698 | 0.55596 | 2272.698 | 0.81486
2273.18 | 0.03333 | 2273.18 | 0.30883 | 2273.18 | 0.55591 | 2273.18 | 0.81457
2273.662 | 0.03325 | 2273.662 | 0.30861 | 2273.662 | 0.55586 | 2273.662 | 0.81429
2274.144 | 0.03316 | 2274.144 | 0.30837 | 2274.144 | 0.55581 | 2274.144 | 0.81402
2274.626 | 0.03307 | 2274.626 | 0.3081 | 2274.626 | 0.55577 | 2274.626 | 0.81375
2275.109 | 0.03296 | 2275.109 | 0.30781 | 2275.109 | 0.55573 | 2275.109 | 0.8135
2275.591 | 0.03285 | 2275.591 | 0.3075 | 2275.591 | 0.55569 | 2275.591 | 0.81326
2276.073 | 0.03273 | 2276.073 | 0.30719 | 2276.073 | 0.55565 | 2276.073 | 0.81304
2276.555 | 0.03262 | 2276.555 | 0.30688 | 2276.555 | 0.5556 | 2276.555 | 0.81284
2277.037 | 0.03252 | 2277.037 | 0.3066 | 2277.037 | 0.55554 | 2277.037 | 0.81267
2277.519 | 0.03244 | 2277.519 | 0.30634 | 2277.519 | 0.55548 | 2277.519 | 0.81254
2278.001 | 0.03238 | 2278.001 | 0.30614 | 2278.001 | 0.55544 | 2278.001 | 0.81246
2278.483 | 0.03234 | 2278.483 | 0.30598 | 2278.483 | 0.55541 | 2278.483 | 0.81242
2278.966 | 0.0323 | 2278.966 | 0.30587 | 2278.966 | 0.55543 | 2278.966 | 0.8124
2279.448 | 0.03226 | 2279.448 | 0.3058 | 2279.448 | 0.5555 | 2279.448 | 0.8124
2279.93 | 0.03222 | 2279.93 | 0.30575 | 2279.93 | 0.5556 | 2279.93 | 0.8124
2280.412 | 0.03219 | 2280.412 | 0.3057 | 2280.412 | 0.55572 | 2280.412 | 0.81237
2280.894 | 0.03217 | 2280.894 | 0.30562 | 2280.894 | 0.55583 | 2280.894 | 0.8123
2281.376 | 0.03216 | 2281.376 | 0.30551 | 2281.376 | 0.5559 | 2281.376 | 0.81219
2281.858 | 0.03217 | 2281.858 | 0.30535 | 2281.858 | 0.55592 | 2281.858 | 0.81204
2282.34 | 0.03217 | 2282.34 | 0.30517 | 2282.34 | 0.55587 | 2282.34 | 0.81185
2282.823 | 0.03217 | 2282.823 | 0.30498 | 2282.823 | 0.55578 | 2282.823 | 0.81164
2283.305 | 0.03216 | 2283.305 | 0.3048 | 2283.305 | 0.55566 | 2283.305 | 0.81145
2283.787 | 0.03212 | 2283.787 | 0.30466 | 2283.787 | 0.55556 | 2283.787 | 0.81129
2284.269 | 0.03205 | 2284.269 | 0.30458 | 2284.269 | 0.55549 | 2284.269 | 0.81119
2284.751 | 0.03197 | 2284.751 | 0.30455 | 2284.751 | 0.55546 | 2284.751 | 0.81116
2285.233 | 0.03186 | 2285.233 | 0.30456 | 2285.233 | 0.55546 | 2285.233 | 0.81119
2285.715 | 0.03175 | 2285.715 | 0.30459 | 2285.715 | 0.55548 | 2285.715 | 0.81127
2286.197 | 0.03163 | 2286.197 | 0.30462 | 2286.197 | 0.55548 | 2286.197 | 0.81135
2286.679 | 0.0315 | 2286.679 | 0.30464 | 2286.679 | 0.55544 | 2286.679 | 0.81143
2287.162 | 0.03139 | 2287.162 | 0.30463 | 2287.162 | 0.55535 | 2287.162 | 0.81147
2287.644 | 0.03129 | 2287.644 | 0.3046 | 2287.644 | 0.55522 | 2287.644 | 0.81148
2288.126 | 0.03123 | 2288.126 | 0.30455 | 2288.126 | 0.55507 | 2288.126 | 0.81147
2288.608 | 0.0312 | 2288.608 | 0.30448 | 2288.608 | 0.55492 | 2288.608 | 0.81146
2289.09 | 0.03121 | 2289.09 | 0.30441 | 2289.09 | 0.55481 | 2289.09 | 0.81148
2289.572 | 0.03124 | 2289.572 | 0.30432 | 2289.572 | 0.55475 | 2289.572 | 0.81153
2290.054 | 0.03127 | 2290.054 | 0.30422 | 2290.054 | 0.55473 | 2290.054 | 0.8116
2290.536 | 0.03127 | 2290.536 | 0.30409 | 2290.536 | 0.55474 | 2290.536 | 0.81167
2291.019 | 0.03124 | 2291.019 | 0.30394 | 2291.019 | 0.55476 | 2291.019 | 0.8117
2291.5 | 0.03115 | 2291.5 | 0.30377 | 2291.5 | 0.55476 | 2291.5 | 0.81166
2291.983 | 0.03102 | 2291.983 | 0.30357 | 2291.983 | 0.55473 | 2291.983 | 0.81154
2292.465 | 0.03086 | 2292.465 | 0.30335 | 2292.465 | 0.55467 | 2292.465 | 0.81134
2292.947 | 0.0307 | 2292.947 | 0.30314 | 2292.947 | 0.55458 | 2292.947 | 0.8111
2293.429 | 0.03055 | 2293.429 | 0.30294 | 2293.429 | 0.55448 | 2293.429 | 0.81083
2293.911 | 0.03043 | 2293.911 | 0.30277 | 2293.911 | 0.55439 | 2293.911 | 0.81058
2294.393 | 0.03034 | 2294.393 | 0.30264 | 2294.393 | 0.55434 | 2294.393 | 0.81037
2294.875 | 0.03029 | 2294.875 | 0.30255 | 2294.875 | 0.55433 | 2294.875 | 0.81022
2295.357 | 0.03025 | 2295.357 | 0.3025 | 2295.357 | 0.55436 | 2295.357 | 0.81013
2295.84 | 0.03022 | 2295.84 | 0.30249 | 2295.84 | 0.55442 | 2295.84 | 0.81011
2296.322 | 0.0302 | 2296.322 | 0.30248 | 2296.322 | 0.55449 | 2296.322 | 0.81012
2296.804 | 0.03016 | 2296.804 | 0.30248 | 2296.804 | 0.55457 | 2296.804 | 0.81017
2297.286 | 0.03011 | 2297.286 | 0.30244 | 2297.286 | 0.55463 | 2297.286 | 0.81024
2297.768 | 0.03004 | 2297.768 | 0.30239 | 2297.768 | 0.55467 | 2297.768 | 0.81031
2298.25 | 0.02994 | 2298.25 | 0.3023 | 2298.25 | 0.55469 | 2298.25 | 0.81036
2298.732 | 0.02983 | 2298.732 | 0.3022 | 2298.732 | 0.55469 | 2298.732 | 0.81039
2299.214 | 0.02972 | 2299.214 | 0.30212 | 2299.214 | 0.55468 | 2299.214 | 0.81039
2299.697 | 0.02963 | 2299.697 | 0.30206 | 2299.697 | 0.55467 | 2299.697 | 0.81037
2300.179 | 0.02958 | 2300.179 | 0.30206 | 2300.179 | 0.55468 | 2300.179 | 0.81034
2300.661 | 0.02958 | 2300.661 | 0.30211 | 2300.661 | 0.5547 | 2300.661 | 0.81032
2301.143 | 0.02965 | 2301.143 | 0.30223 | 2301.143 | 0.55474 | 2301.143 | 0.81033
2301.625 | 0.02976 | 2301.625 | 0.30239 | 2301.625 | 0.55479 | 2301.625 | 0.81039
2302.107 | 0.02989 | 2302.107 | 0.30256 | 2302.107 | 0.55485 | 2302.107 | 0.8105
2302.589 | 0.03001 | 2302.589 | 0.30271 | 2302.589 | 0.55491 | 2302.589 | 0.81067
2303.071 | 0.03008 | 2303.071 | 0.30282 | 2303.071 | 0.55495 | 2303.071 | 0.81088
2303.553 | 0.03007 | 2303.553 | 0.30288 | 2303.553 | 0.55497 | 2303.553 | 0.81111
2304.036 | 0.02998 | 2304.036 | 0.30289 | 2304.036 | 0.55495 | 2304.036 | 0.81134
2304.518 | 0.02982 | 2304.518 | 0.30285 | 2304.518 | 0.55488 | 2304.518 | 0.81154
2305 | 0.02961 | 2305 | 0.30279 | 2305 | 0.55477 | 2305 | 0.8117
2305.482 | 0.02938 | 2305.482 | 0.30272 | 2305.482 | 0.55461 | 2305.482 | 0.81181
2305.964 | 0.02916 | 2305.964 | 0.30267 | 2305.964 | 0.55442 | 2305.964 | 0.81185
2306.446 | 0.02897 | 2306.446 | 0.30265 | 2306.446 | 0.55421 | 2306.446 | 0.81185
2306.928 | 0.02883 | 2306.928 | 0.30265 | 2306.928 | 0.55401 | 2306.928 | 0.81182
2307.41 | 0.02874 | 2307.41 | 0.30268 | 2307.41 | 0.55381 | 2307.41 | 0.81179
2307.893 | 0.02868 | 2307.893 | 0.30274 | 2307.893 | 0.55365 | 2307.893 | 0.81179
2308.375 | 0.02865 | 2308.375 | 0.30283 | 2308.375 | 0.55351 | 2308.375 | 0.81182
2308.857 | 0.02862 | 2308.857 | 0.30295 | 2308.857 | 0.55341 | 2308.857 | 0.81189
2309.339 | 0.02858 | 2309.339 | 0.30309 | 2309.339 | 0.55332 | 2309.339 | 0.81199
2309.821 | 0.02853 | 2309.821 | 0.30326 | 2309.821 | 0.55325 | 2309.821 | 0.81208
2310.303 | 0.02845 | 2310.303 | 0.30342 | 2310.303 | 0.55318 | 2310.303 | 0.81215
2310.785 | 0.02836 | 2310.785 | 0.30356 | 2310.785 | 0.5531 | 2310.785 | 0.81216
2311.267 | 0.02825 | 2311.267 | 0.30366 | 2311.267 | 0.55302 | 2311.267 | 0.81212
2311.75 | 0.02815 | 2311.75 | 0.30372 | 2311.75 | 0.55295 | 2311.75 | 0.81204
2312.232 | 0.02806 | 2312.232 | 0.30371 | 2312.232 | 0.55289 | 2312.232 | 0.81194
2312.714 | 0.02798 | 2312.714 | 0.30366 | 2312.714 | 0.55285 | 2312.714 | 0.81186
2313.196 | 0.0279 | 2313.196 | 0.30358 | 2313.196 | 0.55284 | 2313.196 | 0.81182
2313.678 | 0.02782 | 2313.678 | 0.3035 | 2313.678 | 0.55285 | 2313.678 | 0.81182
2314.16 | 0.02774 | 2314.16 | 0.30342 | 2314.16 | 0.55288 | 2314.16 | 0.81187
2314.642 | 0.02764 | 2314.642 | 0.30337 | 2314.642 | 0.5529 | 2314.642 | 0.81196
2315.124 | 0.02754 | 2315.124 | 0.30335 | 2315.124 | 0.5529 | 2315.124 | 0.81206
2315.606 | 0.02743 | 2315.606 | 0.30336 | 2315.606 | 0.55286 | 2315.606 | 0.81215
2316.089 | 0.02731 | 2316.089 | 0.30338 | 2316.089 | 0.55277 | 2316.089 | 0.81222
2316.571 | 0.02719 | 2316.571 | 0.3034 | 2316.571 | 0.55262 | 2316.571 | 0.81227
2317.053 | 0.02705 | 2317.053 | 0.30341 | 2317.053 | 0.55241 | 2317.053 | 0.81229
2317.535 | 0.02686 | 2317.535 | 0.3034 | 2317.535 | 0.55214 | 2317.535 | 0.81229
2318.017 | 0.02663 | 2318.017 | 0.30336 | 2318.017 | 0.55185 | 2318.017 | 0.81228
2318.499 | 0.02635 | 2318.499 | 0.3033 | 2318.499 | 0.55154 | 2318.499 | 0.81225
2318.981 | 0.02604 | 2318.981 | 0.30324 | 2318.981 | 0.55123 | 2318.981 | 0.81224
2319.463 | 0.02573 | 2319.463 | 0.30319 | 2319.463 | 0.55096 | 2319.463 | 0.81225
2319.946 | 0.02546 | 2319.946 | 0.30319 | 2319.946 | 0.55073 | 2319.946 | 0.81231
2320.427 | 0.02529 | 2320.427 | 0.30325 | 2320.427 | 0.55056 | 2320.427 | 0.81241
2320.91 | 0.02522 | 2320.91 | 0.30338 | 2320.91 | 0.55046 | 2320.91 | 0.81256
2321.392 | 0.02526 | 2321.392 | 0.30359 | 2321.392 | 0.55042 | 2321.392 | 0.81274
2321.874 | 0.02538 | 2321.874 | 0.30384 | 2321.874 | 0.55045 | 2321.874 | 0.81293
2322.356 | 0.02553 | 2322.356 | 0.30412 | 2322.356 | 0.55053 | 2322.356 | 0.81309
2322.838 | 0.02566 | 2322.838 | 0.3044 | 2322.838 | 0.55064 | 2322.838 | 0.81322
2323.32 | 0.02572 | 2323.32 | 0.30464 | 2323.32 | 0.55078 | 2323.32 | 0.8133
2323.802 | 0.02569 | 2323.802 | 0.30482 | 2323.802 | 0.5509 | 2323.802 | 0.81335
2324.284 | 0.02556 | 2324.284 | 0.30495 | 2324.284 | 0.55099 | 2324.284 | 0.81341
2324.767 | 0.02535 | 2324.767 | 0.30502 | 2324.767 | 0.551 | 2324.767 | 0.81348
2325.249 | 0.02509 | 2325.249 | 0.30506 | 2325.249 | 0.55093 | 2325.249 | 0.81358
2325.731 | 0.02482 | 2325.731 | 0.30509 | 2325.731 | 0.55077 | 2325.731 | 0.81371
2326.213 | 0.02456 | 2326.213 | 0.30513 | 2326.213 | 0.55055 | 2326.213 | 0.81383
2326.695 | 0.02433 | 2326.695 | 0.30519 | 2326.695 | 0.5503 | 2326.695 | 0.81393
2327.177 | 0.02415 | 2327.177 | 0.30528 | 2327.177 | 0.55007 | 2327.177 | 0.81397
2327.659 | 0.024 | 2327.659 | 0.30538 | 2327.659 | 0.54988 | 2327.659 | 0.81397
2328.141 | 0.02389 | 2328.141 | 0.30548 | 2328.141 | 0.54978 | 2328.141 | 0.81393
2328.624 | 0.02378 | 2328.624 | 0.30556 | 2328.624 | 0.54977 | 2328.624 | 0.81388
2329.106 | 0.02366 | 2329.106 | 0.30561 | 2329.106 | 0.54981 | 2329.106 | 0.81385
2329.588 | 0.02353 | 2329.588 | 0.30563 | 2329.588 | 0.54989 | 2329.588 | 0.81387
2330.07 | 0.02338 | 2330.07 | 0.30561 | 2330.07 | 0.54996 | 2330.07 | 0.81395
2330.552 | 0.02324 | 2330.552 | 0.3056 | 2330.552 | 0.55 | 2330.552 | 0.81409
2331.034 | 0.02312 | 2331.034 | 0.30561 | 2331.034 | 0.55 | 2331.034 | 0.81429
2331.516 | 0.02304 | 2331.516 | 0.30567 | 2331.516 | 0.54996 | 2331.516 | 0.81453
2331.998 | 0.02302 | 2331.998 | 0.30579 | 2331.998 | 0.54989 | 2331.998 | 0.81481
2332.48 | 0.02303 | 2332.48 | 0.30596 | 2332.48 | 0.5498 | 2332.48 | 0.81511
2332.963 | 0.02307 | 2332.963 | 0.30615 | 2332.963 | 0.5497 | 2332.963 | 0.81543
2333.445 | 0.02311 | 2333.445 | 0.30634 | 2333.445 | 0.54957 | 2333.445 | 0.81575
2333.927 | 0.02312 | 2333.927 | 0.30648 | 2333.927 | 0.5494 | 2333.927 | 0.81606
2334.409 | 0.02309 | 2334.409 | 0.30656 | 2334.409 | 0.54918 | 2334.409 | 0.81634
2334.891 | 0.02301 | 2334.891 | 0.30656 | 2334.891 | 0.54892 | 2334.891 | 0.81659
2335.373 | 0.0229 | 2335.373 | 0.30652 | 2335.373 | 0.54861 | 2335.373 | 0.81679
2335.855 | 0.02277 | 2335.855 | 0.30643 | 2335.855 | 0.54829 | 2335.855 | 0.81693
2336.337 | 0.02264 | 2336.337 | 0.30634 | 2336.337 | 0.54797 | 2336.337 | 0.81702
2336.82 | 0.02251 | 2336.82 | 0.30626 | 2336.82 | 0.54768 | 2336.82 | 0.81704
2337.302 | 0.02239 | 2337.302 | 0.30622 | 2337.302 | 0.54742 | 2337.302 | 0.81701
2337.784 | 0.02226 | 2337.784 | 0.30621 | 2337.784 | 0.54719 | 2337.784 | 0.81693
2338.266 | 0.02212 | 2338.266 | 0.30625 | 2338.266 | 0.547 | 2338.266 | 0.81683
2338.748 | 0.02195 | 2338.748 | 0.30635 | 2338.748 | 0.54683 | 2338.748 | 0.81675
2339.23 | 0.02177 | 2339.23 | 0.30651 | 2339.23 | 0.54667 | 2339.23 | 0.8167
2339.712 | 0.02159 | 2339.712 | 0.3067 | 2339.712 | 0.54654 | 2339.712 | 0.8167
2340.194 | 0.0214 | 2340.194 | 0.30691 | 2340.194 | 0.54642 | 2340.194 | 0.81675
2340.677 | 0.02124 | 2340.677 | 0.30711 | 2340.677 | 0.54633 | 2340.677 | 0.81685
2341.159 | 0.0211 | 2341.159 | 0.30726 | 2341.159 | 0.54628 | 2341.159 | 0.81695
2341.641 | 0.021 | 2341.641 | 0.30735 | 2341.641 | 0.54627 | 2341.641 | 0.81704
2342.123 | 0.02095 | 2342.123 | 0.30739 | 2342.123 | 0.54629 | 2342.123 | 0.81713
2342.605 | 0.02094 | 2342.605 | 0.30743 | 2342.605 | 0.54635 | 2342.605 | 0.81723
2343.087 | 0.02096 | 2343.087 | 0.30749 | 2343.087 | 0.54643 | 2343.087 | 0.81737
2343.569 | 0.02098 | 2343.569 | 0.3076 | 2343.569 | 0.54652 | 2343.569 | 0.81753
2344.051 | 0.021 | 2344.051 | 0.30774 | 2344.051 | 0.54659 | 2344.051 | 0.81768
2344.533 | 0.02098 | 2344.533 | 0.30792 | 2344.533 | 0.54663 | 2344.533 | 0.81779
2345.016 | 0.02091 | 2345.016 | 0.3081 | 2345.016 | 0.54662 | 2345.016 | 0.81787
2345.498 | 0.0208 | 2345.498 | 0.30826 | 2345.498 | 0.54656 | 2345.498 | 0.81792
2345.98 | 0.02066 | 2345.98 | 0.30838 | 2345.98 | 0.54647 | 2345.98 | 0.81795
2346.462 | 0.02051 | 2346.462 | 0.30845 | 2346.462 | 0.54636 | 2346.462 | 0.81797
2346.944 | 0.02036 | 2346.944 | 0.30849 | 2346.944 | 0.54626 | 2346.944 | 0.81799
2347.426 | 0.02022 | 2347.426 | 0.30852 | 2347.426 | 0.54616 | 2347.426 | 0.81803
2347.908 | 0.02012 | 2347.908 | 0.30856 | 2347.908 | 0.54609 | 2347.908 | 0.81809
2348.39 | 0.02004 | 2348.39 | 0.30863 | 2348.39 | 0.54605 | 2348.39 | 0.81819
2348.873 | 0.01997 | 2348.873 | 0.30875 | 2348.873 | 0.54603 | 2348.873 | 0.81831
2349.354 | 0.0199 | 2349.354 | 0.30889 | 2349.354 | 0.54601 | 2349.354 | 0.81845
2349.837 | 0.01982 | 2349.837 | 0.30905 | 2349.837 | 0.54596 | 2349.837 | 0.8186
2350.319 | 0.01969 | 2350.319 | 0.30918 | 2350.319 | 0.54588 | 2350.319 | 0.81875
2350.801 | 0.01953 | 2350.801 | 0.30929 | 2350.801 | 0.54576 | 2350.801 | 0.81888
2351.283 | 0.01935 | 2351.283 | 0.30935 | 2351.283 | 0.5456 | 2351.283 | 0.81899
2351.765 | 0.01916 | 2351.765 | 0.30938 | 2351.765 | 0.54544 | 2351.765 | 0.81905
2352.247 | 0.01902 | 2352.247 | 0.30937 | 2352.247 | 0.54531 | 2352.247 | 0.81907
2352.729 | 0.01895 | 2352.729 | 0.30937 | 2352.729 | 0.54522 | 2352.729 | 0.81907
2353.211 | 0.01895 | 2353.211 | 0.30939 | 2353.211 | 0.54516 | 2353.211 | 0.81906
2353.694 | 0.01898 | 2353.694 | 0.30943 | 2353.694 | 0.54511 | 2353.694 | 0.81906
2354.176 | 0.01901 | 2354.176 | 0.30948 | 2354.176 | 0.54505 | 2354.176 | 0.8191
2354.658 | 0.01899 | 2354.658 | 0.30952 | 2354.658 | 0.54498 | 2354.658 | 0.8192
2355.14 | 0.01888 | 2355.14 | 0.30951 | 2355.14 | 0.54489 | 2355.14 | 0.81936
2355.622 | 0.01868 | 2355.622 | 0.30946 | 2355.622 | 0.54477 | 2355.622 | 0.81954
2356.104 | 0.01842 | 2356.104 | 0.30936 | 2356.104 | 0.54462 | 2356.104 | 0.81969
2356.586 | 0.01813 | 2356.586 | 0.30925 | 2356.586 | 0.54443 | 2356.586 | 0.81975
2357.068 | 0.01784 | 2357.068 | 0.30914 | 2357.068 | 0.5442 | 2357.068 | 0.81966
2357.551 | 0.01758 | 2357.551 | 0.30906 | 2357.551 | 0.54395 | 2357.551 | 0.81947
2358.033 | 0.01739 | 2358.033 | 0.30903 | 2358.033 | 0.54374 | 2358.033 | 0.81927
2358.515 | 0.01727 | 2358.515 | 0.30908 | 2358.515 | 0.5436 | 2358.515 | 0.8192
2358.997 | 0.01722 | 2358.997 | 0.30922 | 2358.997 | 0.54354 | 2358.997 | 0.81932
2359.479 | 0.01719 | 2359.479 | 0.30941 | 2359.479 | 0.5435 | 2359.479 | 0.81956
2359.961 | 0.01715 | 2359.961 | 0.30959 | 2359.961 | 0.54344 | 2359.961 | 0.81977
2360.443 | 0.01705 | 2360.443 | 0.30971 | 2360.443 | 0.54333 | 2360.443 | 0.81987
2360.925 | 0.0169 | 2360.925 | 0.30979 | 2360.925 | 0.54318 | 2360.925 | 0.81993
2361.407 | 0.01673 | 2361.407 | 0.30984 | 2361.407 | 0.54303 | 2361.407 | 0.82004
2361.89 | 0.01659 | 2361.89 | 0.3099 | 2361.89 | 0.54293 | 2361.89 | 0.82024
2362.372 | 0.01649 | 2362.372 | 0.30998 | 2362.372 | 0.54288 | 2362.372 | 0.82051
2362.854 | 0.01644 | 2362.854 | 0.3101 | 2362.854 | 0.54286 | 2362.854 | 0.82075
2363.336 | 0.01642 | 2363.336 | 0.31023 | 2363.336 | 0.54284 | 2363.336 | 0.82086
2363.818 | 0.01643 | 2363.818 | 0.31037 | 2363.818 | 0.54279 | 2363.818 | 0.82082
2364.3 | 0.01643 | 2364.3 | 0.31051 | 2364.3 | 0.5427 | 2364.3 | 0.82066
2364.782 | 0.0164 | 2364.782 | 0.31063 | 2364.782 | 0.54258 | 2364.782 | 0.82048
2365.264 | 0.01634 | 2365.264 | 0.31073 | 2365.264 | 0.54244 | 2365.264 | 0.82034
2365.747 | 0.01622 | 2365.747 | 0.31078 | 2365.747 | 0.54227 | 2365.747 | 0.8203
2366.229 | 0.01603 | 2366.229 | 0.31077 | 2366.229 | 0.5421 | 2366.229 | 0.82035
2366.711 | 0.01577 | 2366.711 | 0.3107 | 2366.711 | 0.5419 | 2366.711 | 0.82047
2367.193 | 0.01543 | 2367.193 | 0.31057 | 2367.193 | 0.5417 | 2367.193 | 0.82063
2367.675 | 0.01504 | 2367.675 | 0.31038 | 2367.675 | 0.54147 | 2367.675 | 0.82079
2368.157 | 0.01462 | 2368.157 | 0.31014 | 2368.157 | 0.54123 | 2368.157 | 0.82093
2368.639 | 0.01419 | 2368.639 | 0.30988 | 2368.639 | 0.54098 | 2368.639 | 0.82102
2369.121 | 0.0138 | 2369.121 | 0.30962 | 2369.121 | 0.54073 | 2369.121 | 0.82107
2369.604 | 0.01347 | 2369.604 | 0.30939 | 2369.604 | 0.54048 | 2369.604 | 0.82107
2370.086 | 0.01323 | 2370.086 | 0.30921 | 2370.086 | 0.54025 | 2370.086 | 0.82105
2370.568 | 0.01311 | 2370.568 | 0.30912 | 2370.568 | 0.54005 | 2370.568 | 0.82103
2371.05 | 0.01309 | 2371.05 | 0.30913 | 2371.05 | 0.5399 | 2371.05 | 0.82104
2371.532 | 0.01318 | 2371.532 | 0.30923 | 2371.532 | 0.5398 | 2371.532 | 0.82112
2372.014 | 0.01333 | 2372.014 | 0.30941 | 2372.014 | 0.53975 | 2372.014 | 0.82127
2372.496 | 0.0135 | 2372.496 | 0.30964 | 2372.496 | 0.53973 | 2372.496 | 0.82148
2372.978 | 0.01365 | 2372.978 | 0.30987 | 2372.978 | 0.53971 | 2372.978 | 0.82173
2373.46 | 0.01373 | 2373.46 | 0.31008 | 2373.46 | 0.53967 | 2373.46 | 0.82197
2373.943 | 0.01371 | 2373.943 | 0.31025 | 2373.943 | 0.53959 | 2373.943 | 0.82216
2374.425 | 0.0136 | 2374.425 | 0.31037 | 2374.425 | 0.53948 | 2374.425 | 0.82229
2374.907 | 0.01339 | 2374.907 | 0.31044 | 2374.907 | 0.53934 | 2374.907 | 0.82234
2375.389 | 0.01313 | 2375.389 | 0.31048 | 2375.389 | 0.53918 | 2375.389 | 0.82234
2375.871 | 0.01285 | 2375.871 | 0.31048 | 2375.871 | 0.53902 | 2375.871 | 0.82232
2376.353 | 0.01257 | 2376.353 | 0.31046 | 2376.353 | 0.53887 | 2376.353 | 0.8223
2376.835 | 0.01233 | 2376.835 | 0.31042 | 2376.835 | 0.53872 | 2376.835 | 0.82231
2377.317 | 0.01215 | 2377.317 | 0.31035 | 2377.317 | 0.53858 | 2377.317 | 0.82236
2377.8 | 0.01202 | 2377.8 | 0.31027 | 2377.8 | 0.53844 | 2377.8 | 0.82242
2378.281 | 0.01196 | 2378.281 | 0.3102 | 2378.281 | 0.53831 | 2378.281 | 0.82248
2378.764 | 0.01195 | 2378.764 | 0.31015 | 2378.764 | 0.53819 | 2378.764 | 0.82253
2379.246 | 0.01198 | 2379.246 | 0.31013 | 2379.246 | 0.5381 | 2379.246 | 0.82256
2379.728 | 0.01202 | 2379.728 | 0.31016 | 2379.728 | 0.53803 | 2379.728 | 0.82256
2380.21 | 0.01205 | 2380.21 | 0.31023 | 2380.21 | 0.53799 | 2380.21 | 0.82255
2380.692 | 0.01206 | 2380.692 | 0.31033 | 2380.692 | 0.53797 | 2380.692 | 0.82252
2381.174 | 0.01203 | 2381.174 | 0.31044 | 2381.174 | 0.53796 | 2381.174 | 0.82248
2381.656 | 0.01196 | 2381.656 | 0.31053 | 2381.656 | 0.53795 | 2381.656 | 0.82244
2382.138 | 0.01185 | 2382.138 | 0.31059 | 2382.138 | 0.53794 | 2382.138 | 0.82239
2382.621 | 0.01173 | 2382.621 | 0.31062 | 2382.621 | 0.53793 | 2382.621 | 0.82233
2383.103 | 0.01161 | 2383.103 | 0.31063 | 2383.103 | 0.53794 | 2383.103 | 0.82227
2383.585 | 0.01152 | 2383.585 | 0.31063 | 2383.585 | 0.53797 | 2383.585 | 0.8222
2384.067 | 0.01146 | 2384.067 | 0.31064 | 2384.067 | 0.53804 | 2384.067 | 0.82215
2384.549 | 0.01145 | 2384.549 | 0.31067 | 2384.549 | 0.53814 | 2384.549 | 0.82213
2385.031 | 0.01146 | 2385.031 | 0.31073 | 2385.031 | 0.53825 | 2385.031 | 0.82213
2385.513 | 0.01149 | 2385.513 | 0.31081 | 2385.513 | 0.53835 | 2385.513 | 0.82216
2385.995 | 0.01151 | 2385.995 | 0.3109 | 2385.995 | 0.53841 | 2385.995 | 0.82222
2386.478 | 0.0115 | 2386.478 | 0.31099 | 2386.478 | 0.53839 | 2386.478 | 0.82227
2386.96 | 0.01146 | 2386.96 | 0.31106 | 2386.96 | 0.53828 | 2386.96 | 0.82232
2387.442 | 0.01138 | 2387.442 | 0.31108 | 2387.442 | 0.53809 | 2387.442 | 0.82235
2387.924 | 0.01127 | 2387.924 | 0.31104 | 2387.924 | 0.53783 | 2387.924 | 0.82235
2388.406 | 0.01113 | 2388.406 | 0.31096 | 2388.406 | 0.53753 | 2388.406 | 0.82233
2388.888 | 0.01098 | 2388.888 | 0.31084 | 2388.888 | 0.53723 | 2388.888 | 0.8223
2389.37 | 0.01085 | 2389.37 | 0.31073 | 2389.37 | 0.53694 | 2389.37 | 0.82228
2389.852 | 0.01073 | 2389.852 | 0.31066 | 2389.852 | 0.53671 | 2389.852 | 0.82228
2390.334 | 0.01062 | 2390.334 | 0.31067 | 2390.334 | 0.53654 | 2390.334 | 0.82231
2390.817 | 0.01054 | 2390.817 | 0.3108 | 2390.817 | 0.53644 | 2390.817 | 0.82238
2391.299 | 0.01046 | 2391.299 | 0.31105 | 2391.299 | 0.53638 | 2391.299 | 0.8225
2391.781 | 0.01037 | 2391.781 | 0.31139 | 2391.781 | 0.53636 | 2391.781 | 0.82264
2392.263 | 0.01026 | 2392.263 | 0.31179 | 2392.263 | 0.53634 | 2392.263 | 0.82279
2392.745 | 0.01014 | 2392.745 | 0.31218 | 2392.745 | 0.5363 | 2392.745 | 0.82293
2393.227 | 0.00999 | 2393.227 | 0.31252 | 2393.227 | 0.53622 | 2393.227 | 0.82306
2393.709 | 0.00984 | 2393.709 | 0.31278 | 2393.709 | 0.53609 | 2393.709 | 0.82315
2394.191 | 0.00969 | 2394.191 | 0.31295 | 2394.191 | 0.53592 | 2394.191 | 0.82321
2394.674 | 0.00954 | 2394.674 | 0.31303 | 2394.674 | 0.53571 | 2394.674 | 0.82324
2395.156 | 0.0094 | 2395.156 | 0.31305 | 2395.156 | 0.5355 | 2395.156 | 0.82325
2395.638 | 0.00927 | 2395.638 | 0.31304 | 2395.638 | 0.53529 | 2395.638 | 0.82326
2396.12 | 0.00913 | 2396.12 | 0.31301 | 2396.12 | 0.53508 | 2396.12 | 0.82327
2396.602 | 0.00898 | 2396.602 | 0.31296 | 2396.602 | 0.53487 | 2396.602 | 0.8233
2397.084 | 0.00882 | 2397.084 | 0.3129 | 2397.084 | 0.53465 | 2397.084 | 0.82335
2397.566 | 0.00864 | 2397.566 | 0.31284 | 2397.566 | 0.53442 | 2397.566 | 0.82342
2398.048 | 0.00847 | 2398.048 | 0.31277 | 2398.048 | 0.53419 | 2398.048 | 0.82354
2398.531 | 0.00832 | 2398.531 | 0.31271 | 2398.531 | 0.53395 | 2398.531 | 0.82369
2399.013 | 0.00818 | 2399.013 | 0.31269 | 2399.013 | 0.53373 | 2399.013 | 0.82388
2399.495 | 0.00806 | 2399.495 | 0.31272 | 2399.495 | 0.53354 | 2399.495 | 0.8241
2399.977 | 0.00795 | 2399.977 | 0.31281 | 2399.977 | 0.5334 | 2399.977 | 0.82435
2400.459 | 0.00785 | 2400.459 | 0.31296 | 2400.459 | 0.53331 | 2400.459 | 0.8246
2400.941 | 0.00773 | 2400.941 | 0.31314 | 2400.941 | 0.53325 | 2400.941 | 0.82485
2401.423 | 0.00757 | 2401.423 | 0.31332 | 2401.423 | 0.53321 | 2401.423 | 0.82508
2401.905 | 0.00739 | 2401.905 | 0.31349 | 2401.905 | 0.53316 | 2401.905 | 0.82529
2402.387 | 0.00716 | 2402.387 | 0.31362 | 2402.387 | 0.53309 | 2402.387 | 0.82548
2402.87 | 0.00691 | 2402.87 | 0.31372 | 2402.87 | 0.53298 | 2402.87 | 0.82566
2403.352 | 0.00665 | 2403.352 | 0.31378 | 2403.352 | 0.53286 | 2403.352 | 0.82583
2403.834 | 0.0064 | 2403.834 | 0.31383 | 2403.834 | 0.53273 | 2403.834 | 0.826
2404.316 | 0.00617 | 2404.316 | 0.31387 | 2404.316 | 0.53263 | 2404.316 | 0.82615
2404.798 | 0.00599 | 2404.798 | 0.31391 | 2404.798 | 0.53256 | 2404.798 | 0.82629
2405.28 | 0.00586 | 2405.28 | 0.31397 | 2405.28 | 0.53255 | 2405.28 | 0.82639
2405.762 | 0.0058 | 2405.762 | 0.31405 | 2405.762 | 0.53259 | 2405.762 | 0.82646
2406.244 | 0.00578 | 2406.244 | 0.31416 | 2406.244 | 0.53267 | 2406.244 | 0.8265
2406.727 | 0.0058 | 2406.727 | 0.31428 | 2406.727 | 0.53276 | 2406.727 | 0.82653
2407.208 | 0.00583 | 2407.208 | 0.31441 | 2407.208 | 0.53285 | 2407.208 | 0.82657
2407.691 | 0.00585 | 2407.691 | 0.31455 | 2407.691 | 0.53289 | 2407.691 | 0.82665
2408.173 | 0.00583 | 2408.173 | 0.31469 | 2408.173 | 0.53287 | 2408.173 | 0.82678
2408.655 | 0.00577 | 2408.655 | 0.31481 | 2408.655 | 0.53277 | 2408.655 | 0.82697
2409.137 | 0.00566 | 2409.137 | 0.31489 | 2409.137 | 0.53261 | 2409.137 | 0.82719
2409.619 | 0.0055 | 2409.619 | 0.31492 | 2409.619 | 0.53238 | 2409.619 | 0.82743
2410.101 | 0.00531 | 2410.101 | 0.31492 | 2410.101 | 0.53211 | 2410.101 | 0.82764
2410.583 | 0.00511 | 2410.583 | 0.31489 | 2410.583 | 0.53181 | 2410.583 | 0.82779
2411.065 | 0.0049 | 2411.065 | 0.31485 | 2411.065 | 0.53152 | 2411.065 | 0.82786
2411.548 | 0.0047 | 2411.548 | 0.31483 | 2411.548 | 0.53125 | 2411.548 | 0.82786
2412.03 | 0.00452 | 2412.03 | 0.31484 | 2412.03 | 0.53102 | 2412.03 | 0.82779
2412.512 | 0.00435 | 2412.512 | 0.31492 | 2412.512 | 0.53085 | 2412.512 | 0.82771
2412.994 | 0.00421 | 2412.994 | 0.31506 | 2412.994 | 0.53073 | 2412.994 | 0.82767
2413.476 | 0.00411 | 2413.476 | 0.31524 | 2413.476 | 0.53067 | 2413.476 | 0.82771
2413.958 | 0.00403 | 2413.958 | 0.31546 | 2413.958 | 0.53065 | 2413.958 | 0.82787
2414.44 | 0.00398 | 2414.44 | 0.31568 | 2414.44 | 0.53066 | 2414.44 | 0.82817
2414.922 | 0.00394 | 2414.922 | 0.3159 | 2414.922 | 0.53065 | 2414.922 | 0.82858
2415.405 | 0.0039 | 2415.405 | 0.31609 | 2415.405 | 0.53062 | 2415.405 | 0.82908
2415.887 | 0.00385 | 2415.887 | 0.31625 | 2415.887 | 0.53053 | 2415.887 | 0.8296
2416.369 | 0.00376 | 2416.369 | 0.31638 | 2416.369 | 0.53039 | 2416.369 | 0.83009
2416.851 | 0.00363 | 2416.851 | 0.31648 | 2416.851 | 0.53019 | 2416.851 | 0.83052
2417.333 | 0.00348 | 2417.333 | 0.31657 | 2417.333 | 0.52995 | 2417.333 | 0.83085
2417.815 | 0.00331 | 2417.815 | 0.31664 | 2417.815 | 0.52972 | 2417.815 | 0.83109
2418.297 | 0.00314 | 2418.297 | 0.31672 | 2418.297 | 0.52951 | 2418.297 | 0.83124
2418.779 | 0.00298 | 2418.779 | 0.31681 | 2418.779 | 0.52935 | 2418.779 | 0.83132
2419.261 | 0.00284 | 2419.261 | 0.3169 | 2419.261 | 0.52923 | 2419.261 | 0.83135
2419.744 | 0.00273 | 2419.744 | 0.31701 | 2419.744 | 0.52916 | 2419.744 | 0.83133
2420.226 | 0.00261 | 2420.226 | 0.31713 | 2420.226 | 0.5291 | 2420.226 | 0.83128
2420.708 | 0.00249 | 2420.708 | 0.31724 | 2420.708 | 0.52902 | 2420.708 | 0.83119
2421.19 | 0.00232 | 2421.19 | 0.31731 | 2421.19 | 0.5289 | 2421.19 | 0.83105
2421.672 | 0.0021 | 2421.672 | 0.31733 | 2421.672 | 0.52871 | 2421.672 | 0.83087
2422.154 | 0.00182 | 2422.154 | 0.31726 | 2422.154 | 0.52846 | 2422.154 | 0.83065
2422.636 | 0.00146 | 2422.636 | 0.3171 | 2422.636 | 0.52816 | 2422.636 | 0.83039
2423.118 | 0.00105 | 2423.118 | 0.31685 | 2423.118 | 0.5278 | 2423.118 | 0.83009
2423.601 | 0.000602528 | 2423.601 | 0.31652 | 2423.601 | 0.52742 | 2423.601 | 0.82976
2424.083 | 0.000156248 | 2424.083 | 0.31615 | 2424.083 | 0.52702 | 2424.083 | 0.82943
2424.565 | -0.000252122 | 2424.565 | 0.31579 | 2424.565 | 0.52664 | 2424.565 | 0.82912
2425.047 | -0.000586382 | 2425.047 | 0.31549 | 2425.047 | 0.52629 | 2425.047 | 0.82887
2425.529 | -0.000820432 | 2425.529 | 0.31529 | 2425.529 | 0.52598 | 2425.529 | 0.82873
2426.011 | -0.000943962 | 2426.011 | 0.31524 | 2426.011 | 0.52576 | 2426.011 | 0.82874
2426.493 | -0.000964442 | 2426.493 | 0.31533 | 2426.493 | 0.52562 | 2426.493 | 0.82893
2426.975 | -0.000904832 | 2426.975 | 0.31557 | 2426.975 | 0.52557 | 2426.975 | 0.82929
2427.458 | -0.000795452 | 2427.458 | 0.31593 | 2427.458 | 0.52561 | 2427.458 | 0.82981
2427.94 | -0.000665022 | 2427.94 | 0.3164 | 2427.94 | 0.52571 | 2427.94 | 0.83044
2428.422 | -0.000532092 | 2428.422 | 0.31695 | 2428.422 | 0.52587 | 2428.422 | 0.83114
2428.904 | -0.000400642 | 2428.904 | 0.31755 | 2428.904 | 0.52607 | 2428.904 | 0.83186
2429.386 | -0.000261652 | 2429.386 | 0.31817 | 2429.386 | 0.52629 | 2429.386 | 0.83258
2429.868 | -9.96118e-05 | 2429.868 | 0.31879 | 2429.868 | 0.52654 | 2429.868 | 0.8333
2430.35 | 9.90982e-05 | 2430.35 | 0.31939 | 2430.35 | 0.52681 | 2430.35 | 0.83403
2430.832 | 0.000337528 | 2430.832 | 0.31995 | 2430.832 | 0.52711 | 2430.832 | 0.83476
2431.314 | 0.000603978 | 2431.314 | 0.32046 | 2431.314 | 0.52742 | 2431.314 | 0.8355
2431.797 | 0.000873228 | 2431.797 | 0.32091 | 2431.797 | 0.52772 | 2431.797 | 0.83621
2432.279 | 0.00111 | 2432.279 | 0.32132 | 2432.279 | 0.52798 | 2432.279 | 0.83688
2432.761 | 0.00129 | 2432.761 | 0.32169 | 2432.761 | 0.52818 | 2432.761 | 0.83747
2433.243 | 0.00139 | 2433.243 | 0.32202 | 2433.243 | 0.52829 | 2433.243 | 0.83797
2433.725 | 0.0014 | 2433.725 | 0.32233 | 2433.725 | 0.52832 | 2433.725 | 0.83836
2434.207 | 0.00133 | 2434.207 | 0.32263 | 2434.207 | 0.52826 | 2434.207 | 0.83867
2434.689 | 0.00122 | 2434.689 | 0.32291 | 2434.689 | 0.52816 | 2434.689 | 0.83893
2435.171 | 0.0011 | 2435.171 | 0.32319 | 2435.171 | 0.52803 | 2435.171 | 0.83916
2435.654 | 0.000993238 | 2435.654 | 0.32346 | 2435.654 | 0.52791 | 2435.654 | 0.83939
2436.135 | 0.000925618 | 2436.135 | 0.32374 | 2436.135 | 0.52781 | 2436.135 | 0.83964
2436.618 | 0.000902848 | 2436.618 | 0.32402 | 2436.618 | 0.52774 | 2436.618 | 0.83992
2437.1 | 0.000916388 | 2437.1 | 0.3243 | 2437.1 | 0.5277 | 2437.1 | 0.84023
2437.582 | 0.000945978 | 2437.582 | 0.32459 | 2437.582 | 0.52767 | 2437.582 | 0.84056
2438.064 | 0.000967318 | 2438.064 | 0.32486 | 2438.064 | 0.52766 | 2438.064 | 0.84091
2438.546 | 0.000959398 | 2438.546 | 0.3251 | 2438.546 | 0.52766 | 2438.546 | 0.84126
2439.028 | 0.000910568 | 2439.028 | 0.3253 | 2439.028 | 0.52766 | 2439.028 | 0.84161
2439.51 | 0.000822538 | 2439.51 | 0.32546 | 2439.51 | 0.52767 | 2439.51 | 0.84194
2439.992 | 0.000708398 | 2439.992 | 0.3256 | 2439.992 | 0.52769 | 2439.992 | 0.84224
2440.475 | 0.000588078 | 2440.475 | 0.32572 | 2440.475 | 0.5277 | 2440.475 | 0.84251
2440.957 | 0.000481678 | 2440.957 | 0.32587 | 2440.957 | 0.52772 | 2440.957 | 0.84275
2441.439 | 0.000402658 | 2441.439 | 0.32604 | 2441.439 | 0.52772 | 2441.439 | 0.84298
2441.921 | 0.000354928 | 2441.921 | 0.32626 | 2441.921 | 0.52771 | 2441.921 | 0.84322
2442.403 | 0.000333028 | 2442.403 | 0.3265 | 2442.403 | 0.52768 | 2442.403 | 0.84347
2442.885 | 0.000326028 | 2442.885 | 0.32676 | 2442.885 | 0.52764 | 2442.885 | 0.84375
2443.367 | 0.000323548 | 2443.367 | 0.327 | 2443.367 | 0.5276 | 2443.367 | 0.84405
2443.849 | 0.000320168 | 2443.849 | 0.32722 | 2443.849 | 0.52757 | 2443.849 | 0.84434
2444.332 | 0.000317138 | 2444.332 | 0.32741 | 2444.332 | 0.52756 | 2444.332 | 0.84461
2444.814 | 0.000321318 | 2444.814 | 0.32757 | 2444.814 | 0.5276 | 2444.814 | 0.84485
2445.296 | 0.000340258 | 2445.296 | 0.32771 | 2445.296 | 0.52768 | 2445.296 | 0.84505
2445.778 | 0.000377878 | 2445.778 | 0.32784 | 2445.778 | 0.52781 | 2445.778 | 0.84523
2446.26 | 0.000431748 | 2446.26 | 0.32798 | 2446.26 | 0.52798 | 2446.26 | 0.84541
2446.742 | 0.000493358 | 2446.742 | 0.32812 | 2446.742 | 0.52816 | 2446.742 | 0.84563
2447.224 | 0.000551598 | 2447.224 | 0.32826 | 2447.224 | 0.52832 | 2447.224 | 0.84588
2447.706 | 0.000597338 | 2447.706 | 0.32839 | 2447.706 | 0.52844 | 2447.706 | 0.84615
2448.188 | 0.000626818 | 2448.188 | 0.3285 | 2448.188 | 0.52848 | 2448.188 | 0.84641
2448.671 | 0.000643188 | 2448.671 | 0.32858 | 2448.671 | 0.52845 | 2448.671 | 0.84662
2449.153 | 0.000654108 | 2449.153 | 0.32863 | 2449.153 | 0.52834 | 2449.153 | 0.84675
2449.635 | 0.000668018 | 2449.635 | 0.32867 | 2449.635 | 0.52819 | 2449.635 | 0.84678
2450.117 | 0.000690358 | 2450.117 | 0.3287 | 2450.117 | 0.52801 | 2450.117 | 0.84671
2450.599 | 0.000721158 | 2450.599 | 0.32872 | 2450.599 | 0.52783 | 2450.599 | 0.84658
2451.081 | 0.000755538 | 2451.081 | 0.32874 | 2451.081 | 0.52767 | 2451.081 | 0.84643
2451.563 | 0.000785948 | 2451.563 | 0.32878 | 2451.563 | 0.52754 | 2451.563 | 0.8463
2452.045 | 0.000805328 | 2452.045 | 0.32884 | 2452.045 | 0.52746 | 2452.045 | 0.84622
2452.528 | 0.000809098 | 2452.528 | 0.32893 | 2452.528 | 0.52742 | 2452.528 | 0.8462
2453.01 | 0.000795418 | 2453.01 | 0.32904 | 2453.01 | 0.52742 | 2453.01 | 0.84625
2453.492 | 0.000764358 | 2453.492 | 0.32916 | 2453.492 | 0.52746 | 2453.492 | 0.84634
2453.974 | 0.000715398 | 2453.974 | 0.32929 | 2453.974 | 0.52753 | 2453.974 | 0.84645
2454.456 | 0.000646898 | 2454.456 | 0.3294 | 2454.456 | 0.52762 | 2454.456 | 0.84657
2454.938 | 0.000556138 | 2454.938 | 0.32947 | 2454.938 | 0.5277 | 2454.938 | 0.84667
2455.42 | 0.000440908 | 2455.42 | 0.32949 | 2455.42 | 0.52776 | 2455.42 | 0.84675
2455.902 | 0.000301728 | 2455.902 | 0.32947 | 2455.902 | 0.52777 | 2455.902 | 0.84681
2456.385 | 0.000143098 | 2456.385 | 0.32941 | 2456.385 | 0.52775 | 2456.385 | 0.84687
2456.867 | -2.61718e-05 | 2456.867 | 0.32935 | 2456.867 | 0.52768 | 2456.867 | 0.84694
2457.349 | -0.000194932 | 2457.349 | 0.3293 | 2457.349 | 0.52758 | 2457.349 | 0.84704
2457.831 | -0.000350602 | 2457.831 | 0.32929 | 2457.831 | 0.52746 | 2457.831 | 0.84716
2458.313 | -0.000482132 | 2458.313 | 0.32931 | 2458.313 | 0.52735 | 2458.313 | 0.84731
2458.795 | -0.000580792 | 2458.795 | 0.32937 | 2458.795 | 0.52724 | 2458.795 | 0.8475
2459.277 | -0.000640682 | 2459.277 | 0.32945 | 2459.277 | 0.52714 | 2459.277 | 0.8477
2459.759 | -0.000660352 | 2459.759 | 0.32954 | 2459.759 | 0.52704 | 2459.759 | 0.84791
2460.241 | -0.000642662 | 2460.241 | 0.32962 | 2460.241 | 0.52694 | 2460.241 | 0.84813
2460.724 | -0.000596262 | 2460.724 | 0.32971 | 2460.724 | 0.52686 | 2460.724 | 0.84834
2461.206 | -0.000534972 | 2461.206 | 0.3298 | 2461.206 | 0.52681 | 2461.206 | 0.84853
2461.688 | -0.000476832 | 2461.688 | 0.32991 | 2461.688 | 0.52678 | 2461.688 | 0.84868
2462.17 | -0.000440202 | 2462.17 | 0.33003 | 2462.17 | 0.5268 | 2462.17 | 0.84877
2462.652 | -0.000439052 | 2462.652 | 0.33016 | 2462.652 | 0.52684 | 2462.652 | 0.8488
2463.134 | -0.000478102 | 2463.134 | 0.33029 | 2463.134 | 0.5269 | 2463.134 | 0.84877
2463.616 | -0.000550882 | 2463.616 | 0.33042 | 2463.616 | 0.52693 | 2463.616 | 0.8487
2464.098 | -0.000640212 | 2464.098 | 0.33052 | 2464.098 | 0.52693 | 2464.098 | 0.84861
2464.581 | -0.000723012 | 2464.581 | 0.33061 | 2464.581 | 0.52689 | 2464.581 | 0.84855
2465.063 | -0.000777452 | 2465.063 | 0.33069 | 2465.063 | 0.52682 | 2465.063 | 0.84855
2465.545 | -0.000789602 | 2465.545 | 0.33076 | 2465.545 | 0.52675 | 2465.545 | 0.84864
2466.027 | -0.000757342 | 2466.027 | 0.33085 | 2466.027 | 0.5267 | 2466.027 | 0.84882
2466.509 | -0.000689892 | 2466.509 | 0.33094 | 2466.509 | 0.5267 | 2466.509 | 0.84909
2466.991 | -0.000604802 | 2466.991 | 0.33104 | 2466.991 | 0.52674 | 2466.991 | 0.84943
2467.473 | -0.000521802 | 2467.473 | 0.33115 | 2467.473 | 0.52683 | 2467.473 | 0.84981
2467.955 | -0.000458222 | 2467.955 | 0.33125 | 2467.955 | 0.52693 | 2467.955 | 0.8502
2468.438 | -0.000425882 | 2468.438 | 0.33135 | 2468.438 | 0.52701 | 2468.438 | 0.85058
2468.919 | -0.000431412 | 2468.919 | 0.33145 | 2468.919 | 0.52705 | 2468.919 | 0.85091
2469.402 | -0.000477782 | 2469.402 | 0.33154 | 2469.402 | 0.52704 | 2469.402 | 0.85119
2469.884 | -0.000566262 | 2469.884 | 0.33164 | 2469.884 | 0.52697 | 2469.884 | 0.85141
2470.366 | -0.000696542 | 2470.366 | 0.33173 | 2470.366 | 0.52686 | 2470.366 | 0.85154
2470.848 | -0.000865932 | 2470.848 | 0.33181 | 2470.848 | 0.52672 | 2470.848 | 0.8516
2471.33 | -0.00107 | 2471.33 | 0.33187 | 2471.33 | 0.52656 | 2471.33 | 0.85159
2471.812 | -0.00129 | 2471.812 | 0.3319 | 2471.812 | 0.52641 | 2471.812 | 0.85153
2472.294 | -0.00151 | 2472.294 | 0.33191 | 2472.294 | 0.52626 | 2472.294 | 0.85147
2472.776 | -0.00173 | 2472.776 | 0.33189 | 2472.776 | 0.52613 | 2472.776 | 0.85144
2473.259 | -0.00192 | 2473.259 | 0.33185 | 2473.259 | 0.52601 | 2473.259 | 0.85147
2473.741 | -0.00207 | 2473.741 | 0.33182 | 2473.741 | 0.52591 | 2473.741 | 0.85158
2474.223 | -0.00219 | 2474.223 | 0.3318 | 2474.223 | 0.52583 | 2474.223 | 0.85176
2474.705 | -0.00228 | 2474.705 | 0.3318 | 2474.705 | 0.52575 | 2474.705 | 0.85201
2475.187 | -0.00235 | 2475.187 | 0.33181 | 2475.187 | 0.52568 | 2475.187 | 0.85228
2475.669 | -0.00241 | 2475.669 | 0.33186 | 2475.669 | 0.52562 | 2475.669 | 0.85256
2476.151 | -0.00244 | 2476.151 | 0.33193 | 2476.151 | 0.52555 | 2476.151 | 0.85281
2476.633 | -0.00244 | 2476.633 | 0.33203 | 2476.633 | 0.5255 | 2476.633 | 0.85303
2477.115 | -0.00243 | 2477.115 | 0.33217 | 2477.115 | 0.52548 | 2477.115 | 0.8532
2477.598 | -0.00239 | 2477.598 | 0.33232 | 2477.598 | 0.52547 | 2477.598 | 0.85334
2478.08 | -0.00235 | 2478.08 | 0.33249 | 2478.08 | 0.52549 | 2478.08 | 0.85346
2478.562 | -0.0023 | 2478.562 | 0.33265 | 2478.562 | 0.52552 | 2478.562 | 0.85356
2479.044 | -0.00227 | 2479.044 | 0.33279 | 2479.044 | 0.52555 | 2479.044 | 0.85366
2479.526 | -0.00226 | 2479.526 | 0.33288 | 2479.526 | 0.52555 | 2479.526 | 0.85376
2480.008 | -0.00228 | 2480.008 | 0.33292 | 2480.008 | 0.52552 | 2480.008 | 0.85387
2480.49 | -0.00233 | 2480.49 | 0.3329 | 2480.49 | 0.52544 | 2480.49 | 0.85399
2480.972 | -0.00241 | 2480.972 | 0.33284 | 2480.972 | 0.52534 | 2480.972 | 0.8541
2481.455 | -0.0025 | 2481.455 | 0.33276 | 2481.455 | 0.52522 | 2481.455 | 0.85421
2481.937 | -0.00261 | 2481.937 | 0.33266 | 2481.937 | 0.52509 | 2481.937 | 0.85431
2482.419 | -0.00273 | 2482.419 | 0.33258 | 2482.419 | 0.52498 | 2482.419 | 0.85438
2482.901 | -0.00285 | 2482.901 | 0.33254 | 2482.901 | 0.52488 | 2482.901 | 0.85444
2483.383 | -0.00297 | 2483.383 | 0.33252 | 2483.383 | 0.52481 | 2483.383 | 0.8545
2483.865 | -0.00308 | 2483.865 | 0.33255 | 2483.865 | 0.52476 | 2483.865 | 0.85457
2484.347 | -0.00316 | 2484.347 | 0.33261 | 2484.347 | 0.52474 | 2484.347 | 0.85468
2484.829 | -0.00323 | 2484.829 | 0.33269 | 2484.829 | 0.52472 | 2484.829 | 0.85484
2485.312 | -0.00326 | 2485.312 | 0.33279 | 2485.312 | 0.52472 | 2485.312 | 0.85502
2485.794 | -0.00328 | 2485.794 | 0.33289 | 2485.794 | 0.52471 | 2485.794 | 0.85522
2486.276 | -0.0033 | 2486.276 | 0.333 | 2486.276 | 0.5247 | 2486.276 | 0.85539
2486.758 | -0.00332 | 2486.758 | 0.33312 | 2486.758 | 0.52467 | 2486.758 | 0.8555
2487.24 | -0.00337 | 2487.24 | 0.33323 | 2487.24 | 0.5246 | 2487.24 | 0.85554
2487.722 | -0.00345 | 2487.722 | 0.33334 | 2487.722 | 0.52449 | 2487.722 | 0.85551
2488.204 | -0.00354 | 2488.204 | 0.33345 | 2488.204 | 0.52436 | 2488.204 | 0.85544
2488.686 | -0.00365 | 2488.686 | 0.33355 | 2488.686 | 0.52421 | 2488.686 | 0.85537
2489.168 | -0.00374 | 2489.168 | 0.33365 | 2489.168 | 0.52406 | 2489.168 | 0.85535
2489.651 | -0.00382 | 2489.651 | 0.33373 | 2489.651 | 0.52393 | 2489.651 | 0.85541
2490.133 | -0.00385 | 2490.133 | 0.33381 | 2490.133 | 0.52385 | 2490.133 | 0.85556
2490.615 | -0.00385 | 2490.615 | 0.33389 | 2490.615 | 0.52381 | 2490.615 | 0.85583
2491.097 | -0.0038 | 2491.097 | 0.33398 | 2491.097 | 0.52384 | 2491.097 | 0.85618
2491.579 | -0.00373 | 2491.579 | 0.33408 | 2491.579 | 0.52392 | 2491.579 | 0.85659
2492.061 | -0.00362 | 2492.061 | 0.33422 | 2492.061 | 0.52404 | 2492.061 | 0.85703
2492.543 | -0.00352 | 2492.543 | 0.33438 | 2492.543 | 0.52421 | 2492.543 | 0.85746
2493.025 | -0.00342 | 2493.025 | 0.33457 | 2493.025 | 0.52439 | 2493.025 | 0.85785
2493.508 | -0.00336 | 2493.508 | 0.33476 | 2493.508 | 0.52455 | 2493.508 | 0.85816
2493.99 | -0.00334 | 2493.99 | 0.33494 | 2493.99 | 0.52468 | 2493.99 | 0.85837
2494.472 | -0.00337 | 2494.472 | 0.33509 | 2494.472 | 0.52474 | 2494.472 | 0.8585
2494.954 | -0.00344 | 2494.954 | 0.3352 | 2494.954 | 0.52472 | 2494.954 | 0.85856
2495.436 | -0.00353 | 2495.436 | 0.33527 | 2495.436 | 0.52464 | 2495.436 | 0.85861
2495.918 | -0.00361 | 2495.918 | 0.33531 | 2495.918 | 0.52451 | 2495.918 | 0.85867
2496.4 | -0.00365 | 2496.4 | 0.33534 | 2496.4 | 0.52437 | 2496.4 | 0.8588
2496.882 | -0.00365 | 2496.882 | 0.33539 | 2496.882 | 0.52424 | 2496.882 | 0.85901
2497.365 | -0.00361 | 2497.365 | 0.33546 | 2497.365 | 0.52415 | 2497.365 | 0.85927
2497.846 | -0.00355 | 2497.846 | 0.33556 | 2497.846 | 0.52409 | 2497.846 | 0.85956
2498.329 | -0.0035 | 2498.329 | 0.33569 | 2498.329 | 0.52405 | 2498.329 | 0.85981
2498.811 | -0.00349 | 2498.811 | 0.33582 | 2498.811 | 0.52401 | 2498.811 | 0.85999
2499.293 | -0.00354 | 2499.293 | 0.33593 | 2499.293 | 0.52393 | 2499.293 | 0.86008
2499.775 | -0.00366 | 2499.775 | 0.33603 | 2499.775 | 0.52381 | 2499.775 | 0.86008
2500.257 | -0.00382 | 2500.257 | 0.3361 | 2500.257 | 0.52366 | 2500.257 | 0.86003
2500.739 | -0.00401 | 2500.739 | 0.33613 | 2500.739 | 0.52351 | 2500.739 | 0.85996
2501.221 | -0.0042 | 2501.221 | 0.33615 | 2501.221 | 0.52339 | 2501.221 | 0.8599
2501.703 | -0.00437 | 2501.703 | 0.33616 | 2501.703 | 0.52332 | 2501.703 | 0.85987
2502.186 | -0.0045 | 2502.186 | 0.33618 | 2502.186 | 0.5233 | 2502.186 | 0.85986
2502.668 | -0.00458 | 2502.668 | 0.3362 | 2502.668 | 0.52332 | 2502.668 | 0.85985
2503.15 | -0.00462 | 2503.15 | 0.33626 | 2503.15 | 0.52338 | 2503.15 | 0.85983
2503.632 | -0.00462 | 2503.632 | 0.33635 | 2503.632 | 0.52344 | 2503.632 | 0.85981
2504.114 | -0.00459 | 2504.114 | 0.33648 | 2504.114 | 0.5235 | 2504.114 | 0.85981
2504.596 | -0.00453 | 2504.596 | 0.33666 | 2504.596 | 0.52356 | 2504.596 | 0.85985
2505.078 | -0.00445 | 2505.078 | 0.33688 | 2505.078 | 0.52361 | 2505.078 | 0.85997
2505.56 | -0.00436 | 2505.56 | 0.33711 | 2505.56 | 0.52367 | 2505.56 | 0.86017
2506.042 | -0.00428 | 2506.042 | 0.33734 | 2506.042 | 0.52372 | 2506.042 | 0.86045
2506.525 | -0.00423 | 2506.525 | 0.33753 | 2506.525 | 0.52376 | 2506.525 | 0.86077
2507.007 | -0.00422 | 2507.007 | 0.33766 | 2507.007 | 0.52378 | 2507.007 | 0.86109
2507.489 | -0.00424 | 2507.489 | 0.33773 | 2507.489 | 0.52377 | 2507.489 | 0.86138
2507.971 | -0.00431 | 2507.971 | 0.33772 | 2507.971 | 0.52373 | 2507.971 | 0.86161
2508.453 | -0.00439 | 2508.453 | 0.33767 | 2508.453 | 0.52366 | 2508.453 | 0.86177
2508.935 | -0.00449 | 2508.935 | 0.33759 | 2508.935 | 0.52359 | 2508.935 | 0.86188
2509.417 | -0.00458 | 2509.417 | 0.33751 | 2509.417 | 0.52354 | 2509.417 | 0.86195
2509.899 | -0.00466 | 2509.899 | 0.33746 | 2509.899 | 0.52354 | 2509.899 | 0.86203
2510.382 | -0.0047 | 2510.382 | 0.33746 | 2510.382 | 0.52358 | 2510.382 | 0.86212
2510.864 | -0.00471 | 2510.864 | 0.33751 | 2510.864 | 0.52367 | 2510.864 | 0.86225
2511.346 | -0.00468 | 2511.346 | 0.33763 | 2511.346 | 0.52378 | 2511.346 | 0.86242
2511.828 | -0.00463 | 2511.828 | 0.33781 | 2511.828 | 0.52389 | 2511.828 | 0.86265
2512.31 | -0.00455 | 2512.31 | 0.33805 | 2512.31 | 0.52398 | 2512.31 | 0.86292
2512.792 | -0.00447 | 2512.792 | 0.33833 | 2512.792 | 0.52402 | 2512.792 | 0.86322
2513.274 | -0.00438 | 2513.274 | 0.33863 | 2513.274 | 0.52403 | 2513.274 | 0.86354
2513.756 | -0.00431 | 2513.756 | 0.33893 | 2513.756 | 0.524 | 2513.756 | 0.86388
2514.239 | -0.00427 | 2514.239 | 0.3392 | 2514.239 | 0.52396 | 2514.239 | 0.86421
2514.721 | -0.00424 | 2514.721 | 0.33943 | 2514.721 | 0.5239 | 2514.721 | 0.86454
2515.203 | -0.00424 | 2515.203 | 0.33961 | 2515.203 | 0.52384 | 2515.203 | 0.86484
2515.685 | -0.00426 | 2515.685 | 0.33973 | 2515.685 | 0.5238 | 2515.685 | 0.86512
2516.167 | -0.00429 | 2516.167 | 0.3398 | 2516.167 | 0.52376 | 2516.167 | 0.86535
2516.649 | -0.00433 | 2516.649 | 0.33985 | 2516.649 | 0.52373 | 2516.649 | 0.86554
2517.131 | -0.00439 | 2517.131 | 0.33987 | 2517.131 | 0.52368 | 2517.131 | 0.86569
2517.613 | -0.00446 | 2517.613 | 0.3399 | 2517.613 | 0.52362 | 2517.613 | 0.86579
2518.095 | -0.00454 | 2518.095 | 0.33992 | 2518.095 | 0.52354 | 2518.095 | 0.86587
2518.578 | -0.00463 | 2518.578 | 0.33995 | 2518.578 | 0.52343 | 2518.578 | 0.86593
2519.06 | -0.00473 | 2519.06 | 0.33998 | 2519.06 | 0.52331 | 2519.06 | 0.86599
2519.542 | -0.00482 | 2519.542 | 0.34001 | 2519.542 | 0.52319 | 2519.542 | 0.86607
2520.024 | -0.00491 | 2520.024 | 0.34005 | 2520.024 | 0.52307 | 2520.024 | 0.86614
2520.506 | -0.00499 | 2520.506 | 0.3401 | 2520.506 | 0.52297 | 2520.506 | 0.86622
2520.988 | -0.00506 | 2520.988 | 0.34015 | 2520.988 | 0.5229 | 2520.988 | 0.86627
2521.47 | -0.00513 | 2521.47 | 0.34021 | 2521.47 | 0.52287 | 2521.47 | 0.86631
2521.952 | -0.00517 | 2521.952 | 0.34029 | 2521.952 | 0.52288 | 2521.952 | 0.86633
2522.435 | -0.0052 | 2522.435 | 0.34039 | 2522.435 | 0.52294 | 2522.435 | 0.86636
2522.917 | -0.00519 | 2522.917 | 0.34051 | 2522.917 | 0.52304 | 2522.917 | 0.86642
2523.399 | -0.00513 | 2523.399 | 0.34065 | 2523.399 | 0.52318 | 2523.399 | 0.86654
2523.881 | -0.00501 | 2523.881 | 0.34083 | 2523.881 | 0.52335 | 2523.881 | 0.86674
2524.363 | -0.00486 | 2524.363 | 0.34103 | 2524.363 | 0.52354 | 2524.363 | 0.86702
2524.845 | -0.00469 | 2524.845 | 0.34125 | 2524.845 | 0.52371 | 2524.845 | 0.86734
2525.327 | -0.00454 | 2525.327 | 0.34148 | 2525.327 | 0.52384 | 2525.327 | 0.86768
2525.809 | -0.00442 | 2525.809 | 0.34169 | 2525.809 | 0.5239 | 2525.809 | 0.86799
2526.292 | -0.00436 | 2526.292 | 0.34188 | 2526.292 | 0.52388 | 2526.292 | 0.86825
2526.773 | -0.00436 | 2526.773 | 0.34202 | 2526.773 | 0.52378 | 2526.773 | 0.86845
2527.256 | -0.00441 | 2527.256 | 0.34212 | 2527.256 | 0.52362 | 2527.256 | 0.86859
2527.738 | -0.00448 | 2527.738 | 0.34217 | 2527.738 | 0.52344 | 2527.738 | 0.8687
2528.22 | -0.00455 | 2528.22 | 0.34219 | 2528.22 | 0.52327 | 2528.22 | 0.86882
2528.702 | -0.00462 | 2528.702 | 0.34221 | 2528.702 | 0.52313 | 2528.702 | 0.86895
2529.184 | -0.00467 | 2529.184 | 0.34224 | 2529.184 | 0.52305 | 2529.184 | 0.86911
2529.666 | -0.0047 | 2529.666 | 0.34228 | 2529.666 | 0.52301 | 2529.666 | 0.86928
2530.148 | -0.00474 | 2530.148 | 0.34236 | 2530.148 | 0.52301 | 2530.148 | 0.86945
2530.63 | -0.00478 | 2530.63 | 0.34248 | 2530.63 | 0.52302 | 2530.63 | 0.86959
2531.113 | -0.00483 | 2531.113 | 0.34263 | 2531.113 | 0.52302 | 2531.113 | 0.86969
2531.595 | -0.00487 | 2531.595 | 0.34281 | 2531.595 | 0.523 | 2531.595 | 0.86976
2532.077 | -0.00491 | 2532.077 | 0.34303 | 2532.077 | 0.52296 | 2532.077 | 0.86982
2532.559 | -0.00493 | 2532.559 | 0.34327 | 2532.559 | 0.52288 | 2532.559 | 0.8699
2533.041 | -0.00495 | 2533.041 | 0.34353 | 2533.041 | 0.52278 | 2533.041 | 0.87002
2533.523 | -0.00496 | 2533.523 | 0.3438 | 2533.523 | 0.52266 | 2533.523 | 0.8702
2534.005 | -0.00496 | 2534.005 | 0.34407 | 2534.005 | 0.52254 | 2534.005 | 0.87044
2534.487 | -0.00496 | 2534.487 | 0.34433 | 2534.487 | 0.52243 | 2534.487 | 0.87075
2534.969 | -0.00494 | 2534.969 | 0.34459 | 2534.969 | 0.52234 | 2534.969 | 0.87109
2535.452 | -0.0049 | 2535.452 | 0.34484 | 2535.452 | 0.52231 | 2535.452 | 0.87145
2535.934 | -0.00481 | 2535.934 | 0.34507 | 2535.934 | 0.52234 | 2535.934 | 0.8718
2536.416 | -0.00469 | 2536.416 | 0.34527 | 2536.416 | 0.52243 | 2536.416 | 0.87212
2536.898 | -0.00455 | 2536.898 | 0.34544 | 2536.898 | 0.52257 | 2536.898 | 0.8724
2537.38 | -0.00442 | 2537.38 | 0.34557 | 2537.38 | 0.52272 | 2537.38 | 0.87262
2537.862 | -0.00431 | 2537.862 | 0.34565 | 2537.862 | 0.52286 | 2537.862 | 0.8728
2538.344 | -0.00426 | 2538.344 | 0.34569 | 2538.344 | 0.52297 | 2538.344 | 0.87294
2538.826 | -0.00426 | 2538.826 | 0.34569 | 2538.826 | 0.52304 | 2538.826 | 0.87305
2539.309 | -0.00431 | 2539.309 | 0.34568 | 2539.309 | 0.52307 | 2539.309 | 0.87315
2539.791 | -0.00439 | 2539.791 | 0.34569 | 2539.791 | 0.52309 | 2539.791 | 0.87326
2540.273 | -0.00448 | 2540.273 | 0.34573 | 2540.273 | 0.52313 | 2540.273 | 0.87338
2540.755 | -0.00455 | 2540.755 | 0.34581 | 2540.755 | 0.52319 | 2540.755 | 0.87352
2541.237 | -0.0046 | 2541.237 | 0.34594 | 2541.237 | 0.52327 | 2541.237 | 0.87366
2541.719 | -0.00462 | 2541.719 | 0.34608 | 2541.719 | 0.52337 | 2541.719 | 0.8738
2542.201 | -0.00464 | 2542.201 | 0.34623 | 2542.201 | 0.52346 | 2542.201 | 0.87391
2542.683 | -0.00466 | 2542.683 | 0.34635 | 2542.683 | 0.52352 | 2542.683 | 0.87398
2543.166 | -0.0047 | 2543.166 | 0.34643 | 2543.166 | 0.52352 | 2543.166 | 0.87399
2543.648 | -0.00474 | 2543.648 | 0.34649 | 2543.648 | 0.52348 | 2543.648 | 0.87396
2544.13 | -0.00479 | 2544.13 | 0.34653 | 2544.13 | 0.52341 | 2544.13 | 0.87392
2544.612 | -0.00482 | 2544.612 | 0.34657 | 2544.612 | 0.52334 | 2544.612 | 0.87391
2545.094 | -0.00484 | 2545.094 | 0.34665 | 2545.094 | 0.52329 | 2545.094 | 0.87398
2545.576 | -0.00483 | 2545.576 | 0.34676 | 2545.576 | 0.52328 | 2545.576 | 0.87417
2546.058 | -0.00481 | 2546.058 | 0.34692 | 2546.058 | 0.52332 | 2546.058 | 0.87448
2546.54 | -0.00477 | 2546.54 | 0.34711 | 2546.54 | 0.52339 | 2546.54 | 0.87489
2547.022 | -0.00475 | 2547.022 | 0.34733 | 2547.022 | 0.52346 | 2547.022 | 0.87536
2547.505 | -0.00474 | 2547.505 | 0.34754 | 2547.505 | 0.52352 | 2547.505 | 0.87582
2547.987 | -0.00476 | 2547.987 | 0.34776 | 2547.987 | 0.52352 | 2547.987 | 0.87621
2548.469 | -0.00481 | 2548.469 | 0.34799 | 2548.469 | 0.52347 | 2548.469 | 0.87649
2548.951 | -0.00489 | 2548.951 | 0.34822 | 2548.951 | 0.52336 | 2548.951 | 0.87665
2549.433 | -0.00498 | 2549.433 | 0.34847 | 2549.433 | 0.52322 | 2549.433 | 0.87672
2549.915 | -0.00507 | 2549.915 | 0.34874 | 2549.915 | 0.52308 | 2549.915 | 0.87673
2550.397 | -0.00514 | 2550.397 | 0.34901 | 2550.397 | 0.52298 | 2550.397 | 0.87672
2550.879 | -0.00517 | 2550.879 | 0.34927 | 2550.879 | 0.52294 | 2550.879 | 0.87671
2551.362 | -0.00516 | 2551.362 | 0.3495 | 2551.362 | 0.52298 | 2551.362 | 0.87671
2551.844 | -0.0051 | 2551.844 | 0.34967 | 2551.844 | 0.52309 | 2551.844 | 0.8767
2552.326 | -0.00502 | 2552.326 | 0.34979 | 2552.326 | 0.52324 | 2552.326 | 0.87669
2552.808 | -0.00492 | 2552.808 | 0.34985 | 2552.808 | 0.5234 | 2552.808 | 0.87666
2553.29 | -0.00483 | 2553.29 | 0.34987 | 2553.29 | 0.52354 | 2553.29 | 0.87664
2553.772 | -0.00476 | 2553.772 | 0.34987 | 2553.772 | 0.52361 | 2553.772 | 0.87666
2554.254 | -0.00472 | 2554.254 | 0.34987 | 2554.254 | 0.52363 | 2554.254 | 0.87675
2554.736 | -0.00471 | 2554.736 | 0.34989 | 2554.736 | 0.5236 | 2554.736 | 0.87694
2555.219 | -0.00472 | 2555.219 | 0.34993 | 2555.219 | 0.52355 | 2555.219 | 0.87723
2555.7 | -0.00475 | 2555.7 | 0.35 | 2555.7 | 0.52351 | 2555.7 | 0.87758
2556.183 | -0.00478 | 2556.183 | 0.35008 | 2556.183 | 0.52351 | 2556.183 | 0.87797
2556.665 | -0.0048 | 2556.665 | 0.35017 | 2556.665 | 0.52355 | 2556.665 | 0.87833
2557.147 | -0.00481 | 2557.147 | 0.35027 | 2557.147 | 0.52365 | 2557.147 | 0.87864
2557.629 | -0.00481 | 2557.629 | 0.35036 | 2557.629 | 0.52378 | 2557.629 | 0.87889
2558.111 | -0.00478 | 2558.111 | 0.35047 | 2558.111 | 0.52391 | 2558.111 | 0.87906
2558.593 | -0.00473 | 2558.593 | 0.35058 | 2558.593 | 0.52403 | 2558.593 | 0.87919
2559.075 | -0.00466 | 2559.075 | 0.3507 | 2559.075 | 0.5241 | 2559.075 | 0.87928
2559.557 | -0.00458 | 2559.557 | 0.35083 | 2559.557 | 0.52412 | 2559.557 | 0.87936
2560.04 | -0.00449 | 2560.04 | 0.35096 | 2560.04 | 0.52407 | 2560.04 | 0.87943
2560.522 | -0.00442 | 2560.522 | 0.35109 | 2560.522 | 0.52398 | 2560.522 | 0.87948
2561.004 | -0.00438 | 2561.004 | 0.3512 | 2561.004 | 0.52384 | 2561.004 | 0.87951
2561.486 | -0.00438 | 2561.486 | 0.3513 | 2561.486 | 0.52368 | 2561.486 | 0.87953
2561.968 | -0.00442 | 2561.968 | 0.35137 | 2561.968 | 0.52354 | 2561.968 | 0.87955
2562.45 | -0.00449 | 2562.45 | 0.35144 | 2562.45 | 0.52342 | 2562.45 | 0.87955
2562.932 | -0.00458 | 2562.932 | 0.3515 | 2562.932 | 0.52334 | 2562.932 | 0.87957
2563.414 | -0.00467 | 2563.414 | 0.35156 | 2563.414 | 0.52331 | 2563.414 | 0.87958
2563.896 | -0.00474 | 2563.896 | 0.35163 | 2563.896 | 0.52331 | 2563.896 | 0.87961
2564.379 | -0.00479 | 2564.379 | 0.3517 | 2564.379 | 0.52334 | 2564.379 | 0.87963
2564.861 | -0.0048 | 2564.861 | 0.35179 | 2564.861 | 0.52339 | 2564.861 | 0.87965
2565.343 | -0.00477 | 2565.343 | 0.35189 | 2565.343 | 0.52344 | 2565.343 | 0.87968
2565.825 | -0.00472 | 2565.825 | 0.352 | 2565.825 | 0.5235 | 2565.825 | 0.87972
2566.307 | -0.00464 | 2566.307 | 0.35212 | 2566.307 | 0.52358 | 2566.307 | 0.87977
2566.789 | -0.00455 | 2566.789 | 0.35226 | 2566.789 | 0.52369 | 2566.789 | 0.87983
2567.271 | -0.00446 | 2567.271 | 0.3524 | 2567.271 | 0.52384 | 2567.271 | 0.87991
2567.753 | -0.00437 | 2567.753 | 0.35253 | 2567.753 | 0.52403 | 2567.753 | 0.87999
2568.236 | -0.0043 | 2568.236 | 0.35263 | 2568.236 | 0.52423 | 2568.236 | 0.88007
2568.718 | -0.00426 | 2568.718 | 0.3527 | 2568.718 | 0.52442 | 2568.718 | 0.88015
2569.2 | -0.00424 | 2569.2 | 0.35273 | 2569.2 | 0.52458 | 2569.2 | 0.88022
2569.682 | -0.00423 | 2569.682 | 0.35273 | 2569.682 | 0.52468 | 2569.682 | 0.8803
2570.164 | -0.00422 | 2570.164 | 0.35272 | 2570.164 | 0.52472 | 2570.164 | 0.88039
2570.646 | -0.00419 | 2570.646 | 0.35275 | 2570.646 | 0.5247 | 2570.646 | 0.88051
2571.128 | -0.00414 | 2571.128 | 0.35284 | 2571.128 | 0.52464 | 2571.128 | 0.88067
2571.61 | -0.00404 | 2571.61 | 0.35302 | 2571.61 | 0.52458 | 2571.61 | 0.88088
2572.093 | -0.00393 | 2572.093 | 0.35326 | 2572.093 | 0.52454 | 2572.093 | 0.88115
2572.575 | -0.00381 | 2572.575 | 0.35355 | 2572.575 | 0.52453 | 2572.575 | 0.88146
2573.057 | -0.0037 | 2573.057 | 0.35386 | 2573.057 | 0.52456 | 2573.057 | 0.88181
2573.539 | -0.00363 | 2573.539 | 0.35413 | 2573.539 | 0.52461 | 2573.539 | 0.88216
2574.021 | -0.00359 | 2574.021 | 0.35433 | 2574.021 | 0.52468 | 2574.021 | 0.8825
2574.503 | -0.0036 | 2574.503 | 0.35445 | 2574.503 | 0.52473 | 2574.503 | 0.88278
2574.985 | -0.00363 | 2574.985 | 0.35448 | 2574.985 | 0.52477 | 2574.985 | 0.88299
2575.467 | -0.00369 | 2575.467 | 0.35445 | 2575.467 | 0.52479 | 2575.467 | 0.88311
2575.949 | -0.00374 | 2575.949 | 0.35439 | 2575.949 | 0.52479 | 2575.949 | 0.88314
2576.432 | -0.00379 | 2576.432 | 0.35433 | 2576.432 | 0.52479 | 2576.432 | 0.88312
2576.914 | -0.00384 | 2576.914 | 0.35429 | 2576.914 | 0.5248 | 2576.914 | 0.88307
2577.396 | -0.00387 | 2577.396 | 0.35429 | 2577.396 | 0.52481 | 2577.396 | 0.88304
2577.878 | -0.00389 | 2577.878 | 0.35434 | 2577.878 | 0.52483 | 2577.878 | 0.88303
2578.36 | -0.0039 | 2578.36 | 0.35443 | 2578.36 | 0.52484 | 2578.36 | 0.88306
2578.842 | -0.00389 | 2578.842 | 0.35456 | 2578.842 | 0.52482 | 2578.842 | 0.88312
2579.324 | -0.00387 | 2579.324 | 0.35472 | 2579.324 | 0.52477 | 2579.324 | 0.88319
2579.806 | -0.00384 | 2579.806 | 0.3549 | 2579.806 | 0.52469 | 2579.806 | 0.88325
2580.289 | -0.00379 | 2580.289 | 0.35509 | 2580.289 | 0.52458 | 2580.289 | 0.8833
2580.771 | -0.00374 | 2580.771 | 0.35529 | 2580.771 | 0.52447 | 2580.771 | 0.88334
2581.253 | -0.00369 | 2581.253 | 0.35548 | 2581.253 | 0.52438 | 2581.253 | 0.88338
2581.735 | -0.00365 | 2581.735 | 0.35565 | 2581.735 | 0.52431 | 2581.735 | 0.88341
2582.217 | -0.00361 | 2582.217 | 0.3558 | 2582.217 | 0.52428 | 2582.217 | 0.88345
2582.699 | -0.00358 | 2582.699 | 0.35591 | 2582.699 | 0.52427 | 2582.699 | 0.88348
2583.181 | -0.00355 | 2583.181 | 0.35598 | 2583.181 | 0.52427 | 2583.181 | 0.88352
2583.663 | -0.00352 | 2583.663 | 0.35601 | 2583.663 | 0.52427 | 2583.663 | 0.88358
2584.146 | -0.00349 | 2584.146 | 0.35598 | 2584.146 | 0.52424 | 2584.146 | 0.88367
2584.627 | -0.00348 | 2584.627 | 0.35592 | 2584.627 | 0.5242 | 2584.627 | 0.88381
2585.11 | -0.00351 | 2585.11 | 0.35581 | 2585.11 | 0.52412 | 2585.11 | 0.88402
2585.592 | -0.00357 | 2585.592 | 0.35568 | 2585.592 | 0.52403 | 2585.592 | 0.88429
2586.074 | -0.00367 | 2586.074 | 0.35555 | 2586.074 | 0.52395 | 2586.074 | 0.88457
2586.556 | -0.0038 | 2586.556 | 0.35543 | 2586.556 | 0.52388 | 2586.556 | 0.88483
2587.038 | -0.00396 | 2587.038 | 0.35535 | 2587.038 | 0.52384 | 2587.038 | 0.88501
2587.52 | -0.0041 | 2587.52 | 0.35533 | 2587.52 | 0.52385 | 2587.52 | 0.88508
2588.002 | -0.00422 | 2588.002 | 0.35539 | 2588.002 | 0.52389 | 2588.002 | 0.88504
2588.484 | -0.00428 | 2588.484 | 0.35551 | 2588.484 | 0.52398 | 2588.484 | 0.88494
2588.967 | -0.00429 | 2588.967 | 0.35569 | 2588.967 | 0.52409 | 2588.967 | 0.88482
2589.449 | -0.00425 | 2589.449 | 0.35589 | 2589.449 | 0.5242 | 2589.449 | 0.88474
2589.931 | -0.00417 | 2589.931 | 0.35611 | 2589.931 | 0.52431 | 2589.931 | 0.88476
2590.413 | -0.00406 | 2590.413 | 0.35631 | 2590.413 | 0.52439 | 2590.413 | 0.88487
2590.895 | -0.00395 | 2590.895 | 0.35649 | 2590.895 | 0.52443 | 2590.895 | 0.88505
2591.377 | -0.00384 | 2591.377 | 0.35664 | 2591.377 | 0.52444 | 2591.377 | 0.88525
2591.859 | -0.00374 | 2591.859 | 0.35674 | 2591.859 | 0.52441 | 2591.859 | 0.88542
2592.341 | -0.00366 | 2592.341 | 0.35679 | 2592.341 | 0.52437 | 2592.341 | 0.88553
2592.823 | -0.00361 | 2592.823 | 0.35679 | 2592.823 | 0.52433 | 2592.823 | 0.88556
2593.306 | -0.00358 | 2593.306 | 0.35674 | 2593.306 | 0.5243 | 2593.306 | 0.88553
2593.788 | -0.00358 | 2593.788 | 0.35666 | 2593.788 | 0.52428 | 2593.788 | 0.88547
2594.27 | -0.00358 | 2594.27 | 0.35658 | 2594.27 | 0.52426 | 2594.27 | 0.8854
2594.752 | -0.00359 | 2594.752 | 0.35652 | 2594.752 | 0.52425 | 2594.752 | 0.88535
2595.234 | -0.00359 | 2595.234 | 0.35652 | 2595.234 | 0.52423 | 2595.234 | 0.88534
2595.716 | -0.00357 | 2595.716 | 0.35661 | 2595.716 | 0.52423 | 2595.716 | 0.88536
2596.198 | -0.00351 | 2596.198 | 0.3568 | 2596.198 | 0.52425 | 2596.198 | 0.88543
2596.68 | -0.00341 | 2596.68 | 0.35706 | 2596.68 | 0.5243 | 2596.68 | 0.88554
2597.163 | -0.00329 | 2597.163 | 0.35735 | 2597.163 | 0.52441 | 2597.163 | 0.88568
2597.645 | -0.00315 | 2597.645 | 0.35763 | 2597.645 | 0.52456 | 2597.645 | 0.88583
2598.127 | -0.00302 | 2598.127 | 0.35784 | 2598.127 | 0.52474 | 2598.127 | 0.88596
2598.609 | -0.00292 | 2598.609 | 0.35795 | 2598.609 | 0.52492 | 2598.609 | 0.88607
2599.091 | -0.00285 | 2599.091 | 0.35795 | 2599.091 | 0.52505 | 2599.091 | 0.88611
2599.573 | -0.00281 | 2599.573 | 0.35785 | 2599.573 | 0.52512 | 2599.573 | 0.8861
2600.055 | -0.00279 | 2600.055 | 0.3577 | 2600.055 | 0.5251 | 2600.055 | 0.88605
2600.537 | -0.00278 | 2600.537 | 0.35753 | 2600.537 | 0.52502 | 2600.537 | 0.88599
2601.02 | -0.00277 | 2601.02 | 0.35738 | 2601.02 | 0.5249 | 2601.02 | 0.88595
2601.502 | -0.00274 | 2601.502 | 0.3573 | 2601.502 | 0.52478 | 2601.502 | 0.88598
2601.984 | -0.00271 | 2601.984 | 0.35728 | 2601.984 | 0.52471 | 2601.984 | 0.88606
2602.466 | -0.00266 | 2602.466 | 0.35732 | 2602.466 | 0.5247 | 2602.466 | 0.88619
2602.948 | -0.00261 | 2602.948 | 0.35744 | 2602.948 | 0.52478 | 2602.948 | 0.88633
2603.43 | -0.00257 | 2603.43 | 0.35759 | 2603.43 | 0.52491 | 2603.43 | 0.88643
2603.912 | -0.00253 | 2603.912 | 0.35777 | 2603.912 | 0.52508 | 2603.912 | 0.88647
2604.394 | -0.0025 | 2604.394 | 0.35795 | 2604.394 | 0.52524 | 2604.394 | 0.88645
2604.876 | -0.00248 | 2604.876 | 0.35811 | 2604.876 | 0.52538 | 2604.876 | 0.8864
2605.359 | -0.00247 | 2605.359 | 0.35823 | 2605.359 | 0.52545 | 2605.359 | 0.88636
2605.841 | -0.00248 | 2605.841 | 0.35827 | 2605.841 | 0.52545 | 2605.841 | 0.88637
2606.323 | -0.00252 | 2606.323 | 0.35823 | 2606.323 | 0.52538 | 2606.323 | 0.88647
2606.805 | -0.00259 | 2606.805 | 0.35812 | 2606.805 | 0.52526 | 2606.805 | 0.88665
2607.287 | -0.00269 | 2607.287 | 0.35794 | 2607.287 | 0.52512 | 2607.287 | 0.88691
2607.769 | -0.0028 | 2607.769 | 0.35773 | 2607.769 | 0.52498 | 2607.769 | 0.88721
2608.251 | -0.00289 | 2608.251 | 0.35751 | 2608.251 | 0.52489 | 2608.251 | 0.8875
2608.733 | -0.00295 | 2608.733 | 0.35732 | 2608.733 | 0.52485 | 2608.733 | 0.88774
2609.216 | -0.00296 | 2609.216 | 0.35718 | 2609.216 | 0.52487 | 2609.216 | 0.88791
2609.698 | -0.00293 | 2609.698 | 0.35712 | 2609.698 | 0.52497 | 2609.698 | 0.888
2610.18 | -0.00288 | 2610.18 | 0.35713 | 2610.18 | 0.52511 | 2610.18 | 0.88803
2610.662 | -0.00282 | 2610.662 | 0.35721 | 2610.662 | 0.52528 | 2610.662 | 0.88801
2611.144 | -0.00277 | 2611.144 | 0.35735 | 2611.144 | 0.52547 | 2611.144 | 0.88798
2611.626 | -0.00275 | 2611.626 | 0.35753 | 2611.626 | 0.52564 | 2611.626 | 0.88797
2612.108 | -0.00273 | 2612.108 | 0.35774 | 2612.108 | 0.5258 | 2612.108 | 0.88799
2612.59 | -0.00271 | 2612.59 | 0.35794 | 2612.59 | 0.52591 | 2612.59 | 0.88805
2613.073 | -0.00267 | 2613.073 | 0.35813 | 2613.073 | 0.52599 | 2613.073 | 0.88816
2613.554 | -0.00258 | 2613.554 | 0.35829 | 2613.554 | 0.526 | 2613.554 | 0.88828
2614.037 | -0.00244 | 2614.037 | 0.35842 | 2614.037 | 0.52595 | 2614.037 | 0.88839
2614.519 | -0.00228 | 2614.519 | 0.35851 | 2614.519 | 0.52582 | 2614.519 | 0.88848
2615.001 | -0.00212 | 2615.001 | 0.35858 | 2615.001 | 0.52563 | 2615.001 | 0.88852
2615.483 | -0.00199 | 2615.483 | 0.35863 | 2615.483 | 0.52538 | 2615.483 | 0.88853
2615.965 | -0.00192 | 2615.965 | 0.35867 | 2615.965 | 0.52511 | 2615.965 | 0.88851
2616.447 | -0.00192 | 2616.447 | 0.35869 | 2616.447 | 0.52484 | 2616.447 | 0.88848
2616.929 | -0.00197 | 2616.929 | 0.35871 | 2616.929 | 0.52461 | 2616.929 | 0.88846
2617.411 | -0.00205 | 2617.411 | 0.35872 | 2617.411 | 0.52443 | 2617.411 | 0.88848
2617.894 | -0.00215 | 2617.894 | 0.35873 | 2617.894 | 0.52432 | 2617.894 | 0.88854
2618.376 | -0.00222 | 2618.376 | 0.35874 | 2618.376 | 0.52427 | 2618.376 | 0.88863
2618.858 | -0.00227 | 2618.858 | 0.35875 | 2618.858 | 0.52428 | 2618.858 | 0.88875
2619.34 | -0.00228 | 2619.34 | 0.35877 | 2619.34 | 0.52435 | 2619.34 | 0.88888
2619.822 | -0.00226 | 2619.822 | 0.35881 | 2619.822 | 0.52445 | 2619.822 | 0.88902
2620.304 | -0.00221 | 2620.304 | 0.35888 | 2620.304 | 0.52458 | 2620.304 | 0.88914
2620.786 | -0.00215 | 2620.786 | 0.35898 | 2620.786 | 0.52473 | 2620.786 | 0.88924
2621.268 | -0.00207 | 2621.268 | 0.3591 | 2621.268 | 0.52488 | 2621.268 | 0.88932
2621.75 | -0.00199 | 2621.75 | 0.35925 | 2621.75 | 0.52502 | 2621.75 | 0.88936
2622.233 | -0.00189 | 2622.233 | 0.35943 | 2622.233 | 0.52512 | 2622.233 | 0.88939
2622.715 | -0.00178 | 2622.715 | 0.35962 | 2622.715 | 0.52518 | 2622.715 | 0.88939
2623.197 | -0.00167 | 2623.197 | 0.35983 | 2623.197 | 0.5252 | 2623.197 | 0.88937
2623.679 | -0.00156 | 2623.679 | 0.36004 | 2623.679 | 0.52519 | 2623.679 | 0.88937
2624.161 | -0.00145 | 2624.161 | 0.36026 | 2624.161 | 0.52518 | 2624.161 | 0.88937
2624.643 | -0.00134 | 2624.643 | 0.36045 | 2624.643 | 0.52518 | 2624.643 | 0.8894
2625.125 | -0.00123 | 2625.125 | 0.36062 | 2625.125 | 0.52521 | 2625.125 | 0.88946
2625.607 | -0.00112 | 2625.607 | 0.36074 | 2625.607 | 0.52526 | 2625.607 | 0.88956
2626.09 | -0.00101 | 2626.09 | 0.36081 | 2626.09 | 0.52534 | 2626.09 | 0.88969
2626.572 | -0.000884402 | 2626.572 | 0.36085 | 2626.572 | 0.52542 | 2626.572 | 0.88985
2627.054 | -0.000759972 | 2627.054 | 0.36086 | 2627.054 | 0.5255 | 2627.054 | 0.89004
2627.536 | -0.000638792 | 2627.536 | 0.36088 | 2627.536 | 0.52557 | 2627.536 | 0.89026
2628.018 | -0.000531512 | 2628.018 | 0.36091 | 2628.018 | 0.52564 | 2628.018 | 0.89047
2628.5 | -0.000450292 | 2628.5 | 0.36097 | 2628.5 | 0.5257 | 2628.5 | 0.89069
2628.982 | -0.000406682 | 2628.982 | 0.36106 | 2628.982 | 0.52576 | 2628.982 | 0.89088
2629.464 | -0.000409402 | 2629.464 | 0.36117 | 2629.464 | 0.52582 | 2629.464 | 0.89103
2629.947 | -0.000461742 | 2629.947 | 0.36128 | 2629.947 | 0.52586 | 2629.947 | 0.89114
2630.428 | -0.000561052 | 2630.428 | 0.36137 | 2630.428 | 0.52587 | 2630.428 | 0.8912
2630.911 | -0.000698702 | 2630.911 | 0.36142 | 2630.911 | 0.52582 | 2630.911 | 0.89123
2631.393 | -0.000860492 | 2631.393 | 0.36141 | 2631.393 | 0.52572 | 2631.393 | 0.89123
2631.875 | -0.00103 | 2631.875 | 0.36135 | 2631.875 | 0.52557 | 2631.875 | 0.89123
2632.357 | -0.00119 | 2632.357 | 0.36124 | 2632.357 | 0.5254 | 2632.357 | 0.89121
2632.839 | -0.00132 | 2632.839 | 0.36111 | 2632.839 | 0.52523 | 2632.839 | 0.89119
2633.321 | -0.00142 | 2633.321 | 0.36098 | 2633.321 | 0.52508 | 2633.321 | 0.89116
2633.803 | -0.00148 | 2633.803 | 0.3609 | 2633.803 | 0.52498 | 2633.803 | 0.8911
2634.285 | -0.00149 | 2634.285 | 0.36086 | 2634.285 | 0.52493 | 2634.285 | 0.89101
2634.768 | -0.00147 | 2634.768 | 0.3609 | 2634.768 | 0.52492 | 2634.768 | 0.8909
2635.25 | -0.00141 | 2635.25 | 0.36099 | 2635.25 | 0.52495 | 2635.25 | 0.89076
2635.732 | -0.00133 | 2635.732 | 0.36112 | 2635.732 | 0.52501 | 2635.732 | 0.89063
2636.214 | -0.00123 | 2636.214 | 0.36129 | 2636.214 | 0.52509 | 2636.214 | 0.89052
2636.696 | -0.00111 | 2636.696 | 0.36147 | 2636.696 | 0.52519 | 2636.696 | 0.89046
2637.178 | -0.000988702 | 2637.178 | 0.36165 | 2637.178 | 0.5253 | 2637.178 | 0.89045
2637.66 | -0.000862942 | 2637.66 | 0.36185 | 2637.66 | 0.52543 | 2637.66 | 0.8905
2638.142 | -0.000745342 | 2638.142 | 0.36206 | 2638.142 | 0.52557 | 2638.142 | 0.89059
2638.625 | -0.000647782 | 2638.625 | 0.3623 | 2638.625 | 0.5257 | 2638.625 | 0.89072
2639.107 | -0.000582472 | 2639.107 | 0.36257 | 2639.107 | 0.52583 | 2639.107 | 0.89085
2639.589 | -0.000560672 | 2639.589 | 0.36285 | 2639.589 | 0.52595 | 2639.589 | 0.89096
2640.071 | -0.000588722 | 2640.071 | 0.36312 | 2640.071 | 0.52603 | 2640.071 | 0.89103
2640.553 | -0.000666472 | 2640.553 | 0.36337 | 2640.553 | 0.52609 | 2640.553 | 0.89106
2641.035 | -0.000784752 | 2641.035 | 0.36356 | 2641.035 | 0.52613 | 2641.035 | 0.89103
2641.517 | -0.000926522 | 2641.517 | 0.36371 | 2641.517 | 0.52615 | 2641.517 | 0.89097
2641.999 | -0.00107 | 2641.999 | 0.3638 | 2641.999 | 0.52617 | 2641.999 | 0.89089
2642.481 | -0.00119 | 2642.481 | 0.36386 | 2642.481 | 0.52621 | 2642.481 | 0.89082
2642.964 | -0.00126 | 2642.964 | 0.3639 | 2642.964 | 0.52627 | 2642.964 | 0.89079
2643.446 | -0.00128 | 2643.446 | 0.36393 | 2643.446 | 0.52635 | 2643.446 | 0.89082
2643.928 | -0.00124 | 2643.928 | 0.36397 | 2643.928 | 0.52645 | 2643.928 | 0.89091
2644.41 | -0.00115 | 2644.41 | 0.36401 | 2644.41 | 0.52655 | 2644.41 | 0.89107
2644.892 | -0.00102 | 2644.892 | 0.36404 | 2644.892 | 0.52663 | 2644.892 | 0.89126
2645.374 | -0.000876272 | 2645.374 | 0.36408 | 2645.374 | 0.52667 | 2645.374 | 0.89148
2645.856 | -0.000741552 | 2645.856 | 0.36412 | 2645.856 | 0.52665 | 2645.856 | 0.89171
2646.338 | -0.000631102 | 2646.338 | 0.36417 | 2646.338 | 0.52657 | 2646.338 | 0.89193
2646.821 | -0.000554842 | 2646.821 | 0.36423 | 2646.821 | 0.52642 | 2646.821 | 0.89215
2647.303 | -0.000514142 | 2647.303 | 0.36432 | 2647.303 | 0.52625 | 2647.303 | 0.89235
2647.785 | -0.000501982 | 2647.785 | 0.36443 | 2647.785 | 0.52606 | 2647.785 | 0.89255
2648.267 | -0.000504372 | 2648.267 | 0.36456 | 2648.267 | 0.52591 | 2648.267 | 0.89274
2648.749 | -0.000502722 | 2648.749 | 0.3647 | 2648.749 | 0.52581 | 2648.749 | 0.8929
2649.231 | -0.000477422 | 2649.231 | 0.36484 | 2649.231 | 0.52578 | 2649.231 | 0.89305
2649.713 | -0.000411742 | 2649.713 | 0.36497 | 2649.713 | 0.52583 | 2649.713 | 0.89318
2650.195 | -0.000295902 | 2650.195 | 0.3651 | 2650.195 | 0.52595 | 2650.195 | 0.89327
2650.677 | -0.000129882 | 2650.677 | 0.36524 | 2650.677 | 0.52612 | 2650.677 | 0.89335
2651.16 | 7.52782e-05 | 2651.16 | 0.36539 | 2651.16 | 0.52631 | 2651.16 | 0.89342
2651.642 | 0.000299598 | 2651.642 | 0.36556 | 2651.642 | 0.52651 | 2651.642 | 0.89349
2652.124 | 0.000518148 | 2652.124 | 0.36572 | 2652.124 | 0.5267 | 2652.124 | 0.89356
2652.606 | 0.000706438 | 2652.606 | 0.36588 | 2652.606 | 0.52685 | 2652.606 | 0.89365
2653.088 | 0.000845628 | 2653.088 | 0.36602 | 2653.088 | 0.52695 | 2653.088 | 0.89374
2653.57 | 0.000926178 | 2653.57 | 0.36614 | 2653.57 | 0.527 | 2653.57 | 0.89384
2654.052 | 0.000947848 | 2654.052 | 0.36622 | 2654.052 | 0.52698 | 2654.052 | 0.89394
2654.534 | 0.000917508 | 2654.534 | 0.36627 | 2654.534 | 0.5269 | 2654.534 | 0.89403
2655.017 | 0.000844948 | 2655.017 | 0.36631 | 2655.017 | 0.52675 | 2655.017 | 0.8941
2655.499 | 0.000739938 | 2655.499 | 0.36635 | 2655.499 | 0.52655 | 2655.499 | 0.89411
2655.981 | 0.000609728 | 2655.981 | 0.36638 | 2655.981 | 0.52632 | 2655.981 | 0.89407
2656.463 | 0.000460798 | 2656.463 | 0.36642 | 2656.463 | 0.52607 | 2656.463 | 0.89396
2656.945 | 0.000300748 | 2656.945 | 0.36645 | 2656.945 | 0.52583 | 2656.945 | 0.89378
2657.427 | 0.000140458 | 2657.427 | 0.36649 | 2657.427 | 0.52561 | 2657.427 | 0.89355
2657.909 | -5.2618e-06 | 2657.909 | 0.36653 | 2657.909 | 0.52544 | 2657.909 | 0.8933
2658.391 | -0.000120352 | 2658.391 | 0.36657 | 2658.391 | 0.52533 | 2658.391 | 0.89307
2658.874 | -0.000192472 | 2658.874 | 0.36661 | 2658.874 | 0.52528 | 2658.874 | 0.8929
2659.355 | -0.000217722 | 2659.355 | 0.36665 | 2659.355 | 0.52529 | 2659.355 | 0.89278
2659.838 | -0.000203332 | 2659.838 | 0.36666 | 2659.838 | 0.52534 | 2659.838 | 0.89273
2660.32 | -0.000167482 | 2660.32 | 0.36664 | 2660.32 | 0.52544 | 2660.32 | 0.89272
2660.802 | -0.000135002 | 2660.802 | 0.36657 | 2660.802 | 0.52556 | 2660.802 | 0.89271
2661.284 | -0.000130002 | 2661.284 | 0.36645 | 2661.284 | 0.52567 | 2661.284 | 0.89269
2661.766 | -0.000169442 | 2661.766 | 0.36629 | 2661.766 | 0.52576 | 2661.766 | 0.89263
2662.248 | -0.000257272 | 2662.248 | 0.3661 | 2662.248 | 0.5258 | 2662.248 | 0.89251
2662.73 | -0.000385132 | 2662.73 | 0.36588 | 2662.73 | 0.52578 | 2662.73 | 0.89237
2663.212 | -0.000534432 | 2663.212 | 0.36567 | 2663.212 | 0.52569 | 2663.212 | 0.8922
2663.695 | -0.000681702 | 2663.695 | 0.36548 | 2663.695 | 0.52554 | 2663.695 | 0.89204
2664.177 | -0.000805212 | 2664.177 | 0.36532 | 2664.177 | 0.52535 | 2664.177 | 0.89192
2664.659 | -0.000889722 | 2664.659 | 0.36519 | 2664.659 | 0.52512 | 2664.659 | 0.89184
2665.141 | -0.000928652 | 2665.141 | 0.36509 | 2665.141 | 0.52491 | 2665.141 | 0.89182
2665.623 | -0.000923692 | 2665.623 | 0.36502 | 2665.623 | 0.52472 | 2665.623 | 0.89183
2666.105 | -0.000883312 | 2666.105 | 0.36498 | 2666.105 | 0.52459 | 2666.105 | 0.89188
2666.587 | -0.000819752 | 2666.587 | 0.36497 | 2666.587 | 0.52451 | 2666.587 | 0.89194
2667.069 | -0.000746522 | 2667.069 | 0.36499 | 2667.069 | 0.52446 | 2667.069 | 0.89198
2667.552 | -0.000675962 | 2667.552 | 0.36503 | 2667.552 | 0.52444 | 2667.552 | 0.892
2668.034 | -0.000617942 | 2668.034 | 0.36509 | 2668.034 | 0.52442 | 2668.034 | 0.892
2668.516 | -0.000579012 | 2668.516 | 0.36515 | 2668.516 | 0.52438 | 2668.516 | 0.89198
2668.998 | -0.000561742 | 2668.998 | 0.36522 | 2668.998 | 0.52432 | 2668.998 | 0.89197
2669.48 | -0.000565112 | 2669.48 | 0.36527 | 2669.48 | 0.52425 | 2669.48 | 0.89199
2669.962 | -0.000584102 | 2669.962 | 0.3653 | 2669.962 | 0.52419 | 2669.962 | 0.89203
2670.444 | -0.000611282 | 2670.444 | 0.36532 | 2670.444 | 0.52416 | 2670.444 | 0.89211
2670.926 | -0.000636832 | 2670.926 | 0.36532 | 2670.926 | 0.52416 | 2670.926 | 0.89218
2671.408 | -0.000649972 | 2671.408 | 0.3653 | 2671.408 | 0.5242 | 2671.408 | 0.89223
2671.891 | -0.000640122 | 2671.891 | 0.36528 | 2671.891 | 0.52428 | 2671.891 | 0.8922
2672.373 | -0.000598482 | 2672.373 | 0.36525 | 2672.373 | 0.52437 | 2672.373 | 0.89209
2672.855 | -0.000519432 | 2672.855 | 0.36522 | 2672.855 | 0.52446 | 2672.855 | 0.8919
2673.337 | -0.000404012 | 2673.337 | 0.36521 | 2673.337 | 0.52453 | 2673.337 | 0.89166
2673.819 | -0.000260002 | 2673.819 | 0.3652 | 2673.819 | 0.52456 | 2673.819 | 0.89141
2674.301 | -0.000103232 | 2674.301 | 0.3652 | 2674.301 | 0.52457 | 2674.301 | 0.89122
2674.783 | 4.46782e-05 | 2674.783 | 0.36519 | 2674.783 | 0.52455 | 2674.783 | 0.89112
2675.265 | 0.000161198 | 2675.265 | 0.36518 | 2675.265 | 0.52451 | 2675.265 | 0.89111
2675.748 | 0.000227778 | 2675.748 | 0.36513 | 2675.748 | 0.52447 | 2675.748 | 0.89118
2676.23 | 0.000236758 | 2676.23 | 0.36505 | 2676.23 | 0.52445 | 2676.23 | 0.89128
2676.712 | 0.000195278 | 2676.712 | 0.36493 | 2676.712 | 0.52445 | 2676.712 | 0.89136
2677.194 | 0.000123568 | 2677.194 | 0.36479 | 2677.194 | 0.52448 | 2677.194 | 0.89135
2677.676 | 5.16982e-05 | 2677.676 | 0.36464 | 2677.676 | 0.52453 | 2677.676 | 0.89123
2678.158 | 1.03482e-05 | 2678.158 | 0.36449 | 2678.158 | 0.5246 | 2678.158 | 0.891
2678.64 | 2.21982e-05 | 2678.64 | 0.36437 | 2678.64 | 0.52466 | 2678.64 | 0.89069
2679.122 | 9.47182e-05 | 2679.122 | 0.36427 | 2679.122 | 0.52471 | 2679.122 | 0.89033
2679.604 | 0.000217408 | 2679.604 | 0.36421 | 2679.604 | 0.52472 | 2679.604 | 0.88999
2680.087 | 0.000364988 | 2680.087 | 0.36417 | 2680.087 | 0.5247 | 2680.087 | 0.88974
2680.569 | 0.000503828 | 2680.569 | 0.36414 | 2680.569 | 0.52465 | 2680.569 | 0.8896
2681.051 | 0.000602348 | 2681.051 | 0.36411 | 2681.051 | 0.52458 | 2681.051 | 0.88959
2681.533 | 0.000638448 | 2681.533 | 0.36406 | 2681.533 | 0.52451 | 2681.533 | 0.88971
2682.015 | 0.000605908 | 2682.015 | 0.364 | 2682.015 | 0.52443 | 2682.015 | 0.88991
2682.497 | 0.000514058 | 2682.497 | 0.36392 | 2682.497 | 0.52437 | 2682.497 | 0.89014
2682.979 | 0.000384728 | 2682.979 | 0.36383 | 2682.979 | 0.52431 | 2682.979 | 0.89036
2683.461 | 0.000245648 | 2683.461 | 0.36373 | 2683.461 | 0.52426 | 2683.461 | 0.89051
2683.944 | 0.000122798 | 2683.944 | 0.36364 | 2683.944 | 0.52419 | 2683.944 | 0.8906
2684.426 | 3.38082e-05 | 2684.426 | 0.36358 | 2684.426 | 0.52412 | 2684.426 | 0.89061
2684.908 | -1.51218e-05 | 2684.908 | 0.36354 | 2684.908 | 0.52404 | 2684.908 | 0.89058
2685.39 | -2.96318e-05 | 2685.39 | 0.36354 | 2685.39 | 0.52395 | 2685.39 | 0.89052
2685.872 | -2.41818e-05 | 2685.872 | 0.36356 | 2685.872 | 0.52387 | 2685.872 | 0.89047
2686.354 | -1.58618e-05 | 2686.354 | 0.36359 | 2686.354 | 0.52378 | 2686.354 | 0.89042
2686.836 | -1.87418e-05 | 2686.836 | 0.36362 | 2686.836 | 0.52369 | 2686.836 | 0.89038
2687.318 | -3.89118e-05 | 2687.318 | 0.36364 | 2687.318 | 0.5236 | 2687.318 | 0.89033
2687.801 | -7.22518e-05 | 2687.801 | 0.36366 | 2687.801 | 0.52351 | 2687.801 | 0.89025
2688.282 | -0.000106692 | 2688.282 | 0.36369 | 2688.282 | 0.52343 | 2688.282 | 0.89014
2688.765 | -0.000126682 | 2688.765 | 0.36375 | 2688.765 | 0.52337 | 2688.765 | 0.89003
2689.247 | -0.000119752 | 2689.247 | 0.36386 | 2689.247 | 0.52335 | 2689.247 | 0.88994
2689.729 | -8.21718e-05 | 2689.729 | 0.36402 | 2689.729 | 0.52336 | 2689.729 | 0.88991
2690.211 | -2.11418e-05 | 2690.211 | 0.36421 | 2690.211 | 0.52339 | 2690.211 | 0.88996
2690.693 | 4.67182e-05 | 2690.693 | 0.3644 | 2690.693 | 0.52343 | 2690.693 | 0.89008
2691.175 | 0.000101558 | 2691.175 | 0.36454 | 2691.175 | 0.52345 | 2691.175 | 0.89025
2691.657 | 0.000125998 | 2691.657 | 0.3646 | 2691.657 | 0.52342 | 2691.657 | 0.89043
2692.139 | 0.000112638 | 2692.139 | 0.36458 | 2692.139 | 0.52333 | 2692.139 | 0.89058
2692.622 | 6.46682e-05 | 2692.622 | 0.36449 | 2692.622 | 0.52321 | 2692.622 | 0.89067
2693.104 | -4.2518e-06 | 2693.104 | 0.36437 | 2693.104 | 0.52308 | 2693.104 | 0.89069
2693.586 | -7.61018e-05 | 2693.586 | 0.36425 | 2693.586 | 0.52297 | 2693.586 | 0.89064
2694.068 | -0.000133942 | 2694.068 | 0.36417 | 2694.068 | 0.52291 | 2694.068 | 0.89054
2694.55 | -0.000166802 | 2694.55 | 0.36416 | 2694.55 | 0.52291 | 2694.55 | 0.89042
2695.032 | -0.000170952 | 2695.032 | 0.36419 | 2695.032 | 0.52296 | 2695.032 | 0.89032
2695.514 | -0.000148712 | 2695.514 | 0.36426 | 2695.514 | 0.52305 | 2695.514 | 0.89025
2695.996 | -0.000105542 | 2695.996 | 0.36433 | 2695.996 | 0.52314 | 2695.996 | 0.89023
2696.479 | -4.65518e-05 | 2696.479 | 0.36438 | 2696.479 | 0.52322 | 2696.479 | 0.89025
2696.961 | 2.39482e-05 | 2696.961 | 0.36442 | 2696.961 | 0.52327 | 2696.961 | 0.89032
2697.443 | 0.000102588 | 2697.443 | 0.36444 | 2697.443 | 0.5233 | 2697.443 | 0.89042
2697.925 | 0.000184848 | 2697.925 | 0.36445 | 2697.925 | 0.52331 | 2697.925 | 0.89052
2698.407 | 0.000264768 | 2698.407 | 0.36446 | 2698.407 | 0.52332 | 2698.407 | 0.8906
2698.889 | 0.000335248 | 2698.889 | 0.36448 | 2698.889 | 0.52334 | 2698.889 | 0.89063
2699.371 | 0.000390298 | 2699.371 | 0.36451 | 2699.371 | 0.52335 | 2699.371 | 0.89059
2699.853 | 0.000426908 | 2699.853 | 0.36454 | 2699.853 | 0.52336 | 2699.853 | 0.89048
2700.335 | 0.000446718 | 2700.335 | 0.36457 | 2700.335 | 0.52337 | 2700.335 | 0.89031
2700.818 | 0.000454128 | 2700.818 | 0.3646 | 2700.818 | 0.52335 | 2700.818 | 0.89011
2701.3 | 0.000453748 | 2701.3 | 0.36464 | 2701.3 | 0.52332 | 2701.3 | 0.8899
2701.782 | 0.000447788 | 2701.782 | 0.36468 | 2701.782 | 0.52328 | 2701.782 | 0.88973
2702.264 | 0.000433788 | 2702.264 | 0.36473 | 2702.264 | 0.52322 | 2702.264 | 0.88964
2702.746 | 0.000406868 | 2702.746 | 0.36478 | 2702.746 | 0.52317 | 2702.746 | 0.88964
2703.228 | 0.000362428 | 2703.228 | 0.36482 | 2703.228 | 0.52312 | 2703.228 | 0.88972
2703.71 | 0.000300508 | 2703.71 | 0.36482 | 2703.71 | 0.52307 | 2703.71 | 0.88987
2704.192 | 0.000227628 | 2704.192 | 0.36477 | 2704.192 | 0.52302 | 2704.192 | 0.89004
2704.675 | 0.000155628 | 2704.675 | 0.36467 | 2704.675 | 0.52299 | 2704.675 | 0.89019
2705.157 | 9.79182e-05 | 2705.157 | 0.36453 | 2705.157 | 0.52295 | 2705.157 | 0.89025
2705.639 | 6.32782e-05 | 2705.639 | 0.36436 | 2705.639 | 0.52292 | 2705.639 | 0.89021
2706.121 | 5.31482e-05 | 2706.121 | 0.36418 | 2706.121 | 0.52288 | 2706.121 | 0.89003
2706.603 | 6.14382e-05 | 2706.603 | 0.36399 | 2706.603 | 0.52282 | 2706.603 | 0.88972
2707.085 | 7.80882e-05 | 2707.085 | 0.36381 | 2707.085 | 0.52274 | 2707.085 | 0.88931
2707.567 | 9.58682e-05 | 2707.567 | 0.36365 | 2707.567 | 0.52263 | 2707.567 | 0.88887
2708.049 | 0.000114468 | 2708.049 | 0.36351 | 2708.049 | 0.52249 | 2708.049 | 0.88846
2708.531 | 0.000142828 | 2708.531 | 0.36341 | 2708.531 | 0.52235 | 2708.531 | 0.88814
2709.014 | 0.000194358 | 2709.014 | 0.36335 | 2709.014 | 0.52223 | 2709.014 | 0.88795
2709.496 | 0.000280828 | 2709.496 | 0.36334 | 2709.496 | 0.52214 | 2709.496 | 0.88789
2709.978 | 0.000404828 | 2709.978 | 0.36337 | 2709.978 | 0.5221 | 2709.978 | 0.88792
2710.46 | 0.000555638 | 2710.46 | 0.36341 | 2710.46 | 0.52211 | 2710.46 | 0.888
2710.942 | 0.000710888 | 2710.942 | 0.36343 | 2710.942 | 0.52215 | 2710.942 | 0.88807
2711.424 | 0.000843228 | 2711.424 | 0.3634 | 2711.424 | 0.52219 | 2711.424 | 0.88808
2711.906 | 0.000928138 | 2711.906 | 0.3633 | 2711.906 | 0.52221 | 2711.906 | 0.888
2712.388 | 0.000952388 | 2712.388 | 0.36313 | 2712.388 | 0.52218 | 2712.388 | 0.88784
2712.871 | 0.000915618 | 2712.871 | 0.36291 | 2712.871 | 0.52208 | 2712.871 | 0.88762
2713.353 | 0.000828748 | 2713.353 | 0.36267 | 2713.353 | 0.52192 | 2713.353 | 0.88738
2713.835 | 0.000708218 | 2713.835 | 0.36245 | 2713.835 | 0.52172 | 2713.835 | 0.88712
2714.317 | 0.000569688 | 2714.317 | 0.36227 | 2714.317 | 0.5215 | 2714.317 | 0.88686
2714.799 | 0.000424248 | 2714.799 | 0.36214 | 2714.799 | 0.52129 | 2714.799 | 0.88657
2715.281 | 0.000278578 | 2715.281 | 0.36205 | 2715.281 | 0.52112 | 2715.281 | 0.88626
2715.763 | 0.000137108 | 2715.763 | 0.36197 | 2715.763 | 0.521 | 2715.763 | 0.88592
2716.245 | 6.7382e-06 | 2716.245 | 0.36188 | 2716.245 | 0.52094 | 2716.245 | 0.88557
2716.728 | -0.000102992 | 2716.728 | 0.36176 | 2716.728 | 0.52094 | 2716.728 | 0.88524
2717.209 | -0.000180632 | 2717.209 | 0.36159 | 2717.209 | 0.52098 | 2717.209 | 0.88499
2717.692 | -0.000217582 | 2717.692 | 0.36141 | 2717.692 | 0.52103 | 2717.692 | 0.88485
2718.174 | -0.000213022 | 2718.174 | 0.36123 | 2718.174 | 0.52106 | 2718.174 | 0.88484
2718.656 | -0.000176512 | 2718.656 | 0.36109 | 2718.656 | 0.52105 | 2718.656 | 0.88497
2719.138 | -0.000126862 | 2719.138 | 0.361 | 2719.138 | 0.52101 | 2719.138 | 0.88519
2719.62 | -8.66218e-05 | 2719.62 | 0.36097 | 2719.62 | 0.52092 | 2719.62 | 0.88546
2720.102 | -7.46818e-05 | 2720.102 | 0.36099 | 2720.102 | 0.52082 | 2720.102 | 0.88572
2720.584 | -9.99418e-05 | 2720.584 | 0.36103 | 2720.584 | 0.52071 | 2720.584 | 0.88592
2721.066 | -0.000157212 | 2721.066 | 0.36106 | 2721.066 | 0.52061 | 2721.066 | 0.88603
2721.549 | -0.000229152 | 2721.549 | 0.36106 | 2721.549 | 0.52054 | 2721.549 | 0.88605
2722.031 | -0.000291732 | 2722.031 | 0.36101 | 2722.031 | 0.5205 | 2722.031 | 0.88599
2722.513 | -0.000321092 | 2722.513 | 0.36092 | 2722.513 | 0.52047 | 2722.513 | 0.88591
2722.995 | -0.000301672 | 2722.995 | 0.36079 | 2722.995 | 0.52047 | 2722.995 | 0.88583
2723.477 | -0.000229922 | 2723.477 | 0.36066 | 2723.477 | 0.5205 | 2723.477 | 0.88582
2723.959 | -0.000115162 | 2723.959 | 0.36055 | 2723.959 | 0.52056 | 2723.959 | 0.88588
2724.441 | 2.25182e-05 | 2724.441 | 0.36048 | 2724.441 | 0.52066 | 2724.441 | 0.88604
2724.923 | 0.000157758 | 2724.923 | 0.36047 | 2724.923 | 0.52078 | 2724.923 | 0.88627
2725.406 | 0.000266068 | 2725.406 | 0.36049 | 2725.406 | 0.52089 | 2725.406 | 0.88652
2725.888 | 0.000329058 | 2725.888 | 0.36051 | 2725.888 | 0.52097 | 2725.888 | 0.88673
2726.37 | 0.000338958 | 2726.37 | 0.36051 | 2726.37 | 0.52099 | 2726.37 | 0.88685
2726.852 | 0.000300188 | 2726.852 | 0.36047 | 2726.852 | 0.52091 | 2726.852 | 0.88685
2727.334 | 0.000228758 | 2727.334 | 0.36036 | 2727.334 | 0.52073 | 2727.334 | 0.88672
2727.816 | 0.000148928 | 2727.816 | 0.36022 | 2727.816 | 0.5205 | 2727.816 | 0.8865
2728.298 | 8.75682e-05 | 2728.298 | 0.36007 | 2728.298 | 0.52024 | 2728.298 | 0.88628
2728.78 | 6.92982e-05 | 2728.78 | 0.35997 | 2728.78 | 0.52001 | 2728.78 | 0.88613
2729.262 | 0.000109468 | 2729.262 | 0.35995 | 2729.262 | 0.51986 | 2729.262 | 0.88613
2729.745 | 0.000211428 | 2729.745 | 0.36003 | 2729.745 | 0.5198 | 2729.745 | 0.88631
2730.227 | 0.000364778 | 2730.227 | 0.36023 | 2730.227 | 0.51981 | 2730.227 | 0.88666
2730.709 | 0.000548138 | 2730.709 | 0.3605 | 2730.709 | 0.51987 | 2730.709 | 0.88714
2731.191 | 0.000732928 | 2731.191 | 0.36082 | 2731.191 | 0.51992 | 2731.191 | 0.88765
2731.673 | 0.000890208 | 2731.673 | 0.36112 | 2731.673 | 0.51992 | 2731.673 | 0.88808
2732.155 | 0.000995908 | 2732.155 | 0.36138 | 2732.155 | 0.51984 | 2732.155 | 0.88836
2732.637 | 0.00104 | 2732.637 | 0.36156 | 2732.637 | 0.51968 | 2732.637 | 0.88842
2733.119 | 0.00101 | 2733.119 | 0.36167 | 2733.119 | 0.51947 | 2733.119 | 0.88826
2733.602 | 0.000919978 | 2733.602 | 0.36172 | 2733.602 | 0.51923 | 2733.602 | 0.88792
2734.084 | 0.000793968 | 2734.084 | 0.36172 | 2734.084 | 0.519 | 2734.084 | 0.88747
2734.566 | 0.000655468 | 2734.566 | 0.36172 | 2734.566 | 0.51882 | 2734.566 | 0.887
2735.048 | 0.000532328 | 2735.048 | 0.36172 | 2735.048 | 0.5187 | 2735.048 | 0.8866
2735.53 | 0.000448798 | 2735.53 | 0.36176 | 2735.53 | 0.51864 | 2735.53 | 0.88633
2736.012 | 0.000420538 | 2736.012 | 0.36183 | 2736.012 | 0.51863 | 2736.012 | 0.88622
2736.494 | 0.000451258 | 2736.494 | 0.36192 | 2736.494 | 0.51863 | 2736.494 | 0.88626
2736.976 | 0.000531668 | 2736.976 | 0.36203 | 2736.976 | 0.51863 | 2736.976 | 0.88641
2737.458 | 0.000641708 | 2737.458 | 0.36214 | 2737.458 | 0.51861 | 2737.458 | 0.88662
2737.941 | 0.000754388 | 2737.941 | 0.36224 | 2737.941 | 0.51855 | 2737.941 | 0.88682
2738.423 | 0.000842488 | 2738.423 | 0.36232 | 2738.423 | 0.51849 | 2738.423 | 0.88696
2738.905 | 0.000884208 | 2738.905 | 0.36239 | 2738.905 | 0.51843 | 2738.905 | 0.88702
2739.387 | 0.000868368 | 2739.387 | 0.36245 | 2739.387 | 0.5184 | 2739.387 | 0.88701
2739.869 | 0.000795838 | 2739.869 | 0.36252 | 2739.869 | 0.51843 | 2739.869 | 0.88697
2740.351 | 0.000678878 | 2740.351 | 0.36262 | 2740.351 | 0.51852 | 2740.351 | 0.88694
2740.833 | 0.000537278 | 2740.833 | 0.36276 | 2740.833 | 0.51865 | 2740.833 | 0.88696
2741.315 | 0.000393438 | 2741.315 | 0.36295 | 2741.315 | 0.51878 | 2741.315 | 0.88707
2741.798 | 0.000268768 | 2741.798 | 0.36316 | 2741.798 | 0.51888 | 2741.798 | 0.88728
2742.28 | 0.000179388 | 2742.28 | 0.36337 | 2742.28 | 0.51892 | 2742.28 | 0.88756
2742.762 | 0.000135208 | 2742.762 | 0.36358 | 2742.762 | 0.51891 | 2742.762 | 0.88787
2743.244 | 0.000139088 | 2743.244 | 0.36375 | 2743.244 | 0.51887 | 2743.244 | 0.88817
2743.726 | 0.000188188 | 2743.726 | 0.36389 | 2743.726 | 0.51882 | 2743.726 | 0.88841
2744.208 | 0.000274218 | 2744.208 | 0.36401 | 2744.208 | 0.5188 | 2744.208 | 0.88858
2744.69 | 0.000384728 | 2744.69 | 0.36413 | 2744.69 | 0.51883 | 2744.69 | 0.88866
2745.172 | 0.000504898 | 2745.172 | 0.36426 | 2745.172 | 0.51889 | 2745.172 | 0.88866
2745.655 | 0.000618838 | 2745.655 | 0.36442 | 2745.655 | 0.51896 | 2745.655 | 0.88859
2746.136 | 0.000711868 | 2746.136 | 0.3646 | 2746.136 | 0.51899 | 2746.136 | 0.88847
2746.619 | 0.000773248 | 2746.619 | 0.36481 | 2746.619 | 0.51893 | 2746.619 | 0.88832
2747.101 | 0.000797878 | 2747.101 | 0.36503 | 2747.101 | 0.51876 | 2747.101 | 0.88815
2747.583 | 0.000787018 | 2747.583 | 0.36523 | 2747.583 | 0.51849 | 2747.583 | 0.88797
2748.065 | 0.000748718 | 2748.065 | 0.3654 | 2748.065 | 0.51816 | 2748.065 | 0.88781
2748.547 | 0.000695138 | 2748.547 | 0.36554 | 2748.547 | 0.51782 | 2748.547 | 0.88767
2749.029 | 0.000640668 | 2749.029 | 0.36565 | 2749.029 | 0.51753 | 2749.029 | 0.88758
2749.511 | 0.000598638 | 2749.511 | 0.36573 | 2749.511 | 0.51731 | 2749.511 | 0.88757
2749.993 | 0.000579298 | 2749.993 | 0.36581 | 2749.993 | 0.51718 | 2749.993 | 0.88763
2750.476 | 0.000587608 | 2750.476 | 0.36589 | 2750.476 | 0.51714 | 2750.476 | 0.88776
2750.958 | 0.000623108 | 2750.958 | 0.36598 | 2750.958 | 0.51717 | 2750.958 | 0.88793
2751.44 | 0.000679118 | 2751.44 | 0.3661 | 2751.44 | 0.51724 | 2751.44 | 0.88811
2751.922 | 0.000744328 | 2751.922 | 0.36624 | 2751.922 | 0.51733 | 2751.922 | 0.88825
2752.404 | 0.000804138 | 2752.404 | 0.36639 | 2752.404 | 0.51743 | 2752.404 | 0.8883
2752.886 | 0.000843258 | 2752.886 | 0.36657 | 2752.886 | 0.51752 | 2752.886 | 0.88824
2753.368 | 0.000848508 | 2753.368 | 0.36674 | 2753.368 | 0.51759 | 2753.368 | 0.88807
2753.85 | 0.000812658 | 2753.85 | 0.36689 | 2753.85 | 0.51761 | 2753.85 | 0.8878
2754.333 | 0.000736488 | 2754.333 | 0.36701 | 2754.333 | 0.51757 | 2754.333 | 0.88747
2754.815 | 0.000630908 | 2754.815 | 0.36708 | 2754.815 | 0.51748 | 2754.815 | 0.88712
2755.297 | 0.000515038 | 2755.297 | 0.3671 | 2755.297 | 0.51733 | 2755.297 | 0.88681
2755.779 | 0.000412948 | 2755.779 | 0.36709 | 2755.779 | 0.51715 | 2755.779 | 0.88658
2756.261 | 0.000347998 | 2756.261 | 0.36706 | 2756.261 | 0.51696 | 2756.261 | 0.88647
2756.743 | 0.000336558 | 2756.743 | 0.36704 | 2756.743 | 0.5168 | 2756.743 | 0.8865
2757.225 | 0.000382358 | 2757.225 | 0.36705 | 2757.225 | 0.51668 | 2757.225 | 0.88666
2757.707 | 0.000474418 | 2757.707 | 0.36711 | 2757.707 | 0.5166 | 2757.707 | 0.88693
2758.189 | 0.000588908 | 2758.189 | 0.3672 | 2758.189 | 0.51655 | 2758.189 | 0.88729
2758.672 | 0.000693978 | 2758.672 | 0.3673 | 2758.672 | 0.51652 | 2758.672 | 0.88769
2759.154 | 0.000758768 | 2759.154 | 0.3674 | 2759.154 | 0.51648 | 2759.154 | 0.88807
2759.636 | 0.000761448 | 2759.636 | 0.36746 | 2759.636 | 0.51641 | 2759.636 | 0.8884
2760.118 | 0.000695968 | 2760.118 | 0.36747 | 2760.118 | 0.51631 | 2760.118 | 0.88865
2760.6 | 0.000573668 | 2760.6 | 0.36743 | 2760.6 | 0.51617 | 2760.6 | 0.8888
2761.082 | 0.000421278 | 2761.082 | 0.36736 | 2761.082 | 0.51601 | 2761.082 | 0.88887
2761.564 | 0.000273308 | 2761.564 | 0.3673 | 2761.564 | 0.51584 | 2761.564 | 0.88888
2762.046 | 0.000163918 | 2762.046 | 0.36726 | 2762.046 | 0.51568 | 2762.046 | 0.88887
2762.529 | 0.000118888 | 2762.529 | 0.36727 | 2762.529 | 0.51554 | 2762.529 | 0.88888
2763.011 | 0.000150238 | 2763.011 | 0.36733 | 2763.011 | 0.51546 | 2763.011 | 0.88893
2763.493 | 0.000255428 | 2763.493 | 0.36743 | 2763.493 | 0.51543 | 2763.493 | 0.88904
2763.975 | 0.000420038 | 2763.975 | 0.36753 | 2763.975 | 0.51548 | 2763.975 | 0.88917
2764.457 | 0.000621868 | 2764.457 | 0.3676 | 2764.457 | 0.5156 | 2764.457 | 0.88933
2764.939 | 0.000836038 | 2764.939 | 0.36764 | 2764.939 | 0.51578 | 2764.939 | 0.88947
2765.421 | 0.00104 | 2765.421 | 0.36762 | 2765.421 | 0.51598 | 2765.421 | 0.88958
2765.903 | 0.00121 | 2765.903 | 0.36757 | 2765.903 | 0.51617 | 2765.903 | 0.88965
2766.385 | 0.00133 | 2766.385 | 0.36748 | 2766.385 | 0.5163 | 2766.385 | 0.88967
2766.868 | 0.00139 | 2766.868 | 0.3674 | 2766.868 | 0.51634 | 2766.868 | 0.88967
2767.35 | 0.00138 | 2767.35 | 0.36734 | 2767.35 | 0.51627 | 2767.35 | 0.88964
2767.832 | 0.0013 | 2767.832 | 0.36732 | 2767.832 | 0.51611 | 2767.832 | 0.88961
2768.314 | 0.00117 | 2768.314 | 0.36734 | 2768.314 | 0.51587 | 2768.314 | 0.88957
2768.796 | 0.00101 | 2768.796 | 0.36741 | 2768.796 | 0.51561 | 2768.796 | 0.88953
2769.278 | 0.000864088 | 2769.278 | 0.36751 | 2769.278 | 0.51535 | 2769.278 | 0.88947
2769.76 | 0.000754948 | 2769.76 | 0.36765 | 2769.76 | 0.51512 | 2769.76 | 0.88936
2770.242 | 0.000711748 | 2770.242 | 0.36782 | 2770.242 | 0.51495 | 2770.242 | 0.8892
2770.725 | 0.000745718 | 2770.725 | 0.36801 | 2770.725 | 0.51483 | 2770.725 | 0.88897
2771.207 | 0.000849908 | 2771.207 | 0.36821 | 2771.207 | 0.51473 | 2771.207 | 0.88868
2771.689 | 0.001 | 2771.689 | 0.3684 | 2771.689 | 0.51465 | 2771.689 | 0.88835
2772.171 | 0.00117 | 2772.171 | 0.36859 | 2772.171 | 0.51459 | 2772.171 | 0.88803
2772.653 | 0.00133 | 2772.653 | 0.36875 | 2772.653 | 0.51454 | 2772.653 | 0.88775
2773.135 | 0.00144 | 2773.135 | 0.36888 | 2773.135 | 0.51452 | 2773.135 | 0.88758
2773.617 | 0.00151 | 2773.617 | 0.36897 | 2773.617 | 0.51457 | 2773.617 | 0.88754
2774.099 | 0.00153 | 2774.099 | 0.36901 | 2774.099 | 0.51469 | 2774.099 | 0.88763
2774.582 | 0.00152 | 2774.582 | 0.36901 | 2774.582 | 0.51488 | 2774.582 | 0.88786
2775.063 | 0.00149 | 2775.063 | 0.36897 | 2775.063 | 0.5151 | 2775.063 | 0.88818
2775.546 | 0.00145 | 2775.546 | 0.36891 | 2775.546 | 0.51533 | 2775.546 | 0.88854
2776.028 | 0.00142 | 2776.028 | 0.36883 | 2776.028 | 0.51549 | 2776.028 | 0.88889
2776.51 | 0.00141 | 2776.51 | 0.36877 | 2776.51 | 0.51555 | 2776.51 | 0.88921
2776.992 | 0.00141 | 2776.992 | 0.36875 | 2776.992 | 0.51548 | 2776.992 | 0.88947
2777.474 | 0.00145 | 2777.474 | 0.36879 | 2777.474 | 0.51528 | 2777.474 | 0.88968
2777.956 | 0.00152 | 2777.956 | 0.36889 | 2777.956 | 0.51498 | 2777.956 | 0.88985
2778.438 | 0.00162 | 2778.438 | 0.36904 | 2778.438 | 0.51464 | 2778.438 | 0.88999
2778.92 | 0.00174 | 2778.92 | 0.36922 | 2778.92 | 0.5143 | 2778.92 | 0.8901
2779.403 | 0.00186 | 2779.403 | 0.36938 | 2779.403 | 0.51402 | 2779.403 | 0.89018
2779.885 | 0.00196 | 2779.885 | 0.36948 | 2779.885 | 0.51381 | 2779.885 | 0.89022
2780.367 | 0.00203 | 2780.367 | 0.36949 | 2780.367 | 0.51366 | 2780.367 | 0.89022
2780.849 | 0.00205 | 2780.849 | 0.36941 | 2780.849 | 0.51355 | 2780.849 | 0.89019
2781.331 | 0.00203 | 2781.331 | 0.36926 | 2781.331 | 0.51345 | 2781.331 | 0.89014
2781.813 | 0.00196 | 2781.813 | 0.36907 | 2781.813 | 0.51335 | 2781.813 | 0.89008
2782.295 | 0.00188 | 2782.295 | 0.36891 | 2782.295 | 0.51324 | 2782.295 | 0.89005
2782.777 | 0.00181 | 2782.777 | 0.36884 | 2782.777 | 0.51313 | 2782.777 | 0.89005
2783.26 | 0.00176 | 2783.26 | 0.36891 | 2783.26 | 0.51304 | 2783.26 | 0.89008
2783.742 | 0.00173 | 2783.742 | 0.36911 | 2783.742 | 0.51299 | 2783.742 | 0.89014
2784.224 | 0.00174 | 2784.224 | 0.36944 | 2784.224 | 0.51299 | 2784.224 | 0.89021
2784.706 | 0.00178 | 2784.706 | 0.36986 | 2784.706 | 0.51301 | 2784.706 | 0.89028
2785.188 | 0.00184 | 2785.188 | 0.3703 | 2785.188 | 0.51304 | 2785.188 | 0.89034
2785.67 | 0.00191 | 2785.67 | 0.37071 | 2785.67 | 0.51305 | 2785.67 | 0.8904
2786.152 | 0.00197 | 2786.152 | 0.37106 | 2786.152 | 0.51303 | 2786.152 | 0.89047
2786.634 | 0.00203 | 2786.634 | 0.37134 | 2786.634 | 0.51295 | 2786.634 | 0.89057
2787.116 | 0.00208 | 2787.116 | 0.37156 | 2787.116 | 0.51284 | 2787.116 | 0.89069
2787.599 | 0.0021 | 2787.599 | 0.37176 | 2787.599 | 0.51271 | 2787.599 | 0.89085
2788.081 | 0.00208 | 2788.081 | 0.37196 | 2788.081 | 0.51258 | 2788.081 | 0.89101
2788.563 | 0.00205 | 2788.563 | 0.3722 | 2788.563 | 0.51247 | 2788.563 | 0.89116
2789.045 | 0.00199 | 2789.045 | 0.37248 | 2789.045 | 0.51238 | 2789.045 | 0.89127
2789.527 | 0.00193 | 2789.527 | 0.37279 | 2789.527 | 0.51231 | 2789.527 | 0.89133
2790.009 | 0.0019 | 2790.009 | 0.37313 | 2790.009 | 0.51225 | 2790.009 | 0.89137
2790.491 | 0.0019 | 2790.491 | 0.37347 | 2790.491 | 0.51218 | 2790.491 | 0.8914
2790.973 | 0.00195 | 2790.973 | 0.37381 | 2790.973 | 0.51212 | 2790.973 | 0.89147
2791.456 | 0.00205 | 2791.456 | 0.37415 | 2791.456 | 0.51205 | 2791.456 | 0.8916
2791.938 | 0.00219 | 2791.938 | 0.37448 | 2791.938 | 0.51199 | 2791.938 | 0.89181
2792.42 | 0.00234 | 2792.42 | 0.37482 | 2792.42 | 0.51195 | 2792.42 | 0.89209
2792.902 | 0.00248 | 2792.902 | 0.37516 | 2792.902 | 0.51192 | 2792.902 | 0.8924
2793.384 | 0.00257 | 2793.384 | 0.37551 | 2793.384 | 0.51191 | 2793.384 | 0.89272
2793.866 | 0.00261 | 2793.866 | 0.37585 | 2793.866 | 0.51192 | 2793.866 | 0.893
2794.348 | 0.00258 | 2794.348 | 0.37617 | 2794.348 | 0.51193 | 2794.348 | 0.89321
2794.83 | 0.00249 | 2794.83 | 0.37648 | 2794.83 | 0.51196 | 2794.83 | 0.89337
2795.313 | 0.00237 | 2795.313 | 0.37678 | 2795.313 | 0.51201 | 2795.313 | 0.89349
2795.795 | 0.00226 | 2795.795 | 0.37708 | 2795.795 | 0.51207 | 2795.795 | 0.89361
2796.277 | 0.00218 | 2796.277 | 0.37741 | 2796.277 | 0.51214 | 2796.277 | 0.89376
2796.759 | 0.00215 | 2796.759 | 0.37778 | 2796.759 | 0.5122 | 2796.759 | 0.89395
2797.241 | 0.00218 | 2797.241 | 0.37821 | 2797.241 | 0.51224 | 2797.241 | 0.89416
2797.723 | 0.00226 | 2797.723 | 0.37869 | 2797.723 | 0.51221 | 2797.723 | 0.89437
2798.205 | 0.00237 | 2798.205 | 0.3792 | 2798.205 | 0.5121 | 2798.205 | 0.89455
2798.687 | 0.00246 | 2798.687 | 0.37971 | 2798.687 | 0.51191 | 2798.687 | 0.89466
2799.169 | 0.00253 | 2799.169 | 0.38018 | 2799.169 | 0.51166 | 2799.169 | 0.8947
2799.652 | 0.00255 | 2799.652 | 0.38061 | 2799.652 | 0.51138 | 2799.652 | 0.8947
2800.134 | 0.00253 | 2800.134 | 0.38097 | 2800.134 | 0.51112 | 2800.134 | 0.8947
2800.616 | 0.00248 | 2800.616 | 0.38129 | 2800.616 | 0.51093 | 2800.616 | 0.89475
2801.098 | 0.00243 | 2801.098 | 0.38157 | 2801.098 | 0.51083 | 2801.098 | 0.89488
2801.58 | 0.00241 | 2801.58 | 0.38185 | 2801.58 | 0.51081 | 2801.58 | 0.8951
2802.062 | 0.00243 | 2802.062 | 0.38217 | 2802.062 | 0.51088 | 2802.062 | 0.89539
2802.544 | 0.0025 | 2802.544 | 0.38254 | 2802.544 | 0.511 | 2802.544 | 0.89574
2803.026 | 0.00261 | 2803.026 | 0.38296 | 2803.026 | 0.51114 | 2803.026 | 0.8961
2803.509 | 0.00276 | 2803.509 | 0.38342 | 2803.509 | 0.51127 | 2803.509 | 0.89644
2803.99 | 0.00292 | 2803.99 | 0.38391 | 2803.99 | 0.51137 | 2803.99 | 0.89674
2804.473 | 0.00309 | 2804.473 | 0.38436 | 2804.473 | 0.51143 | 2804.473 | 0.89699
2804.955 | 0.00323 | 2804.955 | 0.38476 | 2804.955 | 0.51144 | 2804.955 | 0.89718
2805.437 | 0.00335 | 2805.437 | 0.38504 | 2805.437 | 0.51138 | 2805.437 | 0.89732
2805.919 | 0.00341 | 2805.919 | 0.38519 | 2805.919 | 0.51127 | 2805.919 | 0.89741
2806.401 | 0.00342 | 2806.401 | 0.38522 | 2806.401 | 0.51109 | 2806.401 | 0.89743
2806.883 | 0.00337 | 2806.883 | 0.38512 | 2806.883 | 0.51086 | 2806.883 | 0.89741
2807.365 | 0.00326 | 2807.365 | 0.38496 | 2807.365 | 0.51061 | 2807.365 | 0.89737
2807.847 | 0.00312 | 2807.847 | 0.38478 | 2807.847 | 0.51038 | 2807.847 | 0.89733
2808.33 | 0.00298 | 2808.33 | 0.38464 | 2808.33 | 0.51018 | 2808.33 | 0.89732
2808.812 | 0.00287 | 2808.812 | 0.38458 | 2808.812 | 0.51005 | 2808.812 | 0.89736
2809.294 | 0.0028 | 2809.294 | 0.38462 | 2809.294 | 0.50998 | 2809.294 | 0.89743
2809.776 | 0.00279 | 2809.776 | 0.38476 | 2809.776 | 0.50995 | 2809.776 | 0.89754
2810.258 | 0.00283 | 2810.258 | 0.38498 | 2810.258 | 0.50995 | 2810.258 | 0.89764
2810.74 | 0.00291 | 2810.74 | 0.38524 | 2810.74 | 0.50995 | 2810.74 | 0.8977
2811.222 | 0.00301 | 2811.222 | 0.38552 | 2811.222 | 0.50996 | 2811.222 | 0.89773
2811.704 | 0.00313 | 2811.704 | 0.38578 | 2811.704 | 0.50996 | 2811.704 | 0.89772
2812.187 | 0.00327 | 2812.187 | 0.386 | 2812.187 | 0.50998 | 2812.187 | 0.8977
2812.669 | 0.00343 | 2812.669 | 0.38617 | 2812.669 | 0.51002 | 2812.669 | 0.89768
2813.151 | 0.00362 | 2813.151 | 0.38627 | 2813.151 | 0.51008 | 2813.151 | 0.89768
2813.633 | 0.00384 | 2813.633 | 0.38632 | 2813.633 | 0.51014 | 2813.633 | 0.8977
2814.115 | 0.00405 | 2814.115 | 0.3863 | 2814.115 | 0.51018 | 2814.115 | 0.89771
2814.597 | 0.00424 | 2814.597 | 0.38622 | 2814.597 | 0.51017 | 2814.597 | 0.89769
2815.079 | 0.00436 | 2815.079 | 0.38611 | 2815.079 | 0.51009 | 2815.079 | 0.89759
2815.561 | 0.00441 | 2815.561 | 0.38597 | 2815.561 | 0.50995 | 2815.561 | 0.89743
2816.043 | 0.00439 | 2816.043 | 0.38584 | 2816.043 | 0.50976 | 2816.043 | 0.89721
2816.526 | 0.00431 | 2816.526 | 0.38574 | 2816.526 | 0.50956 | 2816.526 | 0.89697
2817.008 | 0.00421 | 2817.008 | 0.38567 | 2817.008 | 0.50938 | 2817.008 | 0.89674
2817.49 | 0.00413 | 2817.49 | 0.38564 | 2817.49 | 0.50925 | 2817.49 | 0.89655
2817.972 | 0.00409 | 2817.972 | 0.38565 | 2817.972 | 0.50917 | 2817.972 | 0.8964
2818.454 | 0.0041 | 2818.454 | 0.38567 | 2818.454 | 0.50914 | 2818.454 | 0.8963
2818.936 | 0.00415 | 2818.936 | 0.3857 | 2818.936 | 0.50914 | 2818.936 | 0.8962
2819.418 | 0.00421 | 2819.418 | 0.3857 | 2819.418 | 0.50914 | 2819.418 | 0.89609
2819.9 | 0.00426 | 2819.9 | 0.38565 | 2819.9 | 0.50914 | 2819.9 | 0.89595
2820.383 | 0.00428 | 2820.383 | 0.38554 | 2820.383 | 0.50911 | 2820.383 | 0.89576
2820.865 | 0.00427 | 2820.865 | 0.38536 | 2820.865 | 0.50905 | 2820.865 | 0.89557
2821.347 | 0.00423 | 2821.347 | 0.38513 | 2821.347 | 0.50895 | 2821.347 | 0.89538
2821.829 | 0.00419 | 2821.829 | 0.38486 | 2821.829 | 0.50882 | 2821.829 | 0.89525
2822.311 | 0.00417 | 2822.311 | 0.38459 | 2822.311 | 0.50866 | 2822.311 | 0.89521
2822.793 | 0.00417 | 2822.793 | 0.38435 | 2822.793 | 0.50849 | 2822.793 | 0.89526
2823.275 | 0.00421 | 2823.275 | 0.38418 | 2823.275 | 0.50831 | 2823.275 | 0.89541
2823.757 | 0.00427 | 2823.757 | 0.3841 | 2823.757 | 0.50817 | 2823.757 | 0.89563
2824.24 | 0.00434 | 2824.24 | 0.38411 | 2824.24 | 0.50807 | 2824.24 | 0.89587
2824.722 | 0.00442 | 2824.722 | 0.38419 | 2824.722 | 0.50804 | 2824.722 | 0.89606
2825.204 | 0.0045 | 2825.204 | 0.3843 | 2825.204 | 0.50807 | 2825.204 | 0.89614
2825.686 | 0.00459 | 2825.686 | 0.38441 | 2825.686 | 0.50815 | 2825.686 | 0.89608
2826.168 | 0.00467 | 2826.168 | 0.38447 | 2826.168 | 0.50827 | 2826.168 | 0.89586
2826.65 | 0.00476 | 2826.65 | 0.38446 | 2826.65 | 0.50841 | 2826.65 | 0.89549
2827.132 | 0.00485 | 2827.132 | 0.3844 | 2827.132 | 0.50853 | 2827.132 | 0.89505
2827.614 | 0.00496 | 2827.614 | 0.38428 | 2827.614 | 0.50862 | 2827.614 | 0.89458
2828.096 | 0.00507 | 2828.096 | 0.38415 | 2828.096 | 0.50868 | 2828.096 | 0.89415
2828.579 | 0.00519 | 2828.579 | 0.38402 | 2828.579 | 0.50871 | 2828.579 | 0.89382
2829.061 | 0.00529 | 2829.061 | 0.3839 | 2829.061 | 0.50869 | 2829.061 | 0.8936
2829.543 | 0.00538 | 2829.543 | 0.38379 | 2829.543 | 0.50863 | 2829.543 | 0.89348
2830.025 | 0.00544 | 2830.025 | 0.38369 | 2830.025 | 0.50854 | 2830.025 | 0.89343
2830.507 | 0.00546 | 2830.507 | 0.3836 | 2830.507 | 0.50842 | 2830.507 | 0.89342
2830.989 | 0.00546 | 2830.989 | 0.38351 | 2830.989 | 0.50828 | 2830.989 | 0.89342
2831.471 | 0.00543 | 2831.471 | 0.38344 | 2831.471 | 0.50814 | 2831.471 | 0.8934
2831.953 | 0.0054 | 2831.953 | 0.38339 | 2831.953 | 0.508 | 2831.953 | 0.89334
2832.436 | 0.00538 | 2832.436 | 0.38338 | 2832.436 | 0.50786 | 2832.436 | 0.89325
2832.917 | 0.00538 | 2832.917 | 0.38339 | 2832.917 | 0.5077 | 2832.917 | 0.89312
2833.4 | 0.00541 | 2833.4 | 0.38343 | 2833.4 | 0.5075 | 2833.4 | 0.89297
2833.882 | 0.00545 | 2833.882 | 0.38349 | 2833.882 | 0.50727 | 2833.882 | 0.89282
2834.364 | 0.00551 | 2834.364 | 0.38357 | 2834.364 | 0.50701 | 2834.364 | 0.89268
2834.846 | 0.00559 | 2834.846 | 0.38367 | 2834.846 | 0.50673 | 2834.846 | 0.8926
2835.328 | 0.00567 | 2835.328 | 0.3838 | 2835.328 | 0.50646 | 2835.328 | 0.8926
2835.81 | 0.00576 | 2835.81 | 0.38398 | 2835.81 | 0.50626 | 2835.81 | 0.89267
2836.292 | 0.00588 | 2836.292 | 0.38421 | 2836.292 | 0.50614 | 2836.292 | 0.89281
2836.774 | 0.00603 | 2836.774 | 0.38446 | 2836.774 | 0.50613 | 2836.774 | 0.89297
2837.257 | 0.00621 | 2837.257 | 0.38472 | 2837.257 | 0.50623 | 2837.257 | 0.89313
2837.739 | 0.00643 | 2837.739 | 0.38495 | 2837.739 | 0.5064 | 2837.739 | 0.89323
2838.221 | 0.00668 | 2838.221 | 0.38514 | 2838.221 | 0.50664 | 2838.221 | 0.89325
2838.703 | 0.00693 | 2838.703 | 0.38528 | 2838.703 | 0.5069 | 2838.703 | 0.89319
2839.185 | 0.00718 | 2839.185 | 0.38538 | 2839.185 | 0.50717 | 2839.185 | 0.89309
2839.667 | 0.00741 | 2839.667 | 0.38548 | 2839.667 | 0.50741 | 2839.667 | 0.89299
2840.149 | 0.00759 | 2840.149 | 0.3856 | 2840.149 | 0.50762 | 2840.149 | 0.89292
2840.631 | 0.00773 | 2840.631 | 0.38574 | 2840.631 | 0.50777 | 2840.631 | 0.89292
2841.114 | 0.00783 | 2841.114 | 0.38591 | 2841.114 | 0.50783 | 2841.114 | 0.89298
2841.596 | 0.00788 | 2841.596 | 0.38608 | 2841.596 | 0.50781 | 2841.596 | 0.89308
2842.078 | 0.00789 | 2842.078 | 0.38625 | 2842.078 | 0.50768 | 2842.078 | 0.89319
2842.56 | 0.00789 | 2842.56 | 0.38639 | 2842.56 | 0.50748 | 2842.56 | 0.89327
2843.042 | 0.00789 | 2843.042 | 0.38653 | 2843.042 | 0.50724 | 2843.042 | 0.89331
2843.524 | 0.0079 | 2843.524 | 0.38669 | 2843.524 | 0.507 | 2843.524 | 0.89332
2844.006 | 0.00795 | 2844.006 | 0.38691 | 2844.006 | 0.50681 | 2844.006 | 0.89331
2844.488 | 0.00803 | 2844.488 | 0.38719 | 2844.488 | 0.50669 | 2844.488 | 0.89331
2844.97 | 0.00814 | 2844.97 | 0.38755 | 2844.97 | 0.50666 | 2844.97 | 0.89335
2845.453 | 0.00829 | 2845.453 | 0.38794 | 2845.453 | 0.50671 | 2845.453 | 0.89345
2845.935 | 0.00847 | 2845.935 | 0.38834 | 2845.935 | 0.50684 | 2845.935 | 0.89363
2846.417 | 0.00867 | 2846.417 | 0.3887 | 2846.417 | 0.50701 | 2846.417 | 0.89387
2846.899 | 0.00889 | 2846.899 | 0.389 | 2846.899 | 0.50721 | 2846.899 | 0.89418
2847.381 | 0.00913 | 2847.381 | 0.38923 | 2847.381 | 0.50744 | 2847.381 | 0.89451
2847.863 | 0.00937 | 2847.863 | 0.38942 | 2847.863 | 0.50767 | 2847.863 | 0.89486
2848.345 | 0.0096 | 2848.345 | 0.3896 | 2848.345 | 0.5079 | 2848.345 | 0.89517
2848.827 | 0.0098 | 2848.827 | 0.38978 | 2848.827 | 0.50812 | 2848.827 | 0.89541
2849.31 | 0.00995 | 2849.31 | 0.38997 | 2849.31 | 0.50829 | 2849.31 | 0.89557
2849.792 | 0.01005 | 2849.792 | 0.39015 | 2849.792 | 0.50841 | 2849.792 | 0.89563
2850.274 | 0.0101 | 2850.274 | 0.39031 | 2850.274 | 0.50848 | 2850.274 | 0.8956
2850.756 | 0.0101 | 2850.756 | 0.39043 | 2850.756 | 0.50849 | 2850.756 | 0.89551
2851.238 | 0.01011 | 2851.238 | 0.39053 | 2851.238 | 0.50847 | 2851.238 | 0.8954
2851.72 | 0.01014 | 2851.72 | 0.39065 | 2851.72 | 0.50844 | 2851.72 | 0.89534
2852.202 | 0.01022 | 2852.202 | 0.39083 | 2852.202 | 0.50842 | 2852.202 | 0.89536
2852.684 | 0.01038 | 2852.684 | 0.39111 | 2852.684 | 0.50843 | 2852.684 | 0.8955
2853.167 | 0.01059 | 2853.167 | 0.39151 | 2853.167 | 0.50846 | 2853.167 | 0.8958
2853.649 | 0.01083 | 2853.649 | 0.39204 | 2853.649 | 0.50851 | 2853.649 | 0.89624
2854.131 | 0.01107 | 2854.131 | 0.39263 | 2854.131 | 0.50857 | 2854.131 | 0.89682
2854.613 | 0.01127 | 2854.613 | 0.39326 | 2854.613 | 0.5086 | 2854.613 | 0.89748
2855.095 | 0.01142 | 2855.095 | 0.39385 | 2855.095 | 0.50859 | 2855.095 | 0.89815
2855.577 | 0.01152 | 2855.577 | 0.39437 | 2855.577 | 0.50854 | 2855.577 | 0.89877
2856.059 | 0.01156 | 2856.059 | 0.3948 | 2856.059 | 0.50842 | 2856.059 | 0.89925
2856.541 | 0.01158 | 2856.541 | 0.39517 | 2856.541 | 0.50825 | 2856.541 | 0.89955
2857.023 | 0.0116 | 2857.023 | 0.3955 | 2857.023 | 0.50803 | 2857.023 | 0.89966
2857.506 | 0.01164 | 2857.506 | 0.39583 | 2857.506 | 0.50777 | 2857.506 | 0.89962
2857.988 | 0.01171 | 2857.988 | 0.39619 | 2857.988 | 0.50752 | 2857.988 | 0.8995
2858.47 | 0.01182 | 2858.47 | 0.39662 | 2858.47 | 0.50729 | 2858.47 | 0.89942
2858.952 | 0.01196 | 2858.952 | 0.39713 | 2858.952 | 0.50712 | 2858.952 | 0.89947
2859.434 | 0.01211 | 2859.434 | 0.39771 | 2859.434 | 0.50701 | 2859.434 | 0.89972
2859.916 | 0.01225 | 2859.916 | 0.39835 | 2859.916 | 0.50696 | 2859.916 | 0.90018
2860.398 | 0.01234 | 2860.398 | 0.39904 | 2860.398 | 0.50695 | 2860.398 | 0.90084
2860.88 | 0.01237 | 2860.88 | 0.39976 | 2860.88 | 0.50693 | 2860.88 | 0.90162
2861.363 | 0.01231 | 2861.363 | 0.40048 | 2861.363 | 0.50688 | 2861.363 | 0.90245
2861.844 | 0.01217 | 2861.844 | 0.40119 | 2861.844 | 0.50678 | 2861.844 | 0.90326
2862.327 | 0.01195 | 2862.327 | 0.40188 | 2862.327 | 0.50664 | 2862.327 | 0.90402
2862.809 | 0.01168 | 2862.809 | 0.40255 | 2862.809 | 0.50646 | 2862.809 | 0.90472
2863.291 | 0.01138 | 2863.291 | 0.40321 | 2863.291 | 0.50627 | 2863.291 | 0.90537
2863.773 | 0.0111 | 2863.773 | 0.40387 | 2863.773 | 0.50608 | 2863.773 | 0.906
2864.255 | 0.01086 | 2864.255 | 0.40452 | 2864.255 | 0.50589 | 2864.255 | 0.90665
2864.737 | 0.01068 | 2864.737 | 0.40517 | 2864.737 | 0.50571 | 2864.737 | 0.90733
2865.219 | 0.01056 | 2865.219 | 0.40582 | 2865.219 | 0.50553 | 2865.219 | 0.90804
2865.701 | 0.01051 | 2865.701 | 0.40647 | 2865.701 | 0.50535 | 2865.701 | 0.9088
2866.184 | 0.01052 | 2866.184 | 0.40713 | 2866.184 | 0.50519 | 2866.184 | 0.90959
2866.666 | 0.0106 | 2866.666 | 0.40782 | 2866.666 | 0.50508 | 2866.666 | 0.91042
2867.148 | 0.01073 | 2867.148 | 0.40858 | 2867.148 | 0.50503 | 2867.148 | 0.91127
2867.63 | 0.01092 | 2867.63 | 0.40944 | 2867.63 | 0.50508 | 2867.63 | 0.91214
2868.112 | 0.01114 | 2868.112 | 0.41042 | 2868.112 | 0.50521 | 2868.112 | 0.91298
2868.594 | 0.0114 | 2868.594 | 0.41152 | 2868.594 | 0.50541 | 2868.594 | 0.91377
2869.076 | 0.01167 | 2869.076 | 0.41271 | 2869.076 | 0.50563 | 2869.076 | 0.91449
2869.558 | 0.01196 | 2869.558 | 0.41397 | 2869.558 | 0.50583 | 2869.558 | 0.91512
2870.041 | 0.01224 | 2870.041 | 0.41524 | 2870.041 | 0.50598 | 2870.041 | 0.91567
2870.523 | 0.0125 | 2870.523 | 0.41648 | 2870.523 | 0.50606 | 2870.523 | 0.91618
2871.005 | 0.01275 | 2871.005 | 0.41767 | 2871.005 | 0.50605 | 2871.005 | 0.9167
2871.487 | 0.01297 | 2871.487 | 0.41884 | 2871.487 | 0.50597 | 2871.487 | 0.91728
2871.969 | 0.01315 | 2871.969 | 0.42001 | 2871.969 | 0.50584 | 2871.969 | 0.91797
2872.451 | 0.01327 | 2872.451 | 0.42121 | 2872.451 | 0.50569 | 2872.451 | 0.91877
2872.933 | 0.01334 | 2872.933 | 0.42247 | 2872.933 | 0.50552 | 2872.933 | 0.91969
2873.415 | 0.01336 | 2873.415 | 0.4238 | 2873.415 | 0.50535 | 2873.415 | 0.92067
2873.897 | 0.01334 | 2873.897 | 0.42517 | 2873.897 | 0.5052 | 2873.897 | 0.92167
2874.38 | 0.01331 | 2874.38 | 0.42653 | 2874.38 | 0.50506 | 2874.38 | 0.92265
2874.862 | 0.01332 | 2874.862 | 0.42784 | 2874.862 | 0.50495 | 2874.862 | 0.92356
2875.344 | 0.01337 | 2875.344 | 0.42905 | 2875.344 | 0.50487 | 2875.344 | 0.92439
2875.826 | 0.01349 | 2875.826 | 0.43016 | 2875.826 | 0.50482 | 2875.826 | 0.92515
2876.308 | 0.01368 | 2876.308 | 0.43118 | 2876.308 | 0.50481 | 2876.308 | 0.92586
2876.79 | 0.01392 | 2876.79 | 0.43215 | 2876.79 | 0.50483 | 2876.79 | 0.92656
2877.272 | 0.01419 | 2877.272 | 0.4331 | 2877.272 | 0.50488 | 2877.272 | 0.92728
2877.754 | 0.01445 | 2877.754 | 0.43407 | 2877.754 | 0.50495 | 2877.754 | 0.92804
2878.237 | 0.01469 | 2878.237 | 0.43508 | 2878.237 | 0.50502 | 2878.237 | 0.92883
2878.719 | 0.01487 | 2878.719 | 0.43613 | 2878.719 | 0.50505 | 2878.719 | 0.92962
2879.201 | 0.01497 | 2879.201 | 0.43719 | 2879.201 | 0.50504 | 2879.201 | 0.93039
2879.683 | 0.01497 | 2879.683 | 0.43825 | 2879.683 | 0.50494 | 2879.683 | 0.93109
2880.165 | 0.01489 | 2880.165 | 0.4393 | 2880.165 | 0.50477 | 2880.165 | 0.93171
2880.647 | 0.01471 | 2880.647 | 0.44034 | 2880.647 | 0.50452 | 2880.647 | 0.93226
2881.129 | 0.01447 | 2881.129 | 0.44137 | 2881.129 | 0.50424 | 2881.129 | 0.93276
2881.611 | 0.01419 | 2881.611 | 0.44241 | 2881.611 | 0.50397 | 2881.611 | 0.93327
2882.094 | 0.01393 | 2882.094 | 0.44347 | 2882.094 | 0.50374 | 2882.094 | 0.9338
2882.576 | 0.01371 | 2882.576 | 0.44453 | 2882.576 | 0.5036 | 2882.576 | 0.93436
2883.058 | 0.01358 | 2883.058 | 0.44559 | 2883.058 | 0.50355 | 2883.058 | 0.93495
2883.54 | 0.01354 | 2883.54 | 0.44662 | 2883.54 | 0.50357 | 2883.54 | 0.93551
2884.022 | 0.01359 | 2884.022 | 0.44763 | 2884.022 | 0.50362 | 2884.022 | 0.936
2884.504 | 0.01369 | 2884.504 | 0.44859 | 2884.504 | 0.50365 | 2884.504 | 0.9364
2884.986 | 0.0138 | 2884.986 | 0.44953 | 2884.986 | 0.50362 | 2884.986 | 0.93669
2885.468 | 0.01389 | 2885.468 | 0.45045 | 2885.468 | 0.50352 | 2885.468 | 0.93687
2885.95 | 0.01393 | 2885.95 | 0.45137 | 2885.95 | 0.50333 | 2885.95 | 0.93699
2886.433 | 0.01391 | 2886.433 | 0.45227 | 2886.433 | 0.50308 | 2886.433 | 0.93709
2886.915 | 0.01386 | 2886.915 | 0.45317 | 2886.915 | 0.50279 | 2886.915 | 0.93718
2887.397 | 0.01379 | 2887.397 | 0.45403 | 2887.397 | 0.5025 | 2887.397 | 0.93727
2887.879 | 0.01375 | 2887.879 | 0.45486 | 2887.879 | 0.50223 | 2887.879 | 0.93737
2888.361 | 0.01376 | 2888.361 | 0.45564 | 2888.361 | 0.502 | 2888.361 | 0.93745
2888.843 | 0.01382 | 2888.843 | 0.45637 | 2888.843 | 0.50184 | 2888.843 | 0.93748
2889.325 | 0.01393 | 2889.325 | 0.45704 | 2889.325 | 0.50173 | 2889.325 | 0.93744
2889.807 | 0.01407 | 2889.807 | 0.45767 | 2889.807 | 0.50167 | 2889.807 | 0.93731
2890.29 | 0.01421 | 2890.29 | 0.45824 | 2890.29 | 0.50162 | 2890.29 | 0.93709
2890.771 | 0.01433 | 2890.771 | 0.45873 | 2890.771 | 0.50158 | 2890.771 | 0.93677
2891.254 | 0.0144 | 2891.254 | 0.45913 | 2891.254 | 0.50151 | 2891.254 | 0.93636
2891.736 | 0.01444 | 2891.736 | 0.45942 | 2891.736 | 0.5014 | 2891.736 | 0.93588
2892.218 | 0.01445 | 2892.218 | 0.4596 | 2892.218 | 0.50128 | 2892.218 | 0.93537
2892.7 | 0.01447 | 2892.7 | 0.45966 | 2892.7 | 0.50116 | 2892.7 | 0.93488
2893.182 | 0.01455 | 2893.182 | 0.45963 | 2893.182 | 0.5011 | 2893.182 | 0.93446
2893.664 | 0.01471 | 2893.664 | 0.45955 | 2893.664 | 0.50112 | 2893.664 | 0.93413
2894.146 | 0.01497 | 2894.146 | 0.45943 | 2894.146 | 0.50123 | 2894.146 | 0.93391
2894.628 | 0.01534 | 2894.628 | 0.45931 | 2894.628 | 0.50142 | 2894.628 | 0.93379
2895.111 | 0.01578 | 2895.111 | 0.45917 | 2895.111 | 0.50165 | 2895.111 | 0.9337
2895.593 | 0.01626 | 2895.593 | 0.45901 | 2895.593 | 0.50187 | 2895.593 | 0.9336
2896.075 | 0.01672 | 2896.075 | 0.45881 | 2896.075 | 0.50204 | 2896.075 | 0.9334
2896.557 | 0.01711 | 2896.557 | 0.45853 | 2896.557 | 0.50213 | 2896.557 | 0.93307
2897.039 | 0.01738 | 2897.039 | 0.45816 | 2897.039 | 0.50214 | 2897.039 | 0.93258
2897.521 | 0.01753 | 2897.521 | 0.45767 | 2897.521 | 0.50208 | 2897.521 | 0.93194
2898.003 | 0.01757 | 2898.003 | 0.45705 | 2898.003 | 0.50199 | 2898.003 | 0.93118
2898.485 | 0.01752 | 2898.485 | 0.45632 | 2898.485 | 0.50189 | 2898.485 | 0.93032
2898.968 | 0.01743 | 2898.968 | 0.45547 | 2898.968 | 0.50178 | 2898.968 | 0.92942
2899.45 | 0.01735 | 2899.45 | 0.45455 | 2899.45 | 0.50166 | 2899.45 | 0.9285
2899.932 | 0.01731 | 2899.932 | 0.45359 | 2899.932 | 0.50153 | 2899.932 | 0.9276
2900.414 | 0.01732 | 2900.414 | 0.45262 | 2900.414 | 0.50141 | 2900.414 | 0.92677
2900.896 | 0.0174 | 2900.896 | 0.45167 | 2900.896 | 0.5013 | 2900.896 | 0.92603
2901.378 | 0.01752 | 2901.378 | 0.45077 | 2901.378 | 0.50124 | 2901.378 | 0.92542
2901.86 | 0.01768 | 2901.86 | 0.44994 | 2901.86 | 0.50122 | 2901.86 | 0.92492
2902.342 | 0.01785 | 2902.342 | 0.44917 | 2902.342 | 0.50124 | 2902.342 | 0.92454
2902.824 | 0.01801 | 2902.824 | 0.44848 | 2902.824 | 0.50129 | 2902.824 | 0.92423
2903.307 | 0.01816 | 2903.307 | 0.44785 | 2903.307 | 0.50134 | 2903.307 | 0.92397
2903.789 | 0.0183 | 2903.789 | 0.44729 | 2903.789 | 0.50136 | 2903.789 | 0.92372
2904.271 | 0.01844 | 2904.271 | 0.44682 | 2904.271 | 0.50135 | 2904.271 | 0.92348
2904.753 | 0.01859 | 2904.753 | 0.44645 | 2904.753 | 0.50132 | 2904.753 | 0.92325
2905.235 | 0.01874 | 2905.235 | 0.44618 | 2905.235 | 0.5013 | 2905.235 | 0.92308
2905.717 | 0.0189 | 2905.717 | 0.446 | 2905.717 | 0.50131 | 2905.717 | 0.92298
2906.199 | 0.01905 | 2906.199 | 0.44589 | 2906.199 | 0.50136 | 2906.199 | 0.92297
2906.681 | 0.01919 | 2906.681 | 0.44581 | 2906.681 | 0.50144 | 2906.681 | 0.92306
2907.164 | 0.0193 | 2907.164 | 0.44575 | 2907.164 | 0.50153 | 2907.164 | 0.92322
2907.646 | 0.01937 | 2907.646 | 0.44569 | 2907.646 | 0.5016 | 2907.646 | 0.92342
2908.128 | 0.01941 | 2908.128 | 0.44564 | 2908.128 | 0.50164 | 2908.128 | 0.92361
2908.61 | 0.01942 | 2908.61 | 0.44561 | 2908.61 | 0.50165 | 2908.61 | 0.92377
2909.092 | 0.01943 | 2909.092 | 0.44564 | 2909.092 | 0.50165 | 2909.092 | 0.92388
2909.574 | 0.01944 | 2909.574 | 0.44575 | 2909.574 | 0.50165 | 2909.574 | 0.92393
2910.056 | 0.01948 | 2910.056 | 0.44594 | 2910.056 | 0.50167 | 2910.056 | 0.92392
2910.538 | 0.01955 | 2910.538 | 0.44621 | 2910.538 | 0.50168 | 2910.538 | 0.92387
2911.021 | 0.01965 | 2911.021 | 0.44655 | 2911.021 | 0.50166 | 2911.021 | 0.92382
2911.503 | 0.01979 | 2911.503 | 0.44693 | 2911.503 | 0.50159 | 2911.503 | 0.9238
2911.985 | 0.01994 | 2911.985 | 0.44737 | 2911.985 | 0.50146 | 2911.985 | 0.92385
2912.467 | 0.02009 | 2912.467 | 0.44785 | 2912.467 | 0.5013 | 2912.467 | 0.92404
2912.949 | 0.02024 | 2912.949 | 0.4484 | 2912.949 | 0.50113 | 2912.949 | 0.92437
2913.431 | 0.02036 | 2913.431 | 0.44901 | 2913.431 | 0.50102 | 2913.431 | 0.92486
2913.913 | 0.02047 | 2913.913 | 0.44968 | 2913.913 | 0.501 | 2913.913 | 0.92548
2914.395 | 0.02055 | 2914.395 | 0.4504 | 2914.395 | 0.50106 | 2914.395 | 0.92615
2914.877 | 0.02063 | 2914.877 | 0.45113 | 2914.877 | 0.50116 | 2914.877 | 0.9268
2915.36 | 0.0207 | 2915.36 | 0.45187 | 2915.36 | 0.50127 | 2915.36 | 0.92735
2915.842 | 0.0208 | 2915.842 | 0.45259 | 2915.842 | 0.50131 | 2915.842 | 0.92776
2916.324 | 0.02092 | 2916.324 | 0.45332 | 2916.324 | 0.50128 | 2916.324 | 0.92802
2916.806 | 0.02107 | 2916.806 | 0.45405 | 2916.806 | 0.50118 | 2916.806 | 0.92815
2917.288 | 0.02123 | 2917.288 | 0.45481 | 2917.288 | 0.50103 | 2917.288 | 0.92823
2917.77 | 0.02139 | 2917.77 | 0.45559 | 2917.77 | 0.50088 | 2917.77 | 0.9283
2918.252 | 0.02152 | 2918.252 | 0.45638 | 2918.252 | 0.50076 | 2918.252 | 0.92842
2918.734 | 0.02161 | 2918.734 | 0.45716 | 2918.734 | 0.50068 | 2918.734 | 0.92861
2919.217 | 0.02168 | 2919.217 | 0.45791 | 2919.217 | 0.50062 | 2919.217 | 0.92889
2919.698 | 0.02173 | 2919.698 | 0.45863 | 2919.698 | 0.50057 | 2919.698 | 0.92923
2920.181 | 0.0218 | 2920.181 | 0.45933 | 2920.181 | 0.50052 | 2920.181 | 0.92963
2920.663 | 0.02192 | 2920.663 | 0.46005 | 2920.663 | 0.50049 | 2920.663 | 0.93006
2921.145 | 0.02211 | 2921.145 | 0.46083 | 2921.145 | 0.50049 | 2921.145 | 0.93051
2921.627 | 0.02236 | 2921.627 | 0.46169 | 2921.627 | 0.50053 | 2921.627 | 0.93096
2922.109 | 0.02264 | 2922.109 | 0.46261 | 2922.109 | 0.50063 | 2922.109 | 0.93141
2922.591 | 0.02293 | 2922.591 | 0.46355 | 2922.591 | 0.50076 | 2922.591 | 0.93184
2923.073 | 0.02319 | 2923.073 | 0.46447 | 2923.073 | 0.50089 | 2923.073 | 0.93224
2923.555 | 0.02341 | 2923.555 | 0.46529 | 2923.555 | 0.50099 | 2923.555 | 0.93259
2924.038 | 0.02359 | 2924.038 | 0.46599 | 2924.038 | 0.50102 | 2924.038 | 0.93292
2924.52 | 0.02375 | 2924.52 | 0.46654 | 2924.52 | 0.50098 | 2924.52 | 0.93322
2925.002 | 0.02391 | 2925.002 | 0.46694 | 2925.002 | 0.50088 | 2925.002 | 0.93351
2925.484 | 0.02409 | 2925.484 | 0.46721 | 2925.484 | 0.50073 | 2925.484 | 0.93381
2925.966 | 0.02429 | 2925.966 | 0.46739 | 2925.966 | 0.50057 | 2925.966 | 0.93413
2926.448 | 0.02451 | 2926.448 | 0.46751 | 2926.448 | 0.5004 | 2926.448 | 0.93447
2926.93 | 0.02474 | 2926.93 | 0.46761 | 2926.93 | 0.50024 | 2926.93 | 0.93485
2927.412 | 0.02496 | 2927.412 | 0.46771 | 2927.412 | 0.50011 | 2927.412 | 0.93529
2927.895 | 0.02518 | 2927.895 | 0.46786 | 2927.895 | 0.50003 | 2927.895 | 0.93582
2928.377 | 0.02541 | 2928.377 | 0.46808 | 2928.377 | 0.50001 | 2928.377 | 0.93646
2928.859 | 0.02564 | 2928.859 | 0.46838 | 2928.859 | 0.50008 | 2928.859 | 0.93724
2929.341 | 0.02589 | 2929.341 | 0.46874 | 2929.341 | 0.50024 | 2929.341 | 0.93812
2929.823 | 0.02616 | 2929.823 | 0.46916 | 2929.823 | 0.50046 | 2929.823 | 0.93905
2930.305 | 0.02642 | 2930.305 | 0.46958 | 2930.305 | 0.50071 | 2930.305 | 0.93993
2930.787 | 0.02668 | 2930.787 | 0.46996 | 2930.787 | 0.50092 | 2930.787 | 0.94068
2931.269 | 0.0269 | 2931.269 | 0.47028 | 2931.269 | 0.50104 | 2931.269 | 0.94122
2931.751 | 0.02707 | 2931.751 | 0.47053 | 2931.751 | 0.50107 | 2931.751 | 0.94153
2932.234 | 0.0272 | 2932.234 | 0.47072 | 2932.234 | 0.50099 | 2932.234 | 0.94165
2932.716 | 0.02729 | 2932.716 | 0.47091 | 2932.716 | 0.50083 | 2932.716 | 0.94168
2933.198 | 0.02735 | 2933.198 | 0.47115 | 2933.198 | 0.50064 | 2933.198 | 0.94174
2933.68 | 0.02741 | 2933.68 | 0.47149 | 2933.68 | 0.50044 | 2933.68 | 0.94195
2934.162 | 0.02746 | 2934.162 | 0.47196 | 2934.162 | 0.50025 | 2934.162 | 0.9424
2934.644 | 0.02752 | 2934.644 | 0.47259 | 2934.644 | 0.50006 | 2934.644 | 0.94309
2935.126 | 0.02759 | 2935.126 | 0.47337 | 2935.126 | 0.49987 | 2935.126 | 0.94397
2935.608 | 0.02768 | 2935.608 | 0.47425 | 2935.608 | 0.49968 | 2935.608 | 0.94494
2936.091 | 0.02778 | 2936.091 | 0.47519 | 2936.091 | 0.4995 | 2936.091 | 0.94587
2936.573 | 0.0279 | 2936.573 | 0.47611 | 2936.573 | 0.49933 | 2936.573 | 0.94664
2937.055 | 0.02802 | 2937.055 | 0.47696 | 2937.055 | 0.4992 | 2937.055 | 0.9472
2937.537 | 0.02812 | 2937.537 | 0.47768 | 2937.537 | 0.4991 | 2937.537 | 0.94751
2938.019 | 0.0282 | 2938.019 | 0.47823 | 2938.019 | 0.49901 | 2938.019 | 0.94762
2938.501 | 0.02823 | 2938.501 | 0.4786 | 2938.501 | 0.4989 | 2938.501 | 0.9476
2938.983 | 0.02822 | 2938.983 | 0.47881 | 2938.983 | 0.49875 | 2938.983 | 0.94752
2939.465 | 0.02817 | 2939.465 | 0.47889 | 2939.465 | 0.49854 | 2939.465 | 0.94745
2939.948 | 0.02808 | 2939.948 | 0.4789 | 2939.948 | 0.49828 | 2939.948 | 0.94743
2940.43 | 0.02798 | 2940.43 | 0.4789 | 2940.43 | 0.49802 | 2940.43 | 0.94747
2940.912 | 0.02787 | 2940.912 | 0.47893 | 2940.912 | 0.4978 | 2940.912 | 0.94754
2941.394 | 0.02776 | 2941.394 | 0.47901 | 2941.394 | 0.49764 | 2941.394 | 0.94761
2941.876 | 0.02765 | 2941.876 | 0.47912 | 2941.876 | 0.49756 | 2941.876 | 0.94766
2942.358 | 0.02757 | 2942.358 | 0.47923 | 2942.358 | 0.49756 | 2942.358 | 0.94768
2942.84 | 0.02751 | 2942.84 | 0.47929 | 2942.84 | 0.4976 | 2942.84 | 0.94767
2943.322 | 0.02749 | 2943.322 | 0.47926 | 2943.322 | 0.49767 | 2943.322 | 0.94763
2943.804 | 0.02751 | 2943.804 | 0.47911 | 2943.804 | 0.49773 | 2943.804 | 0.94754
2944.287 | 0.02758 | 2944.287 | 0.47882 | 2944.287 | 0.49775 | 2944.287 | 0.94737
2944.769 | 0.02768 | 2944.769 | 0.47841 | 2944.769 | 0.49773 | 2944.769 | 0.94708
2945.251 | 0.0278 | 2945.251 | 0.47788 | 2945.251 | 0.49766 | 2945.251 | 0.94661
2945.733 | 0.02792 | 2945.733 | 0.47728 | 2945.733 | 0.49754 | 2945.733 | 0.94595
2946.215 | 0.02806 | 2946.215 | 0.47667 | 2946.215 | 0.49737 | 2946.215 | 0.9451
2946.697 | 0.02821 | 2946.697 | 0.47607 | 2946.697 | 0.4972 | 2946.697 | 0.94409
2947.179 | 0.02839 | 2947.179 | 0.47554 | 2947.179 | 0.49704 | 2947.179 | 0.94299
2947.661 | 0.02864 | 2947.661 | 0.47507 | 2947.661 | 0.49694 | 2947.661 | 0.9419
2948.144 | 0.02895 | 2948.144 | 0.47465 | 2948.144 | 0.49691 | 2948.144 | 0.94088
2948.625 | 0.02931 | 2948.625 | 0.47422 | 2948.625 | 0.49697 | 2948.625 | 0.93996
2949.108 | 0.02971 | 2949.108 | 0.47371 | 2949.108 | 0.49711 | 2949.108 | 0.93917
2949.59 | 0.0301 | 2949.59 | 0.47307 | 2949.59 | 0.49728 | 2949.59 | 0.93848
2950.072 | 0.03045 | 2950.072 | 0.47226 | 2950.072 | 0.49747 | 2950.072 | 0.93785
2950.554 | 0.03075 | 2950.554 | 0.47129 | 2950.554 | 0.49764 | 2950.554 | 0.93724
2951.036 | 0.03101 | 2951.036 | 0.47022 | 2951.036 | 0.49779 | 2951.036 | 0.93659
2951.518 | 0.03125 | 2951.518 | 0.46911 | 2951.518 | 0.49794 | 2951.518 | 0.93587
2952 | 0.03149 | 2952 | 0.46803 | 2952 | 0.4981 | 2952 | 0.93506
2952.482 | 0.03175 | 2952.482 | 0.46701 | 2952.482 | 0.49829 | 2952.482 | 0.93415
2952.965 | 0.032 | 2952.965 | 0.46603 | 2952.965 | 0.49849 | 2952.965 | 0.93315
2953.447 | 0.03223 | 2953.447 | 0.46502 | 2953.447 | 0.49866 | 2953.447 | 0.9321
2953.929 | 0.0324 | 2953.929 | 0.4639 | 2953.929 | 0.49877 | 2953.929 | 0.93105
2954.411 | 0.03249 | 2954.411 | 0.46259 | 2954.411 | 0.49878 | 2954.411 | 0.93007
2954.893 | 0.03251 | 2954.893 | 0.46108 | 2954.893 | 0.49868 | 2954.893 | 0.9292
2955.375 | 0.03247 | 2955.375 | 0.45941 | 2955.375 | 0.49852 | 2955.375 | 0.9285
2955.857 | 0.03242 | 2955.857 | 0.45768 | 2955.857 | 0.49835 | 2955.857 | 0.92795
2956.339 | 0.03239 | 2956.339 | 0.45601 | 2956.339 | 0.49824 | 2956.339 | 0.92753
2956.822 | 0.03241 | 2956.822 | 0.45453 | 2956.822 | 0.49822 | 2956.822 | 0.92717
2957.304 | 0.03248 | 2957.304 | 0.45331 | 2957.304 | 0.49829 | 2957.304 | 0.92684
2957.786 | 0.03257 | 2957.786 | 0.45238 | 2957.786 | 0.49842 | 2957.786 | 0.9265
2958.268 | 0.03267 | 2958.268 | 0.4517 | 2958.268 | 0.49855 | 2958.268 | 0.92616
2958.75 | 0.03276 | 2958.75 | 0.45121 | 2958.75 | 0.49865 | 2958.75 | 0.92584
2959.232 | 0.03283 | 2959.232 | 0.45082 | 2959.232 | 0.49867 | 2959.232 | 0.92559
2959.714 | 0.03288 | 2959.714 | 0.45044 | 2959.714 | 0.49863 | 2959.714 | 0.92541
2960.196 | 0.03293 | 2960.196 | 0.45 | 2960.196 | 0.49855 | 2960.196 | 0.92529
2960.678 | 0.03297 | 2960.678 | 0.44947 | 2960.678 | 0.49846 | 2960.678 | 0.92517
2961.161 | 0.03301 | 2961.161 | 0.44883 | 2961.161 | 0.49837 | 2961.161 | 0.92498
2961.643 | 0.03304 | 2961.643 | 0.44809 | 2961.643 | 0.4983 | 2961.643 | 0.92466
2962.125 | 0.03304 | 2962.125 | 0.44729 | 2962.125 | 0.49824 | 2962.125 | 0.92418
2962.607 | 0.03301 | 2962.607 | 0.44648 | 2962.607 | 0.49817 | 2962.607 | 0.92357
2963.089 | 0.03297 | 2963.089 | 0.44573 | 2963.089 | 0.49811 | 2963.089 | 0.92289
2963.571 | 0.03294 | 2963.571 | 0.4451 | 2963.571 | 0.49804 | 2963.571 | 0.92223
2964.053 | 0.03293 | 2964.053 | 0.44463 | 2964.053 | 0.49798 | 2964.053 | 0.92165
2964.535 | 0.03297 | 2964.535 | 0.44433 | 2964.535 | 0.49791 | 2964.535 | 0.92118
2965.018 | 0.03306 | 2965.018 | 0.44418 | 2965.018 | 0.49782 | 2965.018 | 0.92082
2965.5 | 0.03321 | 2965.5 | 0.44412 | 2965.5 | 0.49769 | 2965.5 | 0.92054
2965.982 | 0.0334 | 2965.982 | 0.44408 | 2965.982 | 0.4975 | 2965.982 | 0.92027
2966.464 | 0.03362 | 2966.464 | 0.44401 | 2966.464 | 0.49723 | 2966.464 | 0.91999
2966.946 | 0.03386 | 2966.946 | 0.44386 | 2966.946 | 0.49692 | 2966.946 | 0.91967
2967.428 | 0.03409 | 2967.428 | 0.44362 | 2967.428 | 0.4966 | 2967.428 | 0.91929
2967.91 | 0.03431 | 2967.91 | 0.4433 | 2967.91 | 0.4963 | 2967.91 | 0.91885
2968.392 | 0.0345 | 2968.392 | 0.44293 | 2968.392 | 0.49605 | 2968.392 | 0.91835
2968.875 | 0.03464 | 2968.875 | 0.44254 | 2968.875 | 0.49583 | 2968.875 | 0.91776
2969.357 | 0.03474 | 2969.357 | 0.44215 | 2969.357 | 0.49564 | 2969.357 | 0.91708
2969.839 | 0.03479 | 2969.839 | 0.44178 | 2969.839 | 0.49544 | 2969.839 | 0.91633
2970.321 | 0.03482 | 2970.321 | 0.44143 | 2970.321 | 0.4952 | 2970.321 | 0.91552
2970.803 | 0.03484 | 2970.803 | 0.44111 | 2970.803 | 0.49494 | 2970.803 | 0.91471
2971.285 | 0.03488 | 2971.285 | 0.44083 | 2971.285 | 0.4947 | 2971.285 | 0.91396
2971.767 | 0.03497 | 2971.767 | 0.44056 | 2971.767 | 0.4945 | 2971.767 | 0.91332
2972.249 | 0.0351 | 2972.249 | 0.4403 | 2972.249 | 0.49438 | 2972.249 | 0.91281
2972.731 | 0.03525 | 2972.731 | 0.43999 | 2972.731 | 0.49436 | 2972.731 | 0.91243
2973.214 | 0.03538 | 2973.214 | 0.43961 | 2973.214 | 0.4944 | 2973.214 | 0.91213
2973.696 | 0.03546 | 2973.696 | 0.43911 | 2973.696 | 0.49446 | 2973.696 | 0.91188
2974.178 | 0.03546 | 2974.178 | 0.43846 | 2974.178 | 0.49448 | 2974.178 | 0.91162
2974.66 | 0.03539 | 2974.66 | 0.43768 | 2974.66 | 0.49444 | 2974.66 | 0.91133
2975.142 | 0.03527 | 2975.142 | 0.43678 | 2975.142 | 0.49431 | 2975.142 | 0.91098
2975.624 | 0.03512 | 2975.624 | 0.43581 | 2975.624 | 0.49412 | 2975.624 | 0.91057
2976.106 | 0.035 | 2976.106 | 0.43484 | 2976.106 | 0.49388 | 2976.106 | 0.91012
2976.588 | 0.03493 | 2976.588 | 0.43391 | 2976.588 | 0.49364 | 2976.588 | 0.90964
2977.071 | 0.03493 | 2977.071 | 0.43303 | 2977.071 | 0.49341 | 2977.071 | 0.90914
2977.552 | 0.035 | 2977.552 | 0.43222 | 2977.552 | 0.49323 | 2977.552 | 0.90866
2978.035 | 0.03514 | 2978.035 | 0.43145 | 2978.035 | 0.49311 | 2978.035 | 0.90822
2978.517 | 0.03532 | 2978.517 | 0.43071 | 2978.517 | 0.49306 | 2978.517 | 0.90784
2978.999 | 0.03554 | 2978.999 | 0.42996 | 2978.999 | 0.49309 | 2978.999 | 0.90755
2979.481 | 0.03578 | 2979.481 | 0.42918 | 2979.481 | 0.49319 | 2979.481 | 0.90732
2979.963 | 0.03602 | 2979.963 | 0.42838 | 2979.963 | 0.49333 | 2979.963 | 0.90711
2980.445 | 0.03625 | 2980.445 | 0.42753 | 2980.445 | 0.49348 | 2980.445 | 0.90683
2980.927 | 0.03645 | 2980.927 | 0.42663 | 2980.927 | 0.49358 | 2980.927 | 0.90642
2981.409 | 0.0366 | 2981.409 | 0.4257 | 2981.409 | 0.49357 | 2981.409 | 0.90581
2981.892 | 0.0367 | 2981.892 | 0.42472 | 2981.892 | 0.49342 | 2981.892 | 0.90497
2982.374 | 0.03673 | 2982.374 | 0.42371 | 2982.374 | 0.49313 | 2982.374 | 0.90394
2982.856 | 0.03671 | 2982.856 | 0.42268 | 2982.856 | 0.49273 | 2982.856 | 0.90279
2983.338 | 0.03666 | 2983.338 | 0.42165 | 2983.338 | 0.49229 | 2983.338 | 0.90163
2983.82 | 0.03658 | 2983.82 | 0.42064 | 2983.82 | 0.49186 | 2983.82 | 0.90055
2984.302 | 0.0365 | 2984.302 | 0.41968 | 2984.302 | 0.49149 | 2984.302 | 0.89964
2984.784 | 0.03643 | 2984.784 | 0.41875 | 2984.784 | 0.4912 | 2984.784 | 0.89892
2985.266 | 0.03636 | 2985.266 | 0.41787 | 2985.266 | 0.49096 | 2985.266 | 0.89839
2985.749 | 0.03632 | 2985.749 | 0.41704 | 2985.749 | 0.49076 | 2985.749 | 0.89799
2986.231 | 0.0363 | 2986.231 | 0.41624 | 2986.231 | 0.49057 | 2986.231 | 0.89767
2986.713 | 0.03631 | 2986.713 | 0.41549 | 2986.713 | 0.49038 | 2986.713 | 0.89735
2987.195 | 0.03636 | 2987.195 | 0.41479 | 2987.195 | 0.49019 | 2987.195 | 0.897
2987.677 | 0.03646 | 2987.677 | 0.41417 | 2987.677 | 0.49003 | 2987.677 | 0.89658
2988.159 | 0.0366 | 2988.159 | 0.41362 | 2988.159 | 0.48993 | 2988.159 | 0.8961
2988.641 | 0.03677 | 2988.641 | 0.41315 | 2988.641 | 0.48988 | 2988.641 | 0.8956
2989.123 | 0.03696 | 2989.123 | 0.41276 | 2989.123 | 0.48991 | 2989.123 | 0.8951
2989.605 | 0.03714 | 2989.605 | 0.41244 | 2989.605 | 0.48999 | 2989.605 | 0.89466
2990.088 | 0.03731 | 2990.088 | 0.41217 | 2990.088 | 0.49011 | 2990.088 | 0.89431
2990.57 | 0.03745 | 2990.57 | 0.41193 | 2990.57 | 0.49024 | 2990.57 | 0.89408
2991.052 | 0.03757 | 2991.052 | 0.4117 | 2991.052 | 0.49036 | 2991.052 | 0.89396
2991.534 | 0.03767 | 2991.534 | 0.41145 | 2991.534 | 0.49044 | 2991.534 | 0.89393
2992.016 | 0.03775 | 2992.016 | 0.41119 | 2992.016 | 0.49047 | 2992.016 | 0.89394
2992.498 | 0.03784 | 2992.498 | 0.4109 | 2992.498 | 0.49043 | 2992.498 | 0.89394
2992.98 | 0.03794 | 2992.98 | 0.41059 | 2992.98 | 0.4903 | 2992.98 | 0.8939
2993.462 | 0.03803 | 2993.462 | 0.41027 | 2993.462 | 0.49009 | 2993.462 | 0.89381
2993.945 | 0.03812 | 2993.945 | 0.40995 | 2993.945 | 0.48984 | 2993.945 | 0.8937
2994.427 | 0.03821 | 2994.427 | 0.40964 | 2994.427 | 0.48957 | 2994.427 | 0.89359
2994.909 | 0.03828 | 2994.909 | 0.40936 | 2994.909 | 0.48933 | 2994.909 | 0.89354
2995.391 | 0.03833 | 2995.391 | 0.40912 | 2995.391 | 0.48916 | 2995.391 | 0.8936
2995.873 | 0.03838 | 2995.873 | 0.40891 | 2995.873 | 0.48908 | 2995.873 | 0.89378
2996.355 | 0.03843 | 2996.355 | 0.40873 | 2996.355 | 0.48907 | 2996.355 | 0.89406
2996.837 | 0.03851 | 2996.837 | 0.40856 | 2996.837 | 0.48912 | 2996.837 | 0.8944
2997.319 | 0.03862 | 2997.319 | 0.40839 | 2997.319 | 0.48919 | 2997.319 | 0.89475
2997.802 | 0.03878 | 2997.802 | 0.40824 | 2997.802 | 0.48926 | 2997.802 | 0.89503
2998.284 | 0.03898 | 2998.284 | 0.4081 | 2998.284 | 0.48931 | 2998.284 | 0.89519
2998.766 | 0.03921 | 2998.766 | 0.408 | 2998.766 | 0.48935 | 2998.766 | 0.89522
2999.248 | 0.03945 | 2999.248 | 0.40796 | 2999.248 | 0.48937 | 2999.248 | 0.89512
2999.73 | 0.03967 | 2999.73 | 0.408 | 2999.73 | 0.48939 | 2999.73 | 0.89494
3000.212 | 0.03987 | 3000.212 | 0.40813 | 3000.212 | 0.48943 | 3000.212 | 0.89473
3000.694 | 0.04005 | 3000.694 | 0.40836 | 3000.694 | 0.48947 | 3000.694 | 0.89458
3001.176 | 0.0402 | 3001.176 | 0.40868 | 3001.176 | 0.48951 | 3001.176 | 0.89453
3001.658 | 0.04035 | 3001.658 | 0.40908 | 3001.658 | 0.48956 | 3001.658 | 0.89461
3002.141 | 0.04051 | 3002.141 | 0.40952 | 3002.141 | 0.48961 | 3002.141 | 0.89481
3002.623 | 0.04069 | 3002.623 | 0.40997 | 3002.623 | 0.48964 | 3002.623 | 0.8951
3003.105 | 0.04088 | 3003.105 | 0.41039 | 3003.105 | 0.48966 | 3003.105 | 0.89539
3003.587 | 0.04107 | 3003.587 | 0.41074 | 3003.587 | 0.48965 | 3003.587 | 0.89563
3004.069 | 0.04126 | 3004.069 | 0.41102 | 3004.069 | 0.4896 | 3004.069 | 0.89576
3004.551 | 0.04144 | 3004.551 | 0.4112 | 3004.551 | 0.4895 | 3004.551 | 0.89576
3005.033 | 0.04158 | 3005.033 | 0.41131 | 3005.033 | 0.48936 | 3005.033 | 0.89567
3005.515 | 0.04169 | 3005.515 | 0.41137 | 3005.515 | 0.48918 | 3005.515 | 0.89552
3005.998 | 0.04175 | 3005.998 | 0.41144 | 3005.998 | 0.489 | 3005.998 | 0.8954
3006.479 | 0.04177 | 3006.479 | 0.41153 | 3006.479 | 0.48881 | 3006.479 | 0.89536
3006.962 | 0.04174 | 3006.962 | 0.41167 | 3006.962 | 0.48864 | 3006.962 | 0.89543
3007.444 | 0.04169 | 3007.444 | 0.41186 | 3007.444 | 0.48849 | 3007.444 | 0.8956
3007.926 | 0.04164 | 3007.926 | 0.41208 | 3007.926 | 0.48835 | 3007.926 | 0.89586
3008.408 | 0.04164 | 3008.408 | 0.41232 | 3008.408 | 0.48821 | 3008.408 | 0.89615
3008.89 | 0.04173 | 3008.89 | 0.41258 | 3008.89 | 0.48809 | 3008.89 | 0.89646
3009.372 | 0.04196 | 3009.372 | 0.41283 | 3009.372 | 0.48798 | 3009.372 | 0.89675
3009.854 | 0.04232 | 3009.854 | 0.41309 | 3009.854 | 0.48793 | 3009.854 | 0.89705
3010.336 | 0.04279 | 3010.336 | 0.41336 | 3010.336 | 0.48794 | 3010.336 | 0.89736
3010.819 | 0.0433 | 3010.819 | 0.41364 | 3010.819 | 0.48801 | 3010.819 | 0.89772
3011.301 | 0.04378 | 3011.301 | 0.41392 | 3011.301 | 0.48815 | 3011.301 | 0.89813
3011.783 | 0.04416 | 3011.783 | 0.4142 | 3011.783 | 0.48831 | 3011.783 | 0.89861
3012.265 | 0.0444 | 3012.265 | 0.41445 | 3012.265 | 0.48847 | 3012.265 | 0.89912
3012.747 | 0.0445 | 3012.747 | 0.41469 | 3012.747 | 0.4886 | 3012.747 | 0.89964
3013.229 | 0.04446 | 3013.229 | 0.41492 | 3013.229 | 0.48869 | 3013.229 | 0.90012
3013.711 | 0.04436 | 3013.711 | 0.41516 | 3013.711 | 0.48874 | 3013.711 | 0.90055
3014.193 | 0.04425 | 3014.193 | 0.41544 | 3014.193 | 0.48877 | 3014.193 | 0.90091
3014.676 | 0.04417 | 3014.676 | 0.41578 | 3014.676 | 0.4888 | 3014.676 | 0.90122
3015.158 | 0.04415 | 3015.158 | 0.41619 | 3015.158 | 0.48884 | 3015.158 | 0.90148
3015.64 | 0.04419 | 3015.64 | 0.41664 | 3015.64 | 0.48888 | 3015.64 | 0.90172
3016.122 | 0.04429 | 3016.122 | 0.4171 | 3016.122 | 0.48891 | 3016.122 | 0.90197
3016.604 | 0.04442 | 3016.604 | 0.41756 | 3016.604 | 0.48892 | 3016.604 | 0.90221
3017.086 | 0.04455 | 3017.086 | 0.41796 | 3017.086 | 0.48888 | 3017.086 | 0.90245
3017.568 | 0.04467 | 3017.568 | 0.41832 | 3017.568 | 0.4888 | 3017.568 | 0.90264
3018.05 | 0.04476 | 3018.05 | 0.41864 | 3018.05 | 0.48871 | 3018.05 | 0.90278
3018.532 | 0.04481 | 3018.532 | 0.41895 | 3018.532 | 0.48863 | 3018.532 | 0.90285
3019.015 | 0.04485 | 3019.015 | 0.41928 | 3019.015 | 0.48857 | 3019.015 | 0.90287
3019.497 | 0.04489 | 3019.497 | 0.41965 | 3019.497 | 0.48856 | 3019.497 | 0.90289
3019.979 | 0.04499 | 3019.979 | 0.42008 | 3019.979 | 0.48861 | 3019.979 | 0.90298
3020.461 | 0.04518 | 3020.461 | 0.42058 | 3020.461 | 0.48871 | 3020.461 | 0.90319
3020.943 | 0.0455 | 3020.943 | 0.42111 | 3020.943 | 0.48886 | 3020.943 | 0.90356
3021.425 | 0.04593 | 3021.425 | 0.42166 | 3021.425 | 0.48905 | 3021.425 | 0.90409
3021.907 | 0.04644 | 3021.907 | 0.42219 | 3021.907 | 0.48927 | 3021.907 | 0.90472
3022.389 | 0.04694 | 3022.389 | 0.42267 | 3022.389 | 0.48948 | 3022.389 | 0.90536
3022.872 | 0.04737 | 3022.872 | 0.42308 | 3022.872 | 0.48966 | 3022.872 | 0.90591
3023.354 | 0.04766 | 3023.354 | 0.42341 | 3023.354 | 0.48975 | 3023.354 | 0.90631
3023.836 | 0.04779 | 3023.836 | 0.42367 | 3023.836 | 0.48975 | 3023.836 | 0.90651
3024.318 | 0.04778 | 3024.318 | 0.42387 | 3024.318 | 0.48964 | 3024.318 | 0.90656
3024.8 | 0.04769 | 3024.8 | 0.42403 | 3024.8 | 0.48946 | 3024.8 | 0.90652
3025.282 | 0.04759 | 3025.282 | 0.42417 | 3025.282 | 0.48924 | 3025.282 | 0.90647
3025.764 | 0.04756 | 3025.764 | 0.4243 | 3025.764 | 0.48904 | 3025.764 | 0.90649
3026.246 | 0.04761 | 3026.246 | 0.42442 | 3026.246 | 0.4889 | 3026.246 | 0.90662
3026.729 | 0.04775 | 3026.729 | 0.42452 | 3026.729 | 0.48883 | 3026.729 | 0.90687
3027.211 | 0.04793 | 3027.211 | 0.42462 | 3027.211 | 0.48883 | 3027.211 | 0.90723
3027.693 | 0.04813 | 3027.693 | 0.42472 | 3027.693 | 0.48887 | 3027.693 | 0.90766
3028.175 | 0.04832 | 3028.175 | 0.42486 | 3028.175 | 0.48893 | 3028.175 | 0.90816
3028.657 | 0.04849 | 3028.657 | 0.42508 | 3028.657 | 0.48899 | 3028.657 | 0.9087
3029.139 | 0.04867 | 3029.139 | 0.42542 | 3029.139 | 0.48907 | 3029.139 | 0.90928
3029.621 | 0.04888 | 3029.621 | 0.4259 | 3029.621 | 0.48917 | 3029.621 | 0.90986
3030.103 | 0.04911 | 3030.103 | 0.42651 | 3030.103 | 0.48931 | 3030.103 | 0.91041
3030.585 | 0.04936 | 3030.585 | 0.42722 | 3030.585 | 0.48952 | 3030.585 | 0.91088
3031.068 | 0.04961 | 3031.068 | 0.42797 | 3031.068 | 0.48977 | 3031.068 | 0.91121
3031.55 | 0.04982 | 3031.55 | 0.42871 | 3031.55 | 0.49004 | 3031.55 | 0.91138
3032.032 | 0.05 | 3032.032 | 0.4294 | 3032.032 | 0.49031 | 3032.032 | 0.9114
3032.514 | 0.05015 | 3032.514 | 0.43002 | 3032.514 | 0.49054 | 3032.514 | 0.91132
3032.996 | 0.05029 | 3032.996 | 0.43058 | 3032.996 | 0.49074 | 3032.996 | 0.9112
3033.478 | 0.05046 | 3033.478 | 0.43111 | 3033.478 | 0.49092 | 3033.478 | 0.91113
3033.96 | 0.05069 | 3033.96 | 0.43161 | 3033.96 | 0.49111 | 3033.96 | 0.91115
3034.442 | 0.05097 | 3034.442 | 0.43209 | 3034.442 | 0.4913 | 3034.442 | 0.91127
3034.925 | 0.0513 | 3034.925 | 0.43251 | 3034.925 | 0.49151 | 3034.925 | 0.91148
3035.406 | 0.05164 | 3035.406 | 0.43284 | 3035.406 | 0.49171 | 3035.406 | 0.91171
3035.889 | 0.05195 | 3035.889 | 0.43303 | 3035.889 | 0.49186 | 3035.889 | 0.91191
3036.371 | 0.05222 | 3036.371 | 0.43308 | 3036.371 | 0.49193 | 3036.371 | 0.91204
3036.853 | 0.05242 | 3036.853 | 0.43298 | 3036.853 | 0.4919 | 3036.853 | 0.91205
3037.335 | 0.05255 | 3037.335 | 0.43277 | 3037.335 | 0.49177 | 3037.335 | 0.91196
3037.817 | 0.05263 | 3037.817 | 0.43249 | 3037.817 | 0.49155 | 3037.817 | 0.91179
3038.299 | 0.05266 | 3038.299 | 0.43221 | 3038.299 | 0.49129 | 3038.299 | 0.91158
3038.781 | 0.05266 | 3038.781 | 0.43198 | 3038.781 | 0.49102 | 3038.781 | 0.91137
3039.263 | 0.05263 | 3039.263 | 0.43184 | 3039.263 | 0.49081 | 3039.263 | 0.91122
3039.746 | 0.05262 | 3039.746 | 0.43182 | 3039.746 | 0.49069 | 3039.746 | 0.91118
3040.228 | 0.05265 | 3040.228 | 0.43193 | 3040.228 | 0.4907 | 3040.228 | 0.91126
3040.71 | 0.05276 | 3040.71 | 0.43219 | 3040.71 | 0.49084 | 3040.71 | 0.91149
3041.192 | 0.05297 | 3041.192 | 0.43257 | 3041.192 | 0.49111 | 3041.192 | 0.91185
3041.674 | 0.05328 | 3041.674 | 0.43304 | 3041.674 | 0.49145 | 3041.674 | 0.91229
3042.156 | 0.05366 | 3042.156 | 0.43356 | 3042.156 | 0.4918 | 3042.156 | 0.91278
3042.638 | 0.05406 | 3042.638 | 0.43405 | 3042.638 | 0.49207 | 3042.638 | 0.91324
3043.12 | 0.0544 | 3043.12 | 0.43447 | 3043.12 | 0.4922 | 3043.12 | 0.91365
3043.603 | 0.05464 | 3043.603 | 0.43478 | 3043.603 | 0.49215 | 3043.603 | 0.91397
3044.085 | 0.05476 | 3044.085 | 0.43495 | 3044.085 | 0.49192 | 3044.085 | 0.91421
3044.567 | 0.05476 | 3044.567 | 0.43502 | 3044.567 | 0.49157 | 3044.567 | 0.91439
3045.049 | 0.05468 | 3045.049 | 0.435 | 3045.049 | 0.49118 | 3045.049 | 0.91454
3045.531 | 0.05459 | 3045.531 | 0.43496 | 3045.531 | 0.49083 | 3045.531 | 0.91468
3046.013 | 0.05453 | 3046.013 | 0.43494 | 3046.013 | 0.49058 | 3046.013 | 0.9148
3046.495 | 0.05455 | 3046.495 | 0.43497 | 3046.495 | 0.49045 | 3046.495 | 0.91491
3046.977 | 0.05467 | 3046.977 | 0.43507 | 3046.977 | 0.49043 | 3046.977 | 0.91501
3047.459 | 0.05488 | 3047.459 | 0.43525 | 3047.459 | 0.49047 | 3047.459 | 0.91511
3047.942 | 0.05516 | 3047.942 | 0.43551 | 3047.942 | 0.49051 | 3047.942 | 0.91524
3048.424 | 0.05549 | 3048.424 | 0.43586 | 3048.424 | 0.49053 | 3048.424 | 0.91544
3048.906 | 0.05582 | 3048.906 | 0.43627 | 3048.906 | 0.49052 | 3048.906 | 0.91574
3049.388 | 0.05612 | 3049.388 | 0.43674 | 3049.388 | 0.49048 | 3049.388 | 0.91617
3049.87 | 0.05638 | 3049.87 | 0.43724 | 3049.87 | 0.49047 | 3049.87 | 0.91669
3050.352 | 0.05658 | 3050.352 | 0.43772 | 3050.352 | 0.4905 | 3050.352 | 0.91728
3050.834 | 0.05671 | 3050.834 | 0.43816 | 3050.834 | 0.49061 | 3050.834 | 0.91788
3051.316 | 0.05677 | 3051.316 | 0.43851 | 3051.316 | 0.49079 | 3051.316 | 0.91842
3051.799 | 0.05678 | 3051.799 | 0.43876 | 3051.799 | 0.49102 | 3051.799 | 0.91888
3052.281 | 0.05675 | 3052.281 | 0.43893 | 3052.281 | 0.49126 | 3052.281 | 0.91925
3052.763 | 0.05669 | 3052.763 | 0.43902 | 3052.763 | 0.49147 | 3052.763 | 0.91954
3053.245 | 0.05662 | 3053.245 | 0.43907 | 3053.245 | 0.49164 | 3053.245 | 0.91978
3053.727 | 0.05654 | 3053.727 | 0.4391 | 3053.727 | 0.49173 | 3053.727 | 0.92001
3054.209 | 0.05648 | 3054.209 | 0.43914 | 3054.209 | 0.49177 | 3054.209 | 0.92023
3054.691 | 0.05645 | 3054.691 | 0.43919 | 3054.691 | 0.49176 | 3054.691 | 0.92046
3055.173 | 0.05647 | 3055.173 | 0.4393 | 3055.173 | 0.49172 | 3055.173 | 0.92069
3055.656 | 0.05656 | 3055.656 | 0.43949 | 3055.656 | 0.49168 | 3055.656 | 0.92091
3056.138 | 0.05672 | 3056.138 | 0.4398 | 3056.138 | 0.49166 | 3056.138 | 0.92111
3056.62 | 0.05695 | 3056.62 | 0.44027 | 3056.62 | 0.49166 | 3056.62 | 0.92127
3057.102 | 0.05721 | 3057.102 | 0.4409 | 3057.102 | 0.49167 | 3057.102 | 0.92141
3057.584 | 0.05749 | 3057.584 | 0.44169 | 3057.584 | 0.49167 | 3057.584 | 0.92153
3058.066 | 0.05773 | 3058.066 | 0.44257 | 3058.066 | 0.49164 | 3058.066 | 0.92163
3058.548 | 0.05794 | 3058.548 | 0.44347 | 3058.548 | 0.49158 | 3058.548 | 0.92173
3059.03 | 0.05811 | 3059.03 | 0.44433 | 3059.03 | 0.49151 | 3059.03 | 0.92187
3059.512 | 0.05824 | 3059.512 | 0.4451 | 3059.512 | 0.49145 | 3059.512 | 0.92205
3059.995 | 0.05837 | 3059.995 | 0.44574 | 3059.995 | 0.49145 | 3059.995 | 0.92233
3060.477 | 0.05852 | 3060.477 | 0.44628 | 3060.477 | 0.49153 | 3060.477 | 0.92271
3060.959 | 0.0587 | 3060.959 | 0.44674 | 3060.959 | 0.49171 | 3060.959 | 0.92321
3061.441 | 0.05889 | 3061.441 | 0.44715 | 3061.441 | 0.49196 | 3061.441 | 0.92381
3061.923 | 0.0591 | 3061.923 | 0.44754 | 3061.923 | 0.49224 | 3061.923 | 0.92447
3062.405 | 0.0593 | 3062.405 | 0.44791 | 3062.405 | 0.49249 | 3062.405 | 0.92517
3062.887 | 0.05951 | 3062.887 | 0.44828 | 3062.887 | 0.49267 | 3062.887 | 0.92587
3063.369 | 0.0597 | 3063.369 | 0.44864 | 3063.369 | 0.49275 | 3063.369 | 0.92654
3063.852 | 0.05988 | 3063.852 | 0.44903 | 3063.852 | 0.49277 | 3063.852 | 0.92717
3064.333 | 0.06006 | 3064.333 | 0.44949 | 3064.333 | 0.49275 | 3064.333 | 0.92775
3064.816 | 0.06022 | 3064.816 | 0.45004 | 3064.816 | 0.49274 | 3064.816 | 0.92829
3065.298 | 0.06036 | 3065.298 | 0.45071 | 3065.298 | 0.49277 | 3065.298 | 0.92877
3065.78 | 0.06048 | 3065.78 | 0.45149 | 3065.78 | 0.49284 | 3065.78 | 0.9292
3066.262 | 0.06058 | 3066.262 | 0.45236 | 3066.262 | 0.49292 | 3066.262 | 0.92955
3066.744 | 0.06071 | 3066.744 | 0.45327 | 3066.744 | 0.49296 | 3066.744 | 0.92983
3067.226 | 0.06088 | 3067.226 | 0.45416 | 3067.226 | 0.49295 | 3067.226 | 0.93004
3067.708 | 0.06114 | 3067.708 | 0.455 | 3067.708 | 0.49287 | 3067.708 | 0.9302
3068.19 | 0.06147 | 3068.19 | 0.45578 | 3068.19 | 0.49276 | 3068.19 | 0.93031
3068.673 | 0.06185 | 3068.673 | 0.45651 | 3068.673 | 0.49267 | 3068.673 | 0.9304
3069.155 | 0.06222 | 3069.155 | 0.45718 | 3069.155 | 0.49264 | 3069.155 | 0.93047
3069.637 | 0.06254 | 3069.637 | 0.45781 | 3069.637 | 0.49271 | 3069.637 | 0.93051
3070.119 | 0.06275 | 3070.119 | 0.45837 | 3070.119 | 0.49288 | 3070.119 | 0.93051
3070.601 | 0.06283 | 3070.601 | 0.45884 | 3070.601 | 0.4931 | 3070.601 | 0.93048
3071.083 | 0.06281 | 3071.083 | 0.45919 | 3071.083 | 0.49333 | 3071.083 | 0.93041
3071.565 | 0.06273 | 3071.565 | 0.45942 | 3071.565 | 0.49351 | 3071.565 | 0.93035
3072.047 | 0.06266 | 3072.047 | 0.45953 | 3072.047 | 0.49362 | 3072.047 | 0.93031
3072.53 | 0.06264 | 3072.53 | 0.45955 | 3072.53 | 0.49364 | 3072.53 | 0.93032
3073.012 | 0.06269 | 3073.012 | 0.45952 | 3073.012 | 0.49359 | 3073.012 | 0.93038
3073.494 | 0.0628 | 3073.494 | 0.45946 | 3073.494 | 0.49348 | 3073.494 | 0.93047
3073.976 | 0.06295 | 3073.976 | 0.45938 | 3073.976 | 0.49335 | 3073.976 | 0.93055
3074.458 | 0.06311 | 3074.458 | 0.45927 | 3074.458 | 0.49319 | 3074.458 | 0.93058
3074.94 | 0.06326 | 3074.94 | 0.45913 | 3074.94 | 0.49301 | 3074.94 | 0.93052
3075.422 | 0.06341 | 3075.422 | 0.45894 | 3075.422 | 0.49281 | 3075.422 | 0.93034
3075.904 | 0.06354 | 3075.904 | 0.45872 | 3075.904 | 0.4926 | 3075.904 | 0.93005
3076.386 | 0.06367 | 3076.386 | 0.45847 | 3076.386 | 0.4924 | 3076.386 | 0.92969
3076.869 | 0.0638 | 3076.869 | 0.45824 | 3076.869 | 0.49224 | 3076.869 | 0.9293
3077.351 | 0.0639 | 3077.351 | 0.45802 | 3077.351 | 0.49214 | 3077.351 | 0.92892
3077.833 | 0.06397 | 3077.833 | 0.45784 | 3077.833 | 0.49215 | 3077.833 | 0.92861
3078.315 | 0.06401 | 3078.315 | 0.45766 | 3078.315 | 0.49226 | 3078.315 | 0.92838
3078.797 | 0.06403 | 3078.797 | 0.45748 | 3078.797 | 0.49246 | 3078.797 | 0.92824
3079.279 | 0.06407 | 3079.279 | 0.45729 | 3079.279 | 0.4927 | 3079.279 | 0.92818
3079.761 | 0.06415 | 3079.761 | 0.4571 | 3079.761 | 0.49294 | 3079.761 | 0.92818
3080.243 | 0.06427 | 3080.243 | 0.45693 | 3080.243 | 0.49311 | 3080.243 | 0.9282
3080.726 | 0.06444 | 3080.726 | 0.45681 | 3080.726 | 0.49319 | 3080.726 | 0.92819
3081.208 | 0.06461 | 3081.208 | 0.45678 | 3081.208 | 0.49314 | 3081.208 | 0.92812
3081.69 | 0.06477 | 3081.69 | 0.45683 | 3081.69 | 0.49298 | 3081.69 | 0.92794
3082.172 | 0.06488 | 3082.172 | 0.45693 | 3082.172 | 0.49275 | 3082.172 | 0.92766
3082.654 | 0.06496 | 3082.654 | 0.45703 | 3082.654 | 0.49248 | 3082.654 | 0.92729
3083.136 | 0.06501 | 3083.136 | 0.45709 | 3083.136 | 0.49223 | 3083.136 | 0.92687
3083.618 | 0.06508 | 3083.618 | 0.45707 | 3083.618 | 0.49204 | 3083.618 | 0.92645
3084.1 | 0.0652 | 3084.1 | 0.45694 | 3084.1 | 0.49195 | 3084.1 | 0.9261
3084.583 | 0.06539 | 3084.583 | 0.45674 | 3084.583 | 0.49196 | 3084.583 | 0.92585
3085.065 | 0.06565 | 3085.065 | 0.4565 | 3085.065 | 0.49205 | 3085.065 | 0.9257
3085.547 | 0.06593 | 3085.547 | 0.45626 | 3085.547 | 0.4922 | 3085.547 | 0.92565
3086.029 | 0.06621 | 3086.029 | 0.45606 | 3086.029 | 0.49238 | 3086.029 | 0.92568
3086.511 | 0.06644 | 3086.511 | 0.45592 | 3086.511 | 0.49255 | 3086.511 | 0.92576
3086.993 | 0.06659 | 3086.993 | 0.45583 | 3086.993 | 0.49269 | 3086.993 | 0.92587
3087.475 | 0.06665 | 3087.475 | 0.4558 | 3087.475 | 0.49279 | 3087.475 | 0.92602
3087.957 | 0.06664 | 3087.957 | 0.45581 | 3087.957 | 0.49284 | 3087.957 | 0.92621
3088.439 | 0.0666 | 3088.439 | 0.45585 | 3088.439 | 0.49286 | 3088.439 | 0.92646
3088.922 | 0.06657 | 3088.922 | 0.45591 | 3088.922 | 0.49289 | 3088.922 | 0.92676
3089.404 | 0.06662 | 3089.404 | 0.456 | 3089.404 | 0.49298 | 3089.404 | 0.92707
3089.886 | 0.06679 | 3089.886 | 0.4561 | 3089.886 | 0.49314 | 3089.886 | 0.92735
3090.368 | 0.0671 | 3090.368 | 0.45623 | 3090.368 | 0.49342 | 3090.368 | 0.92755
3090.85 | 0.06757 | 3090.85 | 0.45637 | 3090.85 | 0.49381 | 3090.85 | 0.92762
3091.332 | 0.06815 | 3091.332 | 0.45651 | 3091.332 | 0.49428 | 3091.332 | 0.92756
3091.814 | 0.06878 | 3091.814 | 0.45667 | 3091.814 | 0.49477 | 3091.814 | 0.92739
3092.296 | 0.06938 | 3092.296 | 0.45684 | 3092.296 | 0.49521 | 3092.296 | 0.92718
3092.779 | 0.0699 | 3092.779 | 0.45702 | 3092.779 | 0.49552 | 3092.779 | 0.92698
3093.26 | 0.07026 | 3093.26 | 0.45721 | 3093.26 | 0.49568 | 3093.26 | 0.92685
3093.743 | 0.07048 | 3093.743 | 0.4574 | 3093.743 | 0.49567 | 3093.743 | 0.92682
3094.225 | 0.07058 | 3094.225 | 0.45756 | 3094.225 | 0.49553 | 3094.225 | 0.92689
3094.707 | 0.0706 | 3094.707 | 0.45768 | 3094.707 | 0.49533 | 3094.707 | 0.92703
3095.189 | 0.07059 | 3095.189 | 0.45772 | 3095.189 | 0.49512 | 3095.189 | 0.9272
3095.671 | 0.07059 | 3095.671 | 0.45767 | 3095.671 | 0.49492 | 3095.671 | 0.92735
3096.153 | 0.07058 | 3096.153 | 0.45753 | 3096.153 | 0.49473 | 3096.153 | 0.92744
3096.635 | 0.07056 | 3096.635 | 0.45733 | 3096.635 | 0.49451 | 3096.635 | 0.92745
3097.117 | 0.07048 | 3097.117 | 0.45711 | 3097.117 | 0.4942 | 3097.117 | 0.92738
3097.6 | 0.07036 | 3097.6 | 0.45694 | 3097.6 | 0.49378 | 3097.6 | 0.92722
3098.082 | 0.07019 | 3098.082 | 0.45684 | 3098.082 | 0.49324 | 3098.082 | 0.92699
3098.564 | 0.07002 | 3098.564 | 0.45688 | 3098.564 | 0.49262 | 3098.564 | 0.92666
3099.046 | 0.0699 | 3099.046 | 0.45704 | 3099.046 | 0.49199 | 3099.046 | 0.92627
3099.528 | 0.06985 | 3099.528 | 0.45731 | 3099.528 | 0.49143 | 3099.528 | 0.9258
3100.01 | 0.0699 | 3100.01 | 0.45765 | 3100.01 | 0.49101 | 3100.01 | 0.92529
3100.492 | 0.07003 | 3100.492 | 0.45801 | 3100.492 | 0.49074 | 3100.492 | 0.92476
3100.974 | 0.0702 | 3100.974 | 0.45832 | 3100.974 | 0.49064 | 3100.974 | 0.92426
3101.457 | 0.07036 | 3101.457 | 0.45856 | 3101.457 | 0.49068 | 3101.457 | 0.92383
3101.939 | 0.0705 | 3101.939 | 0.4587 | 3101.939 | 0.49081 | 3101.939 | 0.92348
3102.421 | 0.07061 | 3102.421 | 0.45874 | 3102.421 | 0.49101 | 3102.421 | 0.92322
3102.903 | 0.07068 | 3102.903 | 0.4587 | 3102.903 | 0.49124 | 3102.903 | 0.92305
3103.385 | 0.07073 | 3103.385 | 0.45858 | 3103.385 | 0.49146 | 3103.385 | 0.92294
3103.867 | 0.07078 | 3103.867 | 0.4584 | 3103.867 | 0.49166 | 3103.867 | 0.92283
3104.349 | 0.07082 | 3104.349 | 0.45815 | 3104.349 | 0.4918 | 3104.349 | 0.9227
3104.831 | 0.07087 | 3104.831 | 0.45785 | 3104.831 | 0.49186 | 3104.831 | 0.92252
3105.313 | 0.07091 | 3105.313 | 0.45748 | 3105.313 | 0.49181 | 3105.313 | 0.92226
3105.796 | 0.07097 | 3105.796 | 0.45708 | 3105.796 | 0.49168 | 3105.796 | 0.92193
3106.278 | 0.07107 | 3106.278 | 0.45666 | 3106.278 | 0.4915 | 3106.278 | 0.92152
3106.76 | 0.0712 | 3106.76 | 0.45627 | 3106.76 | 0.49133 | 3106.76 | 0.92106
3107.242 | 0.07138 | 3107.242 | 0.45592 | 3107.242 | 0.4912 | 3107.242 | 0.92058
3107.724 | 0.0716 | 3107.724 | 0.45562 | 3107.724 | 0.49115 | 3107.724 | 0.92009
3108.206 | 0.07181 | 3108.206 | 0.45535 | 3108.206 | 0.49119 | 3108.206 | 0.91962
3108.688 | 0.072 | 3108.688 | 0.45509 | 3108.688 | 0.49129 | 3108.688 | 0.9192
3109.17 | 0.07215 | 3109.17 | 0.45482 | 3109.17 | 0.49142 | 3109.17 | 0.91882
3109.653 | 0.07228 | 3109.653 | 0.45453 | 3109.653 | 0.49155 | 3109.653 | 0.91849
3110.135 | 0.07242 | 3110.135 | 0.45422 | 3110.135 | 0.49169 | 3110.135 | 0.91821
3110.617 | 0.0726 | 3110.617 | 0.4539 | 3110.617 | 0.49186 | 3110.617 | 0.91797
3111.099 | 0.07284 | 3111.099 | 0.45357 | 3111.099 | 0.49207 | 3111.099 | 0.91774
3111.581 | 0.07313 | 3111.581 | 0.45325 | 3111.581 | 0.49236 | 3111.581 | 0.91751
3112.063 | 0.07341 | 3112.063 | 0.45291 | 3112.063 | 0.49271 | 3112.063 | 0.91726
3112.545 | 0.07364 | 3112.545 | 0.45252 | 3112.545 | 0.49306 | 3112.545 | 0.91696
3113.027 | 0.07377 | 3113.027 | 0.45208 | 3113.027 | 0.49333 | 3113.027 | 0.91662
3113.51 | 0.07378 | 3113.51 | 0.45159 | 3113.51 | 0.49345 | 3113.51 | 0.91622
3113.992 | 0.0737 | 3113.992 | 0.4511 | 3113.992 | 0.49337 | 3113.992 | 0.91577
3114.474 | 0.07359 | 3114.474 | 0.45067 | 3114.474 | 0.49309 | 3114.474 | 0.91528
3114.956 | 0.07353 | 3114.956 | 0.45038 | 3114.956 | 0.49265 | 3114.956 | 0.91477
3115.438 | 0.07357 | 3115.438 | 0.45027 | 3115.438 | 0.49215 | 3115.438 | 0.91427
3115.92 | 0.07373 | 3115.92 | 0.45032 | 3115.92 | 0.49168 | 3115.92 | 0.9138
3116.402 | 0.07396 | 3116.402 | 0.45049 | 3116.402 | 0.49132 | 3116.402 | 0.9134
3116.884 | 0.07422 | 3116.884 | 0.45069 | 3116.884 | 0.49111 | 3116.884 | 0.91308
3117.366 | 0.07444 | 3117.366 | 0.45082 | 3117.366 | 0.49104 | 3117.366 | 0.91284
3117.849 | 0.07456 | 3117.849 | 0.45081 | 3117.849 | 0.49107 | 3117.849 | 0.91269
3118.331 | 0.07458 | 3118.331 | 0.45064 | 3118.331 | 0.49113 | 3118.331 | 0.91257
3118.813 | 0.07451 | 3118.813 | 0.45035 | 3118.813 | 0.49118 | 3118.813 | 0.91245
3119.295 | 0.07438 | 3119.295 | 0.45001 | 3119.295 | 0.49116 | 3119.295 | 0.91227
3119.777 | 0.07422 | 3119.777 | 0.44966 | 3119.777 | 0.49106 | 3119.777 | 0.91198
3120.259 | 0.07407 | 3120.259 | 0.44937 | 3120.259 | 0.49088 | 3120.259 | 0.91154
3120.741 | 0.07393 | 3120.741 | 0.44914 | 3120.741 | 0.49065 | 3120.741 | 0.91096
3121.223 | 0.07382 | 3121.223 | 0.44894 | 3121.223 | 0.4904 | 3121.223 | 0.91025
3121.706 | 0.07376 | 3121.706 | 0.44876 | 3121.706 | 0.49017 | 3121.706 | 0.90949
3122.188 | 0.07377 | 3122.188 | 0.44854 | 3122.188 | 0.49 | 3122.188 | 0.90873
3122.67 | 0.07389 | 3122.67 | 0.44828 | 3122.67 | 0.48994 | 3122.67 | 0.90806
3123.152 | 0.07413 | 3123.152 | 0.44797 | 3123.152 | 0.48999 | 3123.152 | 0.90753
3123.634 | 0.07449 | 3123.634 | 0.44761 | 3123.634 | 0.49018 | 3123.634 | 0.90715
3124.116 | 0.07496 | 3124.116 | 0.4472 | 3124.116 | 0.49049 | 3124.116 | 0.90694
3124.598 | 0.0755 | 3124.598 | 0.44676 | 3124.598 | 0.4909 | 3124.598 | 0.90687
3125.08 | 0.07606 | 3125.08 | 0.44629 | 3125.08 | 0.49135 | 3125.08 | 0.9069
3125.563 | 0.0766 | 3125.563 | 0.44582 | 3125.563 | 0.4918 | 3125.563 | 0.90702
3126.044 | 0.07709 | 3126.044 | 0.44538 | 3126.044 | 0.4922 | 3126.044 | 0.90719
3126.527 | 0.07751 | 3126.527 | 0.44505 | 3126.527 | 0.49253 | 3126.527 | 0.90743
3127.009 | 0.07788 | 3127.009 | 0.44489 | 3127.009 | 0.49277 | 3127.009 | 0.9077
3127.491 | 0.07817 | 3127.491 | 0.44494 | 3127.491 | 0.49293 | 3127.491 | 0.90802
3127.973 | 0.07841 | 3127.973 | 0.44521 | 3127.973 | 0.49304 | 3127.973 | 0.90835
3128.455 | 0.07859 | 3128.455 | 0.44568 | 3128.455 | 0.49312 | 3128.455 | 0.90867
3128.937 | 0.0787 | 3128.937 | 0.44626 | 3128.937 | 0.49319 | 3128.937 | 0.90895
3129.419 | 0.07876 | 3129.419 | 0.44687 | 3129.419 | 0.49325 | 3129.419 | 0.90919
3129.901 | 0.07878 | 3129.901 | 0.44741 | 3129.901 | 0.49327 | 3129.901 | 0.90937
3130.384 | 0.07879 | 3130.384 | 0.44783 | 3130.384 | 0.49323 | 3130.384 | 0.9095
3130.866 | 0.07882 | 3130.866 | 0.44808 | 3130.866 | 0.49311 | 3130.866 | 0.90961
3131.348 | 0.07888 | 3131.348 | 0.44818 | 3131.348 | 0.49288 | 3131.348 | 0.90969
3131.83 | 0.07898 | 3131.83 | 0.44815 | 3131.83 | 0.49256 | 3131.83 | 0.90974
3132.312 | 0.07913 | 3132.312 | 0.44805 | 3132.312 | 0.49218 | 3132.312 | 0.90973
3132.794 | 0.0793 | 3132.794 | 0.44791 | 3132.794 | 0.49181 | 3132.794 | 0.90963
3133.276 | 0.07947 | 3133.276 | 0.44778 | 3133.276 | 0.49149 | 3133.276 | 0.90942
3133.758 | 0.07963 | 3133.758 | 0.44771 | 3133.758 | 0.49129 | 3133.758 | 0.90909
3134.24 | 0.07976 | 3134.24 | 0.44771 | 3134.24 | 0.49123 | 3134.24 | 0.90866
3134.723 | 0.07986 | 3134.723 | 0.44778 | 3134.723 | 0.49131 | 3134.723 | 0.90821
3135.205 | 0.07993 | 3135.205 | 0.44792 | 3135.205 | 0.49148 | 3135.205 | 0.9078
3135.687 | 0.07999 | 3135.687 | 0.44809 | 3135.687 | 0.49172 | 3135.687 | 0.90753
3136.169 | 0.08005 | 3136.169 | 0.44827 | 3136.169 | 0.49196 | 3136.169 | 0.90743
3136.651 | 0.08013 | 3136.651 | 0.4484 | 3136.651 | 0.49219 | 3136.651 | 0.90755
3137.133 | 0.08022 | 3137.133 | 0.44848 | 3137.133 | 0.49239 | 3137.133 | 0.90785
3137.615 | 0.08034 | 3137.615 | 0.4485 | 3137.615 | 0.49257 | 3137.615 | 0.90829
3138.097 | 0.08048 | 3138.097 | 0.44849 | 3138.097 | 0.49275 | 3138.097 | 0.90878
3138.58 | 0.08063 | 3138.58 | 0.44848 | 3138.58 | 0.49296 | 3138.58 | 0.90926
3139.062 | 0.0808 | 3139.062 | 0.44851 | 3139.062 | 0.4932 | 3139.062 | 0.90965
3139.544 | 0.08095 | 3139.544 | 0.44858 | 3139.544 | 0.49344 | 3139.544 | 0.90991
3140.026 | 0.08109 | 3140.026 | 0.44871 | 3140.026 | 0.49367 | 3140.026 | 0.91002
3140.508 | 0.08121 | 3140.508 | 0.44889 | 3140.508 | 0.49384 | 3140.508 | 0.90998
3140.99 | 0.08131 | 3140.99 | 0.44909 | 3140.99 | 0.49393 | 3140.99 | 0.90982
3141.472 | 0.0814 | 3141.472 | 0.44933 | 3141.472 | 0.49392 | 3141.472 | 0.90957
3141.954 | 0.08148 | 3141.954 | 0.4496 | 3141.954 | 0.49381 | 3141.954 | 0.90927
3142.437 | 0.08156 | 3142.437 | 0.4499 | 3142.437 | 0.49364 | 3142.437 | 0.90894
3142.919 | 0.08164 | 3142.919 | 0.45021 | 3142.919 | 0.49343 | 3142.919 | 0.9086
3143.401 | 0.08174 | 3143.401 | 0.45049 | 3143.401 | 0.49322 | 3143.401 | 0.90827
3143.883 | 0.08185 | 3143.883 | 0.45066 | 3143.883 | 0.49305 | 3143.883 | 0.90792
3144.365 | 0.08197 | 3144.365 | 0.45064 | 3144.365 | 0.49292 | 3144.365 | 0.90754
3144.847 | 0.08211 | 3144.847 | 0.45037 | 3144.847 | 0.49286 | 3144.847 | 0.90712
3145.329 | 0.08227 | 3145.329 | 0.44986 | 3145.329 | 0.49287 | 3145.329 | 0.90667
3145.811 | 0.08248 | 3145.811 | 0.44915 | 3145.811 | 0.49295 | 3145.811 | 0.90619
3146.293 | 0.08273 | 3146.293 | 0.44838 | 3146.293 | 0.4931 | 3146.293 | 0.90574
3146.776 | 0.08301 | 3146.776 | 0.44768 | 3146.776 | 0.49331 | 3146.776 | 0.90535
3147.258 | 0.08332 | 3147.258 | 0.44717 | 3147.258 | 0.49355 | 3147.258 | 0.90504
3147.74 | 0.08363 | 3147.74 | 0.44691 | 3147.74 | 0.49378 | 3147.74 | 0.90482
3148.222 | 0.08391 | 3148.222 | 0.44687 | 3148.222 | 0.49395 | 3148.222 | 0.90466
3148.704 | 0.08412 | 3148.704 | 0.44698 | 3148.704 | 0.49404 | 3148.704 | 0.90454
3149.186 | 0.08427 | 3149.186 | 0.44713 | 3149.186 | 0.49401 | 3149.186 | 0.90439
3149.668 | 0.08436 | 3149.668 | 0.4472 | 3149.668 | 0.49387 | 3149.668 | 0.90421
3150.15 | 0.08441 | 3150.15 | 0.44714 | 3150.15 | 0.49367 | 3150.15 | 0.90397
3150.633 | 0.08446 | 3150.633 | 0.44694 | 3150.633 | 0.49346 | 3150.633 | 0.90368
3151.115 | 0.08458 | 3151.115 | 0.44667 | 3151.115 | 0.49331 | 3151.115 | 0.90339
3151.597 | 0.0848 | 3151.597 | 0.4464 | 3151.597 | 0.4933 | 3151.597 | 0.90312
3152.079 | 0.08514 | 3152.079 | 0.44622 | 3152.079 | 0.49345 | 3152.079 | 0.90291
3152.561 | 0.0856 | 3152.561 | 0.44618 | 3152.561 | 0.49374 | 3152.561 | 0.90277
3153.043 | 0.08614 | 3153.043 | 0.44631 | 3153.043 | 0.49414 | 3153.043 | 0.90271
3153.525 | 0.08672 | 3153.525 | 0.44658 | 3153.525 | 0.49455 | 3153.525 | 0.90273
3154.007 | 0.08725 | 3154.007 | 0.44692 | 3154.007 | 0.4949 | 3154.007 | 0.90282
3154.49 | 0.08769 | 3154.49 | 0.44728 | 3154.49 | 0.49512 | 3154.49 | 0.90297
3154.971 | 0.08801 | 3154.971 | 0.44758 | 3154.971 | 0.49519 | 3154.971 | 0.90317
3155.454 | 0.0882 | 3155.454 | 0.44774 | 3155.454 | 0.49512 | 3155.454 | 0.90338
3155.936 | 0.08831 | 3155.936 | 0.44774 | 3155.936 | 0.49496 | 3155.936 | 0.90359
3156.418 | 0.08837 | 3156.418 | 0.44756 | 3156.418 | 0.49476 | 3156.418 | 0.90376
3156.9 | 0.08845 | 3156.9 | 0.44724 | 3156.9 | 0.49458 | 3156.9 | 0.90387
3157.382 | 0.08858 | 3157.382 | 0.44683 | 3157.382 | 0.49447 | 3157.382 | 0.90394
3157.864 | 0.0888 | 3157.864 | 0.44642 | 3157.864 | 0.49442 | 3157.864 | 0.90398
3158.346 | 0.08908 | 3158.346 | 0.44608 | 3158.346 | 0.49445 | 3158.346 | 0.90403
3158.828 | 0.08939 | 3158.828 | 0.44589 | 3158.828 | 0.49454 | 3158.828 | 0.90412
3159.311 | 0.08969 | 3159.311 | 0.44586 | 3159.311 | 0.49468 | 3159.311 | 0.90426
3159.793 | 0.08993 | 3159.793 | 0.44597 | 3159.793 | 0.49484 | 3159.793 | 0.90445
3160.275 | 0.09007 | 3160.275 | 0.44617 | 3160.275 | 0.49503 | 3160.275 | 0.90466
3160.757 | 0.09011 | 3160.757 | 0.44639 | 3160.757 | 0.49522 | 3160.757 | 0.90485
3161.239 | 0.09006 | 3161.239 | 0.44657 | 3161.239 | 0.4954 | 3161.239 | 0.90501
3161.721 | 0.08994 | 3161.721 | 0.44668 | 3161.721 | 0.49555 | 3161.721 | 0.90513
3162.203 | 0.08981 | 3162.203 | 0.44672 | 3162.203 | 0.49565 | 3162.203 | 0.90521
3162.685 | 0.08969 | 3162.685 | 0.44671 | 3162.685 | 0.49569 | 3162.685 | 0.90527
3163.167 | 0.08963 | 3163.167 | 0.4467 | 3163.167 | 0.49567 | 3163.167 | 0.9053
3163.65 | 0.08962 | 3163.65 | 0.4467 | 3163.65 | 0.49556 | 3163.65 | 0.90529
3164.132 | 0.08966 | 3164.132 | 0.44673 | 3164.132 | 0.49539 | 3164.132 | 0.90518
3164.614 | 0.08971 | 3164.614 | 0.44677 | 3164.614 | 0.49514 | 3164.614 | 0.90496
3165.096 | 0.08974 | 3165.096 | 0.44679 | 3165.096 | 0.49482 | 3165.096 | 0.90462
3165.578 | 0.08973 | 3165.578 | 0.44677 | 3165.578 | 0.49444 | 3165.578 | 0.9042
3166.06 | 0.08966 | 3166.06 | 0.44669 | 3166.06 | 0.49401 | 3166.06 | 0.90376
3166.542 | 0.08954 | 3166.542 | 0.44657 | 3166.542 | 0.49358 | 3166.542 | 0.90339
3167.024 | 0.08939 | 3167.024 | 0.44645 | 3167.024 | 0.49317 | 3167.024 | 0.90316
3167.507 | 0.08923 | 3167.507 | 0.44636 | 3167.507 | 0.49285 | 3167.507 | 0.90309
3167.989 | 0.08911 | 3167.989 | 0.44636 | 3167.989 | 0.49267 | 3167.989 | 0.90315
3168.471 | 0.08903 | 3168.471 | 0.44648 | 3168.471 | 0.49264 | 3168.471 | 0.90331
3168.953 | 0.08903 | 3168.953 | 0.44676 | 3168.953 | 0.49278 | 3168.953 | 0.90348
3169.435 | 0.08912 | 3169.435 | 0.4472 | 3169.435 | 0.49308 | 3169.435 | 0.90365
3169.917 | 0.08929 | 3169.917 | 0.44777 | 3169.917 | 0.49348 | 3169.917 | 0.90382
3170.399 | 0.08958 | 3170.399 | 0.44843 | 3170.399 | 0.49396 | 3170.399 | 0.90401
3170.881 | 0.08996 | 3170.881 | 0.44912 | 3170.881 | 0.49446 | 3170.881 | 0.9043
3171.364 | 0.09044 | 3171.364 | 0.44977 | 3171.364 | 0.49495 | 3171.364 | 0.90468
3171.846 | 0.09098 | 3171.846 | 0.45033 | 3171.846 | 0.49541 | 3171.846 | 0.90516
3172.328 | 0.09154 | 3172.328 | 0.45079 | 3172.328 | 0.49582 | 3172.328 | 0.90564
3172.81 | 0.09207 | 3172.81 | 0.45114 | 3172.81 | 0.49617 | 3172.81 | 0.90605
3173.292 | 0.09255 | 3173.292 | 0.45143 | 3173.292 | 0.49645 | 3173.292 | 0.90628
3173.774 | 0.09296 | 3173.774 | 0.45166 | 3173.774 | 0.49664 | 3173.774 | 0.90629
3174.256 | 0.09332 | 3174.256 | 0.45186 | 3174.256 | 0.49675 | 3174.256 | 0.90607
3174.738 | 0.09364 | 3174.738 | 0.452 | 3174.738 | 0.49679 | 3174.738 | 0.90565
3175.22 | 0.09397 | 3175.22 | 0.45204 | 3175.22 | 0.49676 | 3175.22 | 0.90508
3175.703 | 0.0943 | 3175.703 | 0.45191 | 3175.703 | 0.4967 | 3175.703 | 0.90441
3176.185 | 0.09462 | 3176.185 | 0.45158 | 3176.185 | 0.49663 | 3176.185 | 0.90367
3176.667 | 0.09491 | 3176.667 | 0.45106 | 3176.667 | 0.49655 | 3176.667 | 0.9029
3177.149 | 0.09513 | 3177.149 | 0.45043 | 3177.149 | 0.49649 | 3177.149 | 0.90213
3177.631 | 0.09525 | 3177.631 | 0.44979 | 3177.631 | 0.49645 | 3177.631 | 0.90145
3178.113 | 0.09527 | 3178.113 | 0.44929 | 3178.113 | 0.49644 | 3178.113 | 0.90093
3178.595 | 0.09524 | 3178.595 | 0.44903 | 3178.595 | 0.49646 | 3178.595 | 0.90068
3179.077 | 0.09519 | 3179.077 | 0.44904 | 3179.077 | 0.49651 | 3179.077 | 0.90074
3179.56 | 0.09516 | 3179.56 | 0.4493 | 3179.56 | 0.49658 | 3179.56 | 0.9011
3180.042 | 0.09518 | 3180.042 | 0.44968 | 3180.042 | 0.49665 | 3180.042 | 0.90167
3180.524 | 0.09522 | 3180.524 | 0.45006 | 3180.524 | 0.49671 | 3180.524 | 0.9023
3181.006 | 0.09529 | 3181.006 | 0.45033 | 3181.006 | 0.49676 | 3181.006 | 0.90285
3181.488 | 0.09535 | 3181.488 | 0.45044 | 3181.488 | 0.49681 | 3181.488 | 0.9032
3181.97 | 0.09541 | 3181.97 | 0.45039 | 3181.97 | 0.49686 | 3181.97 | 0.90331
3182.452 | 0.09551 | 3182.452 | 0.45027 | 3182.452 | 0.49696 | 3182.452 | 0.90321
3182.934 | 0.0957 | 3182.934 | 0.45017 | 3182.934 | 0.49713 | 3182.934 | 0.90301
3183.417 | 0.096 | 3183.417 | 0.45016 | 3183.417 | 0.49736 | 3183.417 | 0.9028
3183.898 | 0.09641 | 3183.898 | 0.45028 | 3183.898 | 0.49764 | 3183.898 | 0.90267
3184.381 | 0.0969 | 3184.381 | 0.45048 | 3184.381 | 0.49789 | 3184.381 | 0.90264
3184.863 | 0.09739 | 3184.863 | 0.45071 | 3184.863 | 0.49805 | 3184.863 | 0.90266
3185.345 | 0.09779 | 3185.345 | 0.45086 | 3185.345 | 0.49805 | 3185.345 | 0.90266
3185.827 | 0.09807 | 3185.827 | 0.45087 | 3185.827 | 0.49788 | 3185.827 | 0.90259
3186.309 | 0.09822 | 3186.309 | 0.45072 | 3186.309 | 0.49759 | 3186.309 | 0.90241
3186.791 | 0.0983 | 3186.791 | 0.45042 | 3186.791 | 0.49725 | 3186.791 | 0.90212
3187.273 | 0.09838 | 3187.273 | 0.45006 | 3187.273 | 0.497 | 3187.273 | 0.90178
3187.755 | 0.09853 | 3187.755 | 0.44971 | 3187.755 | 0.49691 | 3187.755 | 0.90144
3188.238 | 0.09876 | 3188.238 | 0.44945 | 3188.238 | 0.49704 | 3188.238 | 0.90114
3188.72 | 0.09905 | 3188.72 | 0.44933 | 3188.72 | 0.49737 | 3188.72 | 0.9009
3189.202 | 0.09934 | 3189.202 | 0.44938 | 3189.202 | 0.49783 | 3189.202 | 0.90071
3189.684 | 0.09956 | 3189.684 | 0.44957 | 3189.684 | 0.4983 | 3189.684 | 0.90056
3190.166 | 0.09966 | 3190.166 | 0.44986 | 3190.166 | 0.49869 | 3190.166 | 0.90044
3190.648 | 0.09965 | 3190.648 | 0.45017 | 3190.648 | 0.49893 | 3190.648 | 0.90034
3191.13 | 0.09958 | 3191.13 | 0.45043 | 3191.13 | 0.49898 | 3191.13 | 0.90027
3191.612 | 0.0995 | 3191.612 | 0.45057 | 3191.612 | 0.49888 | 3191.612 | 0.90023
3192.094 | 0.09946 | 3192.094 | 0.45055 | 3192.094 | 0.49869 | 3192.094 | 0.90022
3192.577 | 0.09947 | 3192.577 | 0.45035 | 3192.577 | 0.49847 | 3192.577 | 0.90022
3193.059 | 0.0995 | 3193.059 | 0.44998 | 3193.059 | 0.49828 | 3193.059 | 0.90021
3193.541 | 0.09951 | 3193.541 | 0.44948 | 3193.541 | 0.49816 | 3193.541 | 0.90019
3194.023 | 0.09949 | 3194.023 | 0.44892 | 3194.023 | 0.49813 | 3194.023 | 0.90015
3194.505 | 0.09944 | 3194.505 | 0.44836 | 3194.505 | 0.49818 | 3194.505 | 0.90013
3194.987 | 0.09941 | 3194.987 | 0.44787 | 3194.987 | 0.49832 | 3194.987 | 0.90012
3195.469 | 0.09947 | 3195.469 | 0.44748 | 3195.469 | 0.49853 | 3195.469 | 0.90014
3195.951 | 0.09966 | 3195.951 | 0.44722 | 3195.951 | 0.49878 | 3195.951 | 0.90015
3196.434 | 0.10001 | 3196.434 | 0.44708 | 3196.434 | 0.49905 | 3196.434 | 0.90009
3196.916 | 0.10048 | 3196.916 | 0.44705 | 3196.916 | 0.4993 | 3196.916 | 0.8999
3197.398 | 0.101 | 3197.398 | 0.4471 | 3197.398 | 0.49949 | 3197.398 | 0.89951
3197.88 | 0.10146 | 3197.88 | 0.4472 | 3197.88 | 0.49961 | 3197.88 | 0.8989
3198.362 | 0.10181 | 3198.362 | 0.44734 | 3198.362 | 0.49965 | 3198.362 | 0.89808
3198.844 | 0.10202 | 3198.844 | 0.44748 | 3198.844 | 0.49962 | 3198.844 | 0.89713
3199.326 | 0.10211 | 3199.326 | 0.44761 | 3199.326 | 0.49956 | 3199.326 | 0.89618
3199.808 | 0.10212 | 3199.808 | 0.44771 | 3199.808 | 0.49949 | 3199.808 | 0.89531
3200.291 | 0.10211 | 3200.291 | 0.44776 | 3200.291 | 0.49944 | 3200.291 | 0.89463
3200.773 | 0.10213 | 3200.773 | 0.44775 | 3200.773 | 0.49944 | 3200.773 | 0.89418
3201.255 | 0.1022 | 3201.255 | 0.44765 | 3201.255 | 0.49948 | 3201.255 | 0.89394
3201.737 | 0.10229 | 3201.737 | 0.44747 | 3201.737 | 0.49956 | 3201.737 | 0.89385
3202.219 | 0.1024 | 3202.219 | 0.44719 | 3202.219 | 0.49965 | 3202.219 | 0.89384
3202.701 | 0.10252 | 3202.701 | 0.44683 | 3202.701 | 0.49973 | 3202.701 | 0.89381
3203.183 | 0.10262 | 3203.183 | 0.4464 | 3203.183 | 0.49977 | 3203.183 | 0.89369
3203.665 | 0.10272 | 3203.665 | 0.44593 | 3203.665 | 0.49975 | 3203.665 | 0.89346
3204.147 | 0.10283 | 3204.147 | 0.44546 | 3204.147 | 0.49966 | 3204.147 | 0.89311
3204.63 | 0.10298 | 3204.63 | 0.44503 | 3204.63 | 0.49952 | 3204.63 | 0.8927
3205.112 | 0.10319 | 3205.112 | 0.4447 | 3205.112 | 0.49936 | 3205.112 | 0.89231
3205.594 | 0.10346 | 3205.594 | 0.44452 | 3205.594 | 0.49923 | 3205.594 | 0.89203
3206.076 | 0.10381 | 3206.076 | 0.44453 | 3206.076 | 0.49918 | 3206.076 | 0.89193
3206.558 | 0.10422 | 3206.558 | 0.44475 | 3206.558 | 0.49922 | 3206.558 | 0.89206
3207.04 | 0.10468 | 3207.04 | 0.44516 | 3207.04 | 0.49936 | 3207.04 | 0.89241
3207.522 | 0.10512 | 3207.522 | 0.44572 | 3207.522 | 0.49955 | 3207.522 | 0.89293
3208.004 | 0.10551 | 3208.004 | 0.44636 | 3208.004 | 0.49973 | 3208.004 | 0.89353
3208.487 | 0.10578 | 3208.487 | 0.447 | 3208.487 | 0.49984 | 3208.487 | 0.89411
3208.969 | 0.10588 | 3208.969 | 0.44756 | 3208.969 | 0.49983 | 3208.969 | 0.89457
3209.451 | 0.10579 | 3209.451 | 0.44801 | 3209.451 | 0.49972 | 3209.451 | 0.89485
3209.933 | 0.10554 | 3209.933 | 0.4483 | 3209.933 | 0.49953 | 3209.933 | 0.89494
3210.415 | 0.10519 | 3210.415 | 0.44845 | 3210.415 | 0.49933 | 3210.415 | 0.89487
3210.897 | 0.10481 | 3210.897 | 0.44847 | 3210.897 | 0.49919 | 3210.897 | 0.89473
3211.379 | 0.10448 | 3211.379 | 0.44837 | 3211.379 | 0.49915 | 3211.379 | 0.89459
3211.861 | 0.10424 | 3211.861 | 0.44819 | 3211.861 | 0.4992 | 3211.861 | 0.89451
3212.344 | 0.10412 | 3212.344 | 0.44791 | 3212.344 | 0.49932 | 3212.344 | 0.89451
3212.825 | 0.10411 | 3212.825 | 0.44756 | 3212.825 | 0.49945 | 3212.825 | 0.89456
3213.308 | 0.10416 | 3213.308 | 0.44715 | 3213.308 | 0.49954 | 3213.308 | 0.89459
3213.79 | 0.10426 | 3213.79 | 0.4467 | 3213.79 | 0.49955 | 3213.79 | 0.89455
3214.272 | 0.10437 | 3214.272 | 0.44625 | 3214.272 | 0.49947 | 3214.272 | 0.89438
3214.754 | 0.10449 | 3214.754 | 0.44586 | 3214.754 | 0.49932 | 3214.754 | 0.89407
3215.236 | 0.10463 | 3215.236 | 0.44556 | 3215.236 | 0.49912 | 3215.236 | 0.89367
3215.718 | 0.10479 | 3215.718 | 0.44537 | 3215.718 | 0.49892 | 3215.718 | 0.89327
3216.2 | 0.105 | 3216.2 | 0.44531 | 3216.2 | 0.49875 | 3216.2 | 0.89296
3216.682 | 0.10527 | 3216.682 | 0.44534 | 3216.682 | 0.49865 | 3216.682 | 0.89284
3217.165 | 0.10559 | 3217.165 | 0.44545 | 3217.165 | 0.49866 | 3217.165 | 0.89295
3217.647 | 0.10596 | 3217.647 | 0.44564 | 3217.647 | 0.49883 | 3217.647 | 0.89329
3218.129 | 0.10636 | 3218.129 | 0.44589 | 3218.129 | 0.49918 | 3218.129 | 0.8938
3218.611 | 0.10676 | 3218.611 | 0.44624 | 3218.611 | 0.49972 | 3218.611 | 0.89439
3219.093 | 0.10712 | 3219.093 | 0.44669 | 3219.093 | 0.5004 | 3219.093 | 0.89498
3219.575 | 0.1074 | 3219.575 | 0.44725 | 3219.575 | 0.50115 | 3219.575 | 0.89546
3220.057 | 0.10756 | 3220.057 | 0.44786 | 3220.057 | 0.50186 | 3220.057 | 0.8958
3220.539 | 0.10759 | 3220.539 | 0.44847 | 3220.539 | 0.50244 | 3220.539 | 0.89599
3221.021 | 0.10749 | 3221.021 | 0.44898 | 3221.021 | 0.5028 | 3221.021 | 0.89603
3221.504 | 0.10729 | 3221.504 | 0.44931 | 3221.504 | 0.50293 | 3221.504 | 0.89598
3221.986 | 0.10705 | 3221.986 | 0.44941 | 3221.986 | 0.50286 | 3221.986 | 0.89586
3222.468 | 0.10684 | 3222.468 | 0.44929 | 3222.468 | 0.50266 | 3222.468 | 0.8957
3222.95 | 0.10673 | 3222.95 | 0.44901 | 3222.95 | 0.50242 | 3222.95 | 0.89553
3223.432 | 0.10676 | 3223.432 | 0.44866 | 3223.432 | 0.5022 | 3223.432 | 0.89536
3223.914 | 0.10691 | 3223.914 | 0.44835 | 3223.914 | 0.50206 | 3223.914 | 0.8952
3224.396 | 0.10719 | 3224.396 | 0.44816 | 3224.396 | 0.502 | 3224.396 | 0.89509
3224.878 | 0.10752 | 3224.878 | 0.4481 | 3224.878 | 0.502 | 3224.878 | 0.89503
3225.361 | 0.10787 | 3225.361 | 0.44818 | 3225.361 | 0.50204 | 3225.361 | 0.89505
3225.843 | 0.10819 | 3225.843 | 0.44835 | 3225.843 | 0.5021 | 3225.843 | 0.89515
3226.325 | 0.10845 | 3226.325 | 0.44856 | 3226.325 | 0.50217 | 3226.325 | 0.89534
3226.807 | 0.10866 | 3226.807 | 0.44875 | 3226.807 | 0.50226 | 3226.807 | 0.89558
3227.289 | 0.10881 | 3227.289 | 0.44892 | 3227.289 | 0.50236 | 3227.289 | 0.89584
3227.771 | 0.10893 | 3227.771 | 0.44906 | 3227.771 | 0.50246 | 3227.771 | 0.89607
3228.253 | 0.10902 | 3228.253 | 0.44919 | 3228.253 | 0.50256 | 3228.253 | 0.89624
3228.735 | 0.10909 | 3228.735 | 0.44931 | 3228.735 | 0.50264 | 3228.735 | 0.89631
3229.218 | 0.10915 | 3229.218 | 0.44941 | 3229.218 | 0.50269 | 3229.218 | 0.89628
3229.7 | 0.10919 | 3229.7 | 0.44947 | 3229.7 | 0.50274 | 3229.7 | 0.89615
3230.182 | 0.1092 | 3230.182 | 0.44946 | 3230.182 | 0.50279 | 3230.182 | 0.89593
3230.664 | 0.1092 | 3230.664 | 0.44938 | 3230.664 | 0.50287 | 3230.664 | 0.89568
3231.146 | 0.10918 | 3231.146 | 0.44922 | 3231.146 | 0.50299 | 3231.146 | 0.89546
3231.628 | 0.10916 | 3231.628 | 0.449 | 3231.628 | 0.50314 | 3231.628 | 0.89531
3232.11 | 0.10914 | 3232.11 | 0.44875 | 3232.11 | 0.50332 | 3232.11 | 0.89532
3232.592 | 0.10915 | 3232.592 | 0.44854 | 3232.592 | 0.50349 | 3232.592 | 0.89552
3233.074 | 0.10921 | 3233.074 | 0.4484 | 3233.074 | 0.50363 | 3233.074 | 0.89593
3233.557 | 0.10931 | 3233.557 | 0.44838 | 3233.557 | 0.50373 | 3233.557 | 0.89654
3234.039 | 0.10946 | 3234.039 | 0.4485 | 3234.039 | 0.50382 | 3234.039 | 0.89729
3234.521 | 0.10965 | 3234.521 | 0.44875 | 3234.521 | 0.50393 | 3234.521 | 0.8981
3235.003 | 0.10984 | 3235.003 | 0.44914 | 3235.003 | 0.50411 | 3235.003 | 0.89886
3235.485 | 0.11 | 3235.485 | 0.44962 | 3235.485 | 0.50436 | 3235.485 | 0.89947
3235.967 | 0.11009 | 3235.967 | 0.45015 | 3235.967 | 0.5047 | 3235.967 | 0.89985
3236.449 | 0.11011 | 3236.449 | 0.45067 | 3236.449 | 0.50506 | 3236.449 | 0.89995
3236.931 | 0.11004 | 3236.931 | 0.4511 | 3236.931 | 0.50539 | 3236.931 | 0.89973
3237.414 | 0.10989 | 3237.414 | 0.45139 | 3237.414 | 0.50558 | 3237.414 | 0.89923
3237.896 | 0.1097 | 3237.896 | 0.4515 | 3237.896 | 0.50558 | 3237.896 | 0.89847
3238.378 | 0.10948 | 3238.378 | 0.45144 | 3238.378 | 0.50535 | 3238.378 | 0.89754
3238.86 | 0.10927 | 3238.86 | 0.45121 | 3238.86 | 0.50492 | 3238.86 | 0.8965
3239.342 | 0.10911 | 3239.342 | 0.45088 | 3239.342 | 0.50438 | 3239.342 | 0.89546
3239.824 | 0.10901 | 3239.824 | 0.45048 | 3239.824 | 0.50386 | 3239.824 | 0.8945
3240.306 | 0.10899 | 3240.306 | 0.45009 | 3240.306 | 0.50351 | 3240.306 | 0.89371
3240.788 | 0.10908 | 3240.788 | 0.44975 | 3240.788 | 0.50341 | 3240.788 | 0.89316
3241.271 | 0.10926 | 3241.271 | 0.44949 | 3241.271 | 0.50362 | 3241.271 | 0.89288
3241.752 | 0.10951 | 3241.752 | 0.44934 | 3241.752 | 0.50408 | 3241.752 | 0.89288
3242.235 | 0.10979 | 3242.235 | 0.44929 | 3242.235 | 0.50469 | 3242.235 | 0.89313
3242.717 | 0.11004 | 3242.717 | 0.44935 | 3242.717 | 0.50527 | 3242.717 | 0.89356
3243.199 | 0.11019 | 3243.199 | 0.44949 | 3243.199 | 0.50569 | 3243.199 | 0.89406
3243.681 | 0.1102 | 3243.681 | 0.44969 | 3243.681 | 0.50583 | 3243.681 | 0.89455
3244.163 | 0.11004 | 3244.163 | 0.44989 | 3244.163 | 0.50568 | 3244.163 | 0.89492
3244.645 | 0.10973 | 3244.645 | 0.45008 | 3244.645 | 0.50527 | 3244.645 | 0.89512
3245.127 | 0.1093 | 3245.127 | 0.45021 | 3245.127 | 0.50472 | 3245.127 | 0.89513
3245.609 | 0.10886 | 3245.609 | 0.45029 | 3245.609 | 0.50415 | 3245.609 | 0.89499
3246.092 | 0.10848 | 3246.092 | 0.45033 | 3246.092 | 0.50366 | 3246.092 | 0.89476
3246.574 | 0.10825 | 3246.574 | 0.45038 | 3246.574 | 0.50335 | 3246.574 | 0.89455
3247.056 | 0.10825 | 3247.056 | 0.45049 | 3247.056 | 0.50325 | 3247.056 | 0.89444
3247.538 | 0.1085 | 3247.538 | 0.45069 | 3247.538 | 0.50335 | 3247.538 | 0.89451
3248.02 | 0.10899 | 3248.02 | 0.45101 | 3248.02 | 0.50364 | 3248.02 | 0.89479
3248.502 | 0.10969 | 3248.502 | 0.45142 | 3248.502 | 0.50408 | 3248.502 | 0.89524
3248.984 | 0.1105 | 3248.984 | 0.45185 | 3248.984 | 0.50462 | 3248.984 | 0.89581
3249.466 | 0.11132 | 3249.466 | 0.45223 | 3249.466 | 0.5052 | 3249.466 | 0.8964
3249.948 | 0.11203 | 3249.948 | 0.45247 | 3249.948 | 0.50575 | 3249.948 | 0.89692
3250.431 | 0.11254 | 3250.431 | 0.45253 | 3250.431 | 0.50621 | 3250.431 | 0.89728
3250.913 | 0.11277 | 3250.913 | 0.45238 | 3250.913 | 0.50651 | 3250.913 | 0.89745
3251.395 | 0.11272 | 3251.395 | 0.45201 | 3251.395 | 0.50665 | 3251.395 | 0.8974
3251.877 | 0.11243 | 3251.877 | 0.45148 | 3251.877 | 0.50663 | 3251.877 | 0.89717
3252.359 | 0.11199 | 3252.359 | 0.45083 | 3252.359 | 0.5065 | 3252.359 | 0.8968
3252.841 | 0.11151 | 3252.841 | 0.45013 | 3252.841 | 0.50633 | 3252.841 | 0.89635
3253.323 | 0.1111 | 3253.323 | 0.44944 | 3253.323 | 0.50618 | 3253.323 | 0.89587
3253.805 | 0.11084 | 3253.805 | 0.44883 | 3253.805 | 0.5061 | 3253.805 | 0.8954
3254.288 | 0.11075 | 3254.288 | 0.44835 | 3254.288 | 0.50611 | 3254.288 | 0.89497
3254.77 | 0.11082 | 3254.77 | 0.44802 | 3254.77 | 0.50617 | 3254.77 | 0.89459
3255.252 | 0.11101 | 3255.252 | 0.44788 | 3255.252 | 0.50627 | 3255.252 | 0.89426
3255.734 | 0.11128 | 3255.734 | 0.44795 | 3255.734 | 0.50638 | 3255.734 | 0.89394
3256.216 | 0.11159 | 3256.216 | 0.44822 | 3256.216 | 0.5065 | 3256.216 | 0.89364
3256.698 | 0.11191 | 3256.698 | 0.44867 | 3256.698 | 0.50661 | 3256.698 | 0.89333
3257.18 | 0.11223 | 3257.18 | 0.44925 | 3257.18 | 0.50672 | 3257.18 | 0.89302
3257.662 | 0.11253 | 3257.662 | 0.4499 | 3257.662 | 0.5068 | 3257.662 | 0.89269
3258.145 | 0.1128 | 3258.145 | 0.4505 | 3258.145 | 0.50683 | 3258.145 | 0.89234
3258.627 | 0.11299 | 3258.627 | 0.45095 | 3258.627 | 0.50676 | 3258.627 | 0.89193
3259.109 | 0.11306 | 3259.109 | 0.45114 | 3259.109 | 0.50654 | 3259.109 | 0.89144
3259.591 | 0.11296 | 3259.591 | 0.45099 | 3259.591 | 0.50616 | 3259.591 | 0.89084
3260.073 | 0.11269 | 3260.073 | 0.45051 | 3260.073 | 0.50565 | 3260.073 | 0.89012
3260.555 | 0.11226 | 3260.555 | 0.44976 | 3260.555 | 0.50508 | 3260.555 | 0.8893
3261.037 | 0.1117 | 3261.037 | 0.44888 | 3261.037 | 0.50452 | 3261.037 | 0.88846
3261.519 | 0.11109 | 3261.519 | 0.44804 | 3261.519 | 0.50406 | 3261.519 | 0.88771
3262.001 | 0.1105 | 3262.001 | 0.4474 | 3262.001 | 0.50375 | 3262.001 | 0.88719
3262.484 | 0.10999 | 3262.484 | 0.44707 | 3262.484 | 0.50362 | 3262.484 | 0.88696
3262.966 | 0.10962 | 3262.966 | 0.44707 | 3262.966 | 0.50365 | 3262.966 | 0.88707
3263.448 | 0.1094 | 3263.448 | 0.44732 | 3263.448 | 0.50382 | 3263.448 | 0.88743
3263.93 | 0.10937 | 3263.93 | 0.44767 | 3263.93 | 0.5041 | 3263.93 | 0.8879
3264.412 | 0.10951 | 3264.412 | 0.44795 | 3264.412 | 0.50446 | 3264.412 | 0.8883
3264.894 | 0.1098 | 3264.894 | 0.44802 | 3264.894 | 0.50487 | 3264.894 | 0.88845
3265.376 | 0.11022 | 3265.376 | 0.44781 | 3265.376 | 0.5053 | 3265.376 | 0.88829
3265.858 | 0.11072 | 3265.858 | 0.44733 | 3265.858 | 0.50572 | 3265.858 | 0.88784
3266.341 | 0.11124 | 3266.341 | 0.44668 | 3266.341 | 0.50609 | 3266.341 | 0.88722
3266.823 | 0.11175 | 3266.823 | 0.44597 | 3266.823 | 0.50637 | 3266.823 | 0.88662
3267.305 | 0.11218 | 3267.305 | 0.44529 | 3267.305 | 0.50654 | 3267.305 | 0.88622
3267.787 | 0.11251 | 3267.787 | 0.44469 | 3267.787 | 0.5066 | 3267.787 | 0.88613
3268.269 | 0.11269 | 3268.269 | 0.4442 | 3268.269 | 0.50659 | 3268.269 | 0.88636
3268.751 | 0.11272 | 3268.751 | 0.44377 | 3268.751 | 0.50652 | 3268.751 | 0.88686
3269.233 | 0.11259 | 3269.233 | 0.44339 | 3269.233 | 0.50644 | 3269.233 | 0.88748
3269.715 | 0.11232 | 3269.715 | 0.44303 | 3269.715 | 0.50636 | 3269.715 | 0.88808
3270.198 | 0.11191 | 3270.198 | 0.44272 | 3270.198 | 0.50629 | 3270.198 | 0.88852
3270.679 | 0.1114 | 3270.679 | 0.44249 | 3270.679 | 0.50622 | 3270.679 | 0.88873
3271.162 | 0.11085 | 3271.162 | 0.44237 | 3271.162 | 0.50616 | 3271.162 | 0.88864
3271.644 | 0.11032 | 3271.644 | 0.44237 | 3271.644 | 0.50611 | 3271.644 | 0.88828
3272.126 | 0.10987 | 3272.126 | 0.44247 | 3272.126 | 0.5061 | 3272.126 | 0.88765
3272.608 | 0.10957 | 3272.608 | 0.44262 | 3272.608 | 0.50616 | 3272.608 | 0.88681
3273.09 | 0.10947 | 3273.09 | 0.44275 | 3273.09 | 0.50629 | 3273.09 | 0.88582
3273.572 | 0.10957 | 3273.572 | 0.44283 | 3273.572 | 0.50645 | 3273.572 | 0.88478
3274.054 | 0.10985 | 3274.054 | 0.44281 | 3274.054 | 0.50663 | 3274.054 | 0.8838
3274.536 | 0.11027 | 3274.536 | 0.44272 | 3274.536 | 0.50676 | 3274.536 | 0.883
3275.019 | 0.11073 | 3275.019 | 0.44257 | 3275.019 | 0.5068 | 3275.019 | 0.88245
3275.501 | 0.11116 | 3275.501 | 0.4424 | 3275.501 | 0.50676 | 3275.501 | 0.88219
3275.983 | 0.11149 | 3275.983 | 0.44226 | 3275.983 | 0.50665 | 3275.983 | 0.88219
3276.465 | 0.11168 | 3276.465 | 0.44215 | 3276.465 | 0.50653 | 3276.465 | 0.88238
3276.947 | 0.11172 | 3276.947 | 0.44206 | 3276.947 | 0.50644 | 3276.947 | 0.88263
3277.429 | 0.11167 | 3277.429 | 0.44197 | 3277.429 | 0.50643 | 3277.429 | 0.88285
3277.911 | 0.11157 | 3277.911 | 0.44183 | 3277.911 | 0.50648 | 3277.911 | 0.88297
3278.393 | 0.11151 | 3278.393 | 0.4416 | 3278.393 | 0.50657 | 3278.393 | 0.88297
3278.875 | 0.11154 | 3278.875 | 0.44128 | 3278.875 | 0.50666 | 3278.875 | 0.88286
3279.358 | 0.11166 | 3279.358 | 0.44086 | 3279.358 | 0.50673 | 3279.358 | 0.88268
3279.84 | 0.11186 | 3279.84 | 0.44038 | 3279.84 | 0.50674 | 3279.84 | 0.88245
3280.322 | 0.11208 | 3280.322 | 0.43988 | 3280.322 | 0.50672 | 3280.322 | 0.88218
3280.804 | 0.11223 | 3280.804 | 0.43943 | 3280.804 | 0.50666 | 3280.804 | 0.8819
3281.286 | 0.11224 | 3281.286 | 0.43908 | 3281.286 | 0.50658 | 3281.286 | 0.8816
3281.768 | 0.11208 | 3281.768 | 0.43887 | 3281.768 | 0.50649 | 3281.768 | 0.88132
3282.25 | 0.11177 | 3282.25 | 0.43878 | 3282.25 | 0.50637 | 3282.25 | 0.88109
3282.732 | 0.11137 | 3282.732 | 0.43876 | 3282.732 | 0.5062 | 3282.732 | 0.88095
3283.215 | 0.11097 | 3283.215 | 0.43875 | 3283.215 | 0.50597 | 3283.215 | 0.88093
3283.697 | 0.11065 | 3283.697 | 0.43866 | 3283.697 | 0.50568 | 3283.697 | 0.881
3284.179 | 0.11046 | 3284.179 | 0.43845 | 3284.179 | 0.50535 | 3284.179 | 0.88113
3284.661 | 0.1104 | 3284.661 | 0.43811 | 3284.661 | 0.505 | 3284.661 | 0.88124
3285.143 | 0.11042 | 3285.143 | 0.43767 | 3285.143 | 0.50465 | 3285.143 | 0.88125
3285.625 | 0.11044 | 3285.625 | 0.43721 | 3285.625 | 0.50432 | 3285.625 | 0.88112
3286.107 | 0.11041 | 3286.107 | 0.43679 | 3286.107 | 0.50403 | 3286.107 | 0.88083
3286.589 | 0.11028 | 3286.589 | 0.43647 | 3286.589 | 0.50378 | 3286.589 | 0.88043
3287.072 | 0.11006 | 3287.072 | 0.43629 | 3287.072 | 0.5036 | 3287.072 | 0.87997
3287.554 | 0.10979 | 3287.554 | 0.43623 | 3287.554 | 0.5035 | 3287.554 | 0.87952
3288.036 | 0.10955 | 3288.036 | 0.43627 | 3288.036 | 0.50353 | 3288.036 | 0.87915
3288.518 | 0.1094 | 3288.518 | 0.43639 | 3288.518 | 0.50372 | 3288.518 | 0.87889
3289 | 0.10938 | 3289 | 0.43657 | 3289 | 0.50406 | 3289 | 0.87874
3289.482 | 0.10949 | 3289.482 | 0.43677 | 3289.482 | 0.50455 | 3289.482 | 0.87871
3289.964 | 0.10969 | 3289.964 | 0.43696 | 3289.964 | 0.50514 | 3289.964 | 0.87875
3290.446 | 0.10994 | 3290.446 | 0.43708 | 3290.446 | 0.50575 | 3290.446 | 0.87882
3290.928 | 0.11016 | 3290.928 | 0.43707 | 3290.928 | 0.50631 | 3290.928 | 0.87885
3291.411 | 0.11031 | 3291.411 | 0.43684 | 3291.411 | 0.50674 | 3291.411 | 0.87876
3291.893 | 0.11034 | 3291.893 | 0.43638 | 3291.893 | 0.507 | 3291.893 | 0.87848
3292.375 | 0.11023 | 3292.375 | 0.43568 | 3292.375 | 0.50709 | 3292.375 | 0.87796
3292.857 | 0.10999 | 3292.857 | 0.43481 | 3292.857 | 0.50702 | 3292.857 | 0.87718
3293.339 | 0.10964 | 3293.339 | 0.4339 | 3293.339 | 0.50684 | 3293.339 | 0.87619
3293.821 | 0.10924 | 3293.821 | 0.43304 | 3293.821 | 0.5066 | 3293.821 | 0.87508
3294.303 | 0.10883 | 3294.303 | 0.43235 | 3294.303 | 0.50633 | 3294.303 | 0.87396
3294.785 | 0.10849 | 3294.785 | 0.43186 | 3294.785 | 0.50606 | 3294.785 | 0.87295
3295.268 | 0.10829 | 3295.268 | 0.43154 | 3295.268 | 0.50577 | 3295.268 | 0.8721
3295.75 | 0.10827 | 3295.75 | 0.43136 | 3295.75 | 0.50544 | 3295.75 | 0.87146
3296.232 | 0.10842 | 3296.232 | 0.43123 | 3296.232 | 0.50504 | 3296.232 | 0.87099
3296.714 | 0.10874 | 3296.714 | 0.43113 | 3296.714 | 0.50457 | 3296.714 | 0.87067
3297.196 | 0.10915 | 3297.196 | 0.43104 | 3297.196 | 0.50403 | 3297.196 | 0.87043
3297.678 | 0.10958 | 3297.678 | 0.43099 | 3297.678 | 0.50348 | 3297.678 | 0.87027
3298.16 | 0.10996 | 3298.16 | 0.43099 | 3298.16 | 0.50299 | 3298.16 | 0.87016
3298.642 | 0.11022 | 3298.642 | 0.43105 | 3298.642 | 0.50264 | 3298.642 | 0.87014
3299.125 | 0.11034 | 3299.125 | 0.43113 | 3299.125 | 0.50248 | 3299.125 | 0.87021
3299.606 | 0.11031 | 3299.606 | 0.43115 | 3299.606 | 0.50254 | 3299.606 | 0.87039
3300.089 | 0.11017 | 3300.089 | 0.43103 | 3300.089 | 0.50278 | 3300.089 | 0.87065
3300.571 | 0.10996 | 3300.571 | 0.43072 | 3300.571 | 0.50314 | 3300.571 | 0.87096
3301.053 | 0.10973 | 3301.053 | 0.43018 | 3301.053 | 0.50355 | 3301.053 | 0.87125
3301.535 | 0.10955 | 3301.535 | 0.42948 | 3301.535 | 0.50392 | 3301.535 | 0.87144
3302.017 | 0.10946 | 3302.017 | 0.42867 | 3302.017 | 0.50423 | 3302.017 | 0.87147
3302.499 | 0.10948 | 3302.499 | 0.42786 | 3302.499 | 0.50447 | 3302.499 | 0.8713
3302.981 | 0.10961 | 3302.981 | 0.42714 | 3302.981 | 0.50467 | 3302.981 | 0.87092
3303.463 | 0.10981 | 3303.463 | 0.42655 | 3303.463 | 0.50486 | 3303.463 | 0.87034
3303.946 | 0.11004 | 3303.946 | 0.42615 | 3303.946 | 0.50509 | 3303.946 | 0.86962
3304.428 | 0.11027 | 3304.428 | 0.42596 | 3304.428 | 0.50533 | 3304.428 | 0.86885
3304.91 | 0.11045 | 3304.91 | 0.42597 | 3304.91 | 0.50556 | 3304.91 | 0.86814
3305.392 | 0.11059 | 3305.392 | 0.42619 | 3305.392 | 0.50572 | 3305.392 | 0.86758
3305.874 | 0.11068 | 3305.874 | 0.42662 | 3305.874 | 0.50577 | 3305.874 | 0.86723
3306.356 | 0.11075 | 3306.356 | 0.4272 | 3306.356 | 0.50569 | 3306.356 | 0.86711
3306.838 | 0.11082 | 3306.838 | 0.4279 | 3306.838 | 0.50547 | 3306.838 | 0.86718
3307.32 | 0.11089 | 3307.32 | 0.42862 | 3307.32 | 0.50515 | 3307.32 | 0.86736
3307.802 | 0.11095 | 3307.802 | 0.42928 | 3307.802 | 0.50479 | 3307.802 | 0.86755
3308.285 | 0.11099 | 3308.285 | 0.42981 | 3308.285 | 0.50445 | 3308.285 | 0.86768
3308.767 | 0.11097 | 3308.767 | 0.43015 | 3308.767 | 0.50417 | 3308.767 | 0.86768
3309.249 | 0.11089 | 3309.249 | 0.43029 | 3309.249 | 0.50401 | 3309.249 | 0.86757
3309.731 | 0.11075 | 3309.731 | 0.43025 | 3309.731 | 0.50399 | 3309.731 | 0.86736
3310.213 | 0.11056 | 3310.213 | 0.43006 | 3310.213 | 0.50411 | 3310.213 | 0.86711
3310.695 | 0.11034 | 3310.695 | 0.42973 | 3310.695 | 0.50435 | 3310.695 | 0.86683
3311.177 | 0.11011 | 3311.177 | 0.4293 | 3311.177 | 0.50468 | 3311.177 | 0.86654
3311.659 | 0.10989 | 3311.659 | 0.42874 | 3311.659 | 0.50504 | 3311.659 | 0.86624
3312.142 | 0.10969 | 3312.142 | 0.42808 | 3312.142 | 0.50536 | 3312.142 | 0.86594
3312.624 | 0.10954 | 3312.624 | 0.42731 | 3312.624 | 0.50558 | 3312.624 | 0.86563
3313.106 | 0.10948 | 3313.106 | 0.42647 | 3313.106 | 0.50566 | 3313.106 | 0.86533
3313.588 | 0.10953 | 3313.588 | 0.42559 | 3313.588 | 0.50557 | 3313.588 | 0.86505
3314.07 | 0.10972 | 3314.07 | 0.42474 | 3314.07 | 0.50534 | 3314.07 | 0.86478
3314.552 | 0.11004 | 3314.552 | 0.42399 | 3314.552 | 0.50499 | 3314.552 | 0.86449
3315.034 | 0.11044 | 3315.034 | 0.4234 | 3315.034 | 0.50456 | 3315.034 | 0.86412
3315.516 | 0.11085 | 3315.516 | 0.42301 | 3315.516 | 0.50409 | 3315.516 | 0.86364
3315.999 | 0.11118 | 3315.999 | 0.42286 | 3315.999 | 0.50362 | 3315.999 | 0.86304
3316.481 | 0.11137 | 3316.481 | 0.42294 | 3316.481 | 0.5032 | 3316.481 | 0.86236
3316.963 | 0.11139 | 3316.963 | 0.42325 | 3316.963 | 0.50289 | 3316.963 | 0.8617
3317.445 | 0.11129 | 3317.445 | 0.42371 | 3317.445 | 0.50275 | 3317.445 | 0.86119
3317.927 | 0.11116 | 3317.927 | 0.42422 | 3317.927 | 0.50284 | 3317.927 | 0.86093
3318.409 | 0.11111 | 3318.409 | 0.42467 | 3318.409 | 0.5032 | 3318.409 | 0.86096
3318.891 | 0.11121 | 3318.891 | 0.42492 | 3318.891 | 0.50382 | 3318.891 | 0.86123
3319.373 | 0.11149 | 3319.373 | 0.42488 | 3319.373 | 0.5046 | 3319.373 | 0.86166
3319.855 | 0.11191 | 3319.855 | 0.42449 | 3319.855 | 0.50542 | 3319.855 | 0.86208
3320.338 | 0.11241 | 3320.338 | 0.4238 | 3320.338 | 0.50613 | 3320.338 | 0.8624
3320.82 | 0.11288 | 3320.82 | 0.42288 | 3320.82 | 0.50661 | 3320.82 | 0.86254
3321.302 | 0.11325 | 3321.302 | 0.42187 | 3321.302 | 0.50678 | 3321.302 | 0.86253
3321.784 | 0.11349 | 3321.784 | 0.4209 | 3321.784 | 0.50667 | 3321.784 | 0.86242
3322.266 | 0.11358 | 3322.266 | 0.42006 | 3322.266 | 0.50633 | 3322.266 | 0.86229
3322.748 | 0.11353 | 3322.748 | 0.41942 | 3322.748 | 0.50588 | 3322.748 | 0.86217
3323.23 | 0.11336 | 3323.23 | 0.41895 | 3323.23 | 0.5054 | 3323.23 | 0.86203
3323.712 | 0.11307 | 3323.712 | 0.4186 | 3323.712 | 0.50494 | 3323.712 | 0.86181
3324.195 | 0.11269 | 3324.195 | 0.41831 | 3324.195 | 0.50452 | 3324.195 | 0.86141
3324.677 | 0.11223 | 3324.677 | 0.418 | 3324.677 | 0.5041 | 3324.677 | 0.86076
3325.159 | 0.11176 | 3325.159 | 0.41765 | 3325.159 | 0.50367 | 3325.159 | 0.85986
3325.641 | 0.11133 | 3325.641 | 0.41727 | 3325.641 | 0.50321 | 3325.641 | 0.8588
3326.123 | 0.111 | 3326.123 | 0.41689 | 3326.123 | 0.50277 | 3326.123 | 0.85769
3326.605 | 0.11081 | 3326.605 | 0.41653 | 3326.605 | 0.50237 | 3326.605 | 0.8567
3327.087 | 0.11077 | 3327.087 | 0.41624 | 3327.087 | 0.50205 | 3327.087 | 0.85594
3327.569 | 0.11082 | 3327.569 | 0.416 | 3327.569 | 0.50181 | 3327.569 | 0.85548
3328.052 | 0.1109 | 3328.052 | 0.41581 | 3328.052 | 0.50164 | 3328.052 | 0.85531
3328.533 | 0.11094 | 3328.533 | 0.41563 | 3328.533 | 0.50151 | 3328.533 | 0.85536
3329.016 | 0.11092 | 3329.016 | 0.41541 | 3329.016 | 0.5014 | 3329.016 | 0.85555
3329.498 | 0.11084 | 3329.498 | 0.41514 | 3329.498 | 0.50131 | 3329.498 | 0.85578
3329.98 | 0.11075 | 3329.98 | 0.4148 | 3329.98 | 0.50129 | 3329.98 | 0.856
3330.462 | 0.11068 | 3330.462 | 0.41438 | 3330.462 | 0.50137 | 3330.462 | 0.85618
3330.944 | 0.11065 | 3330.944 | 0.41387 | 3330.944 | 0.50157 | 3330.944 | 0.8563
3331.426 | 0.11062 | 3331.426 | 0.41328 | 3331.426 | 0.50185 | 3331.426 | 0.85636
3331.908 | 0.11054 | 3331.908 | 0.41261 | 3331.908 | 0.50213 | 3331.908 | 0.85636
3332.39 | 0.11034 | 3332.39 | 0.41189 | 3332.39 | 0.50227 | 3332.39 | 0.85627
3332.873 | 0.10997 | 3332.873 | 0.41114 | 3332.873 | 0.50217 | 3332.873 | 0.85603
3333.355 | 0.10947 | 3333.355 | 0.41043 | 3333.355 | 0.5018 | 3333.355 | 0.85563
3333.837 | 0.10891 | 3333.837 | 0.40983 | 3333.837 | 0.50121 | 3333.837 | 0.85503
3334.319 | 0.10838 | 3334.319 | 0.4094 | 3334.319 | 0.50053 | 3334.319 | 0.85427
3334.801 | 0.10799 | 3334.801 | 0.40919 | 3334.801 | 0.49995 | 3334.801 | 0.85341
3335.283 | 0.10777 | 3335.283 | 0.40922 | 3335.283 | 0.49963 | 3335.283 | 0.85255
3335.765 | 0.10773 | 3335.765 | 0.40944 | 3335.765 | 0.49966 | 3335.765 | 0.85182
3336.247 | 0.10778 | 3336.247 | 0.40976 | 3336.247 | 0.50002 | 3336.247 | 0.8513
3336.729 | 0.10787 | 3336.729 | 0.41007 | 3336.729 | 0.50059 | 3336.729 | 0.85104
3337.212 | 0.10793 | 3337.212 | 0.41026 | 3337.212 | 0.50119 | 3337.212 | 0.85103
3337.694 | 0.10795 | 3337.694 | 0.4103 | 3337.694 | 0.50167 | 3337.694 | 0.85116
3338.176 | 0.10797 | 3338.176 | 0.41017 | 3338.176 | 0.50191 | 3338.176 | 0.85133
3338.658 | 0.10803 | 3338.658 | 0.40994 | 3338.658 | 0.50188 | 3338.658 | 0.85138
3339.14 | 0.1082 | 3339.14 | 0.4097 | 3339.14 | 0.50167 | 3339.14 | 0.8512
3339.622 | 0.10849 | 3339.622 | 0.40951 | 3339.622 | 0.50138 | 3339.622 | 0.85074
3340.104 | 0.10887 | 3340.104 | 0.40941 | 3340.104 | 0.50113 | 3340.104 | 0.84998
3340.586 | 0.10927 | 3340.586 | 0.40936 | 3340.586 | 0.50099 | 3340.586 | 0.84898
3341.069 | 0.1096 | 3341.069 | 0.4093 | 3341.069 | 0.50096 | 3341.069 | 0.84783
3341.551 | 0.10976 | 3341.551 | 0.40911 | 3341.551 | 0.50097 | 3341.551 | 0.8466
3342.033 | 0.10972 | 3342.033 | 0.40873 | 3342.033 | 0.50091 | 3342.033 | 0.84539
3342.515 | 0.10944 | 3342.515 | 0.40813 | 3342.515 | 0.50069 | 3342.515 | 0.84426
3342.997 | 0.10899 | 3342.997 | 0.40734 | 3342.997 | 0.50026 | 3342.997 | 0.84327
3343.479 | 0.10841 | 3343.479 | 0.40647 | 3343.479 | 0.49963 | 3343.479 | 0.84246
3343.961 | 0.10782 | 3343.961 | 0.40561 | 3343.961 | 0.49891 | 3343.961 | 0.84191
3344.443 | 0.1073 | 3344.443 | 0.40485 | 3344.443 | 0.49823 | 3344.443 | 0.84163
3344.926 | 0.10694 | 3344.926 | 0.40425 | 3344.926 | 0.49773 | 3344.926 | 0.84166
3345.408 | 0.10678 | 3345.408 | 0.40378 | 3345.408 | 0.49748 | 3345.408 | 0.84197
3345.89 | 0.10684 | 3345.89 | 0.4034 | 3345.89 | 0.49752 | 3345.89 | 0.84248
3346.372 | 0.10707 | 3346.372 | 0.40307 | 3346.372 | 0.49776 | 3346.372 | 0.84308
3346.854 | 0.1074 | 3346.854 | 0.40273 | 3346.854 | 0.49812 | 3346.854 | 0.84364
3347.336 | 0.10775 | 3347.336 | 0.40236 | 3347.336 | 0.49847 | 3347.336 | 0.84406
3347.818 | 0.10803 | 3347.818 | 0.40197 | 3347.818 | 0.49874 | 3347.818 | 0.84424
3348.3 | 0.10821 | 3348.3 | 0.40155 | 3348.3 | 0.49892 | 3348.3 | 0.84417
3348.782 | 0.10826 | 3348.782 | 0.40111 | 3348.782 | 0.49904 | 3348.782 | 0.84385
3349.265 | 0.10822 | 3349.265 | 0.40062 | 3349.265 | 0.49917 | 3349.265 | 0.84334
3349.747 | 0.10812 | 3349.747 | 0.40007 | 3349.747 | 0.49933 | 3349.747 | 0.84269
3350.229 | 0.108 | 3350.229 | 0.39945 | 3350.229 | 0.49952 | 3350.229 | 0.84195
3350.711 | 0.10788 | 3350.711 | 0.39878 | 3350.711 | 0.49969 | 3350.711 | 0.84117
3351.193 | 0.10775 | 3351.193 | 0.39809 | 3351.193 | 0.49974 | 3351.193 | 0.84037
3351.675 | 0.10761 | 3351.675 | 0.39746 | 3351.675 | 0.4996 | 3351.675 | 0.83959
3352.157 | 0.10744 | 3352.157 | 0.39693 | 3352.157 | 0.49923 | 3352.157 | 0.83887
3352.639 | 0.10723 | 3352.639 | 0.39653 | 3352.639 | 0.49865 | 3352.639 | 0.83825
3353.122 | 0.10702 | 3353.122 | 0.39627 | 3353.122 | 0.49796 | 3353.122 | 0.83777
3353.604 | 0.10684 | 3353.604 | 0.39611 | 3353.604 | 0.49727 | 3353.604 | 0.83746
3354.086 | 0.10673 | 3354.086 | 0.39602 | 3354.086 | 0.49669 | 3354.086 | 0.83736
3354.568 | 0.10673 | 3354.568 | 0.39596 | 3354.568 | 0.4963 | 3354.568 | 0.83744
3355.05 | 0.10686 | 3355.05 | 0.3959 | 3355.05 | 0.49613 | 3355.05 | 0.83767
3355.532 | 0.10711 | 3355.532 | 0.39584 | 3355.532 | 0.49615 | 3355.532 | 0.83797
3356.014 | 0.10748 | 3356.014 | 0.39579 | 3356.014 | 0.49633 | 3356.014 | 0.83826
3356.496 | 0.10792 | 3356.496 | 0.39572 | 3356.496 | 0.49663 | 3356.496 | 0.83845
3356.979 | 0.10843 | 3356.979 | 0.39559 | 3356.979 | 0.49703 | 3356.979 | 0.83847
3357.46 | 0.10898 | 3357.46 | 0.39536 | 3357.46 | 0.49751 | 3357.46 | 0.83827
3357.943 | 0.10955 | 3357.943 | 0.39499 | 3357.943 | 0.49803 | 3357.943 | 0.83789
3358.425 | 0.11011 | 3358.425 | 0.39445 | 3358.425 | 0.49856 | 3358.425 | 0.83737
3358.907 | 0.11062 | 3358.907 | 0.39377 | 3358.907 | 0.49902 | 3358.907 | 0.83681
3359.389 | 0.11104 | 3359.389 | 0.39301 | 3359.389 | 0.49934 | 3359.389 | 0.83631
3359.871 | 0.11134 | 3359.871 | 0.39226 | 3359.871 | 0.49948 | 3359.871 | 0.83595
3360.353 | 0.11147 | 3360.353 | 0.39159 | 3360.353 | 0.4994 | 3360.353 | 0.83573
3360.835 | 0.11142 | 3360.835 | 0.39107 | 3360.835 | 0.49912 | 3360.835 | 0.83561
3361.317 | 0.11119 | 3361.317 | 0.39068 | 3361.317 | 0.49868 | 3361.317 | 0.83547
3361.8 | 0.1108 | 3361.8 | 0.39039 | 3361.8 | 0.49814 | 3361.8 | 0.8352
3362.282 | 0.1103 | 3362.282 | 0.39013 | 3362.282 | 0.49758 | 3362.282 | 0.83472
3362.764 | 0.10972 | 3362.764 | 0.38985 | 3362.764 | 0.49704 | 3362.764 | 0.83399
3363.246 | 0.10912 | 3363.246 | 0.38954 | 3363.246 | 0.49658 | 3363.246 | 0.83308
3363.728 | 0.10857 | 3363.728 | 0.38919 | 3363.728 | 0.49623 | 3363.728 | 0.83212
3364.21 | 0.10811 | 3364.21 | 0.38884 | 3364.21 | 0.49602 | 3364.21 | 0.83126
3364.692 | 0.10776 | 3364.692 | 0.38851 | 3364.692 | 0.49597 | 3364.692 | 0.83064
3365.174 | 0.10755 | 3365.174 | 0.3882 | 3365.174 | 0.49606 | 3365.174 | 0.83031
3365.656 | 0.10745 | 3365.656 | 0.38788 | 3365.656 | 0.49624 | 3365.656 | 0.83029
3366.139 | 0.10743 | 3366.139 | 0.38749 | 3366.139 | 0.49643 | 3366.139 | 0.83049
3366.621 | 0.10745 | 3366.621 | 0.38696 | 3366.621 | 0.49654 | 3366.621 | 0.8308
3367.103 | 0.10746 | 3367.103 | 0.38627 | 3367.103 | 0.49653 | 3367.103 | 0.8311
3367.585 | 0.10746 | 3367.585 | 0.38543 | 3367.585 | 0.49636 | 3367.585 | 0.83129
3368.067 | 0.10745 | 3368.067 | 0.3845 | 3368.067 | 0.49607 | 3368.067 | 0.83132
3368.549 | 0.10742 | 3368.549 | 0.38359 | 3368.549 | 0.49574 | 3368.549 | 0.83116
3369.031 | 0.10738 | 3369.031 | 0.38278 | 3369.031 | 0.49543 | 3369.031 | 0.83081
3369.513 | 0.10732 | 3369.513 | 0.38215 | 3369.513 | 0.49519 | 3369.513 | 0.83027
3369.996 | 0.10722 | 3369.996 | 0.38171 | 3369.996 | 0.495 | 3369.996 | 0.82957
3370.478 | 0.10704 | 3370.478 | 0.38144 | 3370.478 | 0.4948 | 3370.478 | 0.82875
3370.96 | 0.1068 | 3370.96 | 0.38126 | 3370.96 | 0.49452 | 3370.96 | 0.82785
3371.442 | 0.10651 | 3371.442 | 0.38112 | 3371.442 | 0.49412 | 3371.442 | 0.82695
3371.924 | 0.10623 | 3371.924 | 0.38095 | 3371.924 | 0.49361 | 3371.924 | 0.8261
3372.406 | 0.10603 | 3372.406 | 0.38074 | 3372.406 | 0.49309 | 3372.406 | 0.82539
3372.888 | 0.10599 | 3372.888 | 0.38049 | 3372.888 | 0.49268 | 3372.888 | 0.82485
3373.37 | 0.10614 | 3373.37 | 0.38022 | 3373.37 | 0.4925 | 3373.37 | 0.82451
3373.853 | 0.10649 | 3373.853 | 0.37994 | 3373.853 | 0.49262 | 3373.853 | 0.82437
3374.335 | 0.10697 | 3374.335 | 0.37966 | 3374.335 | 0.49301 | 3374.335 | 0.82439
3374.817 | 0.10752 | 3374.817 | 0.37935 | 3374.817 | 0.49356 | 3374.817 | 0.82453
3375.299 | 0.10803 | 3375.299 | 0.379 | 3375.299 | 0.49412 | 3375.299 | 0.82472
3375.781 | 0.10844 | 3375.781 | 0.37858 | 3375.781 | 0.49457 | 3375.781 | 0.82491
3376.263 | 0.10869 | 3376.263 | 0.37811 | 3376.263 | 0.49481 | 3376.263 | 0.82504
3376.745 | 0.10878 | 3376.745 | 0.37759 | 3376.745 | 0.49484 | 3376.745 | 0.82505
3377.227 | 0.1087 | 3377.227 | 0.37707 | 3377.227 | 0.4947 | 3377.227 | 0.8249
3377.709 | 0.10845 | 3377.709 | 0.37659 | 3377.709 | 0.49448 | 3377.709 | 0.82458
3378.192 | 0.10805 | 3378.192 | 0.37614 | 3378.192 | 0.49424 | 3378.192 | 0.8241
3378.674 | 0.10753 | 3378.674 | 0.37573 | 3378.674 | 0.49403 | 3378.674 | 0.82349
3379.156 | 0.10693 | 3379.156 | 0.37533 | 3379.156 | 0.49385 | 3379.156 | 0.82283
3379.638 | 0.1063 | 3379.638 | 0.37491 | 3379.638 | 0.4937 | 3379.638 | 0.82219
3380.12 | 0.10574 | 3380.12 | 0.37447 | 3380.12 | 0.49356 | 3380.12 | 0.82161
3380.602 | 0.10533 | 3380.602 | 0.37402 | 3380.602 | 0.49346 | 3380.602 | 0.82115
3381.084 | 0.10514 | 3381.084 | 0.37361 | 3381.084 | 0.49342 | 3381.084 | 0.8208
3381.566 | 0.10521 | 3381.566 | 0.37327 | 3381.566 | 0.49345 | 3381.566 | 0.82054
3382.049 | 0.1055 | 3382.049 | 0.37301 | 3382.049 | 0.49358 | 3382.049 | 0.82032
3382.531 | 0.10595 | 3382.531 | 0.37281 | 3382.531 | 0.49378 | 3382.531 | 0.82011
3383.013 | 0.10645 | 3383.013 | 0.37263 | 3383.013 | 0.49401 | 3383.013 | 0.81985
3383.495 | 0.10691 | 3383.495 | 0.37239 | 3383.495 | 0.49421 | 3383.495 | 0.81951
3383.977 | 0.10722 | 3383.977 | 0.37206 | 3383.977 | 0.49434 | 3383.977 | 0.8191
3384.459 | 0.10737 | 3384.459 | 0.37162 | 3384.459 | 0.49435 | 3384.459 | 0.81862
3384.941 | 0.10735 | 3384.941 | 0.37111 | 3384.941 | 0.49427 | 3384.941 | 0.81814
3385.423 | 0.1072 | 3385.423 | 0.3706 | 3385.423 | 0.49411 | 3385.423 | 0.81772
3385.906 | 0.107 | 3385.906 | 0.37014 | 3385.906 | 0.49394 | 3385.906 | 0.81743
3386.387 | 0.10681 | 3386.387 | 0.36978 | 3386.387 | 0.49379 | 3386.387 | 0.81734
3386.87 | 0.10667 | 3386.87 | 0.3695 | 3386.87 | 0.4937 | 3386.87 | 0.81747
3387.352 | 0.10661 | 3387.352 | 0.36927 | 3387.352 | 0.4937 | 3387.352 | 0.81782
3387.834 | 0.10661 | 3387.834 | 0.36901 | 3387.834 | 0.49378 | 3387.834 | 0.8183
3388.316 | 0.10667 | 3388.316 | 0.36868 | 3388.316 | 0.49393 | 3388.316 | 0.8188
3388.798 | 0.10674 | 3388.798 | 0.36826 | 3388.798 | 0.49411 | 3388.798 | 0.81921
3389.28 | 0.1068 | 3389.28 | 0.36779 | 3389.28 | 0.49431 | 3389.28 | 0.81943
3389.762 | 0.10684 | 3389.762 | 0.36732 | 3389.762 | 0.4945 | 3389.762 | 0.81942
3390.244 | 0.10687 | 3390.244 | 0.3669 | 3390.244 | 0.49469 | 3390.244 | 0.8192
3390.727 | 0.10691 | 3390.727 | 0.36657 | 3390.727 | 0.49488 | 3390.727 | 0.81885
3391.209 | 0.107 | 3391.209 | 0.36632 | 3391.209 | 0.49509 | 3391.209 | 0.81844
3391.691 | 0.10718 | 3391.691 | 0.36611 | 3391.691 | 0.49531 | 3391.691 | 0.81807
3392.173 | 0.10744 | 3392.173 | 0.36588 | 3392.173 | 0.49554 | 3392.173 | 0.81776
3392.655 | 0.10777 | 3392.655 | 0.36558 | 3392.655 | 0.49571 | 3392.655 | 0.81751
3393.137 | 0.10815 | 3393.137 | 0.36518 | 3393.137 | 0.49579 | 3393.137 | 0.81727
3393.619 | 0.10851 | 3393.619 | 0.36467 | 3393.619 | 0.49571 | 3393.619 | 0.81699
3394.101 | 0.1088 | 3394.101 | 0.36406 | 3394.101 | 0.49543 | 3394.101 | 0.81662
3394.583 | 0.10895 | 3394.583 | 0.36338 | 3394.583 | 0.49499 | 3394.583 | 0.81614
3395.066 | 0.10893 | 3395.066 | 0.36267 | 3395.066 | 0.49442 | 3395.066 | 0.81555
3395.548 | 0.10872 | 3395.548 | 0.36195 | 3395.548 | 0.49384 | 3395.548 | 0.81488
3396.03 | 0.10834 | 3396.03 | 0.36128 | 3396.03 | 0.49333 | 3396.03 | 0.81416
3396.512 | 0.10784 | 3396.512 | 0.36072 | 3396.512 | 0.49297 | 3396.512 | 0.81341
3396.994 | 0.10728 | 3396.994 | 0.36031 | 3396.994 | 0.49277 | 3396.994 | 0.81267
3397.476 | 0.10674 | 3397.476 | 0.36012 | 3397.476 | 0.49273 | 3397.476 | 0.812
3397.958 | 0.10629 | 3397.958 | 0.36014 | 3397.958 | 0.49278 | 3397.958 | 0.81144
3398.44 | 0.10598 | 3398.44 | 0.36035 | 3398.44 | 0.49286 | 3398.44 | 0.81106
3398.923 | 0.10581 | 3398.923 | 0.36064 | 3398.923 | 0.49293 | 3398.923 | 0.81088
3399.405 | 0.10573 | 3399.405 | 0.36088 | 3399.405 | 0.49297 | 3399.405 | 0.8109
3399.887 | 0.10569 | 3399.887 | 0.36092 | 3399.887 | 0.49299 | 3399.887 | 0.81107
3400.369 | 0.10559 | 3400.369 | 0.36066 | 3400.369 | 0.49303 | 3400.369 | 0.8113
3400.851 | 0.1054 | 3400.851 | 0.36004 | 3400.851 | 0.49309 | 3400.851 | 0.81147
3401.333 | 0.1051 | 3401.333 | 0.35908 | 3401.333 | 0.49316 | 3401.333 | 0.81148
3401.815 | 0.10477 | 3401.815 | 0.35787 | 3401.815 | 0.49323 | 3401.815 | 0.81127
3402.297 | 0.10449 | 3402.297 | 0.35653 | 3402.297 | 0.49325 | 3402.297 | 0.81082
3402.78 | 0.10436 | 3402.78 | 0.3552 | 3402.78 | 0.49322 | 3402.78 | 0.81018
3403.262 | 0.10445 | 3403.262 | 0.35401 | 3403.262 | 0.49313 | 3403.262 | 0.80942
3403.744 | 0.10477 | 3403.744 | 0.35306 | 3403.744 | 0.49302 | 3403.744 | 0.80864
3404.226 | 0.10524 | 3404.226 | 0.35241 | 3404.226 | 0.4929 | 3404.226 | 0.8079
3404.708 | 0.10574 | 3404.708 | 0.35206 | 3404.708 | 0.4928 | 3404.708 | 0.80726
3405.19 | 0.10614 | 3405.19 | 0.35199 | 3405.19 | 0.49272 | 3405.19 | 0.80672
3405.672 | 0.10632 | 3405.672 | 0.35212 | 3405.672 | 0.49263 | 3405.672 | 0.80631
3406.154 | 0.10624 | 3406.154 | 0.35236 | 3406.154 | 0.49252 | 3406.154 | 0.806
3406.636 | 0.10596 | 3406.636 | 0.3526 | 3406.636 | 0.49237 | 3406.636 | 0.80578
3407.119 | 0.10554 | 3407.119 | 0.35274 | 3407.119 | 0.49219 | 3407.119 | 0.80563
3407.601 | 0.1051 | 3407.601 | 0.35271 | 3407.601 | 0.49202 | 3407.601 | 0.80552
3408.083 | 0.10473 | 3408.083 | 0.3525 | 3408.083 | 0.4919 | 3408.083 | 0.8054
3408.565 | 0.1045 | 3408.565 | 0.35213 | 3408.565 | 0.49187 | 3408.565 | 0.80526
3409.047 | 0.10441 | 3409.047 | 0.35166 | 3409.047 | 0.49194 | 3409.047 | 0.80509
3409.529 | 0.10447 | 3409.529 | 0.35115 | 3409.529 | 0.4921 | 3409.529 | 0.8049
3410.011 | 0.10465 | 3410.011 | 0.35066 | 3410.011 | 0.49232 | 3410.011 | 0.80474
3410.493 | 0.1049 | 3410.493 | 0.35021 | 3410.493 | 0.49253 | 3410.493 | 0.80462
3410.976 | 0.10519 | 3410.976 | 0.34982 | 3410.976 | 0.49271 | 3410.976 | 0.80456
3411.458 | 0.10549 | 3411.458 | 0.34948 | 3411.458 | 0.49282 | 3411.458 | 0.80455
3411.94 | 0.10576 | 3411.94 | 0.34918 | 3411.94 | 0.49285 | 3411.94 | 0.80453
3412.422 | 0.10597 | 3412.422 | 0.3489 | 3412.422 | 0.4928 | 3412.422 | 0.80443
3412.904 | 0.10609 | 3412.904 | 0.34863 | 3412.904 | 0.49269 | 3412.904 | 0.8042
3413.386 | 0.10611 | 3413.386 | 0.34835 | 3413.386 | 0.49254 | 3413.386 | 0.80382
3413.868 | 0.10605 | 3413.868 | 0.34804 | 3413.868 | 0.49237 | 3413.868 | 0.80333
3414.35 | 0.10594 | 3414.35 | 0.34767 | 3414.35 | 0.49224 | 3414.35 | 0.80281
3414.833 | 0.10582 | 3414.833 | 0.34722 | 3414.833 | 0.49216 | 3414.833 | 0.80235
3415.314 | 0.10575 | 3415.314 | 0.34666 | 3415.314 | 0.4922 | 3415.314 | 0.80201
3415.797 | 0.10574 | 3415.797 | 0.34602 | 3415.797 | 0.49237 | 3415.797 | 0.80182
3416.279 | 0.10581 | 3416.279 | 0.34535 | 3416.279 | 0.49269 | 3416.279 | 0.80171
3416.761 | 0.10596 | 3416.761 | 0.34472 | 3416.761 | 0.49316 | 3416.761 | 0.80159
3417.243 | 0.10619 | 3417.243 | 0.3442 | 3417.243 | 0.49374 | 3417.243 | 0.80138
3417.725 | 0.10649 | 3417.725 | 0.34383 | 3417.725 | 0.49441 | 3417.725 | 0.80103
3418.207 | 0.10686 | 3418.207 | 0.34361 | 3418.207 | 0.49512 | 3418.207 | 0.80053
3418.689 | 0.10731 | 3418.689 | 0.34349 | 3418.689 | 0.49581 | 3418.689 | 0.79994
3419.171 | 0.1078 | 3419.171 | 0.34337 | 3419.171 | 0.49642 | 3419.171 | 0.79936
3419.654 | 0.10829 | 3419.654 | 0.34319 | 3419.654 | 0.49686 | 3419.654 | 0.79888
3420.136 | 0.10871 | 3420.136 | 0.34287 | 3420.136 | 0.49707 | 3420.136 | 0.79853
3420.618 | 0.109 | 3420.618 | 0.3424 | 3420.618 | 0.497 | 3420.618 | 0.7983
3421.1 | 0.10913 | 3421.1 | 0.34183 | 3421.1 | 0.49663 | 3421.1 | 0.79815
3421.582 | 0.10909 | 3421.582 | 0.34122 | 3421.582 | 0.49602 | 3421.582 | 0.79802
3422.064 | 0.10891 | 3422.064 | 0.34064 | 3422.064 | 0.49528 | 3422.064 | 0.79786
3422.546 | 0.10862 | 3422.546 | 0.34015 | 3422.546 | 0.49453 | 3422.546 | 0.79765
3423.028 | 0.10825 | 3423.028 | 0.33978 | 3423.028 | 0.4939 | 3423.028 | 0.79741
3423.51 | 0.10781 | 3423.51 | 0.33949 | 3423.51 | 0.49349 | 3423.51 | 0.7972
3423.993 | 0.10729 | 3423.993 | 0.33927 | 3423.993 | 0.49331 | 3423.993 | 0.79703
3424.475 | 0.10667 | 3424.475 | 0.33908 | 3424.475 | 0.49332 | 3424.475 | 0.79693
3424.957 | 0.10599 | 3424.957 | 0.33888 | 3424.957 | 0.49346 | 3424.957 | 0.79685
3425.439 | 0.10529 | 3425.439 | 0.33867 | 3425.439 | 0.49364 | 3425.439 | 0.79675
3425.921 | 0.10467 | 3425.921 | 0.33843 | 3425.921 | 0.49379 | 3425.921 | 0.79654
3426.403 | 0.1042 | 3426.403 | 0.33814 | 3426.403 | 0.49387 | 3426.403 | 0.79613
3426.885 | 0.10397 | 3426.885 | 0.33779 | 3426.885 | 0.49388 | 3426.885 | 0.79548
3427.367 | 0.10399 | 3427.367 | 0.33736 | 3427.367 | 0.49385 | 3427.367 | 0.79456
3427.85 | 0.10421 | 3427.85 | 0.33683 | 3427.85 | 0.49381 | 3427.85 | 0.79342
3428.332 | 0.10455 | 3428.332 | 0.33618 | 3428.332 | 0.49379 | 3428.332 | 0.79214
3428.814 | 0.10492 | 3428.814 | 0.33545 | 3428.814 | 0.49381 | 3428.814 | 0.79086
3429.296 | 0.10526 | 3429.296 | 0.33464 | 3429.296 | 0.49389 | 3429.296 | 0.78971
3429.778 | 0.10554 | 3429.778 | 0.33383 | 3429.778 | 0.49408 | 3429.778 | 0.78883
3430.26 | 0.10577 | 3430.26 | 0.33305 | 3430.26 | 0.49439 | 3430.26 | 0.78829
3430.742 | 0.10598 | 3430.742 | 0.33238 | 3430.742 | 0.49483 | 3430.742 | 0.78812
3431.224 | 0.10619 | 3431.224 | 0.33186 | 3431.224 | 0.49539 | 3431.224 | 0.78827
3431.707 | 0.10639 | 3431.707 | 0.33151 | 3431.707 | 0.49602 | 3431.707 | 0.78863
3432.189 | 0.10657 | 3432.189 | 0.33135 | 3432.189 | 0.49664 | 3432.189 | 0.78908
3432.671 | 0.10669 | 3432.671 | 0.33135 | 3432.671 | 0.49717 | 3432.671 | 0.7895
3433.153 | 0.10675 | 3433.153 | 0.33148 | 3433.153 | 0.49755 | 3433.153 | 0.78977
3433.635 | 0.10675 | 3433.635 | 0.33166 | 3433.635 | 0.49775 | 3433.635 | 0.78986
3434.117 | 0.10673 | 3434.117 | 0.33182 | 3434.117 | 0.49779 | 3434.117 | 0.78977
3434.599 | 0.10671 | 3434.599 | 0.33188 | 3434.599 | 0.49771 | 3434.599 | 0.78951
3435.081 | 0.10672 | 3435.081 | 0.33178 | 3435.081 | 0.49755 | 3435.081 | 0.78915
3435.563 | 0.10675 | 3435.563 | 0.33149 | 3435.563 | 0.49734 | 3435.563 | 0.78874
3436.046 | 0.10677 | 3436.046 | 0.33102 | 3436.046 | 0.49709 | 3436.046 | 0.78833
3436.528 | 0.10676 | 3436.528 | 0.33041 | 3436.528 | 0.49681 | 3436.528 | 0.78798
3437.01 | 0.10669 | 3437.01 | 0.32971 | 3437.01 | 0.49648 | 3437.01 | 0.78773
3437.492 | 0.10657 | 3437.492 | 0.32899 | 3437.492 | 0.49613 | 3437.492 | 0.78762
3437.974 | 0.1064 | 3437.974 | 0.32829 | 3437.974 | 0.49577 | 3437.974 | 0.78763
3438.456 | 0.10622 | 3438.456 | 0.32766 | 3438.456 | 0.49543 | 3438.456 | 0.78775
3438.938 | 0.10604 | 3438.938 | 0.32713 | 3438.938 | 0.49512 | 3438.938 | 0.78791
3439.42 | 0.10586 | 3439.42 | 0.32671 | 3439.42 | 0.49483 | 3439.42 | 0.78803
3439.903 | 0.1057 | 3439.903 | 0.32641 | 3439.903 | 0.49453 | 3439.903 | 0.78803
3440.385 | 0.10555 | 3440.385 | 0.32625 | 3440.385 | 0.4942 | 3440.385 | 0.78785
3440.867 | 0.10546 | 3440.867 | 0.32621 | 3440.867 | 0.49382 | 3440.867 | 0.78749
3441.349 | 0.10548 | 3441.349 | 0.32626 | 3441.349 | 0.49343 | 3441.349 | 0.78701
3441.831 | 0.10564 | 3441.831 | 0.32635 | 3441.831 | 0.49307 | 3441.831 | 0.7865
3442.313 | 0.10596 | 3442.313 | 0.32639 | 3442.313 | 0.49283 | 3442.313 | 0.78604
3442.795 | 0.10639 | 3442.795 | 0.3263 | 3442.795 | 0.49277 | 3442.795 | 0.7857
3443.277 | 0.10684 | 3443.277 | 0.32601 | 3443.277 | 0.4929 | 3443.277 | 0.78549
3443.76 | 0.10717 | 3443.76 | 0.32548 | 3443.76 | 0.4932 | 3443.76 | 0.78537
3444.241 | 0.10728 | 3444.241 | 0.32474 | 3444.241 | 0.4936 | 3444.241 | 0.78525
3444.724 | 0.10709 | 3444.724 | 0.32383 | 3444.724 | 0.49403 | 3444.724 | 0.78502
3445.206 | 0.10661 | 3445.206 | 0.32286 | 3445.206 | 0.49442 | 3445.206 | 0.78461
3445.688 | 0.10591 | 3445.688 | 0.32193 | 3445.688 | 0.49476 | 3445.688 | 0.78398
3446.17 | 0.10514 | 3446.17 | 0.32115 | 3446.17 | 0.49505 | 3446.17 | 0.78316
3446.652 | 0.10444 | 3446.652 | 0.32058 | 3446.652 | 0.49532 | 3446.652 | 0.78222
3447.134 | 0.10395 | 3447.134 | 0.32026 | 3447.134 | 0.49561 | 3447.134 | 0.78129
3447.616 | 0.10373 | 3447.616 | 0.32016 | 3447.616 | 0.49594 | 3447.616 | 0.7805
3448.098 | 0.10377 | 3448.098 | 0.32019 | 3448.098 | 0.4963 | 3448.098 | 0.77993
3448.581 | 0.10402 | 3448.581 | 0.32028 | 3448.581 | 0.49669 | 3448.581 | 0.77965
3449.063 | 0.10439 | 3449.063 | 0.32032 | 3449.063 | 0.4971 | 3449.063 | 0.77966
3449.545 | 0.10478 | 3449.545 | 0.32023 | 3449.545 | 0.49752 | 3449.545 | 0.7799
3450.027 | 0.10511 | 3450.027 | 0.31997 | 3450.027 | 0.49794 | 3450.027 | 0.78029
3450.509 | 0.10532 | 3450.509 | 0.31955 | 3450.509 | 0.49835 | 3450.509 | 0.78072
3450.991 | 0.10537 | 3450.991 | 0.31901 | 3450.991 | 0.49872 | 3450.991 | 0.78106
3451.473 | 0.10525 | 3451.473 | 0.31844 | 3451.473 | 0.499 | 3451.473 | 0.78124
3451.955 | 0.105 | 3451.955 | 0.31793 | 3451.955 | 0.49917 | 3451.955 | 0.78119
3452.438 | 0.1047 | 3452.438 | 0.31755 | 3452.438 | 0.4992 | 3452.438 | 0.78094
3452.92 | 0.10443 | 3452.92 | 0.31733 | 3452.92 | 0.49912 | 3452.92 | 0.78053
3453.402 | 0.10427 | 3453.402 | 0.31724 | 3453.402 | 0.49897 | 3453.402 | 0.78006
3453.884 | 0.10428 | 3453.884 | 0.31718 | 3453.884 | 0.49881 | 3453.884 | 0.7796
3454.366 | 0.10444 | 3454.366 | 0.31707 | 3454.366 | 0.49868 | 3454.366 | 0.77924
3454.848 | 0.10471 | 3454.848 | 0.31679 | 3454.848 | 0.49863 | 3454.848 | 0.779
3455.33 | 0.10501 | 3455.33 | 0.31632 | 3455.33 | 0.49866 | 3455.33 | 0.77888
3455.812 | 0.10527 | 3455.812 | 0.31565 | 3455.812 | 0.49875 | 3455.812 | 0.77885
3456.294 | 0.10545 | 3456.294 | 0.31487 | 3456.294 | 0.49889 | 3456.294 | 0.77886
3456.777 | 0.10554 | 3456.777 | 0.31408 | 3456.777 | 0.49905 | 3456.777 | 0.77886
3457.259 | 0.10555 | 3457.259 | 0.31337 | 3457.259 | 0.49921 | 3457.259 | 0.7788
3457.741 | 0.10549 | 3457.741 | 0.31279 | 3457.741 | 0.49934 | 3457.741 | 0.77865
3458.223 | 0.10537 | 3458.223 | 0.31234 | 3458.223 | 0.49943 | 3458.223 | 0.77841
3458.705 | 0.10518 | 3458.705 | 0.31197 | 3458.705 | 0.49944 | 3458.705 | 0.7781
3459.187 | 0.10488 | 3459.187 | 0.31161 | 3459.187 | 0.49937 | 3459.187 | 0.77775
3459.669 | 0.1045 | 3459.669 | 0.3112 | 3459.669 | 0.49923 | 3459.669 | 0.77741
3460.151 | 0.10406 | 3460.151 | 0.31072 | 3460.151 | 0.49907 | 3460.151 | 0.77715
3460.634 | 0.10368 | 3460.634 | 0.31019 | 3460.634 | 0.49899 | 3460.634 | 0.77698
3461.116 | 0.10344 | 3461.116 | 0.30968 | 3461.116 | 0.49907 | 3461.116 | 0.77692
3461.598 | 0.10344 | 3461.598 | 0.30923 | 3461.598 | 0.49938 | 3461.598 | 0.77694
3462.08 | 0.10369 | 3462.08 | 0.30888 | 3462.08 | 0.49992 | 3462.08 | 0.77698
3462.562 | 0.10413 | 3462.562 | 0.30863 | 3462.562 | 0.50062 | 3462.562 | 0.77697
3463.044 | 0.10464 | 3463.044 | 0.30845 | 3463.044 | 0.50138 | 3463.044 | 0.77688
3463.526 | 0.10507 | 3463.526 | 0.30827 | 3463.526 | 0.50205 | 3463.526 | 0.7767
3464.008 | 0.1053 | 3464.008 | 0.30804 | 3464.008 | 0.50256 | 3464.008 | 0.77646
3464.49 | 0.10529 | 3464.49 | 0.30774 | 3464.49 | 0.50288 | 3464.49 | 0.77622
3464.973 | 0.10507 | 3464.973 | 0.30738 | 3464.973 | 0.50308 | 3464.973 | 0.77602
3465.455 | 0.10473 | 3465.455 | 0.30698 | 3465.455 | 0.50326 | 3465.455 | 0.77586
3465.937 | 0.10438 | 3465.937 | 0.30659 | 3465.937 | 0.50349 | 3465.937 | 0.7757
3466.419 | 0.10411 | 3466.419 | 0.30624 | 3466.419 | 0.50381 | 3466.419 | 0.77548
3466.901 | 0.10397 | 3466.901 | 0.30594 | 3466.901 | 0.50418 | 3466.901 | 0.77513
3467.383 | 0.10396 | 3467.383 | 0.30567 | 3467.383 | 0.50453 | 3467.383 | 0.7746
3467.865 | 0.10404 | 3467.865 | 0.30542 | 3467.865 | 0.50474 | 3467.865 | 0.77393
3468.347 | 0.1042 | 3468.347 | 0.30515 | 3468.347 | 0.50477 | 3468.347 | 0.77318
3468.83 | 0.10438 | 3468.83 | 0.30483 | 3468.83 | 0.50462 | 3468.83 | 0.77246
3469.312 | 0.10457 | 3469.312 | 0.30447 | 3469.312 | 0.50438 | 3469.312 | 0.77185
3469.794 | 0.10475 | 3469.794 | 0.30407 | 3469.794 | 0.50414 | 3469.794 | 0.7714
3470.276 | 0.10494 | 3470.276 | 0.30368 | 3470.276 | 0.50403 | 3470.276 | 0.77109
3470.758 | 0.10512 | 3470.758 | 0.30332 | 3470.758 | 0.50411 | 3470.758 | 0.77087
3471.24 | 0.10532 | 3471.24 | 0.30306 | 3471.24 | 0.50439 | 3471.24 | 0.77067
3471.722 | 0.10555 | 3471.722 | 0.30291 | 3471.722 | 0.50486 | 3471.722 | 0.77042
3472.204 | 0.10586 | 3472.204 | 0.30292 | 3472.204 | 0.50545 | 3472.204 | 0.77012
3472.687 | 0.10626 | 3472.687 | 0.30308 | 3472.687 | 0.50612 | 3472.687 | 0.76979
3473.168 | 0.10676 | 3473.168 | 0.30337 | 3473.168 | 0.50685 | 3473.168 | 0.76947
3473.651 | 0.10733 | 3473.651 | 0.30375 | 3473.651 | 0.50761 | 3473.651 | 0.76921
3474.133 | 0.10789 | 3474.133 | 0.30415 | 3474.133 | 0.50839 | 3474.133 | 0.76905
3474.615 | 0.10836 | 3474.615 | 0.30447 | 3474.615 | 0.50914 | 3474.615 | 0.76899
3475.097 | 0.10865 | 3475.097 | 0.30465 | 3475.097 | 0.50981 | 3475.097 | 0.76899
3475.579 | 0.10871 | 3475.579 | 0.30462 | 3475.579 | 0.51031 | 3475.579 | 0.76904
3476.061 | 0.10857 | 3476.061 | 0.30436 | 3476.061 | 0.51058 | 3476.061 | 0.7691
3476.543 | 0.10826 | 3476.543 | 0.30385 | 3476.543 | 0.51057 | 3476.543 | 0.76914
3477.025 | 0.10787 | 3477.025 | 0.30315 | 3477.025 | 0.51026 | 3477.025 | 0.76916
3477.508 | 0.10748 | 3477.508 | 0.3023 | 3477.508 | 0.50968 | 3477.508 | 0.76912
3477.99 | 0.10712 | 3477.99 | 0.30139 | 3477.99 | 0.50889 | 3477.99 | 0.76901
3478.472 | 0.10684 | 3478.472 | 0.30046 | 3478.472 | 0.50797 | 3478.472 | 0.76881
3478.954 | 0.10665 | 3478.954 | 0.29957 | 3478.954 | 0.50703 | 3478.954 | 0.76849
3479.436 | 0.10657 | 3479.436 | 0.29874 | 3479.436 | 0.50614 | 3479.436 | 0.76809
3479.918 | 0.10662 | 3479.918 | 0.29798 | 3479.918 | 0.50542 | 3479.918 | 0.76763
3480.4 | 0.10681 | 3480.4 | 0.29727 | 3480.4 | 0.50492 | 3480.4 | 0.76715
3480.882 | 0.10714 | 3480.882 | 0.29661 | 3480.882 | 0.5047 | 3480.882 | 0.76671
3481.365 | 0.10759 | 3481.365 | 0.29599 | 3481.365 | 0.50475 | 3481.365 | 0.76632
3481.847 | 0.10808 | 3481.847 | 0.29545 | 3481.847 | 0.50504 | 3481.847 | 0.766
3482.329 | 0.10852 | 3482.329 | 0.29501 | 3482.329 | 0.50549 | 3482.329 | 0.76573
3482.811 | 0.10883 | 3482.811 | 0.2947 | 3482.811 | 0.506 | 3482.811 | 0.7655
3483.293 | 0.10894 | 3483.293 | 0.29453 | 3483.293 | 0.50648 | 3483.293 | 0.76529
3483.775 | 0.10886 | 3483.775 | 0.2945 | 3483.775 | 0.50687 | 3483.775 | 0.76511
3484.257 | 0.1086 | 3484.257 | 0.29455 | 3484.257 | 0.50714 | 3484.257 | 0.76497
3484.739 | 0.10821 | 3484.739 | 0.29461 | 3484.739 | 0.50729 | 3484.739 | 0.76487
3485.221 | 0.10772 | 3485.221 | 0.2946 | 3485.221 | 0.50735 | 3485.221 | 0.76479
3485.704 | 0.10718 | 3485.704 | 0.29446 | 3485.704 | 0.50737 | 3485.704 | 0.76471
3486.186 | 0.10658 | 3486.186 | 0.29415 | 3486.186 | 0.50739 | 3486.186 | 0.76458
3486.668 | 0.10595 | 3486.668 | 0.29369 | 3486.668 | 0.50749 | 3486.668 | 0.76441
3487.15 | 0.10534 | 3487.15 | 0.29315 | 3487.15 | 0.5077 | 3487.15 | 0.76421
3487.632 | 0.10479 | 3487.632 | 0.29261 | 3487.632 | 0.50805 | 3487.632 | 0.76402
3488.114 | 0.1044 | 3488.114 | 0.29217 | 3488.114 | 0.50857 | 3488.114 | 0.7639
3488.596 | 0.1042 | 3488.596 | 0.29187 | 3488.596 | 0.50921 | 3488.596 | 0.76385
3489.078 | 0.10422 | 3489.078 | 0.29171 | 3489.078 | 0.50994 | 3489.078 | 0.76386
3489.561 | 0.10441 | 3489.561 | 0.29166 | 3489.561 | 0.51069 | 3489.561 | 0.76385
3490.043 | 0.1047 | 3490.043 | 0.29168 | 3490.043 | 0.51139 | 3490.043 | 0.76373
3490.525 | 0.10501 | 3490.525 | 0.29171 | 3490.525 | 0.51204 | 3490.525 | 0.76344
3491.007 | 0.10526 | 3491.007 | 0.29175 | 3491.007 | 0.51262 | 3491.007 | 0.76297
3491.489 | 0.10544 | 3491.489 | 0.2918 | 3491.489 | 0.51315 | 3491.489 | 0.76236
3491.971 | 0.10556 | 3491.971 | 0.29186 | 3491.971 | 0.51366 | 3491.971 | 0.76171
3492.453 | 0.10565 | 3492.453 | 0.29192 | 3492.453 | 0.51411 | 3492.453 | 0.7611
3492.935 | 0.10573 | 3492.935 | 0.29193 | 3492.935 | 0.51448 | 3492.935 | 0.76061
3493.417 | 0.1058 | 3493.417 | 0.29181 | 3493.417 | 0.51468 | 3493.417 | 0.76024
3493.9 | 0.10584 | 3493.9 | 0.2915 | 3493.9 | 0.51465 | 3493.9 | 0.75996
3494.382 | 0.10582 | 3494.382 | 0.29094 | 3494.382 | 0.51439 | 3494.382 | 0.75974
3494.864 | 0.10578 | 3494.864 | 0.29018 | 3494.864 | 0.51397 | 3494.864 | 0.75957
3495.346 | 0.10574 | 3495.346 | 0.2893 | 3495.346 | 0.51353 | 3495.346 | 0.75948
3495.828 | 0.10578 | 3495.828 | 0.28845 | 3495.828 | 0.51322 | 3495.828 | 0.75953
3496.31 | 0.10597 | 3496.31 | 0.28777 | 3496.31 | 0.51319 | 3496.31 | 0.75978
3496.792 | 0.10634 | 3496.792 | 0.28735 | 3496.792 | 0.51349 | 3496.792 | 0.76024
3497.274 | 0.10686 | 3497.274 | 0.28719 | 3497.274 | 0.51408 | 3497.274 | 0.76082
3497.757 | 0.10746 | 3497.757 | 0.28721 | 3497.757 | 0.51484 | 3497.757 | 0.76139
3498.239 | 0.10802 | 3498.239 | 0.28727 | 3498.239 | 0.51562 | 3498.239 | 0.76178
3498.721 | 0.10849 | 3498.721 | 0.28722 | 3498.721 | 0.51631 | 3498.721 | 0.76186
3499.203 | 0.10884 | 3499.203 | 0.28699 | 3499.203 | 0.51686 | 3499.203 | 0.7616
3499.685 | 0.10909 | 3499.685 | 0.28657 | 3499.685 | 0.51729 | 3499.685 | 0.76106
3500.167 | 0.10929 | 3500.167 | 0.286 | 3500.167 | 0.51766 | 3500.167 | 0.76037
3500.649 | 0.10948 | 3500.649 | 0.2854 | 3500.649 | 0.51802 | 3500.649 | 0.75968
3501.131 | 0.10967 | 3501.131 | 0.28486 | 3501.131 | 0.51837 | 3501.131 | 0.75912
3501.614 | 0.10981 | 3501.614 | 0.28447 | 3501.614 | 0.51867 | 3501.614 | 0.75873
3502.095 | 0.10981 | 3502.095 | 0.28423 | 3502.095 | 0.51886 | 3502.095 | 0.75849
3502.578 | 0.10961 | 3502.578 | 0.28412 | 3502.578 | 0.51891 | 3502.578 | 0.75834
3503.06 | 0.10917 | 3503.06 | 0.28407 | 3503.06 | 0.51885 | 3503.06 | 0.75825
3503.542 | 0.10853 | 3503.542 | 0.28406 | 3503.542 | 0.51877 | 3503.542 | 0.75821
3504.024 | 0.10778 | 3504.024 | 0.28404 | 3504.024 | 0.51882 | 3504.024 | 0.75823
3504.506 | 0.10704 | 3504.506 | 0.28404 | 3504.506 | 0.51911 | 3504.506 | 0.75835
3504.988 | 0.10641 | 3504.988 | 0.28407 | 3504.988 | 0.51969 | 3504.988 | 0.75853
3505.47 | 0.10594 | 3505.47 | 0.28414 | 3505.47 | 0.5205 | 3505.47 | 0.75871
3505.952 | 0.10564 | 3505.952 | 0.28425 | 3505.952 | 0.52141 | 3505.952 | 0.75879
3506.435 | 0.10549 | 3506.435 | 0.28435 | 3506.435 | 0.52228 | 3506.435 | 0.75865
3506.917 | 0.10544 | 3506.917 | 0.28442 | 3506.917 | 0.52295 | 3506.917 | 0.75822
3507.399 | 0.10549 | 3507.399 | 0.28442 | 3507.399 | 0.52335 | 3507.399 | 0.75755
3507.881 | 0.10559 | 3507.881 | 0.28434 | 3507.881 | 0.52345 | 3507.881 | 0.75672
3508.363 | 0.10576 | 3508.363 | 0.28419 | 3508.363 | 0.52332 | 3508.363 | 0.75591
3508.845 | 0.10596 | 3508.845 | 0.284 | 3508.845 | 0.52306 | 3508.845 | 0.75527
3509.327 | 0.1062 | 3509.327 | 0.28383 | 3509.327 | 0.52279 | 3509.327 | 0.75491
3509.809 | 0.10644 | 3509.809 | 0.2837 | 3509.809 | 0.5226 | 3509.809 | 0.75483
3510.292 | 0.10669 | 3510.292 | 0.28363 | 3510.292 | 0.52253 | 3510.292 | 0.75494
3510.774 | 0.10695 | 3510.774 | 0.28364 | 3510.774 | 0.52262 | 3510.774 | 0.75512
3511.256 | 0.10725 | 3511.256 | 0.28368 | 3511.256 | 0.52286 | 3511.256 | 0.75524
3511.738 | 0.10761 | 3511.738 | 0.28375 | 3511.738 | 0.52322 | 3511.738 | 0.75526
3512.22 | 0.10803 | 3512.22 | 0.2838 | 3512.22 | 0.52367 | 3512.22 | 0.75517
3512.702 | 0.10851 | 3512.702 | 0.28383 | 3512.702 | 0.52415 | 3512.702 | 0.75504
3513.184 | 0.10899 | 3513.184 | 0.28379 | 3513.184 | 0.52465 | 3513.184 | 0.75493
3513.666 | 0.10942 | 3513.666 | 0.28371 | 3513.666 | 0.52513 | 3513.666 | 0.75491
3514.148 | 0.10979 | 3514.148 | 0.28357 | 3514.148 | 0.52562 | 3514.148 | 0.755
3514.631 | 0.11006 | 3514.631 | 0.28341 | 3514.631 | 0.52614 | 3514.631 | 0.75519
3515.113 | 0.11027 | 3515.113 | 0.28325 | 3515.113 | 0.52674 | 3515.113 | 0.75545
3515.595 | 0.11044 | 3515.595 | 0.28314 | 3515.595 | 0.52744 | 3515.595 | 0.75573
3516.077 | 0.11058 | 3516.077 | 0.28308 | 3516.077 | 0.52823 | 3516.077 | 0.75599
3516.559 | 0.1107 | 3516.559 | 0.28306 | 3516.559 | 0.52904 | 3516.559 | 0.75619
3517.041 | 0.11074 | 3517.041 | 0.28306 | 3517.041 | 0.52976 | 3517.041 | 0.75629
3517.523 | 0.11068 | 3517.523 | 0.28301 | 3517.523 | 0.53027 | 3517.523 | 0.75625
3518.005 | 0.11048 | 3518.005 | 0.28284 | 3518.005 | 0.5305 | 3518.005 | 0.75605
3518.488 | 0.11014 | 3518.488 | 0.28252 | 3518.488 | 0.53044 | 3518.488 | 0.7557
3518.97 | 0.1097 | 3518.97 | 0.28201 | 3518.97 | 0.53018 | 3518.97 | 0.75524
3519.452 | 0.10923 | 3519.452 | 0.28134 | 3519.452 | 0.52983 | 3519.452 | 0.75472
3519.934 | 0.10879 | 3519.934 | 0.28056 | 3519.934 | 0.52954 | 3519.934 | 0.75423
3520.416 | 0.10841 | 3520.416 | 0.27972 | 3520.416 | 0.52941 | 3520.416 | 0.75383
3520.898 | 0.10812 | 3520.898 | 0.2789 | 3520.898 | 0.52949 | 3520.898 | 0.75356
3521.38 | 0.10788 | 3521.38 | 0.27815 | 3521.38 | 0.52979 | 3521.38 | 0.75341
3521.862 | 0.10767 | 3521.862 | 0.27754 | 3521.862 | 0.53023 | 3521.862 | 0.75335
3522.344 | 0.10745 | 3522.344 | 0.27708 | 3522.344 | 0.53075 | 3522.344 | 0.75333
3522.827 | 0.10722 | 3522.827 | 0.27677 | 3522.827 | 0.53126 | 3522.827 | 0.75329
3523.309 | 0.10698 | 3523.309 | 0.27661 | 3523.309 | 0.5317 | 3523.309 | 0.75319
3523.791 | 0.10676 | 3523.791 | 0.27654 | 3523.791 | 0.53203 | 3523.791 | 0.75299
3524.273 | 0.10658 | 3524.273 | 0.27652 | 3524.273 | 0.53223 | 3524.273 | 0.75271
3524.755 | 0.10648 | 3524.755 | 0.27648 | 3524.755 | 0.53231 | 3524.755 | 0.75234
3525.237 | 0.10646 | 3525.237 | 0.27638 | 3525.237 | 0.53229 | 3525.237 | 0.75192
3525.719 | 0.10654 | 3525.719 | 0.27617 | 3525.719 | 0.5322 | 3525.719 | 0.75148
3526.201 | 0.10671 | 3526.201 | 0.27585 | 3526.201 | 0.5321 | 3526.201 | 0.75106
3526.684 | 0.10695 | 3526.684 | 0.27542 | 3526.684 | 0.53204 | 3526.684 | 0.75073
3527.166 | 0.10722 | 3527.166 | 0.27491 | 3527.166 | 0.53205 | 3527.166 | 0.75052
3527.648 | 0.10744 | 3527.648 | 0.27436 | 3527.648 | 0.53212 | 3527.648 | 0.75044
3528.13 | 0.10755 | 3528.13 | 0.2738 | 3528.13 | 0.53221 | 3528.13 | 0.75047
3528.612 | 0.10747 | 3528.612 | 0.27323 | 3528.612 | 0.53227 | 3528.612 | 0.75055
3529.094 | 0.1072 | 3529.094 | 0.27268 | 3529.094 | 0.53224 | 3529.094 | 0.75059
3529.576 | 0.10677 | 3529.576 | 0.27214 | 3529.576 | 0.53213 | 3529.576 | 0.75054
3530.058 | 0.10629 | 3530.058 | 0.27166 | 3530.058 | 0.53197 | 3530.058 | 0.75036
3530.541 | 0.1059 | 3530.541 | 0.27127 | 3530.541 | 0.53186 | 3530.541 | 0.75008
3531.022 | 0.10568 | 3531.022 | 0.27101 | 3531.022 | 0.53189 | 3531.022 | 0.74975
3531.505 | 0.1057 | 3531.505 | 0.2709 | 3531.505 | 0.53209 | 3531.505 | 0.74945
3531.987 | 0.10592 | 3531.987 | 0.27093 | 3531.987 | 0.53246 | 3531.987 | 0.74923
3532.469 | 0.10625 | 3532.469 | 0.27104 | 3532.469 | 0.53294 | 3532.469 | 0.74908
3532.951 | 0.10655 | 3532.951 | 0.27116 | 3532.951 | 0.53343 | 3532.951 | 0.74899
3533.433 | 0.10674 | 3533.433 | 0.27122 | 3533.433 | 0.53385 | 3533.433 | 0.7489
3533.915 | 0.10676 | 3533.915 | 0.27118 | 3533.915 | 0.5342 | 3533.915 | 0.74877
3534.397 | 0.10663 | 3534.397 | 0.27105 | 3534.397 | 0.53448 | 3534.397 | 0.74861
3534.879 | 0.10643 | 3534.879 | 0.27087 | 3534.879 | 0.53479 | 3534.879 | 0.74846
3535.362 | 0.10624 | 3535.362 | 0.27072 | 3535.362 | 0.5352 | 3535.362 | 0.74838
3535.844 | 0.10613 | 3535.844 | 0.27067 | 3535.844 | 0.53573 | 3535.844 | 0.74842
3536.326 | 0.10613 | 3536.326 | 0.27074 | 3536.326 | 0.53637 | 3536.326 | 0.74857
3536.808 | 0.10622 | 3536.808 | 0.2709 | 3536.808 | 0.53707 | 3536.808 | 0.74877
3537.29 | 0.10638 | 3537.29 | 0.27107 | 3537.29 | 0.53773 | 3537.29 | 0.74892
3537.772 | 0.10656 | 3537.772 | 0.27118 | 3537.772 | 0.53832 | 3537.772 | 0.74892
3538.254 | 0.10676 | 3538.254 | 0.27118 | 3538.254 | 0.53883 | 3538.254 | 0.74871
3538.736 | 0.107 | 3538.736 | 0.27107 | 3538.736 | 0.53928 | 3538.736 | 0.74831
3539.219 | 0.10727 | 3539.219 | 0.27088 | 3539.219 | 0.5397 | 3539.219 | 0.74782
3539.701 | 0.10755 | 3539.701 | 0.27067 | 3539.701 | 0.54012 | 3539.701 | 0.74733
3540.183 | 0.10779 | 3540.183 | 0.27051 | 3540.183 | 0.54051 | 3540.183 | 0.74699
3540.665 | 0.10793 | 3540.665 | 0.27039 | 3540.665 | 0.54084 | 3540.665 | 0.74683
3541.147 | 0.10788 | 3541.147 | 0.27028 | 3541.147 | 0.54107 | 3541.147 | 0.74688
3541.629 | 0.10763 | 3541.629 | 0.27013 | 3541.629 | 0.54118 | 3541.629 | 0.74704
3542.111 | 0.10716 | 3542.111 | 0.26984 | 3542.111 | 0.5412 | 3542.111 | 0.74723
3542.593 | 0.10656 | 3542.593 | 0.26938 | 3542.593 | 0.54118 | 3542.593 | 0.74733
3543.075 | 0.10592 | 3543.075 | 0.26875 | 3543.075 | 0.54121 | 3543.075 | 0.74729
3543.558 | 0.10531 | 3543.558 | 0.268 | 3543.558 | 0.54133 | 3543.558 | 0.74708
3544.04 | 0.10482 | 3544.04 | 0.26726 | 3544.04 | 0.54157 | 3544.04 | 0.74676
3544.522 | 0.10446 | 3544.522 | 0.26664 | 3544.522 | 0.5419 | 3544.522 | 0.74641
3545.004 | 0.10421 | 3545.004 | 0.26626 | 3545.004 | 0.54228 | 3545.004 | 0.74614
3545.486 | 0.10403 | 3545.486 | 0.26619 | 3545.486 | 0.54268 | 3545.486 | 0.74604
3545.968 | 0.10388 | 3545.968 | 0.26643 | 3545.968 | 0.5431 | 3545.968 | 0.74618
3546.45 | 0.10377 | 3546.45 | 0.26694 | 3546.45 | 0.54356 | 3546.45 | 0.74658
3546.932 | 0.1037 | 3546.932 | 0.2676 | 3546.932 | 0.54406 | 3546.932 | 0.74719
3547.415 | 0.10372 | 3547.415 | 0.26828 | 3547.415 | 0.54462 | 3547.415 | 0.74795
3547.897 | 0.10388 | 3547.897 | 0.26888 | 3547.897 | 0.54519 | 3547.897 | 0.74875
3548.379 | 0.1042 | 3548.379 | 0.26927 | 3548.379 | 0.54573 | 3548.379 | 0.74949
3548.861 | 0.10467 | 3548.861 | 0.26942 | 3548.861 | 0.54617 | 3548.861 | 0.7501
3549.343 | 0.10525 | 3549.343 | 0.2693 | 3549.343 | 0.54649 | 3549.343 | 0.7505
3549.825 | 0.1059 | 3549.825 | 0.26893 | 3549.825 | 0.54671 | 3549.825 | 0.75068
3550.307 | 0.10654 | 3550.307 | 0.26838 | 3550.307 | 0.54686 | 3550.307 | 0.75062
3550.789 | 0.10709 | 3550.789 | 0.26774 | 3550.789 | 0.54704 | 3550.789 | 0.75036
3551.271 | 0.10749 | 3551.271 | 0.26713 | 3551.271 | 0.5473 | 3551.271 | 0.74997
3551.754 | 0.10772 | 3551.754 | 0.26666 | 3551.754 | 0.54768 | 3551.754 | 0.74952
3552.236 | 0.10782 | 3552.236 | 0.26643 | 3552.236 | 0.54819 | 3552.236 | 0.7491
3552.718 | 0.10784 | 3552.718 | 0.26648 | 3552.718 | 0.54877 | 3552.718 | 0.74876
3553.2 | 0.10786 | 3553.2 | 0.26677 | 3553.2 | 0.54934 | 3553.2 | 0.74855
3553.682 | 0.10795 | 3553.682 | 0.26725 | 3553.682 | 0.54982 | 3553.682 | 0.74846
3554.164 | 0.10813 | 3554.164 | 0.26782 | 3554.164 | 0.55017 | 3554.164 | 0.74845
3554.646 | 0.10836 | 3554.646 | 0.26839 | 3554.646 | 0.55038 | 3554.646 | 0.74851
3555.128 | 0.10857 | 3555.128 | 0.26888 | 3555.128 | 0.55045 | 3555.128 | 0.7486
3555.611 | 0.10868 | 3555.611 | 0.26923 | 3555.611 | 0.55043 | 3555.611 | 0.74868
3556.093 | 0.10865 | 3556.093 | 0.26941 | 3556.093 | 0.55038 | 3556.093 | 0.74876
3556.575 | 0.10846 | 3556.575 | 0.26942 | 3556.575 | 0.55036 | 3556.575 | 0.74884
3557.057 | 0.10818 | 3557.057 | 0.26928 | 3557.057 | 0.55041 | 3557.057 | 0.74895
3557.539 | 0.10789 | 3557.539 | 0.26904 | 3557.539 | 0.55058 | 3557.539 | 0.7491
3558.021 | 0.10768 | 3558.021 | 0.26877 | 3558.021 | 0.55086 | 3558.021 | 0.74932
3558.503 | 0.10763 | 3558.503 | 0.26852 | 3558.503 | 0.55124 | 3558.503 | 0.74961
3558.985 | 0.10775 | 3558.985 | 0.26834 | 3558.985 | 0.55167 | 3558.985 | 0.74995
3559.468 | 0.10801 | 3559.468 | 0.26826 | 3559.468 | 0.55208 | 3559.468 | 0.7503
3559.949 | 0.10832 | 3559.949 | 0.26827 | 3559.949 | 0.55243 | 3559.949 | 0.75057
3560.432 | 0.10861 | 3560.432 | 0.26832 | 3560.432 | 0.5527 | 3560.432 | 0.75072
3560.914 | 0.1088 | 3560.914 | 0.26838 | 3560.914 | 0.55291 | 3560.914 | 0.7507
3561.396 | 0.10886 | 3561.396 | 0.26841 | 3561.396 | 0.55312 | 3561.396 | 0.75052
3561.878 | 0.10881 | 3561.878 | 0.26839 | 3561.878 | 0.55339 | 3561.878 | 0.75022
3562.36 | 0.10867 | 3562.36 | 0.26832 | 3562.36 | 0.55378 | 3562.36 | 0.74985
3562.842 | 0.10846 | 3562.842 | 0.26822 | 3562.842 | 0.55429 | 3562.842 | 0.74947
3563.324 | 0.10821 | 3563.324 | 0.26812 | 3563.324 | 0.55488 | 3563.324 | 0.74914
3563.806 | 0.10792 | 3563.806 | 0.26802 | 3563.806 | 0.55551 | 3563.806 | 0.74885
3564.289 | 0.10761 | 3564.289 | 0.26791 | 3564.289 | 0.55609 | 3564.289 | 0.7486
3564.771 | 0.10728 | 3564.771 | 0.26775 | 3564.771 | 0.55658 | 3564.771 | 0.74836
3565.253 | 0.10696 | 3565.253 | 0.26752 | 3565.253 | 0.55695 | 3565.253 | 0.74815
3565.735 | 0.10668 | 3565.735 | 0.26724 | 3565.735 | 0.55724 | 3565.735 | 0.74799
3566.217 | 0.1065 | 3566.217 | 0.26695 | 3566.217 | 0.55751 | 3566.217 | 0.74799
3566.699 | 0.10651 | 3566.699 | 0.26677 | 3566.699 | 0.55783 | 3566.699 | 0.74822
3567.181 | 0.10676 | 3567.181 | 0.26681 | 3567.181 | 0.55827 | 3567.181 | 0.74872
3567.663 | 0.10728 | 3567.663 | 0.26713 | 3567.663 | 0.55883 | 3567.663 | 0.74944
3568.146 | 0.10805 | 3568.146 | 0.26769 | 3568.146 | 0.5595 | 3568.146 | 0.75023
3568.628 | 0.10902 | 3568.628 | 0.26842 | 3568.628 | 0.56024 | 3568.628 | 0.75094
3569.11 | 0.11009 | 3569.11 | 0.2692 | 3569.11 | 0.56104 | 3569.11 | 0.75148
3569.592 | 0.11117 | 3569.592 | 0.26996 | 3569.592 | 0.56186 | 3569.592 | 0.75181
3570.074 | 0.11214 | 3570.074 | 0.2706 | 3570.074 | 0.56269 | 3570.074 | 0.75196
3570.556 | 0.1129 | 3570.556 | 0.27108 | 3570.556 | 0.56345 | 3570.556 | 0.75197
3571.038 | 0.11338 | 3571.038 | 0.27135 | 3571.038 | 0.56407 | 3571.038 | 0.75186
3571.52 | 0.11355 | 3571.52 | 0.2714 | 3571.52 | 0.56446 | 3571.52 | 0.75169
3572.002 | 0.11345 | 3572.002 | 0.27126 | 3572.002 | 0.5646 | 3572.002 | 0.75146
3572.485 | 0.11316 | 3572.485 | 0.27098 | 3572.485 | 0.56452 | 3572.485 | 0.75123
3572.967 | 0.11281 | 3572.967 | 0.27063 | 3572.967 | 0.56431 | 3572.967 | 0.75104
3573.449 | 0.11252 | 3573.449 | 0.27032 | 3573.449 | 0.56411 | 3573.449 | 0.75096
3573.931 | 0.11237 | 3573.931 | 0.27012 | 3573.931 | 0.56403 | 3573.931 | 0.75103
3574.413 | 0.11235 | 3574.413 | 0.27011 | 3574.413 | 0.56416 | 3574.413 | 0.75131
3574.895 | 0.11243 | 3574.895 | 0.27028 | 3574.895 | 0.56451 | 3574.895 | 0.7518
3575.377 | 0.11252 | 3575.377 | 0.27059 | 3575.377 | 0.565 | 3575.377 | 0.75245
3575.859 | 0.11258 | 3575.859 | 0.27095 | 3575.859 | 0.56555 | 3575.859 | 0.75316
3576.342 | 0.11257 | 3576.342 | 0.27127 | 3576.342 | 0.56606 | 3576.342 | 0.75384
3576.824 | 0.11252 | 3576.824 | 0.27146 | 3576.824 | 0.56647 | 3576.824 | 0.75436
3577.306 | 0.11248 | 3577.306 | 0.27148 | 3577.306 | 0.56679 | 3577.306 | 0.75465
3577.788 | 0.11248 | 3577.788 | 0.27134 | 3577.788 | 0.56706 | 3577.788 | 0.7547
3578.27 | 0.11256 | 3578.27 | 0.27111 | 3578.27 | 0.56736 | 3578.27 | 0.75454
3578.752 | 0.11273 | 3578.752 | 0.27086 | 3578.752 | 0.56776 | 3578.752 | 0.75426
3579.234 | 0.11298 | 3579.234 | 0.2707 | 3579.234 | 0.56831 | 3579.234 | 0.75397
3579.716 | 0.11331 | 3579.716 | 0.2707 | 3579.716 | 0.56905 | 3579.716 | 0.75379
3580.198 | 0.11372 | 3580.198 | 0.27089 | 3580.198 | 0.56997 | 3580.198 | 0.7538
3580.681 | 0.11421 | 3580.681 | 0.27126 | 3580.681 | 0.57102 | 3580.681 | 0.75405
3581.163 | 0.11475 | 3581.163 | 0.27175 | 3581.163 | 0.57214 | 3581.163 | 0.75454
3581.645 | 0.11532 | 3581.645 | 0.27231 | 3581.645 | 0.57322 | 3581.645 | 0.7552
3582.127 | 0.11586 | 3582.127 | 0.27284 | 3582.127 | 0.57417 | 3582.127 | 0.75597
3582.609 | 0.11631 | 3582.609 | 0.27331 | 3582.609 | 0.57493 | 3582.609 | 0.75674
3583.091 | 0.11666 | 3583.091 | 0.27366 | 3583.091 | 0.57546 | 3583.091 | 0.75742
3583.573 | 0.11693 | 3583.573 | 0.2739 | 3583.573 | 0.57579 | 3583.573 | 0.75793
3584.055 | 0.11717 | 3584.055 | 0.27402 | 3584.055 | 0.57601 | 3584.055 | 0.75821
3584.538 | 0.11746 | 3584.538 | 0.27406 | 3584.538 | 0.57623 | 3584.538 | 0.75826
3585.02 | 0.11785 | 3585.02 | 0.27404 | 3585.02 | 0.57655 | 3585.02 | 0.75809
3585.502 | 0.11838 | 3585.502 | 0.274 | 3585.502 | 0.57704 | 3585.502 | 0.75776
3585.984 | 0.11899 | 3585.984 | 0.27402 | 3585.984 | 0.57774 | 3585.984 | 0.75738
3586.466 | 0.11959 | 3586.466 | 0.27415 | 3586.466 | 0.5786 | 3586.466 | 0.7571
3586.948 | 0.12008 | 3586.948 | 0.27447 | 3586.948 | 0.57956 | 3586.948 | 0.75703
3587.43 | 0.12043 | 3587.43 | 0.275 | 3587.43 | 0.58051 | 3587.43 | 0.75726
3587.912 | 0.12064 | 3587.912 | 0.2757 | 3587.912 | 0.58137 | 3587.912 | 0.75775
3588.395 | 0.12081 | 3588.395 | 0.2765 | 3588.395 | 0.58211 | 3588.395 | 0.75838
3588.876 | 0.12101 | 3588.876 | 0.27731 | 3588.876 | 0.5827 | 3588.876 | 0.75901
3589.359 | 0.12129 | 3589.359 | 0.27808 | 3589.359 | 0.58317 | 3589.359 | 0.75953
3589.841 | 0.12164 | 3589.841 | 0.27879 | 3589.841 | 0.58356 | 3589.841 | 0.75993
3590.323 | 0.12204 | 3590.323 | 0.27949 | 3590.323 | 0.58389 | 3590.323 | 0.76026
3590.805 | 0.12244 | 3590.805 | 0.2802 | 3590.805 | 0.58418 | 3590.805 | 0.76058
3591.287 | 0.12283 | 3591.287 | 0.28092 | 3591.287 | 0.58447 | 3591.287 | 0.76099
3591.769 | 0.12323 | 3591.769 | 0.28163 | 3591.769 | 0.58478 | 3591.769 | 0.76153
3592.251 | 0.12367 | 3592.251 | 0.2823 | 3592.251 | 0.58518 | 3592.251 | 0.76222
3592.733 | 0.12418 | 3592.733 | 0.28284 | 3592.733 | 0.58572 | 3592.733 | 0.76307
3593.216 | 0.12478 | 3593.216 | 0.28322 | 3593.216 | 0.58645 | 3593.216 | 0.76401
3593.698 | 0.12543 | 3593.698 | 0.28338 | 3593.698 | 0.58736 | 3593.698 | 0.76496
3594.18 | 0.12607 | 3594.18 | 0.28335 | 3594.18 | 0.58841 | 3594.18 | 0.76582
3594.662 | 0.12662 | 3594.662 | 0.28318 | 3594.662 | 0.5895 | 3594.662 | 0.7665
3595.144 | 0.12704 | 3595.144 | 0.28293 | 3595.144 | 0.5905 | 3595.144 | 0.76696
3595.626 | 0.12733 | 3595.626 | 0.28268 | 3595.626 | 0.59135 | 3595.626 | 0.76718
3596.108 | 0.12754 | 3596.108 | 0.28249 | 3596.108 | 0.592 | 3596.108 | 0.76721
3596.59 | 0.12776 | 3596.59 | 0.28239 | 3596.59 | 0.59248 | 3596.59 | 0.76716
3597.073 | 0.12806 | 3597.073 | 0.2824 | 3597.073 | 0.59283 | 3597.073 | 0.76711
3597.555 | 0.12845 | 3597.555 | 0.28254 | 3597.555 | 0.59313 | 3597.555 | 0.76716
3598.037 | 0.12894 | 3598.037 | 0.28281 | 3598.037 | 0.59343 | 3598.037 | 0.76738
3598.519 | 0.12949 | 3598.519 | 0.28322 | 3598.519 | 0.59379 | 3598.519 | 0.76779
3599.001 | 0.1301 | 3599.001 | 0.28379 | 3599.001 | 0.59427 | 3599.001 | 0.76836
3599.483 | 0.13074 | 3599.483 | 0.28451 | 3599.483 | 0.5949 | 3599.483 | 0.76905
3599.965 | 0.13142 | 3599.965 | 0.28537 | 3599.965 | 0.59572 | 3599.965 | 0.7698
3600.447 | 0.13212 | 3600.447 | 0.28631 | 3600.447 | 0.59672 | 3600.447 | 0.77053
3600.929 | 0.13281 | 3600.929 | 0.28725 | 3600.929 | 0.59785 | 3600.929 | 0.77118
3601.412 | 0.13345 | 3601.412 | 0.28814 | 3601.412 | 0.59906 | 3601.412 | 0.77171
3601.894 | 0.13398 | 3601.894 | 0.2889 | 3601.894 | 0.60026 | 3601.894 | 0.77212
3602.376 | 0.13436 | 3602.376 | 0.28952 | 3602.376 | 0.60139 | 3602.376 | 0.77243
3602.858 | 0.13461 | 3602.858 | 0.29002 | 3602.858 | 0.60242 | 3602.858 | 0.77266
3603.34 | 0.13478 | 3603.34 | 0.29043 | 3603.34 | 0.60337 | 3603.34 | 0.77287
3603.822 | 0.13498 | 3603.822 | 0.29079 | 3603.822 | 0.60429 | 3603.822 | 0.77309
3604.304 | 0.13526 | 3604.304 | 0.29115 | 3604.304 | 0.6052 | 3604.304 | 0.77335
3604.786 | 0.1357 | 3604.786 | 0.29151 | 3604.786 | 0.60614 | 3604.786 | 0.7737
3605.269 | 0.1363 | 3605.269 | 0.2919 | 3605.269 | 0.60712 | 3605.269 | 0.77414
3605.751 | 0.13704 | 3605.751 | 0.2923 | 3605.751 | 0.60811 | 3605.751 | 0.77468
3606.233 | 0.13786 | 3606.233 | 0.29274 | 3606.233 | 0.60913 | 3606.233 | 0.77532
3606.715 | 0.13876 | 3606.715 | 0.29321 | 3606.715 | 0.61017 | 3606.715 | 0.77604
3607.197 | 0.13971 | 3607.197 | 0.29373 | 3607.197 | 0.61127 | 3607.197 | 0.77683
3607.679 | 0.14072 | 3607.679 | 0.29433 | 3607.679 | 0.61245 | 3607.679 | 0.77767
3608.161 | 0.14181 | 3608.161 | 0.29499 | 3608.161 | 0.61372 | 3608.161 | 0.77853
3608.643 | 0.14292 | 3608.643 | 0.29567 | 3608.643 | 0.615 | 3608.643 | 0.77938
3609.125 | 0.14396 | 3609.125 | 0.29632 | 3609.125 | 0.6162 | 3609.125 | 0.78018
3609.608 | 0.14484 | 3609.608 | 0.29687 | 3609.608 | 0.61721 | 3609.608 | 0.78089
3610.09 | 0.14548 | 3610.09 | 0.29732 | 3610.09 | 0.61799 | 3610.09 | 0.78152
3610.572 | 0.14588 | 3610.572 | 0.29766 | 3610.572 | 0.61859 | 3610.572 | 0.78207
3611.054 | 0.14613 | 3611.054 | 0.29792 | 3611.054 | 0.61911 | 3611.054 | 0.78255
3611.536 | 0.14634 | 3611.536 | 0.29816 | 3611.536 | 0.6197 | 3611.536 | 0.78298
3612.018 | 0.14665 | 3612.018 | 0.29841 | 3612.018 | 0.6205 | 3612.018 | 0.78339
3612.5 | 0.14715 | 3612.5 | 0.29871 | 3612.5 | 0.62156 | 3612.5 | 0.78379
3612.982 | 0.14785 | 3612.982 | 0.29909 | 3612.982 | 0.62282 | 3612.982 | 0.78422
3613.464 | 0.14869 | 3613.464 | 0.29954 | 3613.464 | 0.62414 | 3613.464 | 0.78473
3613.947 | 0.14955 | 3613.947 | 0.30004 | 3613.947 | 0.62533 | 3613.947 | 0.78532
3614.429 | 0.15033 | 3614.429 | 0.30058 | 3614.429 | 0.62627 | 3614.429 | 0.786
3614.911 | 0.15098 | 3614.911 | 0.30114 | 3614.911 | 0.62694 | 3614.911 | 0.78676
3615.393 | 0.15153 | 3615.393 | 0.30171 | 3615.393 | 0.62739 | 3615.393 | 0.78758
3615.875 | 0.15204 | 3615.875 | 0.3023 | 3615.875 | 0.62778 | 3615.875 | 0.78844
3616.357 | 0.15259 | 3616.357 | 0.30291 | 3616.357 | 0.62822 | 3616.357 | 0.78931
3616.839 | 0.15324 | 3616.839 | 0.30356 | 3616.839 | 0.6288 | 3616.839 | 0.79016
3617.321 | 0.154 | 3617.321 | 0.30427 | 3617.321 | 0.62957 | 3617.321 | 0.79099
3617.803 | 0.1549 | 3617.803 | 0.30511 | 3617.803 | 0.63052 | 3617.803 | 0.79182
3618.286 | 0.15592 | 3618.286 | 0.30613 | 3618.286 | 0.63164 | 3618.286 | 0.79269
3618.768 | 0.15707 | 3618.768 | 0.30738 | 3618.768 | 0.6329 | 3618.768 | 0.79364
3619.25 | 0.15833 | 3619.25 | 0.30884 | 3619.25 | 0.63428 | 3619.25 | 0.79469
3619.732 | 0.15968 | 3619.732 | 0.31041 | 3619.732 | 0.63574 | 3619.732 | 0.79577
3620.214 | 0.16103 | 3620.214 | 0.31194 | 3620.214 | 0.63722 | 3620.214 | 0.79681
3620.696 | 0.1623 | 3620.696 | 0.3133 | 3620.696 | 0.63867 | 3620.696 | 0.79772
3621.178 | 0.16343 | 3621.178 | 0.31442 | 3621.178 | 0.64005 | 3621.178 | 0.79849
3621.66 | 0.16439 | 3621.66 | 0.31528 | 3621.66 | 0.64136 | 3621.66 | 0.79915
3622.143 | 0.16522 | 3622.143 | 0.31594 | 3622.143 | 0.64262 | 3622.143 | 0.79975
3622.625 | 0.16595 | 3622.625 | 0.31644 | 3622.625 | 0.64385 | 3622.625 | 0.80034
3623.107 | 0.16666 | 3623.107 | 0.31685 | 3623.107 | 0.64506 | 3623.107 | 0.80094
3623.589 | 0.16736 | 3623.589 | 0.31718 | 3623.589 | 0.64623 | 3623.589 | 0.80155
3624.071 | 0.16805 | 3624.071 | 0.31746 | 3624.071 | 0.64733 | 3624.071 | 0.80214
3624.553 | 0.1687 | 3624.553 | 0.31771 | 3624.553 | 0.64829 | 3624.553 | 0.80271
3625.035 | 0.16926 | 3625.035 | 0.31795 | 3625.035 | 0.64911 | 3625.035 | 0.8033
3625.517 | 0.16974 | 3625.517 | 0.31822 | 3625.517 | 0.64976 | 3625.517 | 0.80395
3626 | 0.17019 | 3626 | 0.31857 | 3626 | 0.65032 | 3626 | 0.80474
3626.482 | 0.17071 | 3626.482 | 0.31906 | 3626.482 | 0.65087 | 3626.482 | 0.80571
3626.964 | 0.17149 | 3626.964 | 0.31974 | 3626.964 | 0.65155 | 3626.964 | 0.8069
3627.446 | 0.17271 | 3627.446 | 0.3207 | 3627.446 | 0.65253 | 3627.446 | 0.8083
3627.928 | 0.1745 | 3627.928 | 0.32201 | 3627.928 | 0.65404 | 3627.928 | 0.80987
3628.41 | 0.17677 | 3628.41 | 0.32366 | 3628.41 | 0.65615 | 3628.41 | 0.81157
3628.892 | 0.17921 | 3628.892 | 0.32548 | 3628.892 | 0.6587 | 3628.892 | 0.81323
3629.374 | 0.18134 | 3629.374 | 0.32713 | 3629.374 | 0.66122 | 3629.374 | 0.8146
3629.856 | 0.18285 | 3629.856 | 0.3283 | 3629.856 | 0.66323 | 3629.856 | 0.81549
3630.339 | 0.18369 | 3630.339 | 0.32892 | 3630.339 | 0.66454 | 3630.339 | 0.81588
3630.821 | 0.18406 | 3630.821 | 0.32914 | 3630.821 | 0.66529 | 3630.821 | 0.81596
3631.303 | 0.18422 | 3631.303 | 0.32919 | 3631.303 | 0.66575 | 3631.303 | 0.81598
3631.785 | 0.18437 | 3631.785 | 0.32928 | 3631.785 | 0.66617 | 3631.785 | 0.8161
3632.267 | 0.18464 | 3632.267 | 0.32954 | 3632.267 | 0.66672 | 3632.267 | 0.81642
3632.749 | 0.18506 | 3632.749 | 0.33003 | 3632.749 | 0.66744 | 3632.749 | 0.81692
3633.231 | 0.18561 | 3633.231 | 0.33071 | 3633.231 | 0.66829 | 3633.231 | 0.81752
3633.713 | 0.18626 | 3633.713 | 0.33153 | 3633.713 | 0.66923 | 3633.713 | 0.81818
3634.196 | 0.187 | 3634.196 | 0.3324 | 3634.196 | 0.67019 | 3634.196 | 0.81883
3634.677 | 0.18785 | 3634.677 | 0.33322 | 3634.677 | 0.67114 | 3634.677 | 0.81947
3635.16 | 0.18882 | 3635.16 | 0.33394 | 3635.16 | 0.67209 | 3635.16 | 0.82015
3635.642 | 0.18992 | 3635.642 | 0.33457 | 3635.642 | 0.67306 | 3635.642 | 0.82088
3636.124 | 0.19114 | 3636.124 | 0.33515 | 3636.124 | 0.67406 | 3636.124 | 0.82171
3636.606 | 0.19241 | 3636.606 | 0.33571 | 3636.606 | 0.6751 | 3636.606 | 0.82264
3637.088 | 0.19367 | 3637.088 | 0.33633 | 3637.088 | 0.67618 | 3637.088 | 0.82365
3637.57 | 0.19487 | 3637.57 | 0.33703 | 3637.57 | 0.67727 | 3637.57 | 0.82467
3638.052 | 0.19597 | 3638.052 | 0.33781 | 3638.052 | 0.6784 | 3638.052 | 0.82565
3638.534 | 0.19698 | 3638.534 | 0.33863 | 3638.534 | 0.67956 | 3638.534 | 0.82652
3639.017 | 0.19794 | 3639.017 | 0.33943 | 3639.017 | 0.68076 | 3639.017 | 0.82721
3639.499 | 0.19886 | 3639.499 | 0.34016 | 3639.499 | 0.682 | 3639.499 | 0.82769
3639.981 | 0.19974 | 3639.981 | 0.34076 | 3639.981 | 0.68324 | 3639.981 | 0.82796
3640.463 | 0.20057 | 3640.463 | 0.34123 | 3640.463 | 0.68443 | 3640.463 | 0.82805
3640.945 | 0.20134 | 3640.945 | 0.3416 | 3640.945 | 0.68552 | 3640.945 | 0.82804
3641.427 | 0.20204 | 3641.427 | 0.34193 | 3641.427 | 0.68651 | 3641.427 | 0.82802
3641.909 | 0.20269 | 3641.909 | 0.34225 | 3641.909 | 0.68738 | 3641.909 | 0.82808
3642.391 | 0.20334 | 3642.391 | 0.34262 | 3642.391 | 0.68818 | 3642.391 | 0.82828
3642.874 | 0.20402 | 3642.874 | 0.34302 | 3642.874 | 0.68893 | 3642.874 | 0.82865
3643.356 | 0.20472 | 3643.356 | 0.34343 | 3643.356 | 0.68965 | 3643.356 | 0.82918
3643.838 | 0.20543 | 3643.838 | 0.34381 | 3643.838 | 0.69036 | 3643.838 | 0.82982
3644.32 | 0.20607 | 3644.32 | 0.34411 | 3644.32 | 0.69104 | 3644.32 | 0.83051
3644.802 | 0.20659 | 3644.802 | 0.34432 | 3644.802 | 0.69167 | 3644.802 | 0.8312
3645.284 | 0.20695 | 3645.284 | 0.34445 | 3645.284 | 0.69225 | 3645.284 | 0.83188
3645.766 | 0.20716 | 3645.766 | 0.34452 | 3645.766 | 0.69279 | 3645.766 | 0.83252
3646.248 | 0.20732 | 3646.248 | 0.34458 | 3646.248 | 0.69336 | 3646.248 | 0.83316
3646.73 | 0.20755 | 3646.73 | 0.34467 | 3646.73 | 0.694 | 3646.73 | 0.83381
3647.213 | 0.20799 | 3647.213 | 0.34482 | 3647.213 | 0.69475 | 3647.213 | 0.8345
3647.695 | 0.20872 | 3647.695 | 0.34502 | 3647.695 | 0.6956 | 3647.695 | 0.83522
3648.177 | 0.20975 | 3648.177 | 0.34528 | 3648.177 | 0.69649 | 3648.177 | 0.83594
3648.659 | 0.21102 | 3648.659 | 0.34563 | 3648.659 | 0.69738 | 3648.659 | 0.83662
3649.141 | 0.21243 | 3649.141 | 0.34613 | 3649.141 | 0.69832 | 3649.141 | 0.83729
3649.623 | 0.21394 | 3649.623 | 0.34689 | 3649.623 | 0.69944 | 3649.623 | 0.83801
3650.105 | 0.21551 | 3650.105 | 0.34792 | 3650.105 | 0.70088 | 3650.105 | 0.83882
3650.587 | 0.21708 | 3650.587 | 0.34913 | 3650.587 | 0.7026 | 3650.587 | 0.83969
3651.07 | 0.21854 | 3651.07 | 0.35032 | 3651.07 | 0.70444 | 3651.07 | 0.84051
3651.552 | 0.21979 | 3651.552 | 0.3513 | 3651.552 | 0.70617 | 3651.552 | 0.84116
3652.034 | 0.22074 | 3652.034 | 0.35199 | 3652.034 | 0.7076 | 3652.034 | 0.84161
3652.516 | 0.2214 | 3652.516 | 0.3524 | 3652.516 | 0.70869 | 3652.516 | 0.8419
3652.998 | 0.2218 | 3652.998 | 0.35259 | 3652.998 | 0.70948 | 3652.998 | 0.84211
3653.48 | 0.22203 | 3653.48 | 0.35266 | 3653.48 | 0.71005 | 3653.48 | 0.84231
3653.962 | 0.22219 | 3653.962 | 0.35268 | 3653.962 | 0.71051 | 3653.962 | 0.84255
3654.444 | 0.22236 | 3654.444 | 0.35269 | 3654.444 | 0.71095 | 3654.444 | 0.84281
3654.927 | 0.22259 | 3654.927 | 0.35273 | 3654.927 | 0.71148 | 3654.927 | 0.84309
3655.409 | 0.22292 | 3655.409 | 0.35284 | 3655.409 | 0.71218 | 3655.409 | 0.84337
3655.891 | 0.22333 | 3655.891 | 0.35305 | 3655.891 | 0.7131 | 3655.891 | 0.84367
3656.373 | 0.22379 | 3656.373 | 0.35333 | 3656.373 | 0.71423 | 3656.373 | 0.84399
3656.855 | 0.22424 | 3656.855 | 0.35363 | 3656.855 | 0.71545 | 3656.855 | 0.8443
3657.337 | 0.22467 | 3657.337 | 0.35386 | 3657.337 | 0.71666 | 3657.337 | 0.84455
3657.819 | 0.22509 | 3657.819 | 0.354 | 3657.819 | 0.71778 | 3657.819 | 0.84474
3658.301 | 0.22553 | 3658.301 | 0.35403 | 3658.301 | 0.71881 | 3658.301 | 0.84487
3658.783 | 0.22602 | 3658.783 | 0.35398 | 3658.783 | 0.71974 | 3658.783 | 0.84497
3659.266 | 0.22655 | 3659.266 | 0.3539 | 3659.266 | 0.72061 | 3659.266 | 0.84506
3659.748 | 0.22709 | 3659.748 | 0.35381 | 3659.748 | 0.72139 | 3659.748 | 0.84514
3660.23 | 0.22757 | 3660.23 | 0.35375 | 3660.23 | 0.7221 | 3660.23 | 0.84521
3660.712 | 0.22798 | 3660.712 | 0.35373 | 3660.712 | 0.72273 | 3660.712 | 0.84527
3661.194 | 0.22831 | 3661.194 | 0.35376 | 3661.194 | 0.7233 | 3661.194 | 0.84534
3661.676 | 0.2286 | 3661.676 | 0.35384 | 3661.676 | 0.72385 | 3661.676 | 0.84543
3662.158 | 0.2289 | 3662.158 | 0.35392 | 3662.158 | 0.72441 | 3662.158 | 0.84555
3662.64 | 0.22926 | 3662.64 | 0.35398 | 3662.64 | 0.72499 | 3662.64 | 0.84571
3663.123 | 0.22969 | 3663.123 | 0.35398 | 3663.123 | 0.72558 | 3663.123 | 0.84588
3663.604 | 0.23015 | 3663.604 | 0.35388 | 3663.604 | 0.72616 | 3663.604 | 0.84604
3664.087 | 0.23059 | 3664.087 | 0.3537 | 3664.087 | 0.72668 | 3664.087 | 0.84614
3664.569 | 0.23097 | 3664.569 | 0.35343 | 3664.569 | 0.72716 | 3664.569 | 0.84615
3665.051 | 0.23125 | 3665.051 | 0.35312 | 3665.051 | 0.72761 | 3665.051 | 0.84606
3665.533 | 0.23144 | 3665.533 | 0.3528 | 3665.533 | 0.72806 | 3665.533 | 0.84586
3666.015 | 0.23157 | 3666.015 | 0.35248 | 3666.015 | 0.72853 | 3666.015 | 0.84557
3666.497 | 0.23166 | 3666.497 | 0.35217 | 3666.497 | 0.72901 | 3666.497 | 0.84521
3666.979 | 0.2317 | 3666.979 | 0.35186 | 3666.979 | 0.72947 | 3666.979 | 0.8448
3667.461 | 0.2317 | 3667.461 | 0.35153 | 3667.461 | 0.72983 | 3667.461 | 0.84437
3667.944 | 0.23164 | 3667.944 | 0.35114 | 3667.944 | 0.73002 | 3667.944 | 0.84392
3668.426 | 0.2315 | 3668.426 | 0.35067 | 3668.426 | 0.73004 | 3668.426 | 0.84346
3668.908 | 0.23131 | 3668.908 | 0.35015 | 3668.908 | 0.72996 | 3668.908 | 0.84302
3669.39 | 0.23113 | 3669.39 | 0.3496 | 3669.39 | 0.72994 | 3669.39 | 0.84264
3669.872 | 0.23103 | 3669.872 | 0.34904 | 3669.872 | 0.73014 | 3669.872 | 0.84232
3670.354 | 0.23097 | 3670.354 | 0.34845 | 3670.354 | 0.73056 | 3670.354 | 0.84199
3670.836 | 0.23084 | 3670.836 | 0.34777 | 3670.836 | 0.73101 | 3670.836 | 0.84151
3671.318 | 0.23052 | 3671.318 | 0.34701 | 3671.318 | 0.7313 | 3671.318 | 0.8408
3671.801 | 0.22994 | 3671.801 | 0.34621 | 3671.801 | 0.73134 | 3671.801 | 0.8399
3672.283 | 0.22909 | 3672.283 | 0.34546 | 3672.283 | 0.73118 | 3672.283 | 0.83892
3672.765 | 0.22804 | 3672.765 | 0.34484 | 3672.765 | 0.73091 | 3672.765 | 0.83793
3673.247 | 0.22687 | 3673.247 | 0.34436 | 3673.247 | 0.73064 | 3673.247 | 0.83695
3673.729 | 0.22568 | 3673.729 | 0.34397 | 3673.729 | 0.73046 | 3673.729 | 0.8359
3674.211 | 0.22458 | 3674.211 | 0.34359 | 3674.211 | 0.73046 | 3674.211 | 0.83475
3674.693 | 0.22377 | 3674.693 | 0.34319 | 3674.693 | 0.73077 | 3674.693 | 0.8336
3675.175 | 0.22345 | 3675.175 | 0.34278 | 3675.175 | 0.73153 | 3675.175 | 0.8327
3675.657 | 0.22364 | 3675.657 | 0.34234 | 3675.657 | 0.7326 | 3675.657 | 0.83221
3676.14 | 0.22414 | 3676.14 | 0.34177 | 3676.14 | 0.73364 | 3676.14 | 0.83197
3676.622 | 0.22465 | 3676.622 | 0.34096 | 3676.622 | 0.73431 | 3676.622 | 0.83165
3677.104 | 0.22498 | 3677.104 | 0.33995 | 3677.104 | 0.7345 | 3677.104 | 0.83106
3677.586 | 0.22511 | 3677.586 | 0.33881 | 3677.586 | 0.73437 | 3677.586 | 0.83019
3678.068 | 0.22508 | 3678.068 | 0.33766 | 3678.068 | 0.73409 | 3678.068 | 0.82915
3678.55 | 0.22496 | 3678.55 | 0.33658 | 3678.55 | 0.73384 | 3678.55 | 0.82804
3679.032 | 0.22476 | 3679.032 | 0.33558 | 3679.032 | 0.73368 | 3679.032 | 0.82694
3679.514 | 0.2245 | 3679.514 | 0.33468 | 3679.514 | 0.73362 | 3679.514 | 0.82591
3679.997 | 0.22418 | 3679.997 | 0.33384 | 3679.997 | 0.73367 | 3679.997 | 0.82497
3680.479 | 0.2238 | 3680.479 | 0.33306 | 3680.479 | 0.73379 | 3680.479 | 0.82412
3680.961 | 0.22339 | 3680.961 | 0.33229 | 3680.961 | 0.73399 | 3680.961 | 0.82332
3681.443 | 0.22296 | 3681.443 | 0.33152 | 3681.443 | 0.73425 | 3681.443 | 0.82254
3681.925 | 0.22249 | 3681.925 | 0.33073 | 3681.925 | 0.73455 | 3681.925 | 0.82172
3682.407 | 0.22197 | 3682.407 | 0.32991 | 3682.407 | 0.73486 | 3682.407 | 0.82082
3682.889 | 0.22137 | 3682.889 | 0.32906 | 3682.889 | 0.73511 | 3682.889 | 0.81984
3683.371 | 0.22067 | 3683.371 | 0.32821 | 3683.371 | 0.73526 | 3683.371 | 0.81879
3683.854 | 0.21987 | 3683.854 | 0.32738 | 3683.854 | 0.73533 | 3683.854 | 0.81773
3684.336 | 0.21903 | 3684.336 | 0.32663 | 3684.336 | 0.73534 | 3684.336 | 0.81674
3684.818 | 0.21821 | 3684.818 | 0.32601 | 3684.818 | 0.73538 | 3684.818 | 0.81591
3685.3 | 0.21745 | 3685.3 | 0.32552 | 3685.3 | 0.73553 | 3685.3 | 0.81528
3685.782 | 0.21679 | 3685.782 | 0.32514 | 3685.782 | 0.7358 | 3685.782 | 0.81482
3686.264 | 0.21619 | 3686.264 | 0.32478 | 3686.264 | 0.73615 | 3686.264 | 0.81446
3686.746 | 0.21558 | 3686.746 | 0.32432 | 3686.746 | 0.73647 | 3686.746 | 0.81404
3687.228 | 0.21489 | 3687.228 | 0.32363 | 3687.228 | 0.73665 | 3687.228 | 0.81343
3687.71 | 0.21407 | 3687.71 | 0.32261 | 3687.71 | 0.7366 | 3687.71 | 0.81252
3688.193 | 0.21316 | 3688.193 | 0.32124 | 3688.193 | 0.73636 | 3688.193 | 0.81134
3688.675 | 0.21226 | 3688.675 | 0.31962 | 3688.675 | 0.73606 | 3688.675 | 0.81002
3689.157 | 0.21148 | 3689.157 | 0.3179 | 3689.157 | 0.73588 | 3689.157 | 0.80873
3689.639 | 0.21087 | 3689.639 | 0.31625 | 3689.639 | 0.73589 | 3689.639 | 0.80758
3690.121 | 0.21041 | 3690.121 | 0.31478 | 3690.121 | 0.73611 | 3690.121 | 0.80663
3690.603 | 0.21 | 3690.603 | 0.31355 | 3690.603 | 0.73648 | 3690.603 | 0.80588
3691.085 | 0.20956 | 3691.085 | 0.31255 | 3691.085 | 0.73692 | 3691.085 | 0.80527
3691.567 | 0.20907 | 3691.567 | 0.31174 | 3691.567 | 0.73735 | 3691.567 | 0.80472
3692.05 | 0.20853 | 3692.05 | 0.31104 | 3692.05 | 0.73776 | 3692.05 | 0.80414
3692.531 | 0.20798 | 3692.531 | 0.31036 | 3692.531 | 0.73812 | 3692.531 | 0.8035
3693.014 | 0.20747 | 3693.014 | 0.30966 | 3693.014 | 0.73845 | 3693.014 | 0.80277
3693.496 | 0.20699 | 3693.496 | 0.30889 | 3693.496 | 0.73875 | 3693.496 | 0.80196
3693.978 | 0.20654 | 3693.978 | 0.30807 | 3693.978 | 0.739 | 3693.978 | 0.8011
3694.46 | 0.20608 | 3694.46 | 0.30722 | 3694.46 | 0.7392 | 3694.46 | 0.80023
3694.942 | 0.20558 | 3694.942 | 0.30637 | 3694.942 | 0.73935 | 3694.942 | 0.79937
3695.424 | 0.20502 | 3695.424 | 0.30556 | 3695.424 | 0.73946 | 3695.424 | 0.79853
3695.906 | 0.20443 | 3695.906 | 0.30482 | 3695.906 | 0.73959 | 3695.906 | 0.79769
3696.388 | 0.20385 | 3696.388 | 0.30417 | 3696.388 | 0.73979 | 3696.388 | 0.79686
3696.871 | 0.20335 | 3696.871 | 0.30362 | 3696.871 | 0.74013 | 3696.871 | 0.79603
3697.353 | 0.20293 | 3697.353 | 0.30314 | 3697.353 | 0.7406 | 3697.353 | 0.79521
3697.835 | 0.20257 | 3697.835 | 0.30273 | 3697.835 | 0.74118 | 3697.835 | 0.79442
3698.317 | 0.2022 | 3698.317 | 0.30235 | 3698.317 | 0.74181 | 3698.317 | 0.79366
3698.799 | 0.20176 | 3698.799 | 0.30196 | 3698.799 | 0.74243 | 3698.799 | 0.79293
3699.281 | 0.20118 | 3699.281 | 0.30152 | 3699.281 | 0.74302 | 3699.281 | 0.79221
3699.763 | 0.20047 | 3699.763 | 0.301 | 3699.763 | 0.74359 | 3699.763 | 0.79148
3700.245 | 0.19968 | 3700.245 | 0.30036 | 3700.245 | 0.74419 | 3700.245 | 0.79071
3700.728 | 0.19892 | 3700.728 | 0.29962 | 3700.728 | 0.74489 | 3700.728 | 0.78992
3701.21 | 0.19831 | 3701.21 | 0.29883 | 3701.21 | 0.74573 | 3701.21 | 0.78918
3701.692 | 0.19794 | 3701.692 | 0.29806 | 3701.692 | 0.74668 | 3701.692 | 0.78852
3702.174 | 0.19778 | 3702.174 | 0.29737 | 3702.174 | 0.74763 | 3702.174 | 0.78798
3702.656 | 0.19777 | 3702.656 | 0.29678 | 3702.656 | 0.74848 | 3702.656 | 0.78754
3703.138 | 0.19777 | 3703.138 | 0.29627 | 3703.138 | 0.74917 | 3703.138 | 0.78714
3703.62 | 0.19772 | 3703.62 | 0.29581 | 3703.62 | 0.74973 | 3703.62 | 0.78673
3704.102 | 0.19759 | 3704.102 | 0.29533 | 3704.102 | 0.75025 | 3704.102 | 0.78625
3704.584 | 0.19738 | 3704.584 | 0.2948 | 3704.584 | 0.75083 | 3704.584 | 0.78569
3705.067 | 0.19714 | 3705.067 | 0.29422 | 3705.067 | 0.75154 | 3705.067 | 0.78506
3705.549 | 0.1969 | 3705.549 | 0.29357 | 3705.549 | 0.75238 | 3705.549 | 0.78437
3706.031 | 0.19668 | 3706.031 | 0.29288 | 3706.031 | 0.7533 | 3706.031 | 0.78364
3706.513 | 0.19648 | 3706.513 | 0.29218 | 3706.513 | 0.7542 | 3706.513 | 0.78289
3706.995 | 0.19627 | 3706.995 | 0.29146 | 3706.995 | 0.75498 | 3706.995 | 0.78211
3707.477 | 0.19605 | 3707.477 | 0.29074 | 3707.477 | 0.75559 | 3707.477 | 0.78127
3707.959 | 0.19581 | 3707.959 | 0.28997 | 3707.959 | 0.75604 | 3707.959 | 0.78032
3708.441 | 0.19553 | 3708.441 | 0.28916 | 3708.441 | 0.7564 | 3708.441 | 0.77924
3708.924 | 0.19522 | 3708.924 | 0.28827 | 3708.924 | 0.75677 | 3708.924 | 0.77802
3709.406 | 0.19488 | 3709.406 | 0.28735 | 3709.406 | 0.75726 | 3709.406 | 0.77671
3709.888 | 0.19453 | 3709.888 | 0.28644 | 3709.888 | 0.75797 | 3709.888 | 0.77542
3710.37 | 0.1942 | 3710.37 | 0.28563 | 3710.37 | 0.75892 | 3710.37 | 0.77428
3710.852 | 0.19398 | 3710.852 | 0.28499 | 3710.852 | 0.76011 | 3710.852 | 0.77341
3711.334 | 0.19395 | 3711.334 | 0.28453 | 3711.334 | 0.76149 | 3711.334 | 0.77288
3711.816 | 0.19418 | 3711.816 | 0.28419 | 3711.816 | 0.76298 | 3711.816 | 0.77264
3712.298 | 0.19465 | 3712.298 | 0.28386 | 3712.298 | 0.76444 | 3712.298 | 0.77255
3712.781 | 0.19526 | 3712.781 | 0.28343 | 3712.781 | 0.76575 | 3712.781 | 0.77246
3713.263 | 0.19586 | 3713.263 | 0.28286 | 3713.263 | 0.76681 | 3713.263 | 0.77225
3713.745 | 0.19634 | 3713.745 | 0.28217 | 3713.745 | 0.76756 | 3713.745 | 0.77188
3714.227 | 0.19661 | 3714.227 | 0.28142 | 3714.227 | 0.76802 | 3714.227 | 0.77137
3714.709 | 0.19669 | 3714.709 | 0.28067 | 3714.709 | 0.76822 | 3714.709 | 0.77072
3715.191 | 0.19664 | 3715.191 | 0.27997 | 3715.191 | 0.76826 | 3715.191 | 0.76995
3715.673 | 0.19653 | 3715.673 | 0.27931 | 3715.673 | 0.76822 | 3715.673 | 0.76904
3716.155 | 0.19643 | 3716.155 | 0.27869 | 3716.155 | 0.76816 | 3716.155 | 0.76798
3716.637 | 0.1964 | 3716.637 | 0.27807 | 3716.637 | 0.76816 | 3716.637 | 0.76679
3717.12 | 0.19645 | 3717.12 | 0.27747 | 3717.12 | 0.76823 | 3717.12 | 0.76551
3717.602 | 0.19655 | 3717.602 | 0.27691 | 3717.602 | 0.76842 | 3717.602 | 0.76428
3718.084 | 0.19665 | 3718.084 | 0.27643 | 3718.084 | 0.76872 | 3718.084 | 0.7632
3718.566 | 0.19672 | 3718.566 | 0.27607 | 3718.566 | 0.76914 | 3718.566 | 0.76237
3719.048 | 0.19675 | 3719.048 | 0.27584 | 3719.048 | 0.76965 | 3719.048 | 0.76182
3719.53 | 0.19676 | 3719.53 | 0.2757 | 3719.53 | 0.77025 | 3719.53 | 0.76148
3720.012 | 0.19677 | 3720.012 | 0.27559 | 3720.012 | 0.77089 | 3720.012 | 0.76123
3720.494 | 0.1968 | 3720.494 | 0.27542 | 3720.494 | 0.77153 | 3720.494 | 0.76095
3720.977 | 0.19685 | 3720.977 | 0.27513 | 3720.977 | 0.77213 | 3720.977 | 0.76054
3721.458 | 0.19688 | 3721.458 | 0.27472 | 3721.458 | 0.77265 | 3721.458 | 0.75996
3721.941 | 0.19688 | 3721.941 | 0.2742 | 3721.941 | 0.77309 | 3721.941 | 0.75926
3722.423 | 0.19685 | 3722.423 | 0.27364 | 3722.423 | 0.77351 | 3722.423 | 0.75851
3722.905 | 0.19683 | 3722.905 | 0.27311 | 3722.905 | 0.774 | 3722.905 | 0.75779
3723.387 | 0.19689 | 3723.387 | 0.27268 | 3723.387 | 0.77466 | 3723.387 | 0.75715
3723.869 | 0.19713 | 3723.869 | 0.27237 | 3723.869 | 0.77559 | 3723.869 | 0.7566
3724.351 | 0.19758 | 3724.351 | 0.27222 | 3724.351 | 0.77683 | 3724.351 | 0.75615
3724.833 | 0.19825 | 3724.833 | 0.27225 | 3724.833 | 0.77837 | 3724.833 | 0.75579
3725.315 | 0.1991 | 3725.315 | 0.27246 | 3725.315 | 0.78015 | 3725.315 | 0.75551
3725.798 | 0.20007 | 3725.798 | 0.27286 | 3725.798 | 0.78208 | 3725.798 | 0.75533
3726.28 | 0.20111 | 3726.28 | 0.27337 | 3726.28 | 0.78404 | 3726.28 | 0.75522
3726.762 | 0.2022 | 3726.762 | 0.27391 | 3726.762 | 0.7859 | 3726.762 | 0.75514
3727.244 | 0.20333 | 3727.244 | 0.27439 | 3727.244 | 0.78759 | 3727.244 | 0.75505
3727.726 | 0.2045 | 3727.726 | 0.27472 | 3727.726 | 0.78906 | 3727.726 | 0.75488
3728.208 | 0.20573 | 3728.208 | 0.2749 | 3728.208 | 0.79032 | 3728.208 | 0.75464
3728.69 | 0.20701 | 3728.69 | 0.27497 | 3728.69 | 0.79143 | 3728.69 | 0.75435
3729.172 | 0.2083 | 3729.172 | 0.27499 | 3729.172 | 0.79245 | 3729.172 | 0.75407
3729.655 | 0.2096 | 3729.655 | 0.27501 | 3729.655 | 0.79345 | 3729.655 | 0.7538
3730.137 | 0.21088 | 3730.137 | 0.27503 | 3730.137 | 0.7945 | 3730.137 | 0.75352
3730.619 | 0.21218 | 3730.619 | 0.27497 | 3730.619 | 0.79564 | 3730.619 | 0.75315
3731.101 | 0.21355 | 3731.101 | 0.27472 | 3731.101 | 0.79693 | 3731.101 | 0.75259
3731.583 | 0.21507 | 3731.583 | 0.27416 | 3731.583 | 0.79837 | 3731.583 | 0.75175
3732.065 | 0.2168 | 3732.065 | 0.27322 | 3732.065 | 0.79989 | 3732.065 | 0.75062
3732.547 | 0.21878 | 3732.547 | 0.27189 | 3732.547 | 0.80139 | 3732.547 | 0.74927
3733.029 | 0.221 | 3733.029 | 0.2703 | 3733.029 | 0.80274 | 3733.029 | 0.74782
3733.511 | 0.22351 | 3733.511 | 0.26861 | 3733.511 | 0.80392 | 3733.511 | 0.74645
3733.994 | 0.22638 | 3733.994 | 0.26702 | 3733.994 | 0.80501 | 3733.994 | 0.74533
3734.476 | 0.22981 | 3734.476 | 0.2657 | 3734.476 | 0.80624 | 3734.476 | 0.74458
3734.958 | 0.23396 | 3734.958 | 0.26472 | 3734.958 | 0.8079 | 3734.958 | 0.74426
3735.44 | 0.23889 | 3735.44 | 0.26408 | 3735.44 | 0.81018 | 3735.44 | 0.7443
3735.922 | 0.24441 | 3735.922 | 0.26364 | 3735.922 | 0.81304 | 3735.922 | 0.74454
3736.404 | 0.25012 | 3736.404 | 0.26322 | 3736.404 | 0.81621 | 3736.404 | 0.74474
3736.886 | 0.25566 | 3736.886 | 0.26266 | 3736.886 | 0.8193 | 3736.886 | 0.7447
3737.368 | 0.26083 | 3737.368 | 0.26191 | 3737.368 | 0.82206 | 3737.368 | 0.74437
3737.851 | 0.26569 | 3737.851 | 0.261 | 3737.851 | 0.82443 | 3737.851 | 0.7438
3738.333 | 0.27044 | 3738.333 | 0.25999 | 3738.333 | 0.82649 | 3738.333 | 0.74309
3738.815 | 0.27531 | 3738.815 | 0.25894 | 3738.815 | 0.82835 | 3738.815 | 0.74232
3739.297 | 0.28042 | 3739.297 | 0.25787 | 3739.297 | 0.8301 | 3739.297 | 0.74157
3739.779 | 0.28576 | 3739.779 | 0.25684 | 3739.779 | 0.83178 | 3739.779 | 0.74087
3740.261 | 0.29121 | 3740.261 | 0.2559 | 3740.261 | 0.83338 | 3740.261 | 0.7403
3740.743 | 0.2966 | 3740.743 | 0.2551 | 3740.743 | 0.83493 | 3740.743 | 0.73994
3741.225 | 0.30188 | 3741.225 | 0.25452 | 3741.225 | 0.83644 | 3741.225 | 0.73986
3741.708 | 0.30714 | 3741.708 | 0.25417 | 3741.708 | 0.83794 | 3741.708 | 0.74011
3742.19 | 0.31269 | 3742.19 | 0.25399 | 3742.19 | 0.83938 | 3742.19 | 0.74061
3742.672 | 0.31902 | 3742.672 | 0.25378 | 3742.672 | 0.84058 | 3742.672 | 0.74119
3743.154 | 0.32668 | 3743.154 | 0.25331 | 3743.154 | 0.84123 | 3743.154 | 0.74158
3743.636 | 0.33589 | 3743.636 | 0.25238 | 3743.636 | 0.84097 | 3743.636 | 0.74153
3744.118 | 0.34609 | 3744.118 | 0.25096 | 3744.118 | 0.83956 | 3744.118 | 0.741
3744.6 | 0.35583 | 3744.6 | 0.24924 | 3744.6 | 0.83703 | 3744.6 | 0.7401
3745.082 | 0.3634 | 3745.082 | 0.24745 | 3745.082 | 0.83351 | 3745.082 | 0.73896
3745.564 | 0.36779 | 3745.564 | 0.24576 | 3745.564 | 0.82914 | 3745.564 | 0.73772
3746.047 | 0.36879 | 3746.047 | 0.24429 | 3746.047 | 0.82389 | 3746.047 | 0.73652
3746.529 | 0.36646 | 3746.529 | 0.24311 | 3746.529 | 0.81759 | 3746.529 | 0.7355
3747.011 | 0.36065 | 3747.011 | 0.24219 | 3747.011 | 0.80983 | 3747.011 | 0.73474
3747.493 | 0.35092 | 3747.493 | 0.24144 | 3747.493 | 0.80009 | 3747.493 | 0.73418
3747.975 | 0.33675 | 3747.975 | 0.2407 | 3747.975 | 0.78787 | 3747.975 | 0.73367
3748.457 | 0.31794 | 3748.457 | 0.23979 | 3748.457 | 0.77301 | 3748.457 | 0.73298
3748.939 | 0.29506 | 3748.939 | 0.2386 | 3748.939 | 0.75591 | 3748.939 | 0.732
3749.421 | 0.26957 | 3749.421 | 0.23718 | 3749.421 | 0.7376 | 3749.421 | 0.73076
3749.904 | 0.24343 | 3749.904 | 0.23569 | 3749.904 | 0.71941 | 3749.904 | 0.72947
3750.385 | 0.21844 | 3750.385 | 0.23436 | 3750.385 | 0.70252 | 3750.385 | 0.72842
3750.868 | 0.1958 | 3750.868 | 0.23335 | 3750.868 | 0.68754 | 3750.868 | 0.7278
3751.35 | 0.17607 | 3751.35 | 0.2327 | 3751.35 | 0.67464 | 3751.35 | 0.72765
3751.832 | 0.15943 | 3751.832 | 0.23233 | 3751.832 | 0.66368 | 3751.832 | 0.72784
3752.314 | 0.14586 | 3752.314 | 0.23208 | 3752.314 | 0.65449 | 3752.314 | 0.72813
3752.796 | 0.13516 | 3752.796 | 0.23179 | 3752.796 | 0.64683 | 3752.796 | 0.72832
3753.278 | 0.12689 | 3753.278 | 0.23137 | 3753.278 | 0.64047 | 3753.278 | 0.72829
3753.76 | 0.12049 | 3753.76 | 0.23083 | 3753.76 | 0.63514 | 3753.76 | 0.72807
3754.242 | 0.11535 | 3754.242 | 0.23022 | 3754.242 | 0.63056 | 3754.242 | 0.72777
3754.725 | 0.11096 | 3754.725 | 0.22962 | 3754.725 | 0.6265 | 3754.725 | 0.7275
3755.207 | 0.10696 | 3755.207 | 0.22907 | 3755.207 | 0.62282 | 3755.207 | 0.72735
3755.689 | 0.10315 | 3755.689 | 0.2286 | 3755.689 | 0.61941 | 3755.689 | 0.72732
3756.171 | 0.0995 | 3756.171 | 0.22822 | 3756.171 | 0.61627 | 3756.171 | 0.72736
3756.653 | 0.09609 | 3756.653 | 0.22792 | 3756.653 | 0.61344 | 3756.653 | 0.72738
3757.135 | 0.09303 | 3757.135 | 0.2277 | 3757.135 | 0.61097 | 3757.135 | 0.72732
3757.617 | 0.09035 | 3757.617 | 0.22758 | 3757.617 | 0.60883 | 3757.617 | 0.72714
3758.099 | 0.08801 | 3758.099 | 0.22757 | 3758.099 | 0.60697 | 3758.099 | 0.72685
3758.582 | 0.08586 | 3758.582 | 0.2277 | 3758.582 | 0.60527 | 3758.582 | 0.72652
3759.064 | 0.08381 | 3759.064 | 0.22793 | 3759.064 | 0.60363 | 3759.064 | 0.72624
3759.546 | 0.0818 | 3759.546 | 0.22824 | 3759.546 | 0.60201 | 3759.546 | 0.72607
3760.028 | 0.0799 | 3760.028 | 0.22854 | 3760.028 | 0.60045 | 3760.028 | 0.72604
3760.51 | 0.07819 | 3760.51 | 0.22875 | 3760.51 | 0.59898 | 3760.51 | 0.72611
3760.992 | 0.07674 | 3760.992 | 0.22879 | 3760.992 | 0.59762 | 3760.992 | 0.72621
3761.474 | 0.07552 | 3761.474 | 0.22866 | 3761.474 | 0.59635 | 3761.474 | 0.7263
3761.956 | 0.07443 | 3761.956 | 0.22838 | 3761.956 | 0.59513 | 3761.956 | 0.72635
3762.438 | 0.07336 | 3762.438 | 0.22803 | 3762.438 | 0.5939 | 3762.438 | 0.72637
3762.921 | 0.07222 | 3762.921 | 0.22766 | 3762.921 | 0.59263 | 3762.921 | 0.72636
3763.403 | 0.07097 | 3763.403 | 0.22732 | 3763.403 | 0.59127 | 3763.403 | 0.72634
3763.885 | 0.06962 | 3763.885 | 0.22703 | 3763.885 | 0.58985 | 3763.885 | 0.72631
3764.367 | 0.06827 | 3764.367 | 0.2268 | 3764.367 | 0.58843 | 3764.367 | 0.72625
3764.849 | 0.06701 | 3764.849 | 0.22665 | 3764.849 | 0.58708 | 3764.849 | 0.72619
3765.331 | 0.06592 | 3765.331 | 0.22656 | 3765.331 | 0.58586 | 3765.331 | 0.72615
3765.813 | 0.06497 | 3765.813 | 0.22653 | 3765.813 | 0.58477 | 3765.813 | 0.72614
3766.295 | 0.06412 | 3766.295 | 0.22651 | 3766.295 | 0.58374 | 3766.295 | 0.72614
3766.778 | 0.06328 | 3766.778 | 0.22651 | 3766.778 | 0.58272 | 3766.778 | 0.72615
3767.26 | 0.06239 | 3767.26 | 0.22651 | 3767.26 | 0.58166 | 3767.26 | 0.72612
3767.742 | 0.06147 | 3767.742 | 0.22651 | 3767.742 | 0.58056 | 3767.742 | 0.72606
3768.224 | 0.06057 | 3768.224 | 0.22652 | 3768.224 | 0.57944 | 3768.224 | 0.72596
3768.706 | 0.05973 | 3768.706 | 0.22654 | 3768.706 | 0.57835 | 3768.706 | 0.72584
3769.188 | 0.059 | 3769.188 | 0.22658 | 3769.188 | 0.57738 | 3769.188 | 0.72575
3769.67 | 0.0584 | 3769.67 | 0.22666 | 3769.67 | 0.57657 | 3769.67 | 0.72576
3770.152 | 0.05789 | 3770.152 | 0.22678 | 3770.152 | 0.57594 | 3770.152 | 0.7259
3770.635 | 0.05744 | 3770.635 | 0.22694 | 3770.635 | 0.57548 | 3770.635 | 0.72615
3771.117 | 0.05701 | 3771.117 | 0.22709 | 3771.117 | 0.57513 | 3771.117 | 0.72647
3771.599 | 0.05661 | 3771.599 | 0.22723 | 3771.599 | 0.57485 | 3771.599 | 0.72677
3772.081 | 0.05622 | 3772.081 | 0.22734 | 3772.081 | 0.57462 | 3772.081 | 0.72701
3772.563 | 0.05587 | 3772.563 | 0.22739 | 3772.563 | 0.57439 | 3772.563 | 0.72717
3773.045 | 0.0555 | 3773.045 | 0.22739 | 3773.045 | 0.57411 | 3773.045 | 0.72724
3773.527 | 0.05507 | 3773.527 | 0.22732 | 3773.527 | 0.57374 | 3773.527 | 0.72722
3774.009 | 0.05453 | 3774.009 | 0.22718 | 3774.009 | 0.57324 | 3774.009 | 0.7271
3774.491 | 0.05384 | 3774.491 | 0.227 | 3774.491 | 0.57258 | 3774.491 | 0.72689
3774.974 | 0.05302 | 3774.974 | 0.22679 | 3774.974 | 0.57179 | 3774.974 | 0.72659
3775.456 | 0.05214 | 3775.456 | 0.22659 | 3775.456 | 0.57094 | 3775.456 | 0.72622
3775.938 | 0.05125 | 3775.938 | 0.22642 | 3775.938 | 0.57007 | 3775.938 | 0.72578
3776.42 | 0.05041 | 3776.42 | 0.2263 | 3776.42 | 0.56923 | 3776.42 | 0.72529
3776.902 | 0.04967 | 3776.902 | 0.22621 | 3776.902 | 0.56843 | 3776.902 | 0.72479
3777.384 | 0.049 | 3777.384 | 0.22616 | 3777.384 | 0.56767 | 3777.384 | 0.72431
3777.866 | 0.04838 | 3777.866 | 0.22612 | 3777.866 | 0.56694 | 3777.866 | 0.72392
3778.348 | 0.04781 | 3778.348 | 0.22612 | 3778.348 | 0.56628 | 3778.348 | 0.72368
3778.831 | 0.04732 | 3778.831 | 0.22615 | 3778.831 | 0.56576 | 3778.831 | 0.72367
3779.313 | 0.04695 | 3779.313 | 0.22624 | 3779.313 | 0.56546 | 3779.313 | 0.72392
3779.795 | 0.04674 | 3779.795 | 0.22636 | 3779.795 | 0.5654 | 3779.795 | 0.72436
3780.277 | 0.04668 | 3780.277 | 0.22649 | 3780.277 | 0.56551 | 3780.277 | 0.72488
3780.759 | 0.04667 | 3780.759 | 0.22655 | 3780.759 | 0.56566 | 3780.759 | 0.72534
3781.241 | 0.04662 | 3781.241 | 0.22653 | 3781.241 | 0.56568 | 3781.241 | 0.72564
3781.723 | 0.04646 | 3781.723 | 0.22642 | 3781.723 | 0.56549 | 3781.723 | 0.72575
3782.205 | 0.04614 | 3782.205 | 0.22622 | 3782.205 | 0.56504 | 3782.205 | 0.72568
3782.688 | 0.04568 | 3782.688 | 0.22596 | 3782.688 | 0.56433 | 3782.688 | 0.72547
3783.169 | 0.04513 | 3783.169 | 0.22567 | 3783.169 | 0.56345 | 3783.169 | 0.72517
3783.652 | 0.04459 | 3783.652 | 0.22541 | 3783.652 | 0.56249 | 3783.652 | 0.72484
3784.134 | 0.04413 | 3784.134 | 0.2252 | 3784.134 | 0.56157 | 3784.134 | 0.72454
3784.616 | 0.04379 | 3784.616 | 0.22507 | 3784.616 | 0.56081 | 3784.616 | 0.72434
3785.098 | 0.04358 | 3785.098 | 0.22502 | 3785.098 | 0.56023 | 3785.098 | 0.72427
3785.58 | 0.04342 | 3785.58 | 0.22504 | 3785.58 | 0.55984 | 3785.58 | 0.72431
3786.062 | 0.04328 | 3786.062 | 0.2251 | 3786.062 | 0.55958 | 3786.062 | 0.72444
3786.544 | 0.0431 | 3786.544 | 0.22518 | 3786.544 | 0.55943 | 3786.544 | 0.72462
3787.026 | 0.04289 | 3787.026 | 0.22527 | 3787.026 | 0.55934 | 3787.026 | 0.72483
3787.509 | 0.04267 | 3787.509 | 0.22535 | 3787.509 | 0.55929 | 3787.509 | 0.72503
3787.991 | 0.04244 | 3787.991 | 0.22542 | 3787.991 | 0.55926 | 3787.991 | 0.72521
3788.473 | 0.04221 | 3788.473 | 0.22546 | 3788.473 | 0.5592 | 3788.473 | 0.72535
3788.955 | 0.04197 | 3788.955 | 0.22547 | 3788.955 | 0.55909 | 3788.955 | 0.72546
3789.437 | 0.04169 | 3789.437 | 0.22544 | 3789.437 | 0.55889 | 3789.437 | 0.72552
3789.919 | 0.04137 | 3789.919 | 0.22538 | 3789.919 | 0.55862 | 3789.919 | 0.72556
3790.401 | 0.04102 | 3790.401 | 0.22532 | 3790.401 | 0.5583 | 3790.401 | 0.72559
3790.883 | 0.0407 | 3790.883 | 0.22526 | 3790.883 | 0.55799 | 3790.883 | 0.72562
3791.365 | 0.04043 | 3791.365 | 0.22525 | 3791.365 | 0.55772 | 3791.365 | 0.72566
3791.848 | 0.04026 | 3791.848 | 0.2253 | 3791.848 | 0.55753 | 3791.848 | 0.72573
3792.33 | 0.04017 | 3792.33 | 0.2254 | 3792.33 | 0.55738 | 3792.33 | 0.72581
3792.812 | 0.04012 | 3792.812 | 0.22555 | 3792.812 | 0.55725 | 3792.812 | 0.7259
3793.294 | 0.04007 | 3793.294 | 0.22573 | 3793.294 | 0.55708 | 3793.294 | 0.72599
3793.776 | 0.03997 | 3793.776 | 0.22589 | 3793.776 | 0.55683 | 3793.776 | 0.72603
3794.258 | 0.0398 | 3794.258 | 0.226 | 3794.258 | 0.5565 | 3794.258 | 0.72599
3794.74 | 0.03956 | 3794.74 | 0.22603 | 3794.74 | 0.55609 | 3794.74 | 0.72583
3795.222 | 0.03926 | 3795.222 | 0.22596 | 3795.222 | 0.55565 | 3795.222 | 0.72555
3795.705 | 0.03894 | 3795.705 | 0.22579 | 3795.705 | 0.55523 | 3795.705 | 0.72516
3796.187 | 0.03859 | 3796.187 | 0.22557 | 3796.187 | 0.55486 | 3796.187 | 0.72472
3796.669 | 0.03819 | 3796.669 | 0.22534 | 3796.669 | 0.55453 | 3796.669 | 0.7243
3797.151 | 0.03773 | 3797.151 | 0.22513 | 3797.151 | 0.55421 | 3797.151 | 0.72393
3797.633 | 0.03716 | 3797.633 | 0.225 | 3797.633 | 0.55386 | 3797.633 | 0.72365
3798.115 | 0.03652 | 3798.115 | 0.22496 | 3798.115 | 0.55348 | 3798.115 | 0.72346
3798.597 | 0.03585 | 3798.597 | 0.22501 | 3798.597 | 0.55308 | 3798.597 | 0.72336
3799.079 | 0.03523 | 3799.079 | 0.22513 | 3799.079 | 0.55267 | 3799.079 | 0.72328
3799.562 | 0.0347 | 3799.562 | 0.22527 | 3799.562 | 0.55227 | 3799.562 | 0.72317
3800.044 | 0.03434 | 3800.044 | 0.22533 | 3800.044 | 0.55184 | 3800.044 | 0.72297
3800.526 | 0.03417 | 3800.526 | 0.22531 | 3800.526 | 0.55143 | 3800.526 | 0.7227
3801.008 | 0.03423 | 3801.008 | 0.22521 | 3801.008 | 0.55112 | 3801.008 | 0.72248
3801.49 | 0.03448 | 3801.49 | 0.2251 | 3801.49 | 0.55099 | 3801.49 | 0.72246
3801.972 | 0.03483 | 3801.972 | 0.22499 | 3801.972 | 0.55104 | 3801.972 | 0.72266
3802.454 | 0.03514 | 3802.454 | 0.22489 | 3802.454 | 0.55116 | 3802.454 | 0.72293
3802.936 | 0.03532 | 3802.936 | 0.22476 | 3802.936 | 0.55124 | 3802.936 | 0.72316
3803.418 | 0.03533 | 3803.418 | 0.22465 | 3803.418 | 0.55129 | 3803.418 | 0.72332
3803.901 | 0.03521 | 3803.901 | 0.22459 | 3803.901 | 0.55134 | 3803.901 | 0.72344
3804.383 | 0.03498 | 3804.383 | 0.22461 | 3804.383 | 0.55144 | 3804.383 | 0.72358
3804.865 | 0.03468 | 3804.865 | 0.22468 | 3804.865 | 0.55157 | 3804.865 | 0.72374
3805.347 | 0.03432 | 3805.347 | 0.22473 | 3805.347 | 0.55168 | 3805.347 | 0.72385
3805.829 | 0.03396 | 3805.829 | 0.22472 | 3805.829 | 0.55174 | 3805.829 | 0.72386
3806.311 | 0.03368 | 3806.311 | 0.22466 | 3806.311 | 0.55176 | 3806.311 | 0.72379
3806.793 | 0.03357 | 3806.793 | 0.22459 | 3806.793 | 0.55178 | 3806.793 | 0.7237
3807.275 | 0.03367 | 3807.275 | 0.22456 | 3807.275 | 0.55183 | 3807.275 | 0.72364
3807.758 | 0.03392 | 3807.758 | 0.22457 | 3807.758 | 0.55189 | 3807.758 | 0.72363
3808.24 | 0.0342 | 3808.24 | 0.2246 | 3808.24 | 0.55187 | 3808.24 | 0.72362
3808.722 | 0.0344 | 3808.722 | 0.22462 | 3808.722 | 0.55174 | 3808.722 | 0.72359
3809.204 | 0.03447 | 3809.204 | 0.22463 | 3809.204 | 0.55151 | 3809.204 | 0.72354
3809.686 | 0.03441 | 3809.686 | 0.22463 | 3809.686 | 0.55122 | 3809.686 | 0.7235
3810.168 | 0.03427 | 3810.168 | 0.22463 | 3810.168 | 0.55091 | 3810.168 | 0.72347
3810.65 | 0.03408 | 3810.65 | 0.22462 | 3810.65 | 0.55059 | 3810.65 | 0.72346
3811.132 | 0.03386 | 3811.132 | 0.22463 | 3811.132 | 0.55027 | 3811.132 | 0.72346
3811.615 | 0.03364 | 3811.615 | 0.22466 | 3811.615 | 0.54994 | 3811.615 | 0.72352
3812.096 | 0.0334 | 3812.096 | 0.22476 | 3812.096 | 0.54961 | 3812.096 | 0.72366
3812.579 | 0.03314 | 3812.579 | 0.22496 | 3812.579 | 0.54928 | 3812.579 | 0.72392
3813.061 | 0.03286 | 3813.061 | 0.22526 | 3813.061 | 0.54896 | 3813.061 | 0.7243
3813.543 | 0.03259 | 3813.543 | 0.22566 | 3813.543 | 0.54865 | 3813.543 | 0.72477
3814.025 | 0.03236 | 3814.025 | 0.2261 | 3814.025 | 0.54838 | 3814.025 | 0.72523
3814.507 | 0.03223 | 3814.507 | 0.2265 | 3814.507 | 0.54817 | 3814.507 | 0.72557
3814.989 | 0.03222 | 3814.989 | 0.2268 | 3814.989 | 0.54807 | 3814.989 | 0.7257
3815.471 | 0.03235 | 3815.471 | 0.22693 | 3815.471 | 0.54812 | 3815.471 | 0.72558
3815.953 | 0.03255 | 3815.953 | 0.22687 | 3815.953 | 0.54828 | 3815.953 | 0.72527
3816.436 | 0.03266 | 3816.436 | 0.22658 | 3816.436 | 0.54841 | 3816.436 | 0.7248
3816.918 | 0.03256 | 3816.918 | 0.2261 | 3816.918 | 0.54835 | 3816.918 | 0.7242
3817.4 | 0.03218 | 3817.4 | 0.22548 | 3817.4 | 0.54802 | 3817.4 | 0.72353
3817.882 | 0.03155 | 3817.882 | 0.22483 | 3817.882 | 0.54748 | 3817.882 | 0.72286
3818.364 | 0.03078 | 3818.364 | 0.22424 | 3818.364 | 0.54685 | 3818.364 | 0.72225
3818.846 | 0.02999 | 3818.846 | 0.22374 | 3818.846 | 0.54623 | 3818.846 | 0.72171
3819.328 | 0.02929 | 3819.328 | 0.22338 | 3819.328 | 0.5457 | 3819.328 | 0.72122
3819.81 | 0.02879 | 3819.81 | 0.22317 | 3819.81 | 0.54535 | 3819.81 | 0.72078
3820.292 | 0.02861 | 3820.292 | 0.22317 | 3820.292 | 0.54527 | 3820.292 | 0.72046
3820.775 | 0.02883 | 3820.775 | 0.22343 | 3820.775 | 0.54558 | 3820.775 | 0.72044
3821.257 | 0.02943 | 3821.257 | 0.22392 | 3821.257 | 0.54625 | 3821.257 | 0.7208
3821.739 | 0.03022 | 3821.739 | 0.22447 | 3821.739 | 0.54706 | 3821.739 | 0.72142
3822.221 | 0.03097 | 3822.221 | 0.22487 | 3822.221 | 0.54772 | 3822.221 | 0.72205
3822.703 | 0.0315 | 3822.703 | 0.22501 | 3822.703 | 0.54806 | 3822.703 | 0.7225
3823.185 | 0.03177 | 3823.185 | 0.22492 | 3823.185 | 0.54804 | 3823.185 | 0.72273
3823.667 | 0.0318 | 3823.667 | 0.22468 | 3823.667 | 0.54775 | 3823.667 | 0.72281
3824.149 | 0.03166 | 3824.149 | 0.22439 | 3824.149 | 0.5473 | 3824.149 | 0.72283
3824.632 | 0.0314 | 3824.632 | 0.22411 | 3824.632 | 0.54676 | 3824.632 | 0.72286
3825.114 | 0.03108 | 3825.114 | 0.22388 | 3825.114 | 0.54621 | 3825.114 | 0.72292
3825.596 | 0.03078 | 3825.596 | 0.22374 | 3825.596 | 0.54573 | 3825.596 | 0.72305
3826.078 | 0.03056 | 3826.078 | 0.22372 | 3826.078 | 0.54542 | 3826.078 | 0.72327
3826.56 | 0.03045 | 3826.56 | 0.22384 | 3826.56 | 0.54534 | 3826.56 | 0.7236
3827.042 | 0.03045 | 3827.042 | 0.22407 | 3827.042 | 0.54549 | 3827.042 | 0.724
3827.524 | 0.0305 | 3827.524 | 0.22435 | 3827.524 | 0.54579 | 3827.524 | 0.72441
3828.006 | 0.03053 | 3828.006 | 0.22462 | 3828.006 | 0.54613 | 3828.006 | 0.72477
3828.489 | 0.03049 | 3828.489 | 0.22485 | 3828.489 | 0.54643 | 3828.489 | 0.72501
3828.971 | 0.03037 | 3828.971 | 0.22499 | 3828.971 | 0.54662 | 3828.971 | 0.72509
3829.453 | 0.03018 | 3829.453 | 0.22507 | 3829.453 | 0.5467 | 3829.453 | 0.72501
3829.935 | 0.02998 | 3829.935 | 0.22511 | 3829.935 | 0.54668 | 3829.935 | 0.7248
3830.417 | 0.02983 | 3830.417 | 0.22518 | 3830.417 | 0.54662 | 3830.417 | 0.72455
3830.899 | 0.02978 | 3830.899 | 0.22532 | 3830.899 | 0.54655 | 3830.899 | 0.72435
3831.381 | 0.02983 | 3831.381 | 0.22557 | 3831.381 | 0.5465 | 3831.381 | 0.72427
3831.863 | 0.02995 | 3831.863 | 0.22592 | 3831.863 | 0.54642 | 3831.863 | 0.72435
3832.345 | 0.03006 | 3832.345 | 0.22629 | 3832.345 | 0.54628 | 3832.345 | 0.72456
3832.828 | 0.03006 | 3832.828 | 0.22663 | 3832.828 | 0.54603 | 3832.828 | 0.7248
3833.31 | 0.02991 | 3833.31 | 0.22686 | 3833.31 | 0.54567 | 3833.31 | 0.725
3833.792 | 0.02962 | 3833.792 | 0.22698 | 3833.792 | 0.54525 | 3833.792 | 0.72509
3834.274 | 0.02921 | 3834.274 | 0.22698 | 3834.274 | 0.54485 | 3834.274 | 0.72507
3834.756 | 0.02877 | 3834.756 | 0.22692 | 3834.756 | 0.54455 | 3834.756 | 0.72497
3835.238 | 0.02835 | 3835.238 | 0.22683 | 3835.238 | 0.54436 | 3835.238 | 0.72484
3835.72 | 0.02803 | 3835.72 | 0.22674 | 3835.72 | 0.54426 | 3835.72 | 0.72472
3836.202 | 0.02782 | 3836.202 | 0.22663 | 3836.202 | 0.54417 | 3836.202 | 0.72461
3836.685 | 0.02773 | 3836.685 | 0.22648 | 3836.685 | 0.54399 | 3836.685 | 0.72452
3837.167 | 0.02775 | 3837.167 | 0.22626 | 3837.167 | 0.54367 | 3837.167 | 0.72443
3837.649 | 0.02782 | 3837.649 | 0.22597 | 3837.649 | 0.54321 | 3837.649 | 0.72434
3838.131 | 0.02792 | 3838.131 | 0.22565 | 3838.131 | 0.54272 | 3838.131 | 0.72427
3838.613 | 0.02799 | 3838.613 | 0.22538 | 3838.613 | 0.54231 | 3838.613 | 0.72424
3839.095 | 0.028 | 3839.095 | 0.22521 | 3839.095 | 0.54209 | 3839.095 | 0.72428
3839.577 | 0.02792 | 3839.577 | 0.22518 | 3839.577 | 0.54209 | 3839.577 | 0.72437
3840.059 | 0.02777 | 3840.059 | 0.2253 | 3840.059 | 0.54226 | 3840.059 | 0.72448
3840.542 | 0.02757 | 3840.542 | 0.22553 | 3840.542 | 0.54254 | 3840.542 | 0.7246
3841.023 | 0.02736 | 3841.023 | 0.22582 | 3841.023 | 0.54286 | 3841.023 | 0.72468
3841.506 | 0.02717 | 3841.506 | 0.2261 | 3841.506 | 0.54316 | 3841.506 | 0.72472
3841.988 | 0.02704 | 3841.988 | 0.22633 | 3841.988 | 0.54341 | 3841.988 | 0.72471
3842.47 | 0.027 | 3842.47 | 0.22647 | 3842.47 | 0.54362 | 3842.47 | 0.7247
3842.952 | 0.02705 | 3842.952 | 0.22655 | 3842.952 | 0.54378 | 3842.952 | 0.72474
3843.434 | 0.02717 | 3843.434 | 0.22658 | 3843.434 | 0.54391 | 3843.434 | 0.72488
3843.916 | 0.02734 | 3843.916 | 0.22661 | 3843.916 | 0.54402 | 3843.916 | 0.72514
3844.398 | 0.02753 | 3844.398 | 0.22665 | 3844.398 | 0.5441 | 3844.398 | 0.72548
3844.88 | 0.02769 | 3844.88 | 0.22671 | 3844.88 | 0.54414 | 3844.88 | 0.72585
3845.363 | 0.02782 | 3845.363 | 0.22676 | 3845.363 | 0.54413 | 3845.363 | 0.72619
3845.845 | 0.02788 | 3845.845 | 0.2268 | 3845.845 | 0.54407 | 3845.845 | 0.72645
3846.327 | 0.02789 | 3846.327 | 0.22681 | 3846.327 | 0.54397 | 3846.327 | 0.72662
3846.809 | 0.02782 | 3846.809 | 0.22679 | 3846.809 | 0.54383 | 3846.809 | 0.72672
3847.291 | 0.02768 | 3847.291 | 0.22675 | 3847.291 | 0.54365 | 3847.291 | 0.72679
3847.773 | 0.02747 | 3847.773 | 0.22672 | 3847.773 | 0.54342 | 3847.773 | 0.72685
3848.255 | 0.02718 | 3848.255 | 0.22673 | 3848.255 | 0.54313 | 3848.255 | 0.72693
3848.737 | 0.02681 | 3848.737 | 0.22679 | 3848.737 | 0.54278 | 3848.737 | 0.72705
3849.219 | 0.02639 | 3849.219 | 0.22692 | 3849.219 | 0.54238 | 3849.219 | 0.72722
3849.702 | 0.02592 | 3849.702 | 0.22715 | 3849.702 | 0.54198 | 3849.702 | 0.72747
3850.184 | 0.02544 | 3850.184 | 0.22746 | 3850.184 | 0.54162 | 3850.184 | 0.72781
3850.666 | 0.02497 | 3850.666 | 0.22785 | 3850.666 | 0.54135 | 3850.666 | 0.72823
3851.148 | 0.02452 | 3851.148 | 0.22829 | 3851.148 | 0.54118 | 3851.148 | 0.72872
3851.63 | 0.02414 | 3851.63 | 0.22876 | 3851.63 | 0.5411 | 3851.63 | 0.72922
3852.112 | 0.02387 | 3852.112 | 0.22928 | 3852.112 | 0.54117 | 3852.112 | 0.7297
3852.594 | 0.02381 | 3852.594 | 0.22994 | 3852.594 | 0.5415 | 3852.594 | 0.73021
3853.076 | 0.02407 | 3853.076 | 0.23079 | 3853.076 | 0.5422 | 3853.076 | 0.73084
3853.559 | 0.0246 | 3853.559 | 0.23168 | 3853.559 | 0.54314 | 3853.559 | 0.73147
3854.041 | 0.02519 | 3854.041 | 0.23227 | 3854.041 | 0.54394 | 3854.041 | 0.73178
3854.523 | 0.02557 | 3854.523 | 0.23229 | 3854.523 | 0.5442 | 3854.523 | 0.7315
3855.005 | 0.02563 | 3855.005 | 0.23174 | 3855.005 | 0.54386 | 3855.005 | 0.73063
3855.487 | 0.02541 | 3855.487 | 0.23084 | 3855.487 | 0.54314 | 3855.487 | 0.72945
3855.969 | 0.02505 | 3855.969 | 0.22986 | 3855.969 | 0.54232 | 3855.969 | 0.72826
3856.451 | 0.02468 | 3856.451 | 0.229 | 3856.451 | 0.54165 | 3856.451 | 0.7273
3856.933 | 0.02438 | 3856.933 | 0.22838 | 3856.933 | 0.54125 | 3856.933 | 0.72668
3857.416 | 0.02418 | 3857.416 | 0.22801 | 3857.416 | 0.54111 | 3857.416 | 0.72638
3857.898 | 0.02404 | 3857.898 | 0.22785 | 3857.898 | 0.54115 | 3857.898 | 0.72633
3858.38 | 0.02392 | 3858.38 | 0.2278 | 3858.38 | 0.54125 | 3858.38 | 0.72641
3858.862 | 0.02376 | 3858.862 | 0.22779 | 3858.862 | 0.54129 | 3858.862 | 0.72651
3859.344 | 0.02354 | 3859.344 | 0.22776 | 3859.344 | 0.54118 | 3859.344 | 0.72658
3859.826 | 0.02325 | 3859.826 | 0.22766 | 3859.826 | 0.54087 | 3859.826 | 0.72658
3860.308 | 0.02292 | 3860.308 | 0.22751 | 3860.308 | 0.54038 | 3860.308 | 0.72651
3860.79 | 0.02259 | 3860.79 | 0.22732 | 3860.79 | 0.53975 | 3860.79 | 0.72637
3861.272 | 0.02228 | 3861.272 | 0.22714 | 3861.272 | 0.53905 | 3861.272 | 0.72619
3861.755 | 0.022 | 3861.755 | 0.22699 | 3861.755 | 0.53838 | 3861.755 | 0.72596
3862.237 | 0.02175 | 3862.237 | 0.22689 | 3862.237 | 0.53781 | 3862.237 | 0.72572
3862.719 | 0.0215 | 3862.719 | 0.22686 | 3862.719 | 0.53739 | 3862.719 | 0.72546
3863.201 | 0.02126 | 3863.201 | 0.22688 | 3863.201 | 0.53718 | 3863.201 | 0.72524
3863.683 | 0.02103 | 3863.683 | 0.22696 | 3863.683 | 0.53719 | 3863.683 | 0.72511
3864.165 | 0.02086 | 3864.165 | 0.22711 | 3864.165 | 0.5374 | 3864.165 | 0.72513
3864.647 | 0.02076 | 3864.647 | 0.22731 | 3864.647 | 0.53776 | 3864.647 | 0.72533
3865.129 | 0.02073 | 3865.129 | 0.22754 | 3865.129 | 0.53813 | 3865.129 | 0.72568
3865.612 | 0.02073 | 3865.612 | 0.22773 | 3865.612 | 0.5384 | 3865.612 | 0.7261
3866.094 | 0.02068 | 3866.094 | 0.22785 | 3866.094 | 0.53846 | 3866.094 | 0.72648
3866.576 | 0.02055 | 3866.576 | 0.22789 | 3866.576 | 0.53831 | 3866.576 | 0.72679
3867.058 | 0.02033 | 3867.058 | 0.22783 | 3867.058 | 0.53796 | 3867.058 | 0.727
3867.54 | 0.02005 | 3867.54 | 0.22769 | 3867.54 | 0.53748 | 3867.54 | 0.72709
3868.022 | 0.01974 | 3868.022 | 0.22744 | 3868.022 | 0.5369 | 3868.022 | 0.72703
3868.504 | 0.01946 | 3868.504 | 0.2271 | 3868.504 | 0.53627 | 3868.504 | 0.72679
3868.986 | 0.01927 | 3868.986 | 0.22674 | 3868.986 | 0.53571 | 3868.986 | 0.72643
3869.469 | 0.0192 | 3869.469 | 0.22646 | 3869.469 | 0.53532 | 3869.469 | 0.72608
3869.95 | 0.01925 | 3869.95 | 0.22633 | 3869.95 | 0.53517 | 3869.95 | 0.72586
3870.433 | 0.01931 | 3870.433 | 0.22632 | 3870.433 | 0.53517 | 3870.433 | 0.72577
3870.915 | 0.01927 | 3870.915 | 0.22633 | 3870.915 | 0.53516 | 3870.915 | 0.72572
3871.397 | 0.01908 | 3871.397 | 0.22627 | 3871.397 | 0.53504 | 3871.397 | 0.72562
3871.879 | 0.01876 | 3871.879 | 0.22615 | 3871.879 | 0.53482 | 3871.879 | 0.72547
3872.361 | 0.01838 | 3872.361 | 0.226 | 3872.361 | 0.53456 | 3872.361 | 0.72532
3872.843 | 0.01804 | 3872.843 | 0.2259 | 3872.843 | 0.53434 | 3872.843 | 0.7252
3873.325 | 0.01781 | 3873.325 | 0.22588 | 3873.325 | 0.53422 | 3873.325 | 0.72518
3873.807 | 0.01771 | 3873.807 | 0.22599 | 3873.807 | 0.53421 | 3873.807 | 0.72527
3874.29 | 0.01773 | 3874.29 | 0.22623 | 3874.29 | 0.53431 | 3874.29 | 0.72549
3874.772 | 0.0178 | 3874.772 | 0.22656 | 3874.772 | 0.53445 | 3874.772 | 0.72578
3875.254 | 0.01786 | 3875.254 | 0.22691 | 3875.254 | 0.53456 | 3875.254 | 0.72608
3875.736 | 0.01784 | 3875.736 | 0.22723 | 3875.736 | 0.5346 | 3875.736 | 0.72634
3876.218 | 0.01774 | 3876.218 | 0.22748 | 3876.218 | 0.53458 | 3876.218 | 0.72655
3876.7 | 0.01758 | 3876.7 | 0.22765 | 3876.7 | 0.53452 | 3876.7 | 0.7267
3877.182 | 0.01737 | 3877.182 | 0.22774 | 3877.182 | 0.53443 | 3877.182 | 0.7268
3877.664 | 0.01713 | 3877.664 | 0.22774 | 3877.664 | 0.5343 | 3877.664 | 0.72683
3878.146 | 0.01686 | 3878.146 | 0.2276 | 3878.146 | 0.53409 | 3878.146 | 0.72676
3878.629 | 0.01654 | 3878.629 | 0.22732 | 3878.629 | 0.53378 | 3878.629 | 0.72655
3879.111 | 0.01619 | 3879.111 | 0.22693 | 3879.111 | 0.53339 | 3879.111 | 0.7262
3879.593 | 0.01587 | 3879.593 | 0.22652 | 3879.593 | 0.53298 | 3879.593 | 0.72578
3880.075 | 0.01564 | 3880.075 | 0.2262 | 3880.075 | 0.53267 | 3880.075 | 0.7254
3880.557 | 0.01555 | 3880.557 | 0.22604 | 3880.557 | 0.53252 | 3880.557 | 0.72514
3881.039 | 0.0156 | 3881.039 | 0.22606 | 3881.039 | 0.53252 | 3881.039 | 0.72503
3881.521 | 0.01573 | 3881.521 | 0.22622 | 3881.521 | 0.53257 | 3881.521 | 0.72507
3882.003 | 0.01585 | 3882.003 | 0.22644 | 3882.003 | 0.53261 | 3882.003 | 0.7252
3882.486 | 0.0159 | 3882.486 | 0.22665 | 3882.486 | 0.53259 | 3882.486 | 0.72541
3882.968 | 0.01587 | 3882.968 | 0.22683 | 3882.968 | 0.53252 | 3882.968 | 0.72568
3883.45 | 0.01576 | 3883.45 | 0.22695 | 3883.45 | 0.53241 | 3883.45 | 0.72599
3883.932 | 0.01557 | 3883.932 | 0.22701 | 3883.932 | 0.53232 | 3883.932 | 0.72628
3884.414 | 0.01535 | 3884.414 | 0.22701 | 3884.414 | 0.53225 | 3884.414 | 0.72653
3884.896 | 0.01513 | 3884.896 | 0.227 | 3884.896 | 0.53225 | 3884.896 | 0.72672
3885.378 | 0.01495 | 3885.378 | 0.22702 | 3885.378 | 0.5323 | 3885.378 | 0.72685
3885.86 | 0.01481 | 3885.86 | 0.22709 | 3885.86 | 0.53232 | 3885.86 | 0.72695
3886.343 | 0.01466 | 3886.343 | 0.22717 | 3886.343 | 0.53221 | 3886.343 | 0.727
3886.825 | 0.01446 | 3886.825 | 0.22721 | 3886.825 | 0.53188 | 3886.825 | 0.72699
3887.307 | 0.01416 | 3887.307 | 0.22721 | 3887.307 | 0.53135 | 3887.307 | 0.72692
3887.789 | 0.01379 | 3887.789 | 0.22717 | 3887.789 | 0.53072 | 3887.789 | 0.72686
3888.271 | 0.01338 | 3888.271 | 0.22715 | 3888.271 | 0.53009 | 3888.271 | 0.72685
3888.753 | 0.01295 | 3888.753 | 0.22715 | 3888.753 | 0.52956 | 3888.753 | 0.72688
3889.235 | 0.01253 | 3889.235 | 0.22716 | 3889.235 | 0.52913 | 3889.235 | 0.7269
3889.717 | 0.01212 | 3889.717 | 0.22714 | 3889.717 | 0.52879 | 3889.717 | 0.72682
3890.199 | 0.01172 | 3890.199 | 0.22707 | 3890.199 | 0.5285 | 3890.199 | 0.72659
3890.682 | 0.01136 | 3890.682 | 0.22695 | 3890.682 | 0.52824 | 3890.682 | 0.72622
3891.164 | 0.01107 | 3891.164 | 0.22681 | 3891.164 | 0.52801 | 3891.164 | 0.72578
3891.646 | 0.01088 | 3891.646 | 0.22668 | 3891.646 | 0.52782 | 3891.646 | 0.72539
3892.128 | 0.01082 | 3892.128 | 0.22658 | 3892.128 | 0.52769 | 3892.128 | 0.72514
3892.61 | 0.01087 | 3892.61 | 0.22655 | 3892.61 | 0.52763 | 3892.61 | 0.72508
3893.092 | 0.01099 | 3893.092 | 0.22657 | 3893.092 | 0.52761 | 3893.092 | 0.72519
3893.574 | 0.01115 | 3893.574 | 0.22665 | 3893.574 | 0.52763 | 3893.574 | 0.72546
3894.056 | 0.0113 | 3894.056 | 0.22677 | 3894.056 | 0.52766 | 3894.056 | 0.72584
3894.539 | 0.01141 | 3894.539 | 0.22692 | 3894.539 | 0.52767 | 3894.539 | 0.72628
3895.021 | 0.01144 | 3895.021 | 0.22708 | 3895.021 | 0.52765 | 3895.021 | 0.72671
3895.503 | 0.01138 | 3895.503 | 0.22721 | 3895.503 | 0.52757 | 3895.503 | 0.7271
3895.985 | 0.01123 | 3895.985 | 0.2273 | 3895.985 | 0.52743 | 3895.985 | 0.7274
3896.467 | 0.011 | 3896.467 | 0.22732 | 3896.467 | 0.52722 | 3896.467 | 0.7276
3896.949 | 0.01069 | 3896.949 | 0.22725 | 3896.949 | 0.52694 | 3896.949 | 0.72767
3897.431 | 0.01031 | 3897.431 | 0.22707 | 3897.431 | 0.52659 | 3897.431 | 0.72763
3897.913 | 0.00989 | 3897.913 | 0.2268 | 3897.913 | 0.52618 | 3897.913 | 0.72749
3898.396 | 0.00945 | 3898.396 | 0.22643 | 3898.396 | 0.52574 | 3898.396 | 0.7273
3898.877 | 0.00901 | 3898.877 | 0.22601 | 3898.877 | 0.52531 | 3898.877 | 0.72711
3899.36 | 0.00858 | 3899.36 | 0.22558 | 3899.36 | 0.52492 | 3899.36 | 0.72695
3899.842 | 0.00817 | 3899.842 | 0.22521 | 3899.842 | 0.52461 | 3899.842 | 0.72685
3900.324 | 0.00778 | 3900.324 | 0.22494 | 3900.324 | 0.52438 | 3900.324 | 0.72682
3900.806 | 0.00742 | 3900.806 | 0.22478 | 3900.806 | 0.52423 | 3900.806 | 0.72684
3901.288 | 0.00711 | 3901.288 | 0.22476 | 3901.288 | 0.52413 | 3901.288 | 0.72689
3901.77 | 0.00687 | 3901.77 | 0.22485 | 3901.77 | 0.52407 | 3901.77 | 0.72697
3902.252 | 0.00675 | 3902.252 | 0.22506 | 3902.252 | 0.52405 | 3902.252 | 0.72706
3902.734 | 0.00677 | 3902.734 | 0.22534 | 3902.734 | 0.52408 | 3902.734 | 0.72716
3903.217 | 0.00697 | 3903.217 | 0.22568 | 3903.217 | 0.52419 | 3903.217 | 0.72728
3903.699 | 0.00731 | 3903.699 | 0.22604 | 3903.699 | 0.52437 | 3903.699 | 0.72739
3904.181 | 0.00774 | 3904.181 | 0.2264 | 3904.181 | 0.5246 | 3904.181 | 0.72749
3904.663 | 0.00817 | 3904.663 | 0.22671 | 3904.663 | 0.52482 | 3904.663 | 0.72754
3905.145 | 0.0085 | 3905.145 | 0.22697 | 3905.145 | 0.52496 | 3905.145 | 0.72753
3905.627 | 0.0087 | 3905.627 | 0.22715 | 3905.627 | 0.52499 | 3905.627 | 0.72743
3906.109 | 0.00875 | 3906.109 | 0.22727 | 3906.109 | 0.52488 | 3906.109 | 0.72728
3906.591 | 0.00869 | 3906.591 | 0.22733 | 3906.591 | 0.52469 | 3906.591 | 0.72711
3907.073 | 0.00857 | 3907.073 | 0.22735 | 3907.073 | 0.52445 | 3907.073 | 0.72695
3907.556 | 0.00844 | 3907.556 | 0.22732 | 3907.556 | 0.52422 | 3907.556 | 0.72683
3908.038 | 0.00834 | 3908.038 | 0.22726 | 3908.038 | 0.52404 | 3908.038 | 0.72675
3908.52 | 0.00826 | 3908.52 | 0.22716 | 3908.52 | 0.52392 | 3908.52 | 0.72671
3909.002 | 0.00821 | 3909.002 | 0.22705 | 3909.002 | 0.52387 | 3909.002 | 0.72671
3909.484 | 0.00818 | 3909.484 | 0.22697 | 3909.484 | 0.52387 | 3909.484 | 0.72674
3909.966 | 0.00815 | 3909.966 | 0.22693 | 3909.966 | 0.52391 | 3909.966 | 0.72679
3910.448 | 0.00811 | 3910.448 | 0.22696 | 3910.448 | 0.52396 | 3910.448 | 0.72684
3910.93 | 0.00805 | 3910.93 | 0.22706 | 3910.93 | 0.52401 | 3910.93 | 0.72686
3911.413 | 0.00795 | 3911.413 | 0.22719 | 3911.413 | 0.52404 | 3911.413 | 0.72684
3911.895 | 0.00779 | 3911.895 | 0.22731 | 3911.895 | 0.52401 | 3911.895 | 0.72674
3912.377 | 0.00757 | 3912.377 | 0.22736 | 3912.377 | 0.52392 | 3912.377 | 0.72655
3912.859 | 0.00729 | 3912.859 | 0.2273 | 3912.859 | 0.52375 | 3912.859 | 0.72628
3913.341 | 0.00694 | 3913.341 | 0.22712 | 3913.341 | 0.5235 | 3913.341 | 0.72595
3913.823 | 0.00657 | 3913.823 | 0.22681 | 3913.823 | 0.52319 | 3913.823 | 0.72562
3914.305 | 0.0062 | 3914.305 | 0.22641 | 3914.305 | 0.52284 | 3914.305 | 0.72532
3914.787 | 0.00587 | 3914.787 | 0.22596 | 3914.787 | 0.52247 | 3914.787 | 0.72508
3915.27 | 0.00561 | 3915.27 | 0.22552 | 3915.27 | 0.5221 | 3915.27 | 0.72492
3915.752 | 0.00542 | 3915.752 | 0.22513 | 3915.752 | 0.52175 | 3915.752 | 0.72485
3916.234 | 0.00527 | 3916.234 | 0.22485 | 3916.234 | 0.52143 | 3916.234 | 0.72484
3916.716 | 0.00515 | 3916.716 | 0.22469 | 3916.716 | 0.52114 | 3916.716 | 0.72487
3917.198 | 0.00501 | 3917.198 | 0.22466 | 3917.198 | 0.52089 | 3917.198 | 0.72493
3917.68 | 0.00484 | 3917.68 | 0.22476 | 3917.68 | 0.52067 | 3917.68 | 0.725
3918.162 | 0.00465 | 3918.162 | 0.22495 | 3918.162 | 0.52048 | 3918.162 | 0.72506
3918.644 | 0.00445 | 3918.644 | 0.22521 | 3918.644 | 0.52035 | 3918.644 | 0.72513
3919.126 | 0.00427 | 3919.126 | 0.2255 | 3919.126 | 0.52028 | 3919.126 | 0.72521
3919.609 | 0.00414 | 3919.609 | 0.22579 | 3919.609 | 0.52025 | 3919.609 | 0.7253
3920.091 | 0.00404 | 3920.091 | 0.22605 | 3920.091 | 0.52024 | 3920.091 | 0.72539
3920.573 | 0.00396 | 3920.573 | 0.22624 | 3920.573 | 0.52022 | 3920.573 | 0.72545
3921.055 | 0.00389 | 3921.055 | 0.22634 | 3921.055 | 0.52017 | 3921.055 | 0.72546
3921.537 | 0.0038 | 3921.537 | 0.22636 | 3921.537 | 0.52006 | 3921.537 | 0.72539
3922.019 | 0.00368 | 3922.019 | 0.22629 | 3922.019 | 0.51993 | 3922.019 | 0.72526
3922.501 | 0.00355 | 3922.501 | 0.22617 | 3922.501 | 0.51979 | 3922.501 | 0.7251
3922.983 | 0.00341 | 3922.983 | 0.22603 | 3922.983 | 0.51968 | 3922.983 | 0.72492
3923.466 | 0.00327 | 3923.466 | 0.22588 | 3923.466 | 0.51962 | 3923.466 | 0.72478
3923.948 | 0.00314 | 3923.948 | 0.22576 | 3923.948 | 0.5196 | 3923.948 | 0.7247
3924.43 | 0.00303 | 3924.43 | 0.22568 | 3924.43 | 0.51959 | 3924.43 | 0.72472
3924.912 | 0.00292 | 3924.912 | 0.22564 | 3924.912 | 0.51953 | 3924.912 | 0.72482
3925.394 | 0.00281 | 3925.394 | 0.22564 | 3925.394 | 0.51939 | 3925.394 | 0.72497
3925.876 | 0.00271 | 3925.876 | 0.22564 | 3925.876 | 0.51913 | 3925.876 | 0.72513
3926.358 | 0.00261 | 3926.358 | 0.22564 | 3926.358 | 0.51879 | 3926.358 | 0.72526
3926.84 | 0.00251 | 3926.84 | 0.22562 | 3926.84 | 0.51841 | 3926.84 | 0.72536
3927.323 | 0.00242 | 3927.323 | 0.22558 | 3927.323 | 0.51806 | 3927.323 | 0.72543
3927.804 | 0.00233 | 3927.804 | 0.22551 | 3927.804 | 0.51777 | 3927.804 | 0.7255
3928.287 | 0.00223 | 3928.287 | 0.22541 | 3928.287 | 0.51757 | 3928.287 | 0.72558
3928.769 | 0.00212 | 3928.769 | 0.2253 | 3928.769 | 0.51745 | 3928.769 | 0.72571
3929.251 | 0.002 | 3929.251 | 0.22517 | 3929.251 | 0.51739 | 3929.251 | 0.72589
3929.733 | 0.00188 | 3929.733 | 0.22506 | 3929.733 | 0.51735 | 3929.733 | 0.72614
3930.215 | 0.00179 | 3930.215 | 0.22498 | 3930.215 | 0.5173 | 3930.215 | 0.72642
3930.697 | 0.00173 | 3930.697 | 0.22496 | 3930.697 | 0.51723 | 3930.697 | 0.72671
3931.179 | 0.00173 | 3931.179 | 0.22501 | 3931.179 | 0.51715 | 3931.179 | 0.72701
3931.661 | 0.00178 | 3931.661 | 0.22516 | 3931.661 | 0.51708 | 3931.661 | 0.72727
3932.144 | 0.00188 | 3932.144 | 0.2254 | 3932.144 | 0.51704 | 3932.144 | 0.72751
3932.626 | 0.00199 | 3932.626 | 0.22571 | 3932.626 | 0.51704 | 3932.626 | 0.72772
3933.108 | 0.00209 | 3933.108 | 0.22606 | 3933.108 | 0.51708 | 3933.108 | 0.7279
3933.59 | 0.00217 | 3933.59 | 0.22643 | 3933.59 | 0.51712 | 3933.59 | 0.72804
3934.072 | 0.00222 | 3934.072 | 0.22676 | 3934.072 | 0.51717 | 3934.072 | 0.72813
3934.554 | 0.00223 | 3934.554 | 0.22704 | 3934.554 | 0.5172 | 3934.554 | 0.72817
3935.036 | 0.0022 | 3935.036 | 0.22725 | 3935.036 | 0.5172 | 3935.036 | 0.72815
3935.518 | 0.00215 | 3935.518 | 0.22739 | 3935.518 | 0.51718 | 3935.518 | 0.72807
3936 | 0.00208 | 3936 | 0.22745 | 3936 | 0.51714 | 3936 | 0.72795
3936.483 | 0.002 | 3936.483 | 0.22745 | 3936.483 | 0.51705 | 3936.483 | 0.72781
3936.965 | 0.00191 | 3936.965 | 0.22742 | 3936.965 | 0.51693 | 3936.965 | 0.72767
3937.447 | 0.00182 | 3937.447 | 0.22737 | 3937.447 | 0.51676 | 3937.447 | 0.72756
3937.929 | 0.00172 | 3937.929 | 0.22732 | 3937.929 | 0.51655 | 3937.929 | 0.72749
3938.411 | 0.00161 | 3938.411 | 0.22729 | 3938.411 | 0.51629 | 3938.411 | 0.72744
3938.893 | 0.00146 | 3938.893 | 0.22724 | 3938.893 | 0.51598 | 3938.893 | 0.7274
3939.375 | 0.00125 | 3939.375 | 0.22716 | 3939.375 | 0.51563 | 3939.375 | 0.72731
3939.857 | 0.000981158 | 3939.857 | 0.22701 | 3939.857 | 0.51524 | 3939.857 | 0.72718
3940.34 | 0.000658558 | 3940.34 | 0.22678 | 3940.34 | 0.51483 | 3940.34 | 0.72698
3940.822 | 0.000319778 | 3940.822 | 0.22647 | 3940.822 | 0.51442 | 3940.822 | 0.72676
3941.304 | 1.75482e-05 | 3941.304 | 0.22613 | 3941.304 | 0.51407 | 3941.304 | 0.72657
3941.786 | -0.000193542 | 3941.786 | 0.2258 | 3941.786 | 0.51383 | 3941.786 | 0.72646
3942.268 | -0.000279742 | 3942.268 | 0.22558 | 3942.268 | 0.51373 | 3942.268 | 0.72648
3942.75 | -0.000246262 | 3942.75 | 0.22551 | 3942.75 | 0.51378 | 3942.75 | 0.72666
3943.232 | -0.000139622 | 3943.232 | 0.2256 | 3943.232 | 0.51394 | 3943.232 | 0.72695
3943.714 | -3.05318e-05 | 3943.714 | 0.22583 | 3943.714 | 0.51415 | 3943.714 | 0.7273
3944.197 | 1.46382e-05 | 3944.197 | 0.22611 | 3944.197 | 0.51432 | 3944.197 | 0.72762
3944.679 | -4.28718e-05 | 3944.679 | 0.22638 | 3944.679 | 0.51442 | 3944.679 | 0.72785
3945.161 | -0.000204822 | 3945.161 | 0.22657 | 3945.161 | 0.5144 | 3945.161 | 0.72796
3945.643 | -0.000440472 | 3945.643 | 0.22665 | 3945.643 | 0.51429 | 3945.643 | 0.72793
3946.125 | -0.000701632 | 3946.125 | 0.22661 | 3946.125 | 0.51412 | 3946.125 | 0.72778
3946.607 | -0.000936602 | 3946.607 | 0.22648 | 3946.607 | 0.51391 | 3946.607 | 0.72754
3947.089 | -0.0011 | 3947.089 | 0.22629 | 3947.089 | 0.51372 | 3947.089 | 0.72725
3947.571 | -0.00118 | 3947.571 | 0.22611 | 3947.571 | 0.51356 | 3947.571 | 0.72696
3948.053 | -0.00116 | 3948.053 | 0.22598 | 3948.053 | 0.51344 | 3948.053 | 0.72673
3948.536 | -0.00106 | 3948.536 | 0.22595 | 3948.536 | 0.51336 | 3948.536 | 0.72661
3949.018 | -0.000886182 | 3949.018 | 0.22603 | 3949.018 | 0.51331 | 3949.018 | 0.7266
3949.5 | -0.000677832 | 3949.5 | 0.22621 | 3949.5 | 0.51328 | 3949.5 | 0.72672
3949.982 | -0.000454342 | 3949.982 | 0.22646 | 3949.982 | 0.51329 | 3949.982 | 0.72694
3950.464 | -0.000238592 | 3950.464 | 0.22676 | 3950.464 | 0.51332 | 3950.464 | 0.72721
3950.946 | -5.07518e-05 | 3950.946 | 0.22706 | 3950.946 | 0.51339 | 3950.946 | 0.72749
3951.428 | 9.32882e-05 | 3951.428 | 0.22733 | 3951.428 | 0.51348 | 3951.428 | 0.72774
3951.91 | 0.000185168 | 3951.91 | 0.22756 | 3951.91 | 0.51358 | 3951.91 | 0.72795
3952.393 | 0.000225148 | 3952.393 | 0.22772 | 3952.393 | 0.51366 | 3952.393 | 0.7281
3952.875 | 0.000221058 | 3952.875 | 0.2278 | 3952.875 | 0.5137 | 3952.875 | 0.72821
3953.357 | 0.000184428 | 3953.357 | 0.2278 | 3953.357 | 0.51369 | 3953.357 | 0.72828
3953.839 | 0.000124488 | 3953.839 | 0.22774 | 3953.839 | 0.51365 | 3953.839 | 0.72835
3954.321 | 4.53282e-05 | 3954.321 | 0.22764 | 3954.321 | 0.51357 | 3954.321 | 0.72841
3954.803 | -5.44518e-05 | 3954.803 | 0.22755 | 3954.803 | 0.51348 | 3954.803 | 0.72848
3955.285 | -0.000177012 | 3955.285 | 0.22749 | 3955.285 | 0.51339 | 3955.285 | 0.72855
3955.767 | -0.000319132 | 3955.767 | 0.22751 | 3955.767 | 0.51333 | 3955.767 | 0.72862
3956.25 | -0.000468722 | 3956.25 | 0.22761 | 3956.25 | 0.51327 | 3956.25 | 0.72869
3956.731 | -0.000605102 | 3956.731 | 0.22779 | 3956.731 | 0.51322 | 3956.731 | 0.72875
3957.214 | -0.000706242 | 3957.214 | 0.22802 | 3957.214 | 0.51316 | 3957.214 | 0.72882
3957.696 | -0.000757492 | 3957.696 | 0.22826 | 3957.696 | 0.51308 | 3957.696 | 0.72889
3958.178 | -0.000757902 | 3958.178 | 0.22845 | 3958.178 | 0.51296 | 3958.178 | 0.72896
3958.66 | -0.000722602 | 3958.66 | 0.22858 | 3958.66 | 0.51281 | 3958.66 | 0.72904
3959.142 | -0.000676402 | 3959.142 | 0.22862 | 3959.142 | 0.51262 | 3959.142 | 0.72913
3959.624 | -0.000644822 | 3959.624 | 0.2286 | 3959.624 | 0.51241 | 3959.624 | 0.72923
3960.106 | -0.000643642 | 3960.106 | 0.22857 | 3960.106 | 0.51219 | 3960.106 | 0.72936
3960.588 | -0.000674222 | 3960.588 | 0.22858 | 3960.588 | 0.51199 | 3960.588 | 0.72953
3961.071 | -0.000723722 | 3961.071 | 0.22867 | 3961.071 | 0.51184 | 3961.071 | 0.72973
3961.553 | -0.000773192 | 3961.553 | 0.22885 | 3961.553 | 0.51177 | 3961.553 | 0.72996
3962.035 | -0.000807372 | 3962.035 | 0.22913 | 3962.035 | 0.51178 | 3962.035 | 0.73019
3962.517 | -0.000822622 | 3962.517 | 0.22946 | 3962.517 | 0.51188 | 3962.517 | 0.73037
3962.999 | -0.000829632 | 3962.999 | 0.22979 | 3962.999 | 0.51203 | 3962.999 | 0.73049
3963.481 | -0.000849912 | 3963.481 | 0.23005 | 3963.481 | 0.5122 | 3963.481 | 0.73051
3963.963 | -0.000908852 | 3963.963 | 0.23021 | 3963.963 | 0.51233 | 3963.963 | 0.73042
3964.445 | -0.00103 | 3964.445 | 0.23022 | 3964.445 | 0.51239 | 3964.445 | 0.73026
3964.927 | -0.00122 | 3964.927 | 0.2301 | 3964.927 | 0.51235 | 3964.927 | 0.73005
3965.41 | -0.00148 | 3965.41 | 0.22987 | 3965.41 | 0.51221 | 3965.41 | 0.72984
3965.892 | -0.00179 | 3965.892 | 0.22955 | 3965.892 | 0.51198 | 3965.892 | 0.72966
3966.374 | -0.00213 | 3966.374 | 0.22921 | 3966.374 | 0.51169 | 3966.374 | 0.72956
3966.856 | -0.00245 | 3966.856 | 0.22889 | 3966.856 | 0.51138 | 3966.856 | 0.72954
3967.338 | -0.0027 | 3967.338 | 0.22865 | 3967.338 | 0.51109 | 3967.338 | 0.72961
3967.82 | -0.00286 | 3967.82 | 0.22853 | 3967.82 | 0.51084 | 3967.82 | 0.72976
3968.302 | -0.0029 | 3968.302 | 0.22853 | 3968.302 | 0.51066 | 3968.302 | 0.72997
3968.784 | -0.00281 | 3968.784 | 0.22866 | 3968.784 | 0.51055 | 3968.784 | 0.7302
3969.267 | -0.00264 | 3969.267 | 0.22885 | 3969.267 | 0.5105 | 3969.267 | 0.73041
3969.749 | -0.00245 | 3969.749 | 0.22907 | 3969.749 | 0.5105 | 3969.749 | 0.73058
3970.231 | -0.00228 | 3970.231 | 0.22925 | 3970.231 | 0.51052 | 3970.231 | 0.73066
3970.713 | -0.00222 | 3970.713 | 0.22934 | 3970.713 | 0.51054 | 3970.713 | 0.73063
3971.195 | -0.00228 | 3971.195 | 0.22932 | 3971.195 | 0.51053 | 3971.195 | 0.73049
3971.677 | -0.00246 | 3971.677 | 0.22921 | 3971.677 | 0.51047 | 3971.677 | 0.73025
3972.159 | -0.00274 | 3972.159 | 0.22904 | 3972.159 | 0.51037 | 3972.159 | 0.72995
3972.641 | -0.00306 | 3972.641 | 0.22885 | 3972.641 | 0.51021 | 3972.641 | 0.72964
3973.124 | -0.00338 | 3973.124 | 0.22868 | 3973.124 | 0.51 | 3973.124 | 0.72934
3973.606 | -0.00365 | 3973.606 | 0.22855 | 3973.606 | 0.50976 | 3973.606 | 0.72912
3974.088 | -0.00386 | 3974.088 | 0.22849 | 3974.088 | 0.50948 | 3974.088 | 0.72897
3974.57 | -0.00402 | 3974.57 | 0.22846 | 3974.57 | 0.50919 | 3974.57 | 0.72891
3975.052 | -0.00413 | 3975.052 | 0.22847 | 3975.052 | 0.50891 | 3975.052 | 0.72893
3975.534 | -0.00422 | 3975.534 | 0.2285 | 3975.534 | 0.50864 | 3975.534 | 0.72902
3976.016 | -0.00429 | 3976.016 | 0.22855 | 3976.016 | 0.50841 | 3976.016 | 0.72914
3976.498 | -0.00434 | 3976.498 | 0.22862 | 3976.498 | 0.50822 | 3976.498 | 0.72928
3976.98 | -0.00438 | 3976.98 | 0.2287 | 3976.98 | 0.50808 | 3976.98 | 0.72941
3977.463 | -0.00441 | 3977.463 | 0.22879 | 3977.463 | 0.50798 | 3977.463 | 0.72952
3977.945 | -0.00443 | 3977.945 | 0.22889 | 3977.945 | 0.50793 | 3977.945 | 0.7296
3978.427 | -0.00445 | 3978.427 | 0.22898 | 3978.427 | 0.50792 | 3978.427 | 0.72964
3978.909 | -0.00447 | 3978.909 | 0.22906 | 3978.909 | 0.50796 | 3978.909 | 0.72964
3979.391 | -0.00448 | 3979.391 | 0.22913 | 3979.391 | 0.50804 | 3979.391 | 0.72964
3979.873 | -0.00446 | 3979.873 | 0.22921 | 3979.873 | 0.50818 | 3979.873 | 0.72966
3980.355 | -0.00439 | 3980.355 | 0.22932 | 3980.355 | 0.50838 | 3980.355 | 0.72972
3980.837 | -0.00426 | 3980.837 | 0.22948 | 3980.837 | 0.50862 | 3980.837 | 0.72984
3981.32 | -0.00408 | 3981.32 | 0.22968 | 3981.32 | 0.50888 | 3981.32 | 0.73002
3981.802 | -0.00389 | 3981.802 | 0.2299 | 3981.802 | 0.50912 | 3981.802 | 0.73022
3982.284 | -0.00372 | 3982.284 | 0.2301 | 3982.284 | 0.5093 | 3982.284 | 0.73041
3982.766 | -0.00363 | 3982.766 | 0.23025 | 3982.766 | 0.5094 | 3982.766 | 0.73056
3983.248 | -0.00364 | 3983.248 | 0.23031 | 3983.248 | 0.50939 | 3983.248 | 0.73063
3983.73 | -0.00374 | 3983.73 | 0.23028 | 3983.73 | 0.50928 | 3983.73 | 0.73064
3984.212 | -0.00392 | 3984.212 | 0.23016 | 3984.212 | 0.50908 | 3984.212 | 0.73061
3984.694 | -0.00414 | 3984.694 | 0.22999 | 3984.694 | 0.50883 | 3984.694 | 0.73057
3985.177 | -0.00435 | 3985.177 | 0.2298 | 3985.177 | 0.50854 | 3985.177 | 0.73055
3985.658 | -0.00453 | 3985.658 | 0.22963 | 3985.658 | 0.50826 | 3985.658 | 0.73058
3986.141 | -0.00465 | 3986.141 | 0.22948 | 3986.141 | 0.50799 | 3986.141 | 0.73063
3986.623 | -0.00472 | 3986.623 | 0.22935 | 3986.623 | 0.50776 | 3986.623 | 0.7307
3987.105 | -0.00474 | 3987.105 | 0.22925 | 3987.105 | 0.50756 | 3987.105 | 0.73074
3987.587 | -0.00475 | 3987.587 | 0.22916 | 3987.587 | 0.50742 | 3987.587 | 0.73073
3988.069 | -0.00476 | 3988.069 | 0.22905 | 3988.069 | 0.50731 | 3988.069 | 0.73067
3988.551 | -0.00479 | 3988.551 | 0.22895 | 3988.551 | 0.50725 | 3988.551 | 0.73056
3989.033 | -0.00486 | 3989.033 | 0.22883 | 3989.033 | 0.50722 | 3989.033 | 0.73042
3989.515 | -0.00497 | 3989.515 | 0.22873 | 3989.515 | 0.50721 | 3989.515 | 0.73031
3989.998 | -0.00511 | 3989.998 | 0.22864 | 3989.998 | 0.50722 | 3989.998 | 0.73023
3990.48 | -0.00524 | 3990.48 | 0.22858 | 3990.48 | 0.50725 | 3990.48 | 0.73022
3990.962 | -0.00534 | 3990.962 | 0.22856 | 3990.962 | 0.50728 | 3990.962 | 0.73027
3991.444 | -0.00538 | 3991.444 | 0.22859 | 3991.444 | 0.50734 | 3991.444 | 0.73037
3991.926 | -0.00534 | 3991.926 | 0.22868 | 3991.926 | 0.50742 | 3991.926 | 0.7305
3992.408 | -0.00523 | 3992.408 | 0.22883 | 3992.408 | 0.50752 | 3992.408 | 0.73063
3992.89 | -0.00506 | 3992.89 | 0.22902 | 3992.89 | 0.50764 | 3992.89 | 0.73074
3993.372 | -0.00489 | 3993.372 | 0.22926 | 3993.372 | 0.50777 | 3993.372 | 0.7308
3993.854 | -0.00474 | 3993.854 | 0.22952 | 3993.854 | 0.50787 | 3993.854 | 0.73082
3994.337 | -0.00465 | 3994.337 | 0.22978 | 3994.337 | 0.50794 | 3994.337 | 0.73077
3994.819 | -0.00464 | 3994.819 | 0.23003 | 3994.819 | 0.50796 | 3994.819 | 0.73068
3995.301 | -0.00471 | 3995.301 | 0.23026 | 3995.301 | 0.50793 | 3995.301 | 0.73055
3995.783 | -0.00484 | 3995.783 | 0.23046 | 3995.783 | 0.50786 | 3995.783 | 0.73039
3996.265 | -0.00502 | 3996.265 | 0.23064 | 3996.265 | 0.50774 | 3996.265 | 0.73024
3996.747 | -0.00522 | 3996.747 | 0.23078 | 3996.747 | 0.50762 | 3996.747 | 0.7301
3997.229 | -0.00544 | 3997.229 | 0.23088 | 3997.229 | 0.50749 | 3997.229 | 0.73001
3997.711 | -0.00564 | 3997.711 | 0.23095 | 3997.711 | 0.50739 | 3997.711 | 0.72999
3998.194 | -0.00581 | 3998.194 | 0.23098 | 3998.194 | 0.50733 | 3998.194 | 0.73003
3998.676 | -0.00591 | 3998.676 | 0.23098 | 3998.676 | 0.50732 | 3998.676 | 0.73014
3999.158 | -0.00591 | 3999.158 | 0.23096 | 3999.158 | 0.50737 | 3999.158 | 0.73031
3999.64 | -0.00581 | 3999.64 | 0.23094 | 3999.64 | 0.50748 | 3999.64 | 0.73052
4000.122 | -0.00562 | 4000.122 | 0.23091 | 4000.122 | 0.50759 | 4000.122 | 0.73072
PrSO3H/SBA-15
SBA-15
PrSO3H/MM-SBA-15
MM-SBA-15

## Fig S9
| Acid site density | Acid loading
| H+ nm-2 | mmol g-1
PrSO₃H/MM-SBA-15 | 1.624068 | 3.42
PrSO₃H/SBA-15 | 1.527247 | 1.2419

## Fig S10
PrSO3H/SBA-15 |  | PrSO3H/MM-SBA-15
Temperature / C | amu 41 intensity | Temperature / C | amu 41 intensity
40 | 1.30107e-12 | 40 | 1.68137e-12
42.8060611 | 1.32356e-12 | 42.7462158 | 1.62205e-12
45.5807826 | 1.21865e-12 | 45.4897644 | 1.51373e-12
48.3555041 | 1.20669e-12 | 48.2384807 | 1.62279e-12
51.0835496 | 1.19652e-12 | 50.9795288 | 1.5172e-12
53.8295987 | 1.26073e-12 | 53.7567508 | 1.56771e-12
56.5888171 | 1.2245e-12 | 56.5159692 | 1.5956e-12
59.3532032 | 1.2558e-12 | 59.2751876 | 1.61827e-12
62.0915841 | 1.24242e-12 | 62.0212367 | 1.57098e-12
64.853303 | 1.20052e-12 | 64.8246306 | 1.52598e-12
67.6253573 | 1.21685e-12 | 67.5968516 | 1.55666e-12
70.3924106 | 1.24795e-12 | 70.3689059 | 1.58804e-12
73.1828019 | 1.26809e-12 | 73.1124545 | 1.53708e-12
75.9393531 | 1.25965e-12 | 75.8613375 | 1.58629e-12
78.6959043 | 1.19348e-12 | 78.6203892 | 1.45444e-12
81.4264503 | 1.21772e-12 | 81.3769404 | 1.51844e-12
84.1543291 | 1.18458e-12 | 84.1153213 | 1.50749e-12
87.1370922 | 1.25908e-12 | 86.8458673 | 1.46852e-12
89.8806408 | 1.20251e-12 | 89.6129206 | 1.51274e-12
92.6476941 | 1.21624e-12 | 92.3876421 | 1.52581e-12
95.4120802 | 1.24318e-12 | 95.1623636 | 1.5045e-12
98.1737991 | 1.2745e-12 | 97.9552554 | 1.53922e-12
100.9511878 | 1.27762e-12 | 100.7326441 | 1.48496e-12
103.7207416 | 1.17332e-12 | 103.4970302 | 1.55004e-12
106.4902954 | 1.18436e-12 | 106.2535814 | 1.5271e-12
109.2831872 | 1.22761e-12 | 109.0206347 | 1.45559e-12
112.0865811 | 1.19908e-12 | 111.7641833 | 1.5524e-12
114.8561349 | 1.28056e-12 | 114.5284027 | 1.58227e-12
117.6153533 | 1.26549e-12 | 117.2902883 | 1.62765e-12
120.3719045 | 1.24841e-12 | 120.0883478 | 1.44929e-12
123.1127859 | 1.21265e-12 | 122.9074115 | 1.5505e-12
125.9083449 | 1.18939e-12 | 125.6846335 | 1.49617e-12
128.6884008 | 1.19404e-12 | 128.4595217 | 1.50348e-12
131.4579546 | 1.2442e-12 | 131.231576 | 1.4696e-12
134.2456787 | 1.28804e-12 | 134.0219673 | 1.49515e-12
137.0230674 | 1.21593e-12 | 136.8045237 | 1.54494e-12
139.7977889 | 1.2615e-12 | 139.5845796 | 1.52601e-12
142.5673427 | 1.2419e-12 | 142.3593011 | 1.55398e-12
145.3707366 | 1.20631e-12 | 145.1053502 | 1.54414e-12
148.1427909 | 1.27938e-12 | 147.8672358 | 1.57304e-12
150.9618546 | 1.23811e-12 | 150.623787 | 1.46283e-12
153.721073 | 1.24329e-12 | 153.3725033 | 1.54356e-12
156.4957945 | 1.25096e-12 | 156.1317217 | 1.42645e-12
159.2783509 | 1.23626e-12 | 158.9167786 | 1.49928e-12
162.0739099 | 1.23235e-12 | 161.7045027 | 1.55378e-12
164.884972 | 1.27915e-12 | 164.4585534 | 1.50779e-12
167.6650279 | 1.20249e-12 | 167.2514452 | 1.49076e-12
170.4579197 | 1.25922e-12 | 170.0158313 | 1.50436e-12
173.2561459 | 1.24608e-12 | 172.7750497 | 1.45561e-12
176.0360351 | 1.25704e-12 | 175.5497712 | 1.55876e-12
178.8420962 | 1.25547e-12 | 178.3296604 | 1.53428e-12
181.6168177 | 1.28684e-12 | 181.1070491 | 1.56325e-12
184.3942064 | 1.2615e-12 | 183.8741024 | 1.52099e-12
187.1559253 | 1.25066e-12 | 186.6618265 | 1.51773e-12
189.9254791 | 1.29796e-12 | 189.4080423 | 1.52192e-12
192.7107027 | 1.34099e-12 | 192.1540914 | 1.53335e-12
195.4854242 | 1.25984e-12 | 194.9081421 | 1.54353e-12
198.2836504 | 1.30907e-12 | 197.7113693 | 1.45724e-12
201.0453693 | 1.34673e-12 | 200.4965929 | 1.5433e-12
203.822758 | 1.29807e-12 | 203.2713144 | 1.55882e-12
206.6129826 | 1.20809e-12 | 206.0226979 | 1.48113e-12
209.385537 | 1.28633e-12 | 208.802087 | 1.58002e-12
212.164426 | 1.28548e-12 | 211.572641 | 1.50392e-12
214.93498 | 1.29484e-12 | 214.328192 | 1.62086e-12
217.713869 | 1.27042e-12 | 217.090411 | 1.5692e-12
220.481089 | 1.30788e-12 | 219.830959 | 1.60385e-12
223.281649 | 1.28504e-12 | 222.621517 | 1.49673e-12
226.072207 | 1.27322e-12 | 225.393738 | 1.54773e-12
228.861098 | 1.35481e-12 | 228.169293 | 1.60189e-12
231.634986 | 1.25799e-12 | 230.93818 | 1.61148e-12
234.43888 | 1.32227e-12 | 233.713735 | 1.65739e-12
237.211101 | 1.34986e-12 | 236.45595 | 1.67711e-12
239.993324 | 1.34363e-12 | 239.213168 | 1.5894e-12
242.742207 | 1.43636e-12 | 241.970386 | 1.70303e-12
245.529431 | 1.3671e-12 | 244.730938 | 1.76326e-12
248.311654 | 1.42989e-12 | 247.488156 | 1.76621e-12
251.097211 | 1.46016e-12 | 250.238706 | 1.91746e-12
253.879434 | 1.40649e-12 | 252.987589 | 1.84376e-12
256.641653 | 1.4947e-12 | 255.736472 | 1.96975e-12
259.417208 | 1.54196e-12 | 258.503692 | 1.91958e-12
262.166091 | 1.52604e-12 | 261.275913 | 1.95402e-12
264.954982 | 1.61436e-12 | 264.039799 | 2.01441e-12
267.738872 | 1.63604e-12 | 266.792016 | 2.01951e-12
270.511093 | 1.82183e-12 | 269.565904 | 2.2163e-12
273.283314 | 1.83211e-12 | 272.369798 | 2.37015e-12
276.037198 | 1.92789e-12 | 275.14702 | 2.39626e-12
278.796083 | 1.9918e-12 | 277.919241 | 2.70988e-12
281.546633 | 2.18237e-12 | 280.696463 | 2.79452e-12
284.327189 | 2.30551e-12 | 283.472018 | 2.93306e-12
287.117747 | 2.37386e-12 | 286.24924 | 3.20276e-12
289.889968 | 2.67403e-12 | 289.003124 | 3.45316e-12
292.65052 | 2.89259e-12 | 291.758675 | 3.85233e-12
295.43441 | 3.05415e-12 | 294.519227 | 4.23279e-12
298.226635 | 3.40353e-12 | 297.278112 | 4.76865e-12
301.003857 | 3.71138e-12 | 300.041998 | 5.13949e-12
303.789414 | 4.25731e-12 | 302.790881 | 5.96764e-12
306.561635 | 4.65004e-12 | 305.563102 | 6.76414e-12
309.338857 | 5.33794e-12 | 308.321987 | 7.84082e-12
312.126081 | 6.32387e-12 | 311.090874 | 8.46827e-12
314.896635 | 7.04447e-12 | 313.884766 | 1.04551e-11
317.693861 | 8.22133e-12 | 316.685326 | 1.18118e-11
320.471083 | 9.16201e-12 | 319.457547 | 1.37378e-11
323.288313 | 1.08648e-11 | 322.201429 | 1.61824e-11
326.052199 | 1.26192e-11 | 324.95698 | 1.85484e-11
328.82442 | 1.49716e-11 | 327.709197 | 2.23762e-11
331.588306 | 1.80389e-11 | 330.444744 | 2.71761e-11
334.353859 | 2.1365e-11 | 333.201962 | 3.20526e-11
337.107743 | 2.52352e-11 | 335.947511 | 3.81383e-11
339.87663 | 2.89803e-11 | 338.686392 | 4.53944e-11
342.64385 | 3.45095e-11 | 341.468615 | 5.43968e-11
345.392733 | 4.00945e-11 | 344.235835 | 6.30376e-11
348.149951 | 4.58732e-11 | 346.99472 | 7.34259e-11
350.900501 | 5.14797e-11 | 349.74527 | 8.47523e-11
353.634381 | 5.82369e-11 | 352.502488 | 9.82733e-11
356.394933 | 6.42753e-11 | 355.236368 | 1.10631e-10
359.160486 | 6.88809e-11 | 357.978583 | 1.24867e-10
361.916037 | 7.28506e-11 | 360.709129 | 1.39367e-10
364.683257 | 7.59079e-11 | 363.439675 | 1.52757e-10
367.422138 | 7.74351e-11 | 366.16522 | 1.63735e-10
370.162686 | 7.69262e-11 | 368.912436 | 1.72835e-10
372.901567 | 7.41717e-11 | 371.684657 | 1.8004e-10
375.657118 | 7.00251e-11 | 374.425205 | 1.81989e-10
378.421004 | 6.56989e-11 | 377.132413 | 1.81122e-10
381.163219 | 6.07059e-11 | 379.869627 | 1.73499e-10
383.923771 | 5.7122e-11 | 382.611842 | 1.61307e-10
386.65265 | 5.23392e-11 | 385.367393 | 1.49305e-10
389.373194 | 4.86664e-11 | 388.106274 | 1.37495e-10
392.13708 | 4.56968e-11 | 390.845155 | 1.24515e-10
394.864292 | 4.22548e-11 | 393.585703 | 1.1287e-10
397.603173 | 3.98492e-11 | 396.316249 | 1.04184e-10
400.380395 | 3.77925e-11 | 399.060131 | 9.57629e-11
403.162618 | 3.62929e-11 | 401.787343 | 9.00537e-11
405.904833 | 3.46528e-11 | 404.502886 | 8.47758e-11
408.64038 | 3.37068e-11 | 407.230098 | 8.09402e-11
411.39093 | 3.3217e-11 | 409.958977 | 7.62769e-11
414.114808 | 3.24598e-11 | 412.689523 | 7.327e-11
416.855356 | 3.18357e-11 | 415.426737 | 7.13019e-11
419.60924 | 3.10277e-11 | 418.155616 | 6.85857e-11
422.349788 | 3.10721e-11 | 420.899498 | 6.72809e-11
425.088669 | 3.01457e-11 | 423.631711 | 6.58872e-11
427.829217 | 2.99766e-11 | 426.34392 | 6.47467e-11
430.556429 | 3.00232e-11 | 429.064464 | 6.27743e-11
433.310313 | 2.94107e-11 | 431.805012 | 6.21513e-11
436.052528 | 2.99055e-11 | 434.552228 | 6.05434e-11
438.801411 | 3.00376e-11 | 437.292776 | 6.12027e-11
441.556962 | 2.95857e-11 | 440.019988 | 6.0086e-11
444.295843 | 3.03304e-11 | 442.758869 | 5.96136e-11
447.026389 | 3.01909e-11 | 445.512753 | 6.00912e-11
449.775272 | 2.97312e-11 | 448.243299 | 5.93495e-11
452.505818 | 3.02585e-11 | 450.988848 | 5.961e-11
455.251367 | 3.11153e-11 | 453.722728 | 5.9651e-11
458.008585 | 3.13062e-11 | 456.471611 | 6.00219e-11
460.782473 | 3.17283e-11 | 459.203824 | 6.04482e-11
463.524688 | 3.24355e-11 | 461.941038 | 6.11096e-11
466.246899 | 3.31725e-11 | 464.673251 | 6.1482e-11
469.005784 | 3.44813e-11 | 467.407131 | 6.25672e-11
471.773004 | 3.47913e-11 | 470.149346 | 6.23067e-11
474.495215 | 3.56501e-11 | 472.878225 | 6.46887e-11
477.230762 | 3.65932e-11 | 475.600436 | 6.53919e-11
479.982979 | 3.83712e-11 | 478.317646 | 6.66193e-11
482.726861 | 3.94434e-11 | 481.078198 | 6.7921e-11
485.449072 | 4.09987e-11 | 483.815412 | 7.05617e-11
488.192954 | 4.27222e-11 | 486.540957 | 7.15001e-11
490.938503 | 4.42498e-11 | 489.288173 | 7.27522e-11
493.669049 | 4.56291e-11 | 492.043724 | 7.48855e-11
496.40793 | 4.8431e-11 | 494.772603 | 7.70633e-11
499.138476 | 4.99189e-11 | 497.49148 | 7.76283e-11
501.869022 | 5.10587e-11 | 500.212024 | 7.98132e-11
504.60957 | 5.3962e-11 | 502.945904 | 8.04425e-11
507.358453 | 5.52932e-11 | 505.688119 | 8.11053e-11
510.068995 | 5.58282e-11 | 508.411997 | 8.15557e-11
512.801208 | 5.73066e-11 | 511.124206 | 8.06785e-11
515.560093 | 5.68443e-11 | 513.84475 | 7.93419e-11
518.283971 | 5.68787e-11 | 516.566961 | 7.75723e-11
521.001181 | 5.69875e-11 | 519.289172 | 7.54316e-11
523.741729 | 5.42776e-11 | 522.009716 | 7.20012e-11
526.472275 | 5.16165e-11 | 524.73026 | 6.90382e-11
529.194486 | 4.93073e-11 | 527.442469 | 6.45182e-11
531.91503 | 4.61783e-11 | 530.183017 | 6.00493e-11
534.643909 | 4.32241e-11 | 532.905228 | 5.62018e-11
537.374455 | 3.94287e-11 | 535.625772 | 5.14967e-11
540.08333 | 3.63271e-11 | 538.34965 | 4.76534e-11
542.837214 | 3.37045e-11 | 541.090198 | 4.52842e-11
545.576095 | 3.10383e-11 | 543.807408 | 4.12223e-11
548.316643 | 2.84656e-11 | 546.546289 | 3.92896e-11
551.047189 | 2.67764e-11 | 549.260165 | 3.71317e-11
553.757731 | 2.52759e-11 | 551.989044 | 3.55493e-11
556.494945 | 2.33593e-11 | 554.721257 | 3.31473e-11
559.228825 | 2.2689e-11 | 557.445135 | 3.19799e-11
561.951036 | 2.11997e-11 | 560.177348 | 3.12669e-11
564.681582 | 2.04909e-11 | 562.924564 | 2.9695e-11
567.440467 | 2.01186e-11 | 565.656777 | 2.90648e-11
570.202686 | 1.90692e-11 | 568.395658 | 2.89124e-11
572.946568 | 1.87517e-11 | 571.12287 | 2.76634e-11
575.685449 | 1.86447e-11 | 573.870086 | 2.70984e-11
578.412661 | 1.78313e-11 | 576.588963 | 2.72546e-11
581.143207 | 1.7373e-11 | 579.327844 | 2.67288e-11
583.878754 | 1.72152e-11 | 582.048388 | 2.65286e-11
586.612634 | 1.72078e-11 | 584.780601 | 2.59926e-11
589.339846 | 1.68522e-11 | 587.519482 | 2.61286e-11
592.085395 | 1.67448e-11 | 590.250028 | 2.49799e-11
594.834278 | 1.64496e-11 | 592.980574 | 2.46691e-11
597.59483 | 1.622e-11 | 595.714454 | 2.4225e-11
600.373719 | 1.59901e-11 | 598.446667 | 2.41294e-11
603.114267 | 1.60621e-11 | 601.182214 | 2.33565e-11
605.881487 | 1.54139e-11 | 603.916094 | 2.29879e-11
608.602031 | 1.52644e-11 | 606.666644 | 2.28821e-11
611.335911 | 1.48633e-11 | 609.400524 | 2.22819e-11
614.08146 | 1.51548e-11 | 612.122735 | 2.17877e-11
616.81534 | 1.45894e-11 | 614.871618 | 2.16087e-11
619.562556 | 1.41002e-11 | 617.605498 | 2.07516e-11
622.304771 | 1.38509e-11 | 620.38272 | 2.01421e-11
625.045319 | 1.36928e-11 | 623.108265 | 1.9708e-11
627.809205 | 1.31283e-11 | 625.853814 | 1.90864e-11
630.543085 | 1.28375e-11 | 628.579359 | 1.83405e-11
633.33531 | 1.22851e-11 | 631.319907 | 1.78057e-11
636.06919 | 1.18573e-11 | 634.078792 | 1.71936e-11
638.828075 | 1.20152e-11 | 636.814339 | 1.65643e-11
641.576958 | 1.13934e-11 | 639.538217 | 1.5958e-11
644.349179 | 1.0751e-11 | 642.293768 | 1.54041e-11
647.136403 | 1.03785e-11 | 645.047652 | 1.52576e-11
649.880285 | 1.02195e-11 | 647.836543 | 1.42389e-11
652.654173 | 1.01438e-11 | 650.57209 | 1.38459e-11
655.426394 | 1.00526e-11 | 653.320973 | 1.32499e-11
658.205283 | 8.94265e-12 | 656.071523 | 1.22033e-11
660.960834 | 8.49804e-12 | 658.842077 | 1.17909e-11
663.731388 | 7.91581e-12 | 661.595961 | 1.10306e-11
666.520279 | 8.19334e-12 | 664.356513 | 1.07298e-11
669.314171 | 7.35048e-12 | 667.135402 | 9.96753e-12
672.083058 | 6.78852e-12 | 669.894287 | 9.25729e-12
674.848611 | 6.38366e-12 | 672.634835 | 8.62776e-12
677.599161 | 6.17384e-12 | 675.407056 | 8.96721e-12
680.366381 | 5.64048e-12 | 678.175943 | 7.96113e-12
683.125266 | 5.33274e-12 | 680.956499 | 7.58459e-12
685.892486 | 4.98178e-12 | 683.718718 | 7.17997e-12
688.673042 | 4.73755e-12 | 686.474269 | 6.5599e-12
691.456932 | 4.28332e-12 | 689.221485 | 6.07058e-12
694.239155 | 4.13742e-12 | 691.993706 | 5.77228e-12
697.001374 | 3.85236e-12 | 694.772595 | 5.38007e-12
699.773595 | 3.68605e-12 | 697.568154 | 5.21489e-12
702.577489 | 3.33767e-12 | 700.312036 | 4.80747e-12
705.374715 | 3.25029e-12 | 703.050917 | 4.57901e-12
708.126932 | 2.98253e-12 | 705.806468 | 4.26561e-12
710.90082 | 2.81924e-12 | 708.568687 | 4.08144e-12
713.691378 | 2.80369e-12 | 711.31757 | 3.73937e-12
716.466933 | 2.5546e-12 | 714.079789 | 3.74352e-12
719.245822 | 2.42688e-12 | 716.825338 | 3.51986e-12
722.029712 | 2.21278e-12 | 719.579222 | 3.32987e-12
724.761925 | 2.15067e-12 | 722.328105 | 3.07989e-12
727.555817 | 2.21182e-12 | 725.066986 | 3.11622e-12
730.329705 | 2.1373e-12 | 727.830872 | 3.09656e-12
733.101926 | 1.99077e-12 | 730.608094 | 2.82566e-12
735.82247 | 2.05247e-12 | 733.365312 | 2.80769e-12
738.618029 | 1.89848e-12 | 736.120863 | 2.91438e-12
741.391917 | 1.90391e-12 | 738.883082 | 2.54481e-12
744.187476 | 1.78987e-12 | 741.631965 | 2.59497e-12
746.959697 | 1.78477e-12 | 744.400852 | 2.39461e-12
749.730251 | 1.80963e-12 | 747.161404 | 2.53819e-12
752.4758 | 1.82514e-12 | 749.911954 | 2.46122e-12
755.239686 | 1.71512e-12 | 752.647501 | 2.53317e-12
757.996904 | 1.68003e-12 | 755.401385 | 2.37162e-12
760.790796 | 1.66893e-12 | 758.16027 | 2.40641e-12
763.531344 | 1.71373e-12 | 760.907486 | 2.10613e-12
766.290229 | 1.72711e-12 | 763.691376 | 2.28758e-12
769.049114 | 1.6994e-12 | 766.456929 | 2.22637e-12
771.806332 | 1.67674e-12 | 769.234151 | 2.30726e-12
774.593556 | 1.69734e-12 | 772.003038 | 2.30099e-12
777.352441 | 1.69269e-12 | 774.761923 | 2.22915e-12
780.111326 | 1.65438e-12 | 777.522475 | 2.17087e-12
782.900217 | 1.6527e-12 | 780.286361 | 2.12986e-12
785.687441 | 1.63227e-12 | 783.035244 | 2.25417e-12
788.459662 | 1.69496e-12 | 785.794129 | 2.18006e-12
791.23355 | 1.67853e-12 | 788.561349 | 2.2039e-12
793.975765 | 1.61528e-12 | 791.301897 | 2.12533e-12
796.762989 | 1.62626e-12 | 794.074118 | 2.23701e-12
|  | 796.878012 | 2.07957e-12
2.19017e-12
2.20629e-12

## Fig S11
Propanoic acid |  |  |  | Hexanoic acid |  | Lauric acid
Time / h | PrSO3H/SBA-15 | PrSO3H/MM-SBA-15 | Time / h | PrSO3H/SBA-15 | PrSO3H/MM-SBA-15 | Time / h | PrSO3H/SBA-15 | PrSO3H/MM-SBA-15
0 | 0 | 0 | 0 | 0 | 0 | 0 | 0 | 0
0.1666667 | 7.360229 | 5.8646 | 0.1666667 | 1.655329 | 3.202083 | 0.1666667 | 1.098292 | 3.943643
0.3333333 | 11.49317 | 10.59361 | 0.3333333 | 6.043138 | 6.561104 | 0.3333333 | 2.238779 | 5.930146
0.5 | 16.62016 | 13.54132 | 0.5 | 9.157704 | 10.76988 | 0.5 | 3.026443 | 8.230493
0.75 | 21.44023 |  | 0.75 | 12.91463 | 16.08193 | 0.75 | 5.848453 | 12.07889
1 | 26.78799 | 24.24588 | 1 | 16.04361 | 20.21505 | 1 | 7.822052 | 13.52656
2 | 40.91084 | 39.4303 | 2 | 30.03968 | 37.69691 | 2 | 17.77845 | 24.18724
4 | 65.35717 | 69.21316 | 4 | 51.07801 | 60.14221 | 4 | 31.42553 | 45.04172
6 | 76.09174 | 82.54002 | 6 | 63.90747 | 79.48576 | 6 | 45.57041 | 57.01942

## Fig S12
Alkyl chain length | TOF enhancement / %
3 | 5.917661
6 | 16.9899
12 | 108.2913