## Sheet1
Change in azimuthal polarisation from maximum strength (degree) | Central wavelength (nm) | Optical Strength (dB)
A typical variation of the wavelength and optical strength of a surface plasmon resonance from a maximum in coupling with respect to azimuthal polarisation.
0 | 1516.73693 | -35.10722
1 | 1515.89033 | -33.34686
2 | 1514.6276 | -30.57747
3 | 1512.76969 | -27.81018
4 | 1509.96542 | -24.44795
5 | 1507.3606 | -21.91105
8 | 1505.22144 | -19.96647
11 | 1502.66596 | -17.63794
14 | 1500.92403 | -15.81876
15 | 1499.13973 | -13.47965
20 | 1498.26521 | -11.93402
30 | 1494.1865 | -10.74258
40 | 1490.47782 | -8.91276
50 | 1488.87725 | -7.60578
60 | 1486.55606 | -6.66772
70 | 1484.74047 | -6.01935
80 | 1482.88144 | -5.60405
90 | 1480.53615 | -5.57418
100 | 1481.3493 | -6.00052
110 | 1482.42758 | -6.64547
120 | 1483.92186 | -7.43282
130 | 1486.37469 | -8.39195
140 | 1489.42234 | -9.7273
150 | 1493.27075 | -11.65629
155 | 1495.67651 | -13.19888
160 | 1498.68172 | -14.91465
160 | 1502.53424 | -16.97667
165 | 1505.4889 | -19.23687
170 | 1509.02531 | -22.27925
173 | 1511.73898 | -25.09938
175 | 1514.4952 | -29.34333
178 | 1516.10608 | -32.69458
179 | 1516.64991 | -35.13396
180 | 1516.35622 | -34.57669