## dsc,tensile
| Control | P(AA-MA) |  | P(BVE-MA) |  | P(S-MA) |  | DSC
| 33.46667 | 37.48667 | 42.53 | 30.62 | 28.73 | 29.01667 | 26.3
| 32.3 | 38 | 42.1 | 31.2 | 27.69 | 27.95 | 25.4
| 34.5 | 38.4 | 44.28 | 29.7 | 29.4 | 30.2 | 26.6
| 33.6 | 36.06 | 41.21 | 30.96 | 29.1 | 28.9 | 26.9
Error | 1.106044 | 1.251612 | 1.579525 | 0.8057295 | 0.9130717 | 1.129528 | 0.7937254
| Control | P(AA-MA) | P(BVE-MA) | P(S-MA) | TENSILE
|  | 50% | 50% | 50%
| 38.9 | 37.6 | 34.5 | 39.8
| 42.1 | 38.2 | 46.3 | 48.4
| 39.4 | 37.1 | 51.3 | 42.3
| 39.7 | 28.3 | 47 | 44
| 34 | 28.5 | 50 | 42
| 39.8 | 25.9 | 49.5 | 42.7
AV | 38.98333 | 32.6 | 46.43333 | 43.2
ST | 2.679863 | 5.6 | 6.140901 | 2.889291

## shear
SHEAR | PMMA | [5 empty] | PET
| P(AA-MA) | 50 | P(BVE-MA) | 50 | P(S-MA) | 50 | Control | P(AA-MA) | 50 | P(BVE-MA) | 50 | P(S-MA) | 50
| 3.38 | 4.55 | 8.4 | 9.42 | 7.36 | 7.39 | 8.7 | 5.8 | 6.35 | 13.5 | 12.1 | 9.1 | 10.4
| 3.69 | 4.44 | 7.57 | 9.54 | 6.79 | 8 | 9.2 | 6.2 | 7.7 | 14.2 | 13.02 | 8.6 | 10.34
| 4.2 | 3.4 | 8.1 | 10.2 | 7.08 | 7.68 | 8.1 | 4.9 | 5.9 | 13.9 | 13.24 | 8.4 | 9.58
| 5 | 3.8 | 8.7 | 7.9 | 8 | 6.8 | 8.3 | 5.5 | 4.4 | 12.2 | 12.5 | 7.7 | 11.8
| 5 | 2.6 | 8.3 | 9.8 | 7.8 | 8.2 | 7.6 | 4.7 | 5.5 | 12.1 | 12.2 | 9.1 | 9.6
| 3.1 | 3.8 | 9 | 9.2 | 7.9 | 6.6 | 8.54 | 4.4 | 5.7 | 12.3 | 11.7 | 10.2 | 11.5
| 4.061667 | 3.765 | 8.345 | 9.343333 | 7.488333 | 7.445 |  | 5.25 | 5.925 | 13.03333 | 12.46 | 8.85 | 10.53667
| 0.813349 | 0.7162053 | 0.4941154 | 0.786223 | 0.4897516 | 0.6428608 | 8.406667 | 0.694982 | 1.085242 | 0.9416298 | 0.5828207 | 0.8408329 | 0.9353003

## rep curves
dsc fw |  | Control | PAA-MA | PS-MA | PBVE-MA | pet shear |  | Control | PAA-MA | PS-MA | PBVE-MA | pmma shear |  | Control | PAA-MA | PS-MA | PBVE-MA
| -24.967 | 34.07019 | 26.56374 | 31.43451 | 28.94576 |  | 0 | 0.0008 | 0.0088 | 0.0095 | 0.02325 |  | 0 | 0.0088 | 0.005 | 0.002 | 0
| -24.8 | 34.08348 | 26.1004 | 31.43143 | 28.96824 |  | 0.02 | 0.0184 | 0.026 | 0.0215 | 0.04875 |  | 0.02 | 0.0228 | 0.01275 | 0.009 | 0.0245
| -24.634 | 33.91404 | 39.33811 | 31.29091 | 28.84896 |  | 0.04 | 0.0276 | 0.0764 | 0.0685 | 0.1215 |  | 0.04 | 0.074 | 0.03225 | 0.0465 | 0.0435
| -24.467 | 33.80553 | 39.35281 | 31.20403 | 28.96122 |  | 0.06 | 0.0484 | 0.096 | 0.0865 | 0.14175 |  | 0.06 | 0.0996 | 0.04375 | 0.069 | 0.0835
| -24.3 | 33.65601 | 39.15217 | 31.29342 | 29.27249 |  | 0.08 | 0.068 | 0.1468 | 0.1365 | 0.186 |  | 0.08 | 0.1508 | 0.075 | 0.0905 | 0.109
| -24.134 | 33.21933 | 38.91967 | 31.41985 | 29.46924 |  | 0.1 | 0.1008 | 0.1568 | 0.151 | 0.20025 |  | 0.1 | 0.166 | 0.082 | 0.1185 | 0.155
| -23.967 | 32.52245 | 38.55878 | 31.43083 | 29.44893 |  | 0.12 | 0.1112 | 0.192 | 0.191 | 0.2325 |  | 0.12 | 0.2072 | 0.10525 | 0.164 | 0.1675
| -23.8 | 31.70317 | 37.86883 | 31.26135 | 29.23947 |  | 0.14 | 0.1404 | 0.1996 | 0.2065 | 0.243 |  | 0.14 | 0.2148 | 0.11325 | 0.1795 | 0.2055
| -23.634 | 30.88193 | 36.9076 | 30.92002 | 28.89903 |  | 0.16 | 0.1576 | 0.2244 | 0.2345 | 0.26625 |  | 0.16 | 0.2388 | 0.13075 | 0.1985 | 0.2215
| -23.467 | 30.12789 | 35.82607 | 30.45008 | 28.48158 |  | 0.18 | 0.1788 | 0.2344 | 0.2585 | 0.2805 |  | 0.18 | 0.246 | 0.144 | 0.215 | 0.254
| -23.3 | 29.46991 | 34.75516 | 29.90531 | 28.02762 |  | 0.2 | 0.1884 | 0.244 | 0.2775 | 0.2925 |  | 0.2 | 0.2536 | 0.154 | 0.2505 | 0.2675
| -23.134 | 28.91113 | 33.76879 | 29.33295 | 27.56478 |  | 0.22 | 0.2128 | 0.2492 | 0.2875 | 0.30075 |  | 0.22 | 0.2572 | 0.158 | 0.265 | 0.2965
| -22.967 | 28.44229 | 32.90094 | 28.76544 | 27.10933 |  | 0.24 | 0.2208 | 0.2568 | 0.3105 | 0.31725 |  | 0.24 | 0.2612 | 0.17175 | 0.2775 | 0.31
| -22.8 | 28.05217 | 32.16042 | 28.22606 | 26.67422 |  | 0.26 | 0.2356 | 0.2608 | 0.3175 | 0.3225 |  | 0.26 | 0.2636 | 0.17625 | 0.2895 | 0.3305
| -22.634 | 27.72861 | 31.53766 | 27.72852 | 26.26585 |  | 0.28 | 0.2428 | 0.266 | 0.3315 | 0.3375 |  | 0.28 | 0.264 | 0.184 | 0.3125 | 0.341
| -22.467 | 27.46058 | 31.02056 | 27.27802 | 25.8885 |  | 0.3 | 0.252 | 0.2684 | 0.3365 | 0.3435 |  | 0.3 | 0.2652 | 0.18825 | 0.3205 | 0.3585
| -22.3 | 27.23924 | 30.59546 | 26.87661 | 25.54407 |  | 0.32 | 0.2564 | 0.2716 | 0.3445 | 0.35175 |  | 0.32 | 0.266 | 0.19425 | 0.3305 | 0.3685
| -22.134 | 27.05634 | 30.24654 | 26.52301 | 25.23296 |  | 0.34 | 0.2668 | 0.2736 | 0.3515 | 0.36 |  | 0.34 | 0.2656 | 0.19825 | 0.3385 | 0.384
| -21.967 | 26.90473 | 29.96227 | 26.21407 | 24.95288 |  | 0.36 | 0.2716 | 0.2764 | 0.3625 | 0.372 |  | 0.36 | 0.2664 | 0.205 | 0.3525 | 0.389
| -21.8 | 26.78006 | 29.7308 | 25.94524 | 24.70362 |  | 0.38 | 0.2788 | 0.2764 | 0.3665 | 0.37725 |  | 0.38 | 0.2664 | 0.207 | 0.3605 | 0.4025
| -21.634 | 26.67646 | 29.5414 | 25.71344 | 24.48259 |  | 0.4 | 0.2848 | 0.2784 | 0.384 | 0.387 |  | 0.4 | 0.2672 | 0.212 | 0.3665 | 0.4085
| -21.467 | 26.59189 | 29.3882 | 25.51344 | 24.2878 |  | 0.42 | 0.2912 | 0.2776 | 0.39 | 0.39225 |  | 0.42 | 0.2668 | 0.21375 | 0.3725 | 0.4175
| -21.3 | 26.52138 | 29.26327 | 25.34156 | 24.11635 |  | 0.44 | 0.294 | 0.278 | 0.405 | 0.40125 |  | 0.44 | 0.2676 | 0.217 | 0.381 | 0.4225
| -21.134 | 26.46358 | 29.16125 | 25.19387 | 23.96594 |  | 0.46 | 0.2992 | 0.278 | 0.41 | 0.4035 |  | 0.46 | 0.2672 | 0.21825 | 0.385 | 0.4315
| -20.967 | 26.41522 | 29.07809 | 25.06688 | 23.8346 |  | 0.48 | 0.302 | 0.2768 | 0.421 | 0.414 |  | 0.48 | 0.2664 | 0.221 | 0.3895 | 0.4365
| -20.8 | 26.37583 | 29.01002 | 24.95756 | 23.72031 |  | 0.5 | 0.3056 | 0.2764 | 0.4275 | 0.42 |  | 0.5 | 0.266 | 0.22275 | 0.391 | 0.444
| -20.634 | 26.34347 | 28.95289 | 24.86373 | 23.62108 |  | 0.52 | 0.308 | 0.2752 | 0.4335 | 0.426 |  | 0.52 | 0.2648 | 0.225 | 0.3965 | 0.4475
| -20.467 | 26.31665 | 28.90653 | 24.78283 | 23.53432 |  | 0.54 | 0.3108 | 0.2752 | 0.4355 | 0.429 |  | 0.54 | 0.2648 | 0.22525 | 0.3985 | 0.4555
| -20.3 | 26.29463 | 28.8693 | 24.71301 | 23.45954 |  | 0.56 | 0.3116 | 0.2732 | 0.4425 | 0.43725 |  | 0.56 | 0.264 | 0.22775 | 0.401 | 0.4585
| -20.134 | 26.27602 | 28.8376 | 24.6524 | 23.39503 |  | 0.58 | 0.3148 | 0.2736 | 0.4445 | 0.44025 |  | 0.58 | 0.264 | 0.22875 | 0.4025 | 0.4625
| -19.967 | 26.26088 | 28.8104 | 24.59963 | 23.3397 |  | 0.6 | 0.3156 | 0.2728 | 0.4475 | 0.4455 |  | 0.6 | 0.264 | 0.229 | 0.407 | 0.465
| -19.8 | 26.24784 | 28.78723 | 24.55375 | 23.29214 |  | 0.62 | 0.3172 | 0.2716 | 0.451 | 0.4515 |  | 0.62 | 0.2632 | 0.23175 | 0.408 | 0.4675
| -19.634 | 26.23791 | 28.7684 | 24.51409 | 23.25187 |  | 0.64 | 0.3188 | 0.27 | 0.453 | 0.45675 |  | 0.64 | 0.2632 | 0.23175 | 0.4095 | 0.4695
| -19.467 | 26.22995 | 28.75137 | 24.47868 | 23.21719 |  | 0.66 | 0.3196 | 0.2692 | 0.4535 | 0.459 |  | 0.66 | 0.2628 | 0.232 | 0.4105 | 0.4725
| -19.3 | 26.22379 | 28.73748 | 24.44806 | 23.18819 |  | 0.68 | 0.3204 | 0.268 | 0.455 | 0.46425 |  | 0.68 | 0.2616 | 0.23375 | 0.4125 | 0.4735
| -19.134 | 26.21955 | 28.72554 | 24.42097 | 23.16348 |  | 0.7 | 0.3216 | 0.2672 | 0.4555 | 0.4665 |  | 0.7 | 0.2608 | 0.23325 | 0.413 | 0.476
| -18.967 | 26.21668 | 28.71509 | 24.39664 | 23.14347 |  | 0.72 | 0.322 | 0.2664 | 0.4565 | 0.471 |  | 0.72 | 0.2608 | 0.235 | 0.4145 | 0.4755
| -18.8 | 26.215 | 28.70689 | 24.37559 | 23.12794 |  | 0.74 | 0.3228 | 0.2652 | 0.4565 | 0.47325 |  | 0.74 | 0.2604 | 0.235 | 0.415 | 0.476
| -18.634 | 26.21466 | 28.69973 | 24.35688 | 23.1158 |  | 0.76 | 0.3232 | 0.2628 | 0.4565 | 0.47925 |  | 0.76 | 0.26 | 0.23525 | 0.416 | 0.4765
| -18.467 | 26.21598 | 28.69467 | 24.34063 | 23.10655 |  | 0.78 | 0.3236 | 0.2628 | 0.4575 | 0.48075 |  | 0.78 | 0.2596 | 0.236 | 0.4165 | 0.4745
| -18.3 | 26.21849 | 28.69096 | 24.32587 | 23.1 |  | 0.8 | 0.324 | 0.2608 | 0.458 | 0.486 |  | 0.8 | 0.2588 | 0.23675 | 0.4175 | 0.474
| -18.134 | 26.22293 | 28.68919 | 24.31314 | 23.09624 |  | 0.82 | 0.3248 | 0.2604 | 0.4585 | 0.48825 |  | 0.82 | 0.2588 | 0.23725 | 0.4175 | 0.4735
| -17.967 | 26.22904 | 28.68862 | 24.30138 | 23.09537 |  | 0.84 | 0.3244 | 0.2584 | 0.458 | 0.49275 |  | 0.84 | 0.258 | 0.237 | 0.4175 | 0.475
| -17.8 | 26.23724 | 28.69119 | 24.29141 | 23.0972 |  | 0.86 | 0.3244 | 0.258 | 0.458 | 0.49425 |  | 0.86 | 0.258 | 0.237 | 0.418 | 0.482
| -17.634 | 26.24707 | 28.6957 | 24.28317 | 23.10152 |  | 0.88 | 0.3248 | 0.2556 | 0.457 | 0.4995 |  | 0.88 | 0.2568 | 0.23725 | 0.4185 | 0.4835
| -17.467 | 26.25916 | 28.70441 | 24.27619 | 23.10754 |  | 0.9 | 0.3248 | 0.2548 | 0.457 | 0.501 |  | 0.9 | 0.2564 | 0.23725 | 0.4185 | 0.4855
| -17.3 | 26.27394 | 28.71506 | 24.27072 | 23.11625 |  | 0.92 | 0.3248 | 0.254 | 0.456 | 0.50475 |  | 0.92 | 0.2556 | 0.23725 | 0.419 | 0.4855
| -17.134 | 26.29125 | 28.73035 | 24.26756 | 23.12805 |  | 0.94 | 0.3248 | 0.2528 | 0.4555 | 0.507 |  | 0.94 | 0.2556 | 0.23725 | 0.4185 | 0.485
| -16.967 | 26.31262 | 28.74923 | 24.26568 | 23.14335 |  | 0.96 | 0.3244 | 0.252 | 0.456 | 0.5115 |  | 0.96 | 0.256 | 0.23725 | 0.4185 | 0.485
| -16.8 | 26.33788 | 28.77424 | 24.26588 | 23.16194 |  | 0.98 | 0.3244 | 0.2516 | 0.456 | 0.513 |  | 0.98 | 0.2556 | 0.23725 | 0.4185 | 0.484
| -16.634 | 26.36686 | 28.80719 | 24.26842 | 23.18421 |  | 1 | 0.324 | 0.2504 | 0.4555 | 0.5175 |  | 1 | 0.2556 | 0.237 | 0.4185 | 0.4845
| -16.467 | 26.4005 | 28.84792 | 24.27341 | 23.21028 |  | 1.02 | 0.3232 | 0.2488 | 0.4555 | 0.5205 |  | 1.02 | 0.254 | 0.23725 | 0.418 | 0.4845
| -16.3 | 26.43953 | 28.90017 | 24.2811 | 23.24024 |  | 1.04 | 0.3232 | 0.2472 | 0.455 | 0.52425 |  | 1.04 | 0.2544 | 0.237 | 0.4185 | 0.484
| -16.134 | 26.48497 | 28.96454 | 24.29201 | 23.27389 |  | 1.06 | 0.3232 | 0.2468 | 0.4545 | 0.52575 |  | 1.06 | 0.254 | 0.237 | 0.418 | 0.485
| -15.967 | 26.53657 | 29.04507 | 24.30688 | 23.31223 |  | 1.08 | 0.3232 | 0.2456 | 0.4535 | 0.52875 |  | 1.08 | 0.2536 | 0.23775 | 0.4175 | 0.4845
| -15.8 | 26.59564 | 29.14251 | 24.32565 | 23.35416 |  | 1.1 | 0.3236 | 0.2444 | 0.4535 | 0.53175 |  | 1.1 | 0.2544 | 0.238 | 0.4175 | 0.4845
| -15.634 | 26.66263 | 29.25955 | 24.34943 | 23.40068 |  | 1.12 | 0.3236 | 0.2428 | 0.4525 | 0.5355 |  | 1.12 | 0.254 | 0.23775 | 0.4175 | 0.4845
| -15.467 | 26.73727 | 29.39575 | 24.37837 | 23.44979 |  | 1.14 | 0.3232 | 0.2428 | 0.452 | 0.53775 |  | 1.14 | 0.2536 | 0.23775 | 0.4175 | 0.483
| -15.3 | 26.81999 | 29.55094 | 24.41359 | 23.50219 |  | 1.16 | 0.3232 | 0.2424 | 0.4515 | 0.5415 |  | 1.16 | 0.2528 | 0.23725 | 0.4175 | 0.483
| -15.134 | 26.91062 | 29.72215 | 24.45592 | 23.55679 |  | 1.18 | 0.3228 | 0.242 | 0.4505 | 0.54225 |  | 1.18 | 0.252 | 0.23725 | 0.4175 | 0.4825
| -14.967 | 27.0086 | 29.90743 | 24.50551 | 23.61279 |  | 1.2 | 0.3228 | 0.2412 | 0.45 | 0.5445 |  | 1.2 | 0.2524 | 0.237 | 0.4175 | 0.4815
| -14.8 | 27.11227 | 30.10243 | 24.56348 | 23.66938 |  | 1.22 | 0.322 | 0.2396 | 0.449 | 0.54675 |  | 1.22 | 0.2516 | 0.23675 | 0.4165 | 0.479
| -14.634 | 27.22146 | 30.30327 | 24.62975 | 23.72727 |  | 1.24 | 0.322 | 0.2384 | 0.4475 | 0.54975 |  | 1.24 | 0.2512 | 0.23625 | 0.4165 | 0.4775
| -14.467 | 27.3347 | 30.50411 | 24.70508 | 23.78506 |  | 1.26 | 0.3216 | 0.2372 | 0.4465 | 0.55125 |  | 1.26 | 0.2508 | 0.236 | 0.4165 | 0.4745
| -14.3 | 27.44944 | 30.70359 | 24.78968 | 23.84256 |  | 1.28 | 0.3216 | 0.2348 | 0.4445 | 0.55425 |  | 1.28 | 0.2516 | 0.23625 | 0.416 | 0.4725
| -14.134 | 27.56402 | 30.89605 | 24.88349 | 23.89895 |  | 1.3 | 0.3212 | 0.234 | 0.4435 | 0.5565 |  | 1.3 | 0.2512 | 0.236 | 0.4155 | 0.4685
| -13.967 | 27.67726 | 31.07983 | 24.98545 | 23.95375 |  | 1.32 | 0.3208 | 0.2336 | 0.443 | 0.55725 |  | 1.32 | 0.2508 | 0.23525 | 0.415 | 0.4675
| -13.8 | 27.78871 | 31.25238 | 25.09519 | 24.00735 |  | 1.34 | 0.3208 | 0.2328 | 0.4425 | 0.55875 |  | 1.34 | 0.2508 | 0.23575 | 0.415 | 0.4635
| -13.634 | 27.897 | 31.41342 | 25.21174 | 24.05895 |  | 1.36 | 0.3208 | 0.2316 | 0.4415 | 0.56025 |  | 1.36 | 0.2504 | 0.235 | 0.4145 | 0.462
| -13.467 | 28.00097 | 31.56249 | 25.33435 | 24.10956 |  | 1.38 | 0.3208 | 0.232 | 0.4405 | 0.561 |  | 1.38 | 0.2496 | 0.235 | 0.4145 | 0.4575
| -13.3 | 28.10045 | 31.69913 | 25.46175 | 24.15898 |  | 1.4 | 0.32 | 0.23 | 0.4385 | 0.56325 |  | 1.4 | 0.2496 | 0.23475 | 0.4125 | 0.4555
| -13.134 | 28.19527 | 31.82335 | 25.59327 | 24.20789 |  | 1.42 | 0.3188 | 0.2292 | 0.4375 | 0.564 |  | 1.42 | 0.25 | 0.23475 | 0.413 | 0.4505
| -12.967 | 28.28487 | 31.9371 | 25.72665 | 24.2558 |  | 1.44 | 0.3184 | 0.2284 | 0.436 | 0.5655 |  | 1.44 | 0.2492 | 0.23475 | 0.413 | 0.4485
| -12.8 | 28.37118 | 32.04172 | 25.86093 | 24.30372 |  | 1.46 | 0.3176 | 0.2272 | 0.4345 | 0.56625 |  | 1.46 | 0.2488 | 0.234 | 0.4125 | 0.4445
| -12.634 | 28.45403 | 32.13811 | 25.99574 | 24.35173 |  | 1.48 | 0.318 | 0.2268 | 0.4325 | 0.567 |  | 1.48 | 0.2488 | 0.23375 | 0.413 | 0.4425
| -12.467 | 28.53406 | 32.23002 | 26.12912 | 24.39995 |  | 1.5 | 0.3176 | 0.2268 | 0.4325 | 0.567 |  | 1.5 | 0.2488 | 0.23375 | 0.413 | 0.4385
| -12.3 | 28.61229 | 32.31848 | 26.26101 | 24.44876 |  | 1.52 | 0.3176 | 0.2264 | 0.4305 | 0.56775 |  | 1.52 | 0.2484 | 0.233 | 0.4125 | 0.4365
| -12.134 | 28.68915 | 32.40559 | 26.39073 | 24.49857 |  | 1.54 | 0.3176 | 0.2256 | 0.4305 | 0.5685 |  | 1.54 | 0.2488 | 0.233 | 0.412 | 0.435
| -11.967 | 28.76559 | 32.49361 | 26.51753 | 24.54978 |  | 1.56 | 0.3172 | 0.2248 | 0.429 | 0.56925 |  | 1.56 | 0.248 | 0.23275 | 0.412 | 0.434
| -11.8 | 28.84232 | 32.58326 | 26.64134 | 24.60158 |  | 1.58 | 0.3164 | 0.2248 | 0.429 | 0.57 |  | 1.58 | 0.2472 | 0.23225 | 0.4115 | 0.432
| -11.634 | 28.92008 | 32.67756 | 26.76238 | 24.65558 |  | 1.6 | 0.316 | 0.2232 | 0.4285 | 0.5715 |  | 1.6 | 0.2468 | 0.232 | 0.411 | 0.4315
| -11.467 | 28.99951 | 32.77575 | 26.8802 | 24.71158 |  | 1.62 | 0.3156 | 0.2232 | 0.4285 | 0.57225 |  | 1.62 | 0.2468 | 0.232 | 0.4115 | 0.4295
| -11.3 | 29.08163 | 32.88037 | 26.99563 | 24.76967 |  | 1.64 | 0.3156 | 0.2224 | 0.4275 | 0.573 |  | 1.64 | 0.2464 | 0.23175 | 0.4105 | 0.429
| -11.134 | 29.16747 | 32.99083 | 27.10859 | 24.83025 |  | 1.66 | 0.3148 | 0.2212 | 0.4275 | 0.573 |  | 1.66 | 0.2464 | 0.23125 | 0.41 | 0.428
| -10.967 | 29.25708 | 33.10907 | 27.21983 | 24.89343 |  | 1.68 | 0.3144 | 0.2208 | 0.4275 | 0.573 |  | 1.68 | 0.2464 | 0.23075 | 0.4095 | 0.4265
| -10.8 | 29.35087 | 33.23463 | 27.32987 | 24.9596 |  | 1.7 | 0.3136 | 0.2204 | 0.4275 | 0.57225 |  | 1.7 | 0.2464 | 0.23075 | 0.4095 | 0.425
| -10.634 | 29.44928 | 33.36874 | 27.43834 | 25.02856 |  | 1.72 | 0.3132 | 0.2192 | 0.4265 | 0.573 |  | 1.72 | 0.2456 | 0.23025 | 0.4085 | 0.4245
| -10.467 | 29.55205 | 33.51212 | 27.54539 | 25.09982 |  | 1.74 | 0.3136 | 0.2184 | 0.4265 | 0.573 |  | 1.74 | 0.246 | 0.23025 | 0.4085 | 0.4235
| -10.3 | 29.66021 | 33.66342 | 27.65243 | 25.17527 |  | 1.76 | 0.3132 | 0.2176 | 0.426 | 0.5715 |  | 1.76 | 0.2452 | 0.23 | 0.408 | 0.4235
| -10.134 | 29.77388 | 33.82416 | 27.75971 | 25.25471 |  | 1.78 | 0.3128 | 0.2172 | 0.4255 | 0.5715 |  | 1.78 | 0.2448 | 0.22975 | 0.4075 | 0.4225
| -9.967 | 29.89251 | 33.99477 | 27.86676 | 25.33704 |  | 1.8 | 0.3128 | 0.216 | 0.4255 | 0.57 |  | 1.8 | 0.2448 | 0.229 | 0.407 | 0.4225
| -9.8 | 30.01713 | 34.1745 | 27.975 | 25.42266 |  | 1.82 | 0.312 | 0.216 | 0.4255 | 0.57 |  | 1.82 | 0.2448 | 0.229 | 0.4075 | 0.4225
| -9.634 | 30.14816 | 34.36427 | 28.08468 | 25.51227 |  | 1.84 | 0.312 | 0.2152 | 0.424 | 0.5685 |  | 1.84 | 0.2448 | 0.22825 | 0.4065 | 0.4215
| -9.467 | 30.28535 | 34.56421 | 28.19561 | 25.60538 |  | 1.86 | 0.3108 | 0.2148 | 0.4235 | 0.56775 |  | 1.86 | 0.2448 | 0.22825 | 0.4065 | 0.4235
| -9.3 | 30.42852 | 34.77417 | 28.30924 | 25.70298 |  | 1.88 | 0.3108 | 0.2148 | 0.4235 | 0.56625 |  | 1.88 | 0.2444 | 0.228 | 0.4055 | 0.4235
| -9.134 | 30.57901 | 34.99596 | 28.4261 | 25.80546 |  | 1.9 | 0.3108 | 0.214 | 0.4235 | 0.5655 |  | 1.9 | 0.2444 | 0.22775 | 0.4055 | 0.426
| -8.967 | 30.73625 | 35.22852 | 28.54661 | 25.91233 |  | 1.92 | 0.3104 | 0.2132 | 0.423 | 0.564 |  | 1.92 | 0.2444 | 0.22775 | 0.4045 | 0.427
| -8.8 | 30.90037 | 35.4723 | 28.67101 | 26.02369 |  | 1.94 | 0.31 | 0.2128 | 0.4235 | 0.564 |  | 1.94 | 0.2444 | 0.22725 | 0.405 | 0.427
| -8.634 | 31.0715 | 35.7291 | 28.80014 | 26.13934 |  | 1.96 | 0.3096 | 0.2116 | 0.4235 | 0.56325 |  | 1.96 | 0.2444 | 0.227 | 0.4045 | 0.4275
| -8.467 | 31.24999 | 35.99728 | 28.93412 | 26.25938 |  | 1.98 | 0.3096 | 0.2108 | 0.4235 | 0.56175 |  | 1.98 | 0.244 | 0.22675 | 0.4045 | 0.427
| -8.3 | 31.43685 | 36.27757 | 29.07409 | 26.3848 |  | 2 | 0.3092 | 0.21 | 0.424 | 0.5595 |  | 2 | 0.2436 | 0.22625 | 0.404 | 0.4265
| -8.134 | 31.63253 | 36.57148 | 29.22057 | 26.51542 |  | 2.02 | 0.3088 | 0.2104 | 0.424 | 0.55875 |  | 2.02 | 0.2432 | 0.226 | 0.4045 | 0.4265
| -7.967 | 31.83645 | 36.87796 | 29.3737 | 26.65042 |  | 2.04 | 0.3088 | 0.21 | 0.4235 | 0.5565 |  | 2.04 | 0.2428 | 0.226 | 0.4035 | 0.4255
| -7.8 | 32.04905 | 37.19745 | 29.53432 | 26.79021 |  | 2.06 | 0.3084 | 0.2096 | 0.4235 | 0.55575 |  | 2.06 | 0.2432 | 0.226 | 0.4035 | 0.425
| -7.634 | 32.27047 | 37.53057 | 29.70325 | 26.93459 |  | 2.08 | 0.308 | 0.2084 | 0.424 | 0.5535 |  | 2.08 | 0.2428 | 0.22525 | 0.4035 | 0.4255
| -7.467 | 32.50132 | 37.87685 | 29.88092 | 27.08426 |  | 2.1 | 0.308 | 0.2076 | 0.4245 | 0.552 |  | 2.1 | 0.2432 | 0.225 | 0.403 | 0.4245
| -7.3 | 32.74116 | 38.23675 | 30.06787 | 27.23811 |  | 2.12 | 0.3072 | 0.2076 | 0.4245 | 0.5505 |  | 2.12 | 0.2428 | 0.22475 | 0.4025 | 0.425
| -7.134 | 32.9907 | 38.61057 | 30.26433 | 27.39716 |  | 2.14 | 0.3068 | 0.2068 | 0.425 | 0.549 |  | 2.14 | 0.2428 | 0.22425 | 0.4025 | 0.424
| -6.967 | 33.24969 | 38.99695 | 30.47074 | 27.56029 |  | 2.16 | 0.3068 | 0.2068 | 0.425 | 0.54675 |  | 2.16 | 0.2424 | 0.224 | 0.4015 | 0.4235
| -6.8 | 33.51916 | 39.39844 | 30.68732 | 27.72851 |  | 2.18 | 0.3064 | 0.206 | 0.425 | 0.546 |  | 2.18 | 0.2428 | 0.22375 | 0.4005 | 0.4235
| -6.634 | 33.79803 | 39.81296 | 30.9143 | 27.90042 |  | 2.2 | 0.3064 | 0.2052 | 0.4245 | 0.543 |  | 2.2 | 0.2428 | 0.22325 | 0.4005 | 0.4225
| -6.467 | 34.08724 | 40.24245 | 31.15213 | 28.07673 |  | 2.22 | 0.3056 | 0.2048 | 0.4245 | 0.54225 |  | 2.22 | 0.242 | 0.223 | 0.401 | 0.4215
| -6.3 | 34.38484 | 40.68643 | 31.40043 | 28.25692 |  | 2.24 | 0.3056 | 0.2036 | 0.4245 | 0.53925 |  | 2.24 | 0.242 | 0.22275 | 0.4005 | 0.4215
| -6.134 | 34.69244 | 41.14554 | 31.65974 | 28.4417 |  | 2.26 | 0.3048 | 0.2032 | 0.425 | 0.5385 |  | 2.26 | 0.242 | 0.22225 | 0.401 | 0.4205
| -5.967 | 35.00919 | 41.62022 | 31.92959 | 28.63087 |  | 2.28 | 0.3048 | 0.2024 | 0.419 | 0.5355 |  | 2.28 | 0.2412 | 0.222 | 0.4005 | 0.4205
| -5.8 | 35.33641 | 42.11209 | 32.21081 | 28.82483 |  | 2.3 | 0.3048 | 0.2016 | 0.4135 | 0.534 |  | 2.3 | 0.2408 | 0.22175 | 0.4005 | 0.4195
| -5.634 | 35.67274 | 42.61968 | 32.50334 | 29.02308 |  | 2.32 | 0.304 | 0.2008 | 0.4095 | 0.53175 |  | 2.32 | 0.2416 | 0.22125 | 0.3995 | 0.4195
| -5.467 | 36.01912 | 43.14164 | 32.8064 | 29.22602 |  | 2.34 | 0.304 | 0.2004 | 0.4075 | 0.53025 |  | 2.34 | 0.2408 | 0.221 | 0.4 | 0.419
| -5.3 | 36.37657 | 43.6769 | 33.11995 | 29.43344 |  | 2.36 | 0.3036 | 0.1996 | 0.4065 | 0.528 |  | 2.36 | 0.2404 | 0.22 | 0.399 | 0.4185
| -5.134 | 36.74403 | 44.22609 | 33.4445 | 29.64575 |  | 2.38 | 0.3036 | 0.1992 | 0.405 | 0.52725 |  | 2.38 | 0.2404 | 0.22 | 0.399 | 0.4175
| -4.967 | 37.12302 | 44.79054 | 33.78018 | 29.86306 |  | 2.4 | 0.3032 | 0.1988 | 0.4025 | 0.52425 |  | 2.4 | 0.2388 | 0.21875 | 0.3985 | 0.4175
| -4.8 | 37.51489 | 45.3704 | 34.12635 | 30.08635 |  | 2.42 | 0.3028 | 0.1988 | 0.4015 | 0.5235 |  | 2.42 | 0.238 | 0.21825 | 0.3985 | 0.4165
| -4.634 | 37.91975 | 45.96658 | 34.48411 | 30.31482 |  | 2.44 | 0.3028 | 0.198 | 0.4005 | 0.52125 |  | 2.44 | 0.2388 | 0.21875 | 0.3975 | 0.4155
| -4.467 | 38.33765 | 46.57981 | 34.85332 | 30.54918 |  | 2.46 | 0.3024 | 0.1976 | 0.3995 | 0.5205 |  | 2.46 | 0.2392 | 0.21875 | 0.3975 | 0.415
| -4.3 | 38.76902 | 47.21024 | 35.2342 | 30.78953 |  | 2.48 | 0.3016 | 0.1968 | 0.398 | 0.5175 |  | 2.48 | 0.2396 | 0.21875 | 0.397 | 0.4145
| -4.134 | 39.21459 | 47.85909 | 35.62728 | 31.03625 |  | 2.5 | 0.3016 | 0.196 | 0.3975 | 0.51675 |  | 2.5 | 0.2396 | 0.21825 | 0.3965 | 0.4145
| -3.967 | 39.67589 | 48.52649 | 36.0318 | 31.28977 |  | 2.52 | 0.3012 | 0.1952 | 0.3955 | 0.513 |  | 2.52 | 0.2388 | 0.21775 | 0.396 | 0.4145
| -3.8 | 40.15244 | 49.21199 | 36.44769 | 31.55047 |  | 2.54 | 0.3012 | 0.1952 | 0.3945 | 0.51075 |  | 2.54 | 0.2384 | 0.21725 | 0.396 | 0.4135
| -3.634 | 40.65307 | 49.9177 | 36.87639 | 31.82503 |  | 2.56 | 0.3012 | 0.1928 | 0.3915 | 0.5085 |  | 2.56 | 0.238 | 0.21625 | 0.395 | 0.4135
| -3.467 | 41.17033 | 50.64496 | 37.31712 | 32.10667 |  | 2.58 | 0.3008 | 0.1928 | 0.3905 | 0.50775 |  | 2.58 | 0.2384 | 0.21625 | 0.3955 | 0.413
| -3.3 | 41.69986 | 51.40078 | 37.77072 | 32.38952 |  | 2.6 | 0.3008 | 0.1912 | 0.3875 | 0.5055 |  | 2.6 | 0.2376 | 0.21575 | 0.395 | 0.4125
| -3.134 | 42.24748 | 52.17802 | 38.23772 | 32.67754 |  | 2.62 | 0.3004 | 0.1904 | 0.3865 | 0.50475 |  | 2.62 | 0.2376 | 0.21575 | 0.3945 | 0.4115
| -2.967 | 42.81651 | 52.97321 | 38.71945 | 32.97415 |  | 2.64 | 0.3004 | 0.19 | 0.3855 | 0.50325 |  | 2.64 | 0.2372 | 0.215 | 0.394 | 0.411
| -2.8 | 43.4062 | 53.79098 | 39.21765 | 33.28064 |  | 2.66 | 0.3 | 0.1888 | 0.3835 | 0.501 |  | 2.66 | 0.238 | 0.21525 | 0.394 | 0.4105
| -2.634 | 44.01756 | 54.63436 | 39.72924 | 33.59739 |  | 2.68 | 0.2996 | 0.1884 | 0.382 | 0.49875 |  | 2.68 | 0.2376 | 0.215 | 0.393 | 0.4105
| -2.467 | 44.65033 | 55.50466 | 40.25317 | 33.92423 |  | 2.7 | 0.2996 | 0.188 | 0.38 | 0.4965 |  | 2.7 | 0.2368 | 0.21425 | 0.3925 | 0.4095
| -2.3 | 45.30705 | 56.40414 | 40.79056 | 34.26154 |  | 2.72 | 0.2992 | 0.1872 | 0.3765 | 0.4935 |  | 2.72 | 0.2368 | 0.21375 | 0.3925 | 0.41
| -2.134 | 45.98904 | 57.334 | 41.34256 | 34.61032 |  | 2.74 | 0.2984 | 0.1868 | 0.375 | 0.492 |  | 2.74 | 0.2364 | 0.21325 | 0.392 | 0.4095
| -1.967 | 46.69694 | 58.29469 | 41.90958 | 34.97097 |  | 2.76 | 0.2988 | 0.1856 | 0.372 | 0.48975 |  | 2.76 | 0.236 | 0.213 | 0.391 | 0.4085
| -1.8 | 47.43296 | 59.28754 | 42.49157 | 35.3439 |  | 2.78 | 0.2984 | 0.1848 | 0.3715 | 0.489 |  | 2.78 | 0.236 | 0.21275 | 0.3905 | 0.4085
| -1.634 | 48.19964 | 60.31167 | 43.08995 | 35.73008 |  | 2.8 | 0.2984 | 0.1844 | 0.369 | 0.486 |  | 2.8 | 0.2356 | 0.21225 | 0.391 | 0.4075
| -1.467 | 48.99612 | 61.37111 | 43.70456 | 36.12934 |  | 2.82 | 0.2984 | 0.1844 | 0.3675 | 0.4845 |  | 2.82 | 0.2352 | 0.212 | 0.3905 | 0.407
| -1.3 | 49.82522 | 62.46572 | 44.33652 | 36.54267 |  | 2.84 | 0.2976 | 0.1836 | 0.3665 | 0.4815 |  | 2.84 | 0.2352 | 0.212 | 0.3905 | 0.4075
| -1.134 | 50.68887 | 63.59489 | 44.98608 | 36.96986 |  | 2.86 | 0.2972 | 0.1832 | 0.3645 | 0.48 |  | 2.86 | 0.2352 | 0.21175 | 0.3905 | 0.4065
| -0.967 | 51.588 | 64.76237 | 45.65246 | 37.41221 |  | 2.88 | 0.2972 | 0.1828 | 0.3625 | 0.477 |  | 2.88 | 0.2348 | 0.21125 | 0.39 | 0.4065
| -0.8 | 52.52603 | 65.968 | 46.3365 | 37.87102 |  | 2.9 | 0.2968 | 0.1824 | 0.362 | 0.477 |  | 2.9 | 0.2348 | 0.21125 | 0.3895 | 0.406
| -0.634 | 53.50459 | 67.21419 | 47.03963 | 38.34669 |  | 2.92 | 0.2968 | 0.1824 | 0.3595 | 0.474 |  | 2.92 | 0.2344 | 0.211 | 0.39 | 0.4055
| -0.467 | 54.52433 | 68.50108 | 47.76107 | 38.83992 |  | 2.94 | 0.2968 | 0.1824 | 0.3585 | 0.47325 |  | 2.94 | 0.2344 | 0.211 | 0.3895 | 0.4055
| -0.3 | 55.58865 | 69.83091 | 48.50197 | 39.3538 |  | 2.96 | 0.2968 | 0.1808 | 0.3555 | 0.471 |  | 2.96 | 0.2344 | 0.21075 | 0.389 | 0.405
| -0.134 | 56.6974 | 71.20399 | 49.26316 | 39.88843 |  | 2.98 | 0.2968 | 0.1812 | 0.3545 | 0.47025 |  | 2.98 | 0.234 | 0.21075 | 0.3885 | 0.405
| 0.033 | 57.85151 | 72.62346 | 50.04386 | 40.44421 |  | 3 | 0.2968 | 0.1808 | 0.352 | 0.46725 |  | 3 | 0.2332 | 0.20975 | 0.388 | 0.4045
| 0.2 | 59.0508 | 74.08945 | 50.84551 | 41.02033 |  | 3.02 | 0.2964 | 0.1808 | 0.3515 | 0.4665 |  | 3.02 | 0.2332 | 0.21025 | 0.3875 | 0.4035
| 0.366 | 60.29572 | 75.60379 | 51.66865 | 41.61631 |  | 3.04 | 0.296 | 0.1796 | 0.3495 | 0.46425 |  | 3.04 | 0.2336 | 0.20975 | 0.3875 | 0.4035
| 0.533 | 61.5845 | 77.16661 | 52.51369 | 42.23284 |  | 3.06 | 0.296 | 0.1792 | 0.3485 | 0.46275 |  | 3.06 | 0.2328 | 0.20975 | 0.3875 | 0.4035
| 0.7 | 62.91397 | 78.78074 | 53.38088 | 42.87002 |  | 3.08 | 0.2956 | 0.1788 | 0.346 | 0.459 |  | 3.08 | 0.2328 | 0.20925 | 0.3875 | 0.4035
| 0.866 | 64.2792 | 80.44561 | 54.27045 | 43.52824 |  | 3.1 | 0.2956 | 0.1788 | 0.3455 | 0.45825 |  | 3.1 | 0.2328 | 0.209 | 0.3865 | 0.4045
| 1.033 | 65.6802 | 82.16136 | 55.18194 | 44.20822 |  | 3.12 | 0.2952 | 0.178 | 0.3435 | 0.456 |  | 3.12 | 0.232 | 0.20875 | 0.3865 | 0.4045
| 1.2 | 67.11532 | 83.92961 | 56.11527 | 44.90914 |  | 3.14 | 0.2944 | 0.1776 | 0.3425 | 0.4545 |  | 3.14 | 0.232 | 0.20825 | 0.386 | 0.405
| 1.366 | 68.5781 | 85.74891 | 57.07068 | 45.62931 |  | 3.16 | 0.2944 | 0.1772 | 0.341 | 0.453 |  | 3.16 | 0.2324 | 0.208 | 0.3855 | 0.4045
| 1.533 | 70.06141 | 87.61758 | 58.0465 | 46.36764 |  | 3.18 | 0.2936 | 0.1768 | 0.3405 | 0.4515 |  | 3.18 | 0.232 | 0.20775 | 0.385 | 0.404
| 1.7 | 71.55937 | 89.53667 | 59.04208 | 47.12244 |  | 3.2 | 0.2932 | 0.1764 | 0.3395 | 0.45 |  | 3.2 | 0.232 | 0.20725 | 0.3845 | 0.4035
| 1.866 | 73.06256 | 91.5032 | 60.05585 | 47.89139 |  | 3.22 | 0.2928 | 0.1756 | 0.3385 | 0.4485 |  | 3.22 | 0.2316 | 0.20675 | 0.384 | 0.4025
| 2.033 | 74.55813 | 93.51522 | 61.08405 | 48.67132 |  | 3.24 | 0.2932 | 0.1752 | 0.336 | 0.44625 |  | 3.24 | 0.2312 | 0.20625 | 0.3845 | 0.403
| 2.2 | 76.02647 | 95.56839 | 62.12272 | 49.45843 |  | 3.26 | 0.2936 | 0.1752 | 0.335 | 0.444 |  | 3.26 | 0.2308 | 0.206 | 0.384 | 0.4025
| 2.366 | 77.44377 | 97.65792 | 63.16582 | 50.24774 |  | 3.28 | 0.2936 | 0.1744 | 0.3325 | 0.44175 |  | 3.28 | 0.2308 | 0.20575 | 0.3835 | 0.4025
| 2.533 | 78.78043 | 99.77259 | 64.20509 | 51.03306 |  | 3.3 | 0.2936 | 0.1748 | 0.332 | 0.441 |  | 3.3 | 0.2308 | 0.20525 | 0.3835 | 0.4025
| 2.7 | 80.00396 | 101.8928 | 65.23179 | 51.8079 |  | 3.32 | 0.2932 | 0.1748 | 0.3305 | 0.438 |  | 3.32 | 0.2296 | 0.20475 | 0.383 | 0.402
| 2.866 | 81.06692 | 103.9922 | 66.23479 | 52.56309 |  | 3.34 | 0.2928 | 0.174 | 0.329 | 0.43575 |  | 3.34 | 0.23 | 0.20425 | 0.382 | 0.402
| 3.033 | 81.87747 | 106.0258 | 67.19924 | 53.28675 |  | 3.36 | 0.2928 | 0.1732 | 0.3275 | 0.4335 |  | 3.36 | 0.2308 | 0.20425 | 0.382 | 0.4015
| 3.2 | 82.26484 | 107.9215 | 68.10504 | 53.96224 |  | 3.38 | 0.2924 | 0.1732 | 0.327 | 0.43275 |  | 3.38 | 0.23 | 0.20425 | 0.3815 | 0.4015
| 3.366 | 81.97031 | 109.645 | 68.91949 | 54.563 |  | 3.4 | 0.2924 | 0.1728 | 0.3255 | 0.429 |  | 3.4 | 0.2296 | 0.20375 | 0.381 | 0.4015
| 3.533 | 80.73146 | 111.1474 | 69.59755 | 55.05085 |  | 3.42 | 0.292 | 0.1728 | 0.325 | 0.429 |  | 3.42 | 0.2292 | 0.203 | 0.3805 | 0.401
| 3.7 | 78.43708 | 112.3171 | 70.07928 | 55.36451 |  | 3.44 | 0.2916 | 0.1724 | 0.3225 | 0.426 |  | 3.44 | 0.2288 | 0.20275 | 0.3805 | 0.4015
| 3.866 | 75.07114 | 112.9082 | 70.28502 | 55.42121 |  | 3.46 | 0.2916 | 0.172 | 0.3215 | 0.4245 |  | 3.46 | 0.2284 | 0.20275 | 0.38 | 0.401
| 4.033 | 70.60675 | 112.5659 | 70.09788 | 55.13663 |  | 3.48 | 0.2908 | 0.1712 | 0.3195 | 0.42225 |  | 3.48 | 0.2288 | 0.20275 | 0.3795 | 0.4005
| 4.2 | 65.17781 | 111.0003 | 69.33854 | 54.47049 |  | 3.5 | 0.29 | 0.1716 | 0.319 | 0.42075 |  | 3.5 | 0.2288 | 0.20275 | 0.3795 | 0.4015
| 4.366 | 59.35966 | 107.8624 | 67.83904 | 53.40462 |  | 3.52 | 0.29 | 0.1708 | 0.317 | 0.417 |  | 3.52 | 0.2284 | 0.202 | 0.379 | 0.401
| 4.533 | 53.79216 | 102.6378 | 65.56001 | 51.89214 |  | 3.54 | 0.2896 | 0.1704 | 0.3165 | 0.41625 |  | 3.54 | 0.2288 | 0.202 | 0.3785 | 0.401
| 4.7 | 48.83487 | 95.0506 | 62.50287 | 49.92867 |  | 3.56 | 0.2896 | 0.1708 | 0.315 | 0.41325 |  | 3.56 | 0.228 | 0.20075 | 0.3775 | 0.4005
| 4.866 | 44.59596 | 85.70892 | 58.75376 | 47.64387 |  | 3.58 | 0.2896 | 0.1708 | 0.3145 | 0.41175 |  | 3.58 | 0.2272 | 0.20025 | 0.3775 | 0.3995
| 5.033 | 41.06111 | 76.04851 | 54.6381 | 45.24136 |  | 3.6 | 0.2892 | 0.1704 | 0.3125 | 0.40875 |  | 3.6 | 0.2268 | 0.2 | 0.3775 | 0.3995
| 5.2 | 38.15951 | 67.21393 | 50.5407 | 42.88524 |  | 3.62 | 0.2888 | 0.17 | 0.312 | 0.408 |  | 3.62 | 0.2268 | 0.19975 | 0.3765 | 0.3975
| 5.366 | 35.79642 | 59.67894 | 46.71917 | 40.66988 |  | 3.64 | 0.2888 | 0.1696 | 0.3115 | 0.405 |  | 3.64 | 0.2268 | 0.199 | 0.3765 | 0.3975
| 5.533 | 33.87942 | 53.48438 | 43.29004 | 38.64325 |  | 3.66 | 0.2884 | 0.1692 | 0.3105 | 0.4035 |  | 3.66 | 0.2268 | 0.199 | 0.3755 | 0.3965
| 5.7 | 32.32663 | 48.47537 | 40.27779 | 36.82043 |  | 3.68 | 0.288 | 0.1688 | 0.309 | 0.40125 |  | 3.68 | 0.2276 | 0.19875 | 0.376 | 0.3955
| 5.866 | 31.06995 | 44.46129 | 37.6695 | 35.19642 |  | 3.7 | 0.2872 | 0.1688 | 0.3085 | 0.39975 |  | 3.7 | 0.2276 | 0.19875 | 0.3755 | 0.3935
| 6.033 | 30.05285 | 41.27051 | 35.43296 | 33.75667 |  | 3.72 | 0.2872 | 0.1688 | 0.307 | 0.39675 |  | 3.72 | 0.2268 | 0.19775 | 0.3755 | 0.393
| 6.2 | 29.23058 | 38.75352 | 33.52562 | 32.4842 |  | 3.74 | 0.2868 | 0.1684 | 0.3065 | 0.396 |  | 3.74 | 0.2264 | 0.19725 | 0.3745 | 0.39
| 6.366 | 28.56375 | 36.77238 | 31.90132 | 31.36147 |  | 3.76 | 0.2868 | 0.168 | 0.305 | 0.39225 |  | 3.76 | 0.2252 | 0.19625 | 0.3745 | 0.389
| 6.533 | 28.02309 | 35.21471 | 30.5189 | 30.37242 |  | 3.78 | 0.2868 | 0.168 | 0.304 | 0.39075 |  | 3.78 | 0.2252 | 0.19625 | 0.3735 | 0.387
| 6.7 | 27.58359 | 33.98728 | 29.34208 | 29.50247 |  | 3.8 | 0.2864 | 0.1668 | 0.3025 | 0.38775 |  | 3.8 | 0.2248 | 0.196 | 0.3725 | 0.3865
| 6.866 | 27.22472 | 33.01887 | 28.34116 | 28.73767 |  | 3.82 | 0.2868 | 0.1668 | 0.302 | 0.387 |  | 3.82 | 0.2252 | 0.19575 | 0.3715 | 0.3845
| 7.033 | 26.93125 | 32.25336 | 27.48755 | 28.06494 |  | 3.84 | 0.286 | 0.1664 | 0.3 | 0.384 |  | 3.84 | 0.2248 | 0.195 | 0.371 | 0.3835
| 7.2 | 26.69016 | 31.64542 | 26.75963 | 27.47302 |  | 3.86 | 0.2856 | 0.166 | 0.299 | 0.38175 |  | 3.86 | 0.2244 | 0.19475 | 0.37 | 0.3825
| 7.366 | 26.4914 | 31.16123 | 26.13909 | 26.95242 |  | 3.88 | 0.2856 | 0.166 | 0.298 | 0.381 |  | 3.88 | 0.224 | 0.19475 | 0.3695 | 0.3815
| 7.533 | 26.32662 | 30.7752 | 25.60809 | 26.49427 |  | 3.9 | 0.2848 | 0.166 | 0.2965 | 0.37875 |  | 3.9 | 0.224 | 0.19425 | 0.3705 | 0.3805
| 7.7 | 26.19028 | 30.46503 | 25.1537 | 26.09059 |  | 3.92 | 0.2848 | 0.1656 | 0.2945 | 0.37575 |  | 3.92 | 0.2236 | 0.19325 | 0.3715 | 0.3795
| 7.866 | 26.07651 | 30.21397 | 24.76449 | 25.73578 |  | 3.94 | 0.2844 | 0.1652 | 0.294 | 0.37425 |  | 3.94 | 0.224 | 0.19325 | 0.3715 | 0.379
| 8.033 | 25.98056 | 30.01229 | 24.42952 | 25.42368 |  | 3.96 | 0.2844 | 0.1648 | 0.292 | 0.372 |  | 3.96 | 0.2228 | 0.19275 | 0.3715 | 0.379
| 8.2 | 25.89898 | 29.84786 | 24.14123 | 25.14868 |  | 3.98 | 0.2844 | 0.1644 | 0.291 | 0.372 |  | 3.98 | 0.2228 | 0.19225 | 0.3715 | 0.3775
| 8.366 | 25.8295 | 29.71322 | 23.89268 | 24.9058 |  | 4 | 0.2836 | 0.1644 | 0.2895 | 0.3705 |  | 4 | 0.2228 | 0.192 | 0.3715 | 0.377
| 8.533 | 25.76887 | 29.60282 | 23.67741 | 24.69036 |  | 4.02 | 0.2832 | 0.1644 | 0.2885 | 0.369 |  | 4.02 | 0.2228 | 0.19125 | 0.37 | 0.3755
| 8.7 | 25.71722 | 29.51022 | 23.49027 | 24.50066 |  | 4.04 | 0.2832 | 0.1636 | 0.287 | 0.36825 |  | 4.04 | 0.2224 | 0.19125 | 0.3695 | 0.3755
| 8.866 | 25.67198 | 29.43274 | 23.32791 | 24.3326 |  | 4.06 | 0.2828 | 0.1636 | 0.2855 | 0.366 |  | 4.06 | 0.222 | 0.19075 | 0.3685 | 0.375
| 9.033 | 25.6317 | 29.36783 | 23.18596 | 24.18449 |  | 4.08 | 0.2828 | 0.1632 | 0.2835 | 0.363 |  | 4.08 | 0.2216 | 0.19 | 0.3685 | 0.3745
| 9.2 | 25.59531 | 29.31263 | 23.06137 | 24.05285 |  | 4.1 | 0.282 | 0.1636 | 0.2825 | 0.36225 |  | 4.1 | 0.2212 | 0.18975 | 0.368 | 0.374
| 9.366 | 25.56264 | 29.26538 | 22.95168 | 23.93626 |  | 4.12 | 0.2824 | 0.1628 | 0.2795 | 0.36 |  | 4.12 | 0.2208 | 0.18925 | 0.368 | 0.374
| 9.533 | 25.53314 | 29.22351 | 22.85403 | 23.83364 |  | 4.14 | 0.2824 | 0.1628 | 0.279 | 0.35925 |  | 4.14 | 0.2212 | 0.18925 | 0.3675 | 0.373
| 9.7 | 25.50572 | 29.18687 | 22.76804 | 23.7424 |  | 4.16 | 0.2816 | 0.1632 | 0.2765 | 0.35775 |  | 4.16 | 0.2204 | 0.18825 | 0.3675 | 0.3725
| 9.866 | 25.48054 | 29.15368 | 22.69157 | 23.66053 |  | 4.18 | 0.2808 | 0.1628 | 0.2755 | 0.35625 |  | 4.18 | 0.22 | 0.188 | 0.367 | 0.3705
| 10.033 | 25.45552 | 29.12348 | 22.62265 | 23.58724 |  | 4.2 | 0.2808 | 0.1624 | 0.273 | 0.35475 |  | 4.2 | 0.2196 | 0.18775 | 0.3665 | 0.3705
| 10.2 | 25.4329 | 29.09492 | 22.56001 | 23.52263 |  | 4.22 | 0.28 | 0.1624 | 0.272 | 0.354 |  | 4.22 | 0.2192 | 0.18725 | 0.3665 | 0.3705
| 10.366 | 25.4107 | 29.06892 | 22.50328 | 23.4644 |  | 4.24 | 0.28 | 0.162 | 0.2695 | 0.351 |  | 4.24 | 0.2188 | 0.18675 | 0.367 | 0.37
| 10.533 | 25.38928 | 29.04411 | 22.45142 | 23.41236 |  | 4.26 | 0.2796 | 0.1616 | 0.2685 | 0.351 |  | 4.26 | 0.2188 | 0.18675 | 0.367 | 0.37
| 10.7 | 25.36905 | 29.02034 | 22.40284 | 23.36571 |  | 4.28 | 0.2792 | 0.162 | 0.2665 | 0.348 |  | 4.28 | 0.2184 | 0.186 | 0.3655 | 0.37
| 10.866 | 25.34895 | 28.99852 | 22.35809 | 23.32304 |  | 4.3 | 0.2792 | 0.162 | 0.2655 | 0.34725 |  | 4.3 | 0.2176 | 0.18575 | 0.3655 | 0.3695
| 11.033 | 25.32902 | 28.9764 | 22.3161 | 23.28537 |  | 4.32 | 0.2792 | 0.1612 | 0.2635 | 0.34575 |  | 4.32 | 0.2176 | 0.18575 | 0.3655 | 0.369
| 11.2 | 25.30909 | 28.95473 | 22.27621 | 23.25099 |  | 4.34 | 0.2784 | 0.1612 | 0.2625 | 0.345 |  | 4.34 | 0.2176 | 0.18575 | 0.3645 | 0.3685
| 11.366 | 25.28929 | 28.93471 | 22.23894 | 23.21999 |  | 4.36 | 0.278 | 0.1608 | 0.2605 | 0.342 |  | 4.36 | 0.2176 | 0.18475 | 0.364 | 0.3675
| 11.533 | 25.26936 | 28.91319 | 22.20353 | 23.19159 |  | 4.38 | 0.2776 | 0.16 | 0.2595 | 0.34125 |  | 4.38 | 0.2172 | 0.184 | 0.364 | 0.3675
| 11.7 | 25.24943 | 28.89181 | 22.16902 | 23.16439 |  | 4.4 | 0.2772 | 0.1604 | 0.2575 | 0.3405 |  | 4.4 | 0.2168 | 0.18375 | 0.364 | 0.367
| 11.866 | 25.22963 | 28.87089 | 22.13624 | 23.13968 |  | 4.42 | 0.2768 | 0.1608 | 0.256 | 0.339 |  | 4.42 | 0.2164 | 0.18325 | 0.3635 | 0.3665
| 12.033 | 25.21 | 28.84908 | 22.10413 | 23.11697 |  | 4.44 | 0.2768 | 0.1608 | 0.2545 | 0.33825 |  | 4.44 | 0.2156 | 0.183 | 0.3635 | 0.366
| 12.2 | 25.19096 | 28.8277 | 22.07291 | 23.09605 |  | 4.46 | 0.276 | 0.1608 | 0.2525 | 0.33675 |  | 4.46 | 0.2152 | 0.182 | 0.3635 | 0.3655
| 12.366 | 25.17296 | 28.80798 | 22.04223 | 23.07823 |  | 4.48 | 0.276 | 0.1604 | 0.251 | 0.336 |  | 4.48 | 0.2152 | 0.18125 | 0.363 | 0.365
| 12.533 | 25.15273 | 28.78766 | 22.01251 | 23.0615 |  | 4.5 | 0.276 | 0.16 | 0.2505 | 0.33525 |  | 4.5 | 0.2148 | 0.181 | 0.3625 | 0.3645
| 12.7 | 25.1319 | 28.76897 | 21.98369 | 23.04418 |  | 4.52 | 0.2756 | 0.16 | 0.249 | 0.33375 |  | 4.52 | 0.2148 | 0.18025 | 0.3625 | 0.3645
| 12.866 | 25.1124 | 28.74955 | 21.95569 | 23.02695 |  | 4.54 | 0.2756 | 0.1596 | 0.248 | 0.333 |  | 4.54 | 0.2148 | 0.18 | 0.3625 | 0.3635
| 13.033 | 25.09337 | 28.73043 | 21.92807 | 23.01082 |  | 4.56 | 0.2752 | 0.1592 | 0.2465 | 0.33225 |  | 4.56 | 0.2144 | 0.17975 | 0.3625 | 0.3635
| 13.2 | 25.07464 | 28.70965 | 21.90044 | 22.99499 |  | 4.58 | 0.2744 | 0.1592 | 0.245 | 0.3315 |  | 4.58 | 0.2144 | 0.179 | 0.362 | 0.3615
| 13.366 | 25.05603 | 28.68963 | 21.87365 | 22.98076 |  | 4.6 | 0.274 | 0.1588 | 0.2435 | 0.33 |  | 4.6 | 0.214 | 0.17825 | 0.3615 | 0.361
| 13.533 | 25.0376 | 28.66901 | 21.84662 | 22.96792 |  | 4.62 | 0.2736 | 0.1592 | 0.2425 | 0.33 |  | 4.62 | 0.2136 | 0.17775 | 0.3615 | 0.36
| 13.7 | 25.01947 | 28.64943 | 21.82019 | 22.95509 |  | 4.64 | 0.2728 | 0.1588 | 0.2405 | 0.3285 |  | 4.64 | 0.2128 | 0.17675 | 0.3615 | 0.359
| 13.866 | 25.00146 | 28.62911 | 21.7943 | 22.94205 |  | 4.66 | 0.2724 | 0.1588 | 0.2395 | 0.32775 |  | 4.66 | 0.2128 | 0.17675 | 0.3615 | 0.3585
| 14.033 | 24.98333 | 28.60998 | 21.76847 | 22.92951 |  | 4.68 | 0.2728 | 0.1588 | 0.2375 | 0.327 |  | 4.68 | 0.2124 | 0.17625 | 0.3605 | 0.358
| 14.2 | 24.96549 | 28.5895 | 21.74234 | 22.91817 |  | 4.7 | 0.2728 | 0.1588 | 0.2365 | 0.327 |  | 4.7 | 0.212 | 0.176 | 0.3605 | 0.357
| 14.366 | 24.94749 | 28.56948 | 21.71674 | 22.90753 |  | 4.72 | 0.2724 | 0.1584 | 0.235 | 0.3255 |  | 4.72 | 0.212 | 0.17575 | 0.3605 | 0.357
| 14.533 | 24.92965 | 28.54976 | 21.69091 | 22.89709 |  | 4.74 | 0.2724 | 0.1588 | 0.2345 | 0.3255 |  | 4.74 | 0.2116 | 0.175 | 0.36 | 0.3565
| 14.7 | 24.91212 | 28.53018 | 21.66538 | 22.88694 |  | 4.76 | 0.2724 | 0.158 | 0.2325 | 0.324 |  | 4.76 | 0.2108 | 0.174 | 0.359 | 0.3565
| 14.866 | 24.89411 | 28.51135 | 21.64008 | 22.8763 |  | 4.78 | 0.272 | 0.1576 | 0.2315 | 0.324 |  | 4.78 | 0.2108 | 0.17375 | 0.359 | 0.3565
| 15.033 | 24.87628 | 28.49283 | 21.61485 | 22.86586 |  | 4.8 | 0.2712 | 0.1576 | 0.2295 | 0.3225 |  | 4.8 | 0.2096 | 0.17225 | 0.359 | 0.356
| 15.2 | 24.85755 | 28.47415 | 21.58932 | 22.85572 |  | 4.82 | 0.2708 | 0.1576 | 0.229 | 0.32175 |  | 4.82 | 0.2088 | 0.17225 | 0.3585 | 0.3555
| 15.366 | 24.83984 | 28.45592 | 21.56492 | 22.84657 |  | 4.84 | 0.2708 | 0.1572 | 0.2275 | 0.321 |  | 4.84 | 0.21 | 0.17175 | 0.3575 | 0.3555
| 15.533 | 24.82141 | 28.4371 | 21.53999 | 22.83732 |  | 4.86 | 0.27 | 0.1572 | 0.227 | 0.321 |  | 4.86 | 0.2104 | 0.171 | 0.3575 | 0.354
| 15.7 | 24.80357 | 28.41931 | 21.51536 | 22.82808 |  | 4.88 | 0.27 | 0.1568 | 0.2255 | 0.3195 |  | 4.88 | 0.21 | 0.17075 | 0.3575 | 0.3535
| 15.866 | 24.78557 | 28.40108 | 21.49126 | 22.81893 |  | 4.9 | 0.2696 | 0.1564 | 0.2245 | 0.31725 |  | 4.9 | 0.2096 | 0.17 | 0.3565 | 0.353
| 16.033 | 24.76743 | 28.38196 | 21.46603 | 22.80969 |  | 4.92 | 0.2692 | 0.156 | 0.2235 | 0.315 |  | 4.92 | 0.2088 | 0.16925 | 0.3565 | 0.3525
| 16.2 | 24.7487 | 28.36388 | 21.44109 | 22.80044 |  | 4.94 | 0.2696 | 0.156 | 0.2215 | 0.31275 |  | 4.94 | 0.2088 | 0.16875 | 0.357 | 0.3525
| 16.366 | 24.7304 | 28.34535 | 21.41609 | 22.79189 |  | 4.96 | 0.2692 | 0.156 | 0.2205 | 0.31125 |  | 4.96 | 0.2084 | 0.16725 | 0.356 | 0.352
| 16.533 | 24.71196 | 28.32593 | 21.39116 | 22.78295 |  | 4.98 | 0.2692 | 0.156 | 0.2195 | 0.30975 |  | 4.98 | 0.2076 | 0.16725 | 0.3555 | 0.3515
| 16.7 | 24.69383 | 28.30784 | 21.36623 | 22.774 |  | 5 | 0.2692 | 0.1552 | 0.2185 | 0.309 |  | 5 | 0.2076 | 0.16725 | 0.356 | 0.351
| 16.866 | 24.67552 | 28.28932 | 21.34153 | 22.76515 |  | 5.02 | 0.2688 | 0.1552 | 0.2175 | 0.30825 |  | 5.02 | 0.2076 | 0.166 | 0.3555 | 0.3505
| 17.033 | 24.65769 | 28.2702 | 21.3166 | 22.75531 |  | 5.04 | 0.2684 | 0.1548 | 0.216 | 0.306 |  | 5.04 | 0.2072 | 0.16575 | 0.3555 | 0.3495
| 17.2 | 24.64225 | 28.25271 | 21.29197 | 22.74876 |  | 5.06 | 0.2676 | 0.1548 | 0.2155 | 0.30525 |  | 5.06 | 0.2072 | 0.165 | 0.3555 | 0.3495
| 17.366 | 24.63232 | 28.23448 | 21.26787 | 22.74799 |  | 5.08 | 0.2676 | 0.1548 | 0.2145 | 0.30375 |  | 5.08 | 0.2072 | 0.16425 | 0.355 | 0.349
| 17.533 | 24.61658 | 28.21955 | 21.24263 | 22.74144 |  | 5.1 | 0.2672 | 0.1544 | 0.2135 | 0.30225 |  | 5.1 | 0.2068 | 0.164 | 0.355 | 0.3485
| 17.7 | 24.59665 | 28.21074 | 21.2177 | 22.731 |  | 5.12 | 0.2668 | 0.1548 | 0.2115 | 0.3 |  | 5.12 | 0.2064 | 0.163 | 0.3545 | 0.3485
| 17.866 | 24.57626 | 28.19461 | 21.1927 | 22.71976 |  | 5.14 | 0.2668 | 0.1548 | 0.2115 | 0.29925 |  | 5.14 | 0.206 | 0.16225 | 0.3545 | 0.3485
| 18.033 | 24.55603 | 28.17549 | 21.16837 | 22.70872 |  | 5.16 | 0.2668 | 0.1548 | 0.21 | 0.29775 |  | 5.16 | 0.206 | 0.162 | 0.353 | 0.3485
| 18.2 | 24.5361 | 28.15501 | 21.14374 | 22.69827 |  | 5.18 | 0.266 | 0.1544 | 0.209 | 0.297 |  | 5.18 | 0.2056 | 0.16175 | 0.353 | 0.3475
| 18.366 | 24.51749 | 28.13499 | 21.11874 | 22.68883 |  | 5.2 | 0.266 | 0.1544 | 0.2075 | 0.2955 |  | 5.2 | 0.2044 | 0.16075 | 0.3525 | 0.347
| 18.533 | 24.49906 | 28.11616 | 21.09411 | 22.67988 |  | 5.22 | 0.2656 | 0.154 | 0.207 | 0.29475 |  | 5.22 | 0.2044 | 0.16025 | 0.3525 | 0.3465
| 18.7 | 24.48063 | 28.09778 | 21.06977 | 22.67094 |  | 5.24 | 0.2656 | 0.1536 | 0.2055 | 0.2925 |  | 5.24 | 0.2044 | 0.15975 | 0.3515 | 0.3455
| 18.866 | 24.46262 | 28.07896 | 21.04567 | 22.66209 |  | 5.26 | 0.2652 | 0.154 | 0.2045 | 0.29175 |  | 5.26 | 0.2036 | 0.15925 | 0.352 | 0.3455
| 19.033 | 24.44389 | 28.06193 | 21.02134 | 22.65344 |  | 5.28 | 0.2648 | 0.1536 | 0.203 | 0.2895 |  | 5.28 | 0.2028 | 0.15875 | 0.3515 | 0.345
| 19.2 | 24.42575 | 28.04414 | 20.99671 | 22.6442 |  | 5.3 | 0.2648 | 0.1536 | 0.2025 | 0.28875 |  | 5.3 | 0.2032 | 0.15825 | 0.352 | 0.3445
| 19.366 | 24.40775 | 28.02592 | 20.97231 | 22.63535 |  | 5.32 | 0.2644 | 0.1532 | 0.2005 | 0.2865 |  | 5.32 | 0.2024 | 0.15775 | 0.3515 | 0.3445
| 19.533 | 24.38932 | 28.00829 | 20.94797 | 22.627 |  | 5.34 | 0.2636 | 0.1532 | 0.1995 | 0.28575 |  | 5.34 | 0.2024 | 0.15725 | 0.3515 | 0.3435
| 19.7 | 24.37058 | 27.9914 | 20.92394 | 22.61866 |  | 5.36 | 0.2628 | 0.1528 | 0.1985 | 0.28425 |  | 5.36 | 0.202 | 0.15675 | 0.3505 | 0.3435
| 19.866 | 24.35198 | 27.97288 | 20.90044 | 22.61071 |  | 5.38 | 0.2628 | 0.1532 | 0.198 | 0.2835 |  | 5.38 | 0.2016 | 0.15675 | 0.3505 | 0.3425
| 20 | 24.33724 | 27.95405 | 20.88381 | 22.60614 |  | 5.4 | 0.2628 | 0.1532 | 0.196 | 0.28125 |  | 5.4 | 0.2012 | 0.15625 | 0.35 | 0.342
[7 empty] | 5.42 | 0.2628 | 0.1528 | 0.1955 | 0.28125 |  | 5.42 | 0.2016 | 0.156 | 0.3495 | 0.3415
[7 empty] | 5.44 | 0.2624 | 0.1528 | 0.1945 | 0.279 |  | 5.44 | 0.2012 | 0.15575 | 0.3485 | 0.341
[7 empty] | 5.46 | 0.2616 | 0.1528 | 0.1935 | 0.279 |  | 5.46 | 0.2008 | 0.15525 | 0.3485 | 0.3405
[7 empty] | 5.48 | 0.2612 | 0.1524 | 0.1925 | 0.27675 |  | 5.48 | 0.2004 | 0.155 | 0.348 | 0.3405
[7 empty] | 5.5 | 0.2608 | 0.1524 | 0.1915 | 0.276 |  | 5.5 | 0.2 | 0.15475 | 0.348 | 0.3395
[7 empty] | 5.52 | 0.26 | 0.1524 | 0.1905 | 0.27375 |  | 5.52 | 0.1992 | 0.154 | 0.3475 | 0.3395
[7 empty] | 5.54 | 0.2596 | 0.1516 | 0.1895 | 0.273 |  | 5.54 | 0.1992 | 0.154 | 0.3475 | 0.3395
[7 empty] | 5.56 | 0.26 | 0.1516 | 0.1885 | 0.2715 |  | 5.56 | 0.1996 | 0.15325 | 0.346 | 0.339
[7 empty] | 5.58 | 0.2592 | 0.1516 | 0.1885 | 0.27075 |  | 5.58 | 0.1992 | 0.153 | 0.346 | 0.338
[7 empty] | 5.6 | 0.2592 | 0.1508 | 0.1875 | 0.26775 |  | 5.6 | 0.1992 | 0.15275 | 0.3455 | 0.3375
[7 empty] | 5.62 | 0.2588 | 0.1508 | 0.187 | 0.26775 |  | 5.62 | 0.1996 | 0.15275 | 0.346 | 0.3375
[7 empty] | 5.64 | 0.2584 | 0.1508 | 0.1855 | 0.26475 |  | 5.64 | 0.1988 | 0.15175 | 0.3455 | 0.337
[7 empty] | 5.66 | 0.258 | 0.1508 | 0.1855 | 0.264 |  | 5.66 | 0.198 | 0.15175 | 0.3455 | 0.336
[7 empty] | 5.68 | 0.2572 | 0.1504 | 0.184 | 0.2625 |  | 5.68 | 0.1984 | 0.15075 | 0.3445 | 0.3355
[7 empty] | 5.7 | 0.2568 | 0.1504 | 0.1835 | 0.261 |  | 5.7 | 0.198 | 0.15075 | 0.3445 | 0.335
[7 empty] | 5.72 | 0.256 | 0.1504 | 0.1825 | 0.25875 |  | 5.72 | 0.1968 | 0.15 | 0.3435 | 0.335
[7 empty] | 5.74 | 0.2552 | 0.15 | 0.182 | 0.258 |  | 5.74 | 0.1972 | 0.15 | 0.3435 | 0.3345
[7 empty] | 5.76 | 0.2548 | 0.15 | 0.1805 | 0.25575 |  | 5.76 | 0.1976 | 0.14975 | 0.343 | 0.334
[7 empty] | 5.78 | 0.2544 | 0.15 | 0.1805 | 0.255 |  | 5.78 | 0.1972 | 0.14975 | 0.343 | 0.3335
[7 empty] | 5.8 | 0.2548 | 0.1496 | 0.179 | 0.25275 |  | 5.8 | 0.1964 | 0.149 | 0.3425 | 0.333
[7 empty] | 5.82 | 0.2536 | 0.1492 | 0.1785 | 0.252 |  | 5.82 | 0.196 | 0.14875 | 0.3425 | 0.3325
[7 empty] | 5.84 | 0.2528 | 0.1492 | 0.177 | 0.24975 |  | 5.84 | 0.1956 | 0.14775 | 0.3415 | 0.332
[7 empty] | 5.86 | 0.2528 | 0.1488 | 0.1765 | 0.249 |  | 5.86 | 0.196 | 0.14775 | 0.3415 | 0.3305
[7 empty] | 5.88 | 0.2524 | 0.1484 | 0.176 | 0.24675 |  | 5.88 | 0.196 | 0.14775 | 0.3405 | 0.3305
[7 empty] | 5.9 | 0.2512 | 0.1484 | 0.1755 | 0.246 |  | 5.9 | 0.196 | 0.14775 | 0.34 | 0.33
[7 empty] | 5.92 | 0.2508 | 0.1484 | 0.174 | 0.24375 |  | 5.92 | 0.196 | 0.147 | 0.3395 | 0.3295
[7 empty] | 5.94 | 0.2504 | 0.1488 | 0.1735 | 0.24225 |  | 5.94 | 0.1956 | 0.14675 | 0.3395 | 0.3285
[7 empty] | 5.96 | 0.2504 | 0.1492 | 0.1725 | 0.24075 |  | 5.96 | 0.1952 | 0.14625 | 0.3385 | 0.328
[7 empty] | 5.98 | 0.2496 | 0.1488 | 0.172 | 0.24 |  | 5.98 | 0.1948 | 0.146 | 0.3375 | 0.3275
[7 empty] | 6 | 0.2488 | 0.1488 | 0.1715 | 0.2385 |  | 6 | 0.1944 | 0.14575 | 0.3365 | 0.327
[7 empty] | 6.02 | 0.248 | 0.1488 | 0.1705 | 0.237 |  | 6.02 | 0.194 | 0.14575 | 0.3375 | 0.3265
[7 empty] | 6.04 | 0.2472 | 0.1488 | 0.169 | 0.2355 |  | 6.04 | 0.1936 | 0.145 | 0.337 | 0.326
[7 empty] | 6.06 | 0.2468 | 0.1484 | 0.1685 | 0.23475 |  | 6.06 | 0.194 | 0.145 | 0.3365 | 0.3255
[7 empty] | 6.08 | 0.2468 | 0.148 | 0.1665 | 0.23325 |  | 6.08 | 0.1944 | 0.145 | 0.3365 | 0.325
[7 empty] | 6.1 | 0.2468 | 0.148 | 0.1665 | 0.23175 |  | 6.1 | 0.194 | 0.14475 | 0.3365 | 0.3245
[7 empty] | 6.12 | 0.246 | 0.1468 | 0.165 | 0.23025 |  | 6.12 | 0.1928 | 0.144 | 0.336 | 0.324
[7 empty] | 6.14 | 0.2452 | 0.1468 | 0.1645 | 0.2295 |  | 6.14 | 0.1928 | 0.144 | 0.336 | 0.323
[7 empty] | 6.16 | 0.2452 | 0.1468 | 0.163 | 0.22725 |  | 6.16 | 0.1924 | 0.14325 | 0.336 | 0.3225
[7 empty] | 6.18 | 0.2444 | 0.1464 | 0.1625 | 0.2265 |  | 6.18 | 0.192 | 0.143 | 0.3355 | 0.3215
[7 empty] | 6.2 | 0.244 | 0.146 | 0.161 | 0.225 |  | 6.2 | 0.1916 | 0.143 | 0.335 | 0.3215
[7 empty] | 6.22 | 0.2432 | 0.146 | 0.1605 | 0.22425 |  | 6.22 | 0.1916 | 0.14275 | 0.3345 | 0.32
[7 empty] | 6.24 | 0.2428 | 0.146 | 0.159 | 0.22275 |  | 6.24 | 0.1912 | 0.142 | 0.3345 | 0.32
[7 empty] | 6.26 | 0.2424 | 0.1456 | 0.1585 | 0.222 |  | 6.26 | 0.1912 | 0.14225 | 0.3335 | 0.319
[7 empty] | 6.28 | 0.2424 | 0.1456 | 0.157 | 0.21975 |  | 6.28 | 0.1912 | 0.14175 | 0.3335 | 0.3185
[7 empty] | 6.3 | 0.2416 | 0.1456 | 0.1565 | 0.219 |  | 6.3 | 0.1908 | 0.14175 | 0.3325 | 0.3185
[7 empty] | 6.32 | 0.2412 | 0.1448 | 0.1555 | 0.2175 |  | 6.32 | 0.1904 | 0.141 | 0.3325 | 0.3175
[7 empty] | 6.34 | 0.2404 | 0.1448 | 0.1555 | 0.21675 |  | 6.34 | 0.1908 | 0.14075 | 0.3325 | 0.3165
[7 empty] | 6.36 | 0.2396 | 0.1452 | 0.154 | 0.21525 |  | 6.36 | 0.1896 | 0.14 | 0.3325 | 0.3165
[7 empty] | 6.38 | 0.2384 | 0.1452 | 0.1535 | 0.21375 |  | 6.38 | 0.1896 | 0.13975 | 0.332 | 0.315
[7 empty] | 6.4 | 0.238 | 0.1448 | 0.152 | 0.213 |  | 6.4 | 0.1892 | 0.13925 | 0.3315 | 0.3145
[7 empty] | 6.42 | 0.238 | 0.1452 | 0.1515 | 0.21225 |  | 6.42 | 0.1892 | 0.139 | 0.3315 | 0.313
[7 empty] | 6.44 | 0.2376 | 0.1448 | 0.1505 | 0.21 |  | 6.44 | 0.1888 | 0.13825 | 0.3315 | 0.313
[7 empty] | 6.46 | 0.238 | 0.1448 | 0.1495 | 0.20775 |  | 6.46 | 0.1884 | 0.138 | 0.3305 | 0.3125
[7 empty] | 6.48 | 0.238 | 0.1448 | 0.1485 | 0.20625 |  | 6.48 | 0.1884 | 0.13725 | 0.3305 | 0.312
[7 empty] | 6.5 | 0.2368 | 0.1448 | 0.1475 | 0.2055 |  | 6.5 | 0.1884 | 0.13775 | 0.3305 | 0.3115
[7 empty] | 6.52 | 0.2368 | 0.1444 | 0.147 | 0.204 |  | 6.52 | 0.1876 | 0.137 | 0.3305 | 0.311
[7 empty] | 6.54 | 0.2364 | 0.1444 | 0.146 | 0.20175 |  | 6.54 | 0.1872 | 0.13675 | 0.3295 | 0.3105
[7 empty] | 6.56 | 0.2364 | 0.144 | 0.145 | 0.1995 |  | 6.56 | 0.1868 | 0.13625 | 0.3295 | 0.3095
[7 empty] | 6.58 | 0.236 | 0.1436 | 0.1445 | 0.19875 |  | 6.58 | 0.1864 | 0.13625 | 0.329 | 0.309
[7 empty] | 6.6 | 0.2356 | 0.1436 | 0.143 | 0.19575 |  | 6.6 | 0.186 | 0.13575 | 0.3285 | 0.3085
[7 empty] | 6.62 | 0.2348 | 0.1436 | 0.1425 | 0.195 |  | 6.62 | 0.1852 | 0.13575 | 0.328 | 0.308
[7 empty] | 6.64 | 0.2348 | 0.1428 | 0.1415 | 0.192 |  | 6.64 | 0.1852 | 0.135 | 0.3285 | 0.3075
[7 empty] | 6.66 | 0.2344 | 0.1428 | 0.141 | 0.1905 |  | 6.66 | 0.1852 | 0.13475 | 0.328 | 0.3065
[7 empty] | 6.68 | 0.234 | 0.1428 | 0.1395 | 0.1875 |  | 6.68 | 0.1848 | 0.13475 | 0.3275 | 0.306
[7 empty] | 6.7 | 0.2332 | 0.1428 | 0.1395 | 0.18675 |  | 6.7 | 0.1844 | 0.13425 | 0.3275 | 0.3055
[7 empty] | 6.72 | 0.2332 | 0.1424 | 0.138 | 0.1845 |  | 6.72 | 0.184 | 0.134 | 0.3275 | 0.3045
[7 empty] | 6.74 | 0.2328 | 0.142 | 0.1375 | 0.18375 |  | 6.74 | 0.184 | 0.134 | 0.327 | 0.304
[7 empty] | 6.76 | 0.2324 | 0.1412 | 0.1365 | 0.1815 |  | 6.76 | 0.1832 | 0.133 | 0.3265 | 0.303
[7 empty] | 6.78 | 0.2324 | 0.1408 | 0.136 | 0.18 |  | 6.78 | 0.1832 | 0.133 | 0.326 | 0.3015
[7 empty] | 6.8 | 0.2316 | 0.1416 | 0.1345 | 0.1785 |  | 6.8 | 0.1824 | 0.13275 | 0.3255 | 0.301
[7 empty] | 6.82 | 0.2316 | 0.1424 | 0.134 | 0.17775 |  | 6.82 | 0.182 | 0.13225 | 0.325 | 0.3
[7 empty] | 6.84 | 0.2312 | 0.142 | 0.133 | 0.17625 |  | 6.84 | 0.182 | 0.132 | 0.3245 | 0.2995
[7 empty] | 6.86 | 0.2308 | 0.1416 | 0.1325 | 0.1755 |  | 6.86 | 0.1816 | 0.13175 | 0.3235 | 0.2985
[7 empty] | 6.88 | 0.2308 | 0.1412 | 0.1315 | 0.174 |  | 6.88 | 0.1808 | 0.13125 | 0.3235 | 0.2975
[7 empty] | 6.9 | 0.2304 | 0.1412 | 0.1305 | 0.17325 |  | 6.9 | 0.1804 | 0.131 | 0.3225 | 0.2955
[7 empty] | 6.92 | 0.23 | 0.1408 | 0.13 | 0.1725 |  | 6.92 | 0.1804 | 0.13075 | 0.323 | 0.2945
[7 empty] | 6.94 | 0.2292 | 0.1408 | 0.1295 | 0.1725 |  | 6.94 | 0.1796 | 0.13075 | 0.3225 | 0.2935
[7 empty] | 6.96 | 0.2288 | 0.1408 | 0.1285 | 0.171 |  | 6.96 | 0.1796 | 0.13025 | 0.322 | 0.2935
[7 empty] | 6.98 | 0.2288 | 0.1408 | 0.128 | 0.17025 |  | 6.98 | 0.1788 | 0.13 | 0.3215 | 0.292
[7 empty] | 7 | 0.228 | 0.1408 | 0.1275 | 0.1695 |  | 7 | 0.1788 | 0.12975 | 0.3205 | 0.2915
[7 empty] | 7.02 | 0.228 | 0.1408 | 0.127 | 0.1695 |  | 7.02 | 0.1784 | 0.12975 | 0.319 | 0.2905
[7 empty] | 7.04 | 0.2276 | 0.1404 | 0.126 | 0.16875 |  | 7.04 | 0.178 | 0.12925 | 0.3185 | 0.2895
[7 empty] | 7.06 | 0.2268 | 0.14 | 0.1255 | 0.168 |  | 7.06 | 0.178 | 0.12925 | 0.3175 | 0.2885
[7 empty] | 7.08 | 0.2268 | 0.1396 | 0.124 | 0.168 |  | 7.08 | 0.1768 | 0.12875 | 0.3165 | 0.288
[7 empty] | 7.1 | 0.226 | 0.1396 | 0.1235 | 0.16725 |  | 7.1 | 0.1772 | 0.12875 | 0.316 | 0.2875
[7 empty] | 7.12 | 0.226 | 0.1392 | 0.123 | 0.1665 |  | 7.12 | 0.1768 | 0.12825 | 0.3155 | 0.2865
[7 empty] | 7.14 | 0.2252 | 0.1392 | 0.1225 | 0.16575 |  | 7.14 | 0.176 | 0.12875 | 0.315 | 0.2855
[7 empty] | 7.16 | 0.2248 | 0.1388 | 0.1215 | 0.165 |  | 7.16 | 0.1756 | 0.12775 | 0.3135 | 0.2845
[7 empty] | 7.18 | 0.2244 | 0.1388 | 0.1205 | 0.165 |  | 7.18 | 0.1756 | 0.12725 | 0.3135 | 0.283
[7 empty] | 7.2 | 0.224 | 0.1388 | 0.1195 | 0.16425 |  | 7.2 | 0.174 | 0.127 | 0.3135 | 0.283
[7 empty] | 7.22 | 0.2236 | 0.1384 | 0.1195 | 0.16425 |  | 7.22 | 0.174 | 0.127 | 0.3125 | 0.2815
[7 empty] | 7.24 | 0.2228 | 0.1388 | 0.1185 | 0.1635 |  | 7.24 | 0.1748 | 0.12675 | 0.3115 | 0.281
[7 empty] | 7.26 | 0.2224 | 0.1388 | 0.118 | 0.16275 |  | 7.26 | 0.1744 | 0.12675 | 0.311 | 0.2805
[7 empty] | 7.28 | 0.2224 | 0.1388 | 0.1175 | 0.162 |  | 7.28 | 0.174 | 0.12625 | 0.3105 | 0.28
[7 empty] | 7.3 | 0.222 | 0.138 | 0.1175 | 0.162 |  | 7.3 | 0.1744 | 0.126 | 0.3095 | 0.279
[7 empty] | 7.32 | 0.222 | 0.1384 | 0.116 | 0.1605 |  | 7.32 | 0.1736 | 0.126 | 0.309 | 0.2785
[7 empty] | 7.34 | 0.2208 | 0.138 | 0.1155 | 0.1605 |  | 7.34 | 0.1728 | 0.12575 | 0.309 | 0.2775
[7 empty] | 7.36 | 0.2208 | 0.1376 | 0.1145 | 0.159 |  | 7.36 | 0.1724 | 0.125 | 0.3085 | 0.2765
[7 empty] | 7.38 | 0.2196 | 0.138 | 0.1145 | 0.159 |  | 7.38 | 0.172 | 0.12475 | 0.3075 | 0.275
[7 empty] | 7.4 | 0.2188 | 0.1376 | 0.1135 | 0.15825 |  | 7.4 | 0.1708 | 0.12425 | 0.3065 | 0.2745
[7 empty] | 7.42 | 0.2176 | 0.1372 | 0.113 | 0.1575 |  | 7.42 | 0.1708 | 0.124 | 0.3065 | 0.2735
[7 empty] | 7.44 | 0.2168 | 0.1368 | 0.112 | 0.1575 |  | 7.44 | 0.1708 | 0.12375 | 0.3065 | 0.2735
[7 empty] | 7.46 | 0.2164 | 0.1368 | 0.1115 | 0.15675 |  | 7.46 | 0.1708 | 0.12375 | 0.3055 | 0.2735
[7 empty] | 7.48 | 0.216 | 0.1368 | 0.1115 | 0.156 |  | 7.48 | 0.17 | 0.12375 | 0.3055 | 0.2735
[7 empty] | 7.5 | 0.2152 | 0.1372 | 0.1105 | 0.156 |  | 7.5 | 0.17 | 0.12325 | 0.305 | 0.272
[7 empty] | 7.52 | 0.2148 | 0.1368 | 0.1105 | 0.156 |  | 7.52 | 0.1692 | 0.12275 | 0.3045 | 0.2715
[7 empty] | 7.54 | 0.214 | 0.1368 | 0.1095 | 0.156 |  | 7.54 | 0.1692 | 0.12275 | 0.3035 | 0.27
[7 empty] | 7.56 | 0.2132 | 0.1368 | 0.1095 | 0.15525 |  | 7.56 | 0.1688 | 0.12275 | 0.3025 | 0.2695
[7 empty] | 7.58 | 0.2124 | 0.1368 | 0.1085 | 0.15525 |  | 7.58 | 0.1688 | 0.12225 | 0.302 | 0.2685
[7 empty] | 7.6 | 0.2116 | 0.1364 | 0.108 | 0.1545 |  | 7.6 | 0.168 | 0.12175 | 0.3015 | 0.268
[7 empty] | 7.62 | 0.2108 | 0.1356 | 0.1075 | 0.15375 |  | 7.62 | 0.168 | 0.12175 | 0.2995 | 0.2675
[7 empty] | 7.64 | 0.2104 | 0.136 | 0.1065 | 0.15375 |  | 7.64 | 0.1672 | 0.12175 | 0.2985 | 0.2665
[7 empty] | 7.66 | 0.2092 | 0.136 | 0.106 | 0.15375 |  | 7.66 | 0.1668 | 0.12125 | 0.2975 | 0.266
[7 empty] | 7.68 | 0.2092 | 0.1352 | 0.105 | 0.153 |  | 7.68 | 0.1664 | 0.121 | 0.2965 | 0.2655
[7 empty] | 7.7 | 0.2088 | 0.1356 | 0.1045 | 0.153 |  | 7.7 | 0.1664 | 0.12075 | 0.2955 | 0.265
[7 empty] | 7.72 | 0.208 | 0.1356 | 0.1035 | 0.153 |  | 7.72 | 0.1656 | 0.12025 | 0.2945 | 0.265
[7 empty] | 7.74 | 0.2072 | 0.1352 | 0.1035 | 0.153 |  | 7.74 | 0.1656 | 0.12 | 0.2945 | 0.2635
[7 empty] | 7.76 | 0.2068 | 0.1352 | 0.1025 | 0.15225 |  | 7.76 | 0.1652 | 0.11975 | 0.294 | 0.2635
[7 empty] | 7.78 | 0.2052 | 0.1356 | 0.1025 | 0.15225 |  | 7.78 | 0.1648 | 0.11925 | 0.2935 | 0.2615
[7 empty] | 7.8 | 0.2048 | 0.1348 | 0.1015 | 0.15225 |  | 7.8 | 0.1648 | 0.11925 | 0.292 | 0.2615
[7 empty] | 7.82 | 0.2036 | 0.1348 | 0.1015 | 0.1515 |  | 7.82 | 0.1648 | 0.119 | 0.2905 | 0.261
[7 empty] | 7.84 | 0.2028 | 0.134 | 0.1005 | 0.1515 |  | 7.84 | 0.1644 | 0.11875 | 0.2895 | 0.2605
[7 empty] | 7.86 | 0.2016 | 0.1332 | 0.1 | 0.1515 |  | 7.86 | 0.164 | 0.11825 | 0.288 | 0.2595
[7 empty] | 7.88 | 0.2008 | 0.1328 | 0.0995 | 0.1515 |  | 7.88 | 0.1632 | 0.11775 | 0.285 | 0.2595
[7 empty] | 7.9 | 0.2004 | 0.1328 | 0.0995 | 0.15075 |  | 7.9 | 0.1632 | 0.11775 | 0.2845 | 0.258
[7 empty] | 7.92 | 0.1996 | 0.1328 | 0.098 | 0.15075 |  | 7.92 | 0.1628 | 0.11725 | 0.2835 | 0.258
[7 empty] | 7.94 | 0.1988 | 0.1328 | 0.0975 | 0.15075 |  | 7.94 | 0.162 | 0.117 | 0.282 | 0.257
[7 empty] | 7.96 | 0.198 | 0.1324 | 0.097 | 0.15075 |  | 7.96 | 0.1616 | 0.11625 | 0.28 | 0.257
[7 empty] | 7.98 | 0.1968 | 0.1324 | 0.097 | 0.15075 |  | 7.98 | 0.1612 | 0.11625 | 0.2795 | 0.2565
[7 empty] | 8 | 0.196 | 0.1328 | 0.0965 | 0.15 |  | 8 | 0.1612 | 0.116 | 0.2785 | 0.2555
[7 empty] | 8.02 | 0.1948 | 0.1324 | 0.0955 | 0.15 |  | 8.02 | 0.1608 | 0.11575 | 0.278 | 0.255
[7 empty] | 8.04 | 0.1944 | 0.1324 | 0.0955 | 0.15 |  | 8.04 | 0.16 | 0.11575 | 0.276 | 0.2545
[7 empty] | 8.06 | 0.1928 | 0.132 | 0.095 | 0.15 |  | 8.06 | 0.1596 | 0.11525 | 0.2755 | 0.2535
[7 empty] | 8.08 | 0.192 | 0.1316 | 0.0945 | 0.15 |  | 8.08 | 0.1592 | 0.115 | 0.2755 | 0.253
[7 empty] | 8.1 | 0.1908 | 0.1312 | 0.0935 | 0.14925 |  | 8.1 | 0.1588 | 0.11475 | 0.2745 | 0.252
[7 empty] | 8.12 | 0.1904 | 0.1308 | 0.0935 | 0.14925 |  | 8.12 | 0.1584 | 0.11425 | 0.2715 | 0.252
[7 empty] | 8.14 | 0.1892 | 0.1308 | 0.0925 | 0.14925 |  | 8.14 | 0.1584 | 0.11425 | 0.2715 | 0.251
[7 empty] | 8.16 | 0.1888 | 0.1308 | 0.0925 | 0.14925 |  | 8.16 | 0.1584 | 0.11375 | 0.2705 | 0.2505
[7 empty] | 8.18 | 0.1884 | 0.1308 | 0.092 | 0.14925 |  | 8.18 | 0.158 | 0.11375 | 0.2695 | 0.25
[7 empty] | 8.2 | 0.1876 | 0.1304 | 0.091 | 0.1485 |  | 8.2 | 0.1564 | 0.113 | 0.267 | 0.2495
[7 empty] | 8.22 | 0.1864 | 0.13 | 0.0905 | 0.1485 |  | 8.22 | 0.156 | 0.11275 | 0.2665 | 0.2485
[7 empty] | 8.24 | 0.1856 | 0.1296 | 0.09 | 0.1485 |  | 8.24 | 0.1552 | 0.11275 | 0.2655 | 0.248
[7 empty] | 8.26 | 0.184 | 0.1292 | 0.0895 | 0.14775 |  | 8.26 | 0.1552 | 0.11275 | 0.265 | 0.2475
[7 empty] | 8.28 | 0.1836 | 0.1288 | 0.089 | 0.14775 |  | 8.28 | 0.156 | 0.11225 | 0.2635 | 0.2465
[7 empty] | 8.3 | 0.1828 | 0.1288 | 0.0885 | 0.14775 |  | 8.3 | 0.156 | 0.11225 | 0.2635 | 0.246
[7 empty] | 8.32 | 0.1816 | 0.1284 | 0.088 | 0.147 |  | 8.32 | 0.1548 | 0.112 | 0.2625 | 0.246
[7 empty] | 8.34 | 0.1804 | 0.1284 | 0.0875 | 0.147 |  | 8.34 | 0.1548 | 0.11175 | 0.262 | 0.245
[7 empty] | 8.36 | 0.18 | 0.1284 | 0.087 | 0.147 |  | 8.36 | 0.1544 | 0.11125 | 0.2605 | 0.245
[7 empty] | 8.38 | 0.1788 | 0.128 | 0.0865 | 0.147 |  | 8.38 | 0.1536 | 0.111 | 0.26 | 0.2445
[7 empty] | 8.4 | 0.178 | 0.1268 | 0.086 | 0.14625 |  | 8.4 | 0.1528 | 0.11075 | 0.2595 | 0.2435
[7 empty] | 8.42 | 0.1768 | 0.1268 | 0.0855 | 0.14625 |  | 8.42 | 0.1528 | 0.11075 | 0.2585 | 0.2435
[7 empty] | 8.44 | 0.176 | 0.126 | 0.0845 | 0.1455 |  | 8.44 | 0.1524 | 0.11025 | 0.2575 | 0.243
[7 empty] | 8.46 | 0.174 | 0.1256 | 0.0845 | 0.14475 |  | 8.46 | 0.1524 | 0.11025 | 0.2565 | 0.242
[7 empty] | 8.48 | 0.1732 | 0.1252 | 0.0835 | 0.1455 |  | 8.48 | 0.152 | 0.11 | 0.2555 | 0.2415
[7 empty] | 8.5 | 0.172 | 0.1248 | 0.0835 | 0.1455 |  | 8.5 | 0.1516 | 0.10975 | 0.255 | 0.2395
[7 empty] | 8.52 | 0.1708 | 0.1248 | 0.0825 | 0.14475 |  | 8.52 | 0.1508 | 0.10925 | 0.2535 | 0.2395
[7 empty] | 8.54 | 0.1696 | 0.1244 | 0.0825 | 0.144 |  | 8.54 | 0.1508 | 0.109 | 0.253 | 0.2385
[7 empty] | 8.56 | 0.1684 | 0.124 | 0.081 | 0.144 |  | 8.56 | 0.1496 | 0.109 | 0.252 | 0.2375
[7 empty] | 8.58 | 0.1668 | 0.1236 | 0.081 | 0.144 |  | 8.58 | 0.1492 | 0.109 | 0.2515 | 0.2365
[7 empty] | 8.6 | 0.166 | 0.1228 | 0.0805 | 0.144 |  | 8.6 | 0.1492 | 0.10875 | 0.2505 | 0.236
[7 empty] | 8.62 | 0.1644 | 0.1224 | 0.08 | 0.14325 |  | 8.62 | 0.1488 | 0.10825 | 0.25 | 0.235
[7 empty] | 8.64 | 0.1636 | 0.1216 | 0.079 | 0.14325 |  | 8.64 | 0.1484 | 0.108 | 0.2485 | 0.2345
[7 empty] | 8.66 | 0.162 | 0.1208 | 0.0785 | 0.14325 |  | 8.66 | 0.1484 | 0.108 | 0.248 | 0.2335
[7 empty] | 8.68 | 0.1616 | 0.12 | 0.0775 | 0.1425 |  | 8.68 | 0.1476 | 0.10725 | 0.247 | 0.2335
[7 empty] | 8.7 | 0.1604 | 0.1196 | 0.077 | 0.1425 |  | 8.7 | 0.1472 | 0.107 | 0.2465 | 0.2325
[7 empty] | 8.72 | 0.1592 | 0.1184 | 0.0765 | 0.14175 |  | 8.72 | 0.1468 | 0.107 | 0.245 | 0.2325
[7 empty] | 8.74 | 0.1584 | 0.1184 | 0.076 | 0.14175 |  | 8.74 | 0.1468 | 0.10675 | 0.2445 | 0.2315
[7 empty] | 8.76 | 0.158 | 0.1176 | 0.0755 | 0.141 |  | 8.76 | 0.1468 | 0.10675 | 0.2435 | 0.231
[7 empty] | 8.78 | 0.1568 | 0.1168 | 0.075 | 0.141 |  | 8.78 | 0.146 | 0.10625 | 0.2425 | 0.23
[7 empty] | 8.8 | 0.156 | 0.116 | 0.074 | 0.141 |  | 8.8 | 0.1456 | 0.106 | 0.2415 | 0.2295
[7 empty] | 8.82 | 0.154 | 0.1156 | 0.074 | 0.141 |  | 8.82 | 0.1452 | 0.106 | 0.2415 | 0.2285
[7 empty] | 8.84 | 0.1536 | 0.1152 | 0.0735 | 0.14025 |  | 8.84 | 0.1452 | 0.10575 | 0.24 | 0.2285
[7 empty] | 8.86 | 0.1524 | 0.1148 | 0.073 | 0.14025 |  | 8.86 | 0.1448 | 0.10575 | 0.2395 | 0.2275
[7 empty] | 8.88 | 0.1512 | 0.1148 | 0.072 | 0.14025 |  | 8.88 | 0.1444 | 0.10525 | 0.2385 | 0.2275
[7 empty] | 8.9 | 0.1508 | 0.1144 | 0.0715 | 0.14025 |  | 8.9 | 0.1436 | 0.105 | 0.238 | 0.227
[7 empty] | 8.92 | 0.1496 | 0.114 | 0.0715 | 0.1395 |  | 8.92 | 0.1436 | 0.105 | 0.2365 | 0.2265
[7 empty] | 8.94 | 0.1488 | 0.1136 | 0.0705 | 0.1395 |  | 8.94 | 0.1436 | 0.105 | 0.236 | 0.226
[7 empty] | 8.96 | 0.148 | 0.1132 | 0.0695 | 0.1395 |  | 8.96 | 0.1428 | 0.10475 | 0.235 | 0.2255
[7 empty] | 8.98 | 0.1468 | 0.1132 | 0.0695 | 0.1395 |  | 8.98 | 0.1428 | 0.104 | 0.235 | 0.2245
[7 empty] | 9 | 0.1464 | 0.1128 | 0.069 | 0.13875 |  | 9 | 0.1424 | 0.104 | 0.233 | 0.2245
[7 empty] | 9.02 | 0.1448 | 0.1128 | 0.069 | 0.13875 |  | 9.02 | 0.1416 | 0.10375 | 0.232 | 0.2225
[7 empty] | 9.04 | 0.144 | 0.1128 | 0.0685 | 0.13875 |  | 9.04 | 0.1416 | 0.10375 | 0.2315 | 0.2225
[7 empty] | 9.06 | 0.1428 | 0.1124 | 0.0675 | 0.13875 |  | 9.06 | 0.1408 | 0.10325 | 0.2315 | 0.221
[7 empty] | 9.08 | 0.1424 | 0.112 | 0.067 | 0.138 |  | 9.08 | 0.1408 | 0.103 | 0.2295 | 0.2205
[7 empty] | 9.1 | 0.1412 | 0.112 | 0.0665 | 0.138 |  | 9.1 | 0.1408 | 0.103 | 0.229 | 0.2195
[7 empty] | 9.12 | 0.1408 | 0.112 | 0.0665 | 0.138 |  | 9.12 | 0.1404 | 0.10275 | 0.2285 | 0.219
[7 empty] | 9.14 | 0.1392 | 0.1112 | 0.0655 | 0.138 |  | 9.14 | 0.1404 | 0.10225 | 0.2285 | 0.2175
[7 empty] | 9.16 | 0.1388 | 0.1108 | 0.065 | 0.138 |  | 9.16 | 0.1392 | 0.102 | 0.2265 | 0.2175
[7 empty] | 9.18 | 0.138 | 0.1108 | 0.0645 | 0.13725 |  | 9.18 | 0.1392 | 0.10175 | 0.2255 | 0.2165
[7 empty] | 9.2 | 0.1372 | 0.1108 | 0.0645 | 0.13725 |  | 9.2 | 0.1388 | 0.10125 | 0.225 | 0.2155
[7 empty] | 9.22 | 0.136 | 0.1108 | 0.0635 | 0.13725 |  | 9.22 | 0.1388 | 0.10125 | 0.2245 | 0.2145
[7 empty] | 9.24 | 0.1352 | 0.1104 | 0.0635 | 0.13725 |  | 9.24 | 0.1384 | 0.101 | 0.223 | 0.2145
[7 empty] | 9.26 | 0.134 | 0.11 | 0.0635 | 0.13725 |  | 9.26 | 0.138 | 0.101 | 0.2225 | 0.2135
[7 empty] | 9.28 | 0.1332 | 0.1092 | 0.0625 | 0.1365 |  | 9.28 | 0.1372 | 0.10075 | 0.222 | 0.2125
[7 empty] | 9.3 | 0.1324 | 0.1088 | 0.062 | 0.1365 |  | 9.3 | 0.1368 | 0.10025 | 0.2215 | 0.2115
[7 empty] | 9.32 | 0.132 | 0.1076 | 0.0615 | 0.1365 |  | 9.32 | 0.1368 | 0.1 | 0.22 | 0.211
[7 empty] | 9.34 | 0.1308 | 0.1072 | 0.0615 | 0.1365 |  | 9.34 | 0.1364 | 0.1 | 0.2195 | 0.21
[7 empty] | 9.36 | 0.13 | 0.1068 | 0.0605 | 0.1365 |  | 9.36 | 0.136 | 0.09975 | 0.219 | 0.2095
[7 empty] | 9.38 | 0.1288 | 0.1064 | 0.0605 | 0.1365 |  | 9.38 | 0.1364 | 0.09925 | 0.2185 | 0.2085
[7 empty] | 9.4 | 0.1284 | 0.106 | 0.0595 | 0.13575 |  | 9.4 | 0.1352 | 0.099 | 0.2165 | 0.208
[7 empty] | 9.42 | 0.1268 | 0.106 | 0.0595 | 0.13575 |  | 9.42 | 0.1352 | 0.099 | 0.2155 | 0.208
[7 empty] | 9.44 | 0.126 | 0.1048 | 0.0585 | 0.13575 |  | 9.44 | 0.1348 | 0.099 | 0.2155 | 0.2075
[7 empty] | 9.46 | 0.1248 | 0.1048 | 0.058 | 0.13575 |  | 9.46 | 0.1348 | 0.09875 | 0.215 | 0.2065
[7 empty] | 9.48 | 0.1248 | 0.1048 | 0.0575 | 0.13575 |  | 9.48 | 0.134 | 0.09825 | 0.2135 | 0.206
[7 empty] | 9.5 | 0.1232 | 0.1044 | 0.0575 | 0.135 |  | 9.5 | 0.134 | 0.098 | 0.213 | 0.2055
[7 empty] | 9.52 | 0.1224 | 0.104 | 0.0565 | 0.135 |  | 9.52 | 0.1332 | 0.09825 | 0.2125 | 0.2045
[7 empty] | 9.54 | 0.1208 | 0.104 | 0.0565 | 0.135 |  | 9.54 | 0.1332 | 0.098 | 0.212 | 0.2025
[7 empty] | 9.56 | 0.1208 | 0.1032 | 0.056 | 0.135 |  | 9.56 | 0.1328 | 0.09775 | 0.2105 | 0.2015
[7 empty] | 9.58 | 0.1188 | 0.1028 | 0.0555 | 0.135 |  | 9.58 | 0.1324 | 0.09775 | 0.2095 | 0.1985
[7 empty] | 9.6 | 0.118 | 0.1024 | 0.055 | 0.135 |  | 9.6 | 0.1312 | 0.097 | 0.2095 | 0.1975
[7 empty] | 9.62 | 0.1172 | 0.102 | 0.0545 | 0.13425 |  | 9.62 | 0.1312 | 0.097 | 0.2085 | 0.196
[7 empty] | 9.64 | 0.1168 | 0.102 | 0.0545 | 0.135 |  | 9.64 | 0.1316 | 0.097 | 0.2075 | 0.1955
[7 empty] | 9.66 | 0.116 | 0.102 | 0.054 | 0.135 |  | 9.66 | 0.1312 | 0.09675 | 0.207 | 0.1945
[7 empty] | 9.68 | 0.1148 | 0.1008 | 0.0535 | 0.13425 |  | 9.68 | 0.1308 | 0.097 | 0.2065 | 0.1935
[7 empty] | 9.7 | 0.1136 | 0.1008 | 0.053 | 0.135 |  | 9.7 | 0.1308 | 0.09675 | 0.206 | 0.1925
[7 empty] | 9.72 | 0.1132 | 0.1004 | 0.0525 | 0.135 |  | 9.72 | 0.1304 | 0.09625 | 0.205 | 0.1915
[7 empty] | 9.74 | 0.1124 | 0.1 | 0.052 | 0.13425 |  | 9.74 | 0.1296 | 0.096 | 0.2045 | 0.1905
[7 empty] | 9.76 | 0.1116 | 0.1 | 0.0515 | 0.13425 |  | 9.76 | 0.1292 | 0.09525 | 0.204 | 0.1895
[7 empty] | 9.78 | 0.1108 | 0.0996 | 0.0505 | 0.1335 |  | 9.78 | 0.1288 | 0.095 | 0.203 | 0.188
[7 empty] | 9.8 | 0.1096 | 0.0988 | 0.0505 | 0.13425 |  | 9.8 | 0.1288 | 0.09475 | 0.2015 | 0.1875
[7 empty] | 9.82 | 0.1088 | 0.0984 | 0.0495 | 0.1335 |  | 9.82 | 0.1284 | 0.09425 | 0.201 | 0.186
[7 empty] | 9.84 | 0.1084 | 0.098 | 0.05 | 0.1335 |  | 9.84 | 0.1284 | 0.09425 | 0.2005 | 0.1855
[7 empty] | 9.86 | 0.1072 | 0.098 | 0.0495 | 0.1335 |  | 9.86 | 0.128 | 0.09425 | 0.1995 | 0.184
[7 empty] | 9.88 | 0.1068 | 0.0972 | 0.0485 | 0.1335 |  | 9.88 | 0.1272 | 0.094 | 0.1985 | 0.183
[7 empty] | 9.9 | 0.1056 | 0.0968 | 0.0485 | 0.1335 |  | 9.9 | 0.1272 | 0.09325 | 0.198 | 0.1815
[7 empty] | 9.92 | 0.1052 | 0.096 | 0.0475 | 0.13275 |  | 9.92 | 0.1268 | 0.09275 | 0.198 | 0.181
[7 empty] | 9.94 | 0.1044 | 0.0956 | 0.0475 | 0.13275 |  | 9.94 | 0.1264 | 0.09275 | 0.1975 | 0.1795
[7 empty] | 9.96 | 0.1032 | 0.0956 | 0.0475 | 0.13275 |  | 9.96 | 0.126 | 0.09225 | 0.1965 | 0.179
[7 empty] | 9.98 | 0.1028 | 0.0948 | 0.0475 | 0.132 |  | 9.98 | 0.126 | 0.092 | 0.1955 | 0.1775
[7 empty] | 10 | 0.102 | 0.0944 | 0.0475 | 0.132 |  | 10 | 0.1256 | 0.09175 | 0.1955 | 0.177
[7 empty] | 10.02 | 0.1008 | 0.094 | 0.0475 | 0.132 |  | 10.02 | 0.1252 | 0.0915 | 0.195 | 0.1755
[7 empty] | 10.04 | 0.1008 | 0.0936 | 0.047 | 0.132 |  | 10.04 | 0.1248 | 0.09125 | 0.1935 | 0.1755
[7 empty] | 10.06 | 0.0996 | 0.0932 | 0.047 | 0.132 |  | 10.06 | 0.124 | 0.09075 | 0.193 | 0.1745
[7 empty] | 10.08 | 0.0992 | 0.0928 | 0.0465 | 0.132 |  | 10.08 | 0.1236 | 0.0905 | 0.193 | 0.1735
[7 empty] | 10.1 | 0.098 | 0.0924 | 0.0465 | 0.132 |  | 10.1 | 0.1232 | 0.09025 | 0.192 | 0.1715
[7 empty] | 10.12 | 0.0976 | 0.092 | 0.0465 | 0.132 |  | 10.12 | 0.1228 | 0.09 | 0.1905 | 0.1715
[7 empty] | 10.14 | 0.0968 | 0.0912 | 0.0465 | 0.132 |  | 10.14 | 0.1224 | 0.08975 | 0.1905 | 0.1695
[7 empty] | 10.16 | 0.096 | 0.0908 | 0.046 | 0.132 |  | 10.16 | 0.1224 | 0.0895 | 0.1905 | 0.1695
[7 empty] | 10.18 | 0.0948 | 0.09 | 0.046 | 0.132 |  | 10.18 | 0.122 | 0.08925 | 0.1895 | 0.168
[7 empty] | 10.2 | 0.0944 | 0.0896 | 0.046 | 0.132 |  | 10.2 | 0.1216 | 0.089 | 0.188 | 0.1675
[7 empty] | 10.22 | 0.0936 | 0.0888 | 0.046 | 0.132 |  | 10.22 | 0.1212 | 0.08875 | 0.1875 | 0.1665
[7 empty] | 10.24 | 0.0928 | 0.088 | 0.046 | 0.132 |  | 10.24 | 0.1208 | 0.08875 | 0.1875 | 0.166
[7 empty] | 10.26 | 0.0916 | 0.0872 | 0.046 | 0.13125 |  | 10.26 | 0.1208 | 0.0885 | 0.187 | 0.165
[7 empty] | 10.28 | 0.0916 | 0.0864 | 0.046 | 0.13125 |  | 10.28 | 0.1204 | 0.0885 | 0.1855 | 0.1645
[7 empty] | 10.3 | 0.0908 | 0.0856 | 0.046 | 0.13125 |  | 10.3 | 0.12 | 0.08825 | 0.1845 | 0.1635
[7 empty] | 10.32 | 0.09 | 0.0852 | 0.046 | 0.13125 |  | 10.32 | 0.1196 | 0.088 | 0.1845 | 0.1625
[7 empty] | 10.34 | 0.0888 | 0.0844 | 0.046 | 0.13125 |  | 10.34 | 0.1196 | 0.08775 | 0.1835 | 0.1615
[7 empty] | 10.36 | 0.088 | 0.084 | 0.046 | 0.1305 |  | 10.36 | 0.1192 | 0.08725 | 0.1825 | 0.1605
[7 empty] | 10.38 | 0.0872 | 0.0832 | 0.046 | 0.1305 |  | 10.38 | 0.1192 | 0.087 | 0.182 | 0.1595
[7 empty] | 10.4 | 0.0868 | 0.0828 | 0.046 | 0.1305 |  | 10.4 | 0.1188 | 0.08675 | 0.182 | 0.1585
[7 empty] | 10.42 | 0.086 | 0.082 | 0.046 | 0.1305 |  | 10.42 | 0.1184 | 0.0865 | 0.181 | 0.1575
[7 empty] | 10.44 | 0.0852 | 0.0816 | 0.046 | 0.1305 |  | 10.44 | 0.118 | 0.08625 | 0.1795 | 0.157
[7 empty] | 10.46 | 0.0844 | 0.0808 | 0.0455 | 0.1305 |  | 10.46 | 0.1176 | 0.08575 | 0.179 | 0.156
[7 empty] | 10.48 | 0.084 | 0.0804 | 0.0455 | 0.1305 |  | 10.48 | 0.1172 | 0.0855 | 0.179 | 0.155
[7 empty] | 10.5 | 0.0828 | 0.0796 | 0.0455 | 0.1305 |  | 10.5 | 0.1168 | 0.08525 | 0.178 | 0.1535
[7 empty] | 10.52 | 0.0824 | 0.0788 | 0.0455 | 0.1305 |  | 10.52 | 0.1164 | 0.085 | 0.1765 | 0.1535
[7 empty] | 10.54 | 0.0816 | 0.0784 | 0.0455 | 0.1305 |  | 10.54 | 0.116 | 0.08475 | 0.1765 | 0.1515
[7 empty] | 10.56 | 0.0808 | 0.0776 | 0.046 | 0.12975 |  | 10.56 | 0.1156 | 0.08425 | 0.1765 | 0.151
[7 empty] | 10.58 | 0.08 | 0.0772 | 0.046 | 0.12975 |  | 10.58 | 0.1152 | 0.084 | 0.1755 | 0.1495
[7 empty] | 10.6 | 0.0796 | 0.0764 | 0.046 | 0.12975 |  | 10.6 | 0.1148 | 0.08375 | 0.174 | 0.149
[7 empty] | 10.62 | 0.078 | 0.0756 | 0.046 | 0.12975 |  | 10.62 | 0.1148 | 0.0835 | 0.1735 | 0.148
[7 empty] | 10.64 | 0.078 | 0.0748 | 0.046 | 0.12975 |  | 10.64 | 0.1144 | 0.08325 | 0.1735 | 0.1475
[7 empty] | 10.66 | 0.0768 | 0.0744 | 0.0455 | 0.129 |  | 10.66 | 0.1144 | 0.08325 | 0.1725 | 0.1465
[7 empty] | 10.68 | 0.0768 | 0.0736 | 0.0455 | 0.129 |  | 10.68 | 0.114 | 0.083 | 0.1705 | 0.1455
[7 empty] | 10.7 | 0.0768 | 0.0728 | 0.0455 | 0.129 |  | 10.7 | 0.114 | 0.08275 | 0.171 | 0.1445
[7 empty] | 10.72 | 0.0756 | 0.072 | 0.0455 | 0.129 |  | 10.72 | 0.1136 | 0.0825 | 0.1705 | 0.1435
[7 empty] | 10.74 | 0.0748 | 0.0716 | 0.0455 | 0.129 |  | 10.74 | 0.1132 | 0.08225 | 0.17 | 0.1415
[7 empty] | 10.76 | 0.0744 | 0.0708 | 0.046 | 0.129 |  | 10.76 | 0.1124 | 0.08175 | 0.1685 | 0.1415
[7 empty] | 10.78 | 0.0732 | 0.0704 | 0.046 | 0.129 |  | 10.78 | 0.112 | 0.0815 | 0.168 | 0.1405
[7 empty] | 10.8 | 0.0728 | 0.0696 | 0.046 | 0.129 |  | 10.8 | 0.1116 | 0.08125 | 0.1675 | 0.1395
[7 empty] | 10.82 | 0.0724 | 0.0688 | 0.046 | 0.129 |  | 10.82 | 0.1116 | 0.081 | 0.167 | 0.1385
[7 empty] | 10.84 | 0.072 | 0.0684 | 0.046 | 0.129 |  | 10.84 | 0.1112 | 0.08075 | 0.1655 | 0.1375
[7 empty] | 10.86 | 0.0716 | 0.0676 | 0.0465 | 0.12825 |  | 10.86 | 0.1112 | 0.08075 | 0.1655 | 0.136
[7 empty] | 10.88 | 0.0708 | 0.0672 | 0.0465 | 0.12825 |  | 10.88 | 0.1108 | 0.0805 | 0.165 | 0.135
[7 empty] | 10.9 | 0.0704 | 0.0664 | 0.0465 | 0.12825 |  | 10.9 | 0.1108 | 0.08025 | 0.1645 | 0.134
[7 empty] | 10.92 | 0.0692 | 0.066 | 0.0465 | 0.12825 |  | 10.92 | 0.1104 | 0.08 | 0.1625 | 0.1335
[7 empty] | 10.94 | 0.0688 | 0.0652 | 0.0465 | 0.12825 |  | 10.94 | 0.11 | 0.07975 | 0.1615 | 0.132
[7 empty] | 10.96 | 0.0684 | 0.0648 | 0.0465 | 0.129 |  | 10.96 | 0.1092 | 0.07975 | 0.161 | 0.1315
[7 empty] | 10.98 | 0.0672 | 0.064 | 0.0465 | 0.129 |  | 10.98 | 0.1088 | 0.0795 | 0.16 | 0.1295
[7 empty] | 11 | 0.0668 | 0.0636 | 0.0465 | 0.129 |  | 11 | 0.1084 | 0.07925 | 0.1585 | 0.129
[7 empty] | 11.02 | 0.0668 | 0.0628 | 0.0465 | 0.129 |  | 11.02 | 0.108 | 0.079 | 0.158 | 0.128
[7 empty] | 11.04 | 0.066 | 0.062 | 0.0465 | 0.129 |  | 11.04 | 0.1076 | 0.07875 | 0.157 | 0.127
[7 empty] | 11.06 | 0.0652 | 0.0616 | 0.0465 | 0.12825 |  | 11.06 | 0.1076 | 0.0785 | 0.157 | 0.1255
[7 empty] | 11.08 | 0.0648 | 0.0608 | 0.0465 | 0.12825 |  | 11.08 | 0.1072 | 0.07825 | 0.1555 | 0.125
[7 empty] | 11.1 | 0.0644 | 0.06 | 0.0465 | 0.12825 |  | 11.1 | 0.1068 | 0.078 | 0.1545 | 0.1235
[7 empty] | 11.12 | 0.064 | 0.0596 | 0.0465 | 0.12825 |  | 11.12 | 0.1064 | 0.078 | 0.1545 | 0.1225
[7 empty] | 11.14 | 0.0632 | 0.0592 | 0.0465 | 0.12825 |  | 11.14 | 0.106 | 0.078 | 0.1545 | 0.1205
[7 empty] | 11.16 | 0.0632 | 0.0584 | 0.0465 | 0.12825 |  | 11.16 | 0.1056 | 0.07775 | 0.152 | 0.12
[7 empty] | 11.18 | 0.0624 | 0.058 | 0.0465 | 0.12825 |  | 11.18 | 0.1052 | 0.07775 | 0.1515 | 0.1185
[7 empty] | 11.2 | 0.0624 | 0.0576 | 0.0465 | 0.12825 |  | 11.2 | 0.1048 | 0.07775 | 0.1505 | 0.118
[7 empty] | 11.22 | 0.0612 | 0.0568 | 0.0465 | 0.12825 |  | 11.22 | 0.1044 | 0.0775 | 0.1505 | 0.1165
[7 empty] | 11.24 | 0.0608 | 0.056 | 0.0465 | 0.12825 |  | 11.24 | 0.104 | 0.07725 | 0.149 | 0.116
[7 empty] | 11.26 | 0.0604 | 0.0556 | 0.0465 | 0.1275 |  | 11.26 | 0.104 | 0.07725 | 0.148 | 0.1145
[7 empty] | 11.28 | 0.06 | 0.0548 | 0.0465 | 0.1275 |  | 11.28 | 0.1036 | 0.077 | 0.1475 | 0.114
[7 empty] | 11.3 | 0.0596 | 0.054 | 0.0465 | 0.1275 |  | 11.3 | 0.1032 | 0.07675 | 0.147 | 0.1125
[7 empty] | 11.32 | 0.0588 | 0.0532 | 0.0465 | 0.1275 |  | 11.32 | 0.1028 | 0.0765 | 0.1455 | 0.112
[7 empty] | 11.34 | 0.058 | 0.0524 | 0.0465 | 0.1275 |  | 11.34 | 0.1024 | 0.0765 | 0.1445 | 0.1105
[7 empty] | 11.36 | 0.0572 | 0.052 | 0.0465 | 0.1275 |  | 11.36 | 0.1024 | 0.07625 | 0.1435 | 0.1095
[7 empty] | 11.38 | 0.0568 | 0.0512 | 0.0465 | 0.1275 |  | 11.38 | 0.102 | 0.07625 | 0.143 | 0.1085
[7 empty] | 11.4 | 0.0568 | 0.0504 | 0.0465 | 0.1275 |  | 11.4 | 0.1016 | 0.076 | 0.142 | 0.108
[7 empty] | 11.42 | 0.0552 | 0.05 | 0.0465 | 0.1275 |  | 11.42 | 0.1012 | 0.07575 | 0.141 | 0.107
[7 empty] | 11.44 | 0.0548 | 0.0496 | 0.0465 | 0.1275 |  | 11.44 | 0.1012 | 0.0755 | 0.14 | 0.106
[7 empty] | 11.46 | 0.054 | 0.0488 | 0.047 | 0.1275 |  | 11.46 | 0.1008 | 0.0755 | 0.1395 | 0.105
[7 empty] | 11.48 | 0.054 | 0.0484 | 0.047 | 0.1275 |  | 11.48 | 0.1008 | 0.07525 | 0.138 | 0.1045
[7 empty] | 11.5 | 0.0528 | 0.048 | 0.047 | 0.1275 |  | 11.5 | 0.1004 | 0.075 | 0.137 | 0.103
[7 empty] | 11.52 | 0.0524 | 0.0476 | 0.047 | 0.1275 |  | 11.52 | 0.1 | 0.075 | 0.136 | 0.1025
[7 empty] | 11.54 | 0.0516 | 0.0472 | 0.047 | 0.1275 |  | 11.54 | 0.0996 | 0.075 | 0.1355 | 0.101
[7 empty] | 11.56 | 0.0508 | 0.0464 | 0.0475 | 0.12675 |  | 11.56 | 0.0992 | 0.07475 | 0.1345 | 0.1005
[7 empty] | 11.58 | 0.0504 | 0.046 | 0.0475 | 0.12675 |  | 11.58 | 0.0988 | 0.07475 | 0.1345 | 0.099
[7 empty] | 11.6 | 0.05 | 0.0456 | 0.0475 | 0.12675 |  | 11.6 | 0.0984 | 0.07475 | 0.1335 | 0.0975
[7 empty] | 11.62 | 0.0488 | 0.0452 | 0.0475 | 0.12675 |  | 11.62 | 0.098 | 0.0745 | 0.133 | 0.0965
[7 empty] | 11.64 | 0.0488 | 0.0448 | 0.0475 | 0.12675 |  | 11.64 | 0.0976 | 0.0745 | 0.1325 | 0.096
[7 empty] | 11.66 | 0.0484 | 0.044 | 0.0475 | 0.12675 |  | 11.66 | 0.0976 | 0.07425 | 0.1315 | 0.0945
[7 empty] | 11.68 | 0.0476 | 0.0436 | 0.0475 | 0.12675 |  | 11.68 | 0.0972 | 0.07425 | 0.1305 | 0.0935
[7 empty] | 11.7 | 0.0472 | 0.0432 | 0.0475 | 0.12675 |  | 11.7 | 0.0968 | 0.074 | 0.13 | 0.092
[7 empty] | 11.72 | 0.0468 | 0.0428 | 0.0475 | 0.12675 |  | 11.72 | 0.0964 | 0.07375 | 0.1285 | 0.0915
[7 empty] | 11.74 | 0.046 | 0.0424 | 0.0475 | 0.12675 |  | 11.74 | 0.096 | 0.07375 | 0.128 | 0.09
[7 empty] | 11.76 | 0.046 | 0.0416 | 0.0475 | 0.12675 |  | 11.76 | 0.0956 | 0.0735 | 0.1275 | 0.0895
[7 empty] | 11.78 | 0.0452 | 0.0412 | 0.0475 | 0.12675 |  | 11.78 | 0.0952 | 0.0735 | 0.126 | 0.088
[7 empty] | 11.8 | 0.0444 | 0.0408 | 0.0475 | 0.12675 |  | 11.8 | 0.0948 | 0.07325 | 0.1245 | 0.0875
[7 empty] | 11.82 | 0.0432 | 0.0404 | 0.0475 | 0.12675 |  | 11.82 | 0.0944 | 0.073 | 0.1245 | 0.0855
[7 empty] | 11.84 | 0.0432 | 0.04 | 0.0475 | 0.12675 |  | 11.84 | 0.094 | 0.07275 | 0.124 | 0.0855
[7 empty] | 11.86 | 0.0428 | 0.0396 | 0.0475 | 0.126 |  | 11.86 | 0.094 | 0.07275 | 0.1235 | 0.0835
[7 empty] | 11.88 | 0.0424 | 0.0392 | 0.0475 | 0.126 |  | 11.88 | 0.0936 | 0.0725 | 0.1225 | 0.0835
[7 empty] | 11.9 | 0.0416 | 0.0388 | 0.0475 | 0.126 |  | 11.9 | 0.0932 | 0.07225 | 0.1215 | 0.0825
[7 empty] | 11.92 | 0.0412 | 0.0384 | 0.0475 | 0.126 |  | 11.92 | 0.0928 | 0.07225 | 0.1215 | 0.0815
[7 empty] | 11.94 | 0.0404 | 0.038 | 0.0475 | 0.126 |  | 11.94 | 0.092 | 0.072 | 0.121 | 0.0805
[7 empty] | 11.96 | 0.0396 | 0.0372 | 0.0475 | 0.126 |  | 11.96 | 0.0916 | 0.072 | 0.1195 | 0.0795
[7 empty] | 11.98 | 0.0392 | 0.0368 | 0.0475 | 0.126 |  | 11.98 | 0.0908 | 0.07175 | 0.1185 | 0.0785
[7 empty] | 12 | 0.0388 | 0.0364 | 0.0475 | 0.126 |  | 12 | 0.0904 | 0.07175 | 0.118 | 0.0775
[7 empty] | 12.02 | 0.0384 | 0.036 | 0.0475 | 0.126 |  | 12.02 | 0.0904 | 0.0715 | 0.1175 | 0.0765
[7 empty] | 12.04 | 0.038 | 0.0356 | 0.0475 | 0.126 |  | 12.04 | 0.09 | 0.0715 | 0.116 | 0.076
[7 empty] | 12.06 | 0.0368 | 0.0356 | 0.0475 | 0.126 |  | 12.06 | 0.09 | 0.07125 | 0.1155 | 0.0745
[7 empty] | 12.08 | 0.0368 | 0.0352 | 0.0475 | 0.126 |  | 12.08 | 0.0896 | 0.07125 | 0.1145 | 0.074
[7 empty] | 12.1 | 0.036 | 0.0348 | 0.0475 | 0.126 |  | 12.1 | 0.0896 | 0.071 | 0.1145 | 0.073
[7 empty] | 12.12 | 0.036 | 0.0344 | 0.0475 | 0.126 |  | 12.12 | 0.0892 | 0.071 | 0.1125 | 0.0725
[7 empty] | 12.14 | 0.0352 | 0.034 | 0.0475 | 0.126 |  | 12.14 | 0.0884 | 0.071 | 0.1125 | 0.0715
[7 empty] | 12.16 | 0.0348 | 0.0336 | 0.0475 | 0.126 |  | 12.16 | 0.088 | 0.07075 | 0.1115 | 0.071
[7 empty] | 12.18 | 0.0344 | 0.0332 | 0.0475 | 0.126 |  | 12.18 | 0.0872 | 0.07075 | 0.1115 | 0.07
[7 empty] | 12.2 | 0.034 | 0.0328 | 0.0475 | 0.126 |  | 12.2 | 0.0868 | 0.07075 | 0.11 | 0.0695
[7 empty] | 12.22 | 0.0332 | 0.0324 | 0.0475 | 0.126 |  | 12.22 | 0.0864 | 0.0705 | 0.109 | 0.0685
[7 empty] | 12.24 | 0.0332 | 0.032 | 0.0475 | 0.126 |  | 12.24 | 0.086 | 0.0705 | 0.1085 | 0.0685
[7 empty] | 12.26 | 0.0328 | 0.032 | 0.0475 | 0.12525 |  | 12.26 | 0.086 | 0.07025 | 0.1085 | 0.0675
[7 empty] | 12.28 | 0.0328 | 0.0316 | 0.0475 | 0.12525 |  | 12.28 | 0.0856 | 0.07025 | 0.107 | 0.0665
[7 empty] | 12.3 | 0.032 | 0.0312 | 0.0475 | 0.12525 |  | 12.3 | 0.0852 | 0.07 | 0.1065 | 0.0655
[7 empty] | 12.32 | 0.032 | 0.0308 | 0.0475 | 0.12525 |  | 12.32 | 0.0848 | 0.06975 | 0.1055 | 0.065
[7 empty] | 12.34 | 0.0316 | 0.0304 | 0.0475 | 0.12525 |  | 12.34 | 0.0844 | 0.0695 | 0.1055 | 0.0635
[7 empty] | 12.36 | 0.0312 | 0.0304 | 0.0475 | 0.12525 |  | 12.36 | 0.084 | 0.0695 | 0.104 | 0.0635
[7 empty] | 12.38 | 0.0308 | 0.03 | 0.0475 | 0.12525 |  | 12.38 | 0.0836 | 0.06925 | 0.1035 | 0.0625
[7 empty] | 12.4 | 0.0304 | 0.0296 | 0.0475 | 0.12525 |  | 12.4 | 0.0832 | 0.069 | 0.1025 | 0.062
[7 empty] | 12.42 | 0.0296 | 0.0292 | 0.0475 | 0.12525 |  | 12.42 | 0.0828 | 0.069 | 0.1015 | 0.0605
[7 empty] | 12.44 | 0.0292 | 0.0292 | 0.0475 | 0.12525 |  | 12.44 | 0.0824 | 0.069 | 0.1005 | 0.0605
[7 empty] | 12.46 | 0.0292 | 0.0288 | 0.0475 | 0.12525 |  | 12.46 | 0.0816 | 0.06875 | 0.1005 | 0.0595
[7 empty] | 12.48 | 0.0288 | 0.0288 | 0.0475 | 0.12525 |  | 12.48 | 0.0812 | 0.06875 | 0.0995 | 0.059
[7 empty] | 12.5 | 0.0288 | 0.0284 | 0.0475 | 0.12525 |  | 12.5 | 0.0808 | 0.06875 | 0.0985 | 0.0585
[7 empty] | 12.52 | 0.0284 | 0.028 | 0.0475 | 0.12525 |  | 12.52 | 0.0804 | 0.0685 | 0.0975 | 0.058
[7 empty] | 12.54 | 0.0272 | 0.0276 | 0.0475 | 0.12525 |  | 12.54 | 0.08 | 0.0685 | 0.097 | 0.0575
[7 empty] | 12.56 | 0.0272 | 0.0276 | 0.0475 | 0.12525 |  | 12.56 | 0.08 | 0.06825 | 0.0965 | 0.0565
[7 empty] | 12.58 | 0.0268 | 0.0272 | 0.0475 | 0.12525 |  | 12.58 | 0.0796 | 0.06825 | 0.0955 | 0.056
[7 empty] | 12.6 | 0.0264 | 0.0268 | 0.0475 | 0.12525 |  | 12.6 | 0.0792 | 0.068 | 0.094 | 0.0555
[7 empty] | 12.62 | 0.026 | 0.0264 | 0.0475 | 0.12525 |  | 12.62 | 0.0788 | 0.068 | 0.0935 | 0.055
[7 empty] | 12.64 | 0.026 | 0.026 | 0.0475 | 0.12525 |  | 12.64 | 0.0784 | 0.068 | 0.093 | 0.0545
[7 empty] | 12.66 | 0.0252 | 0.026 | 0.0475 | 0.1245 |  | 12.66 | 0.078 | 0.06775 | 0.0925 | 0.054
[7 empty] | 12.68 | 0.0248 | 0.0256 | 0.0475 | 0.1245 |  | 12.68 | 0.0776 | 0.06775 | 0.091 | 0.0535
[7 empty] | 12.7 | 0.0248 | 0.0252 | 0.0475 | 0.1245 |  | 12.7 | 0.0772 | 0.06775 | 0.0905 | 0.0535
[7 empty] | 12.72 | 0.0244 | 0.0252 | 0.0475 | 0.1245 |  | 12.72 | 0.0768 | 0.0675 | 0.0895 | 0.053
[7 empty] | 12.74 | 0.024 | 0.0252 | 0.0475 | 0.1245 |  | 12.74 | 0.0764 | 0.0675 | 0.089 | 0.0525
[7 empty] | 12.76 | 0.024 | 0.0248 | 0.0475 | 0.12525 |  | 12.76 | 0.076 | 0.06725 | 0.0875 | 0.0525
[7 empty] | 12.78 | 0.0228 | 0.0248 | 0.0475 | 0.12525 |  | 12.78 | 0.0756 | 0.06725 | 0.087 | 0.0515
[7 empty] | 12.8 | 0.0228 | 0.0248 | 0.0475 | 0.12525 |  | 12.8 | 0.0752 | 0.067 | 0.0865 | 0.051
[7 empty] | 12.82 | 0.0224 | 0.0244 | 0.0475 | 0.12525 |  | 12.82 | 0.0748 | 0.06675 | 0.0865 | 0.0505
[7 empty] | 12.84 | 0.0224 | 0.0244 | 0.0475 | 0.12525 |  | 12.84 | 0.0744 | 0.06675 | 0.0855 | 0.05
[7 empty] | 12.86 | 0.0212 | 0.024 | 0.047 | 0.12525 |  | 12.86 | 0.074 | 0.0665 | 0.085 | 0.0495
[7 empty] | 12.88 | 0.0208 | 0.024 | 0.047 | 0.12525 |  | 12.88 | 0.0736 | 0.0665 | 0.084 | 0.049
[7 empty] | 12.9 | 0.0208 | 0.0236 | 0.047 | 0.12525 |  | 12.9 | 0.0732 | 0.06625 | 0.0835 | 0.048
[7 empty] | 12.92 | 0.0204 | 0.0232 | 0.047 | 0.12525 |  | 12.92 | 0.0728 | 0.06625 | 0.0825 | 0.0475
[7 empty] | 12.94 | 0.0208 | 0.0232 | 0.047 | 0.12525 |  | 12.94 | 0.0724 | 0.066 | 0.0815 | 0.0465
[7 empty] | 12.96 | 0.0208 | 0.0228 | 0.0465 | 0.12525 |  | 12.96 | 0.0716 | 0.066 | 0.0815 | 0.0465
[7 empty] | 12.98 | 0.02 | 0.0228 | 0.0465 | 0.12525 |  | 12.98 | 0.0712 | 0.06575 | 0.0805 | 0.045
[7 empty] | 13 | 0.0196 | 0.0224 | 0.0465 | 0.12525 |  | 13 | 0.0708 | 0.06575 | 0.0795 | 0.0445
[7 empty] | 13.02 | 0.0196 | 0.022 | 0.0465 | 0.12525 |  | 13.02 | 0.0708 | 0.0655 | 0.0795 | 0.0435
[7 empty] | 13.04 | 0.0196 | 0.0216 | 0.0465 | 0.12525 |  | 13.04 | 0.0704 | 0.0655 | 0.0785 | 0.0435
[7 empty] | 13.06 | 0.0192 | 0.0216 | 0.0465 | 0.1245 |  | 13.06 | 0.0704 | 0.06525 | 0.0785 | 0.042
[7 empty] | 13.08 | 0.0192 | 0.0212 | 0.0465 | 0.1245 |  | 13.08 | 0.07 | 0.06525 | 0.0775 | 0.0415
[7 empty] | 13.1 | 0.0188 | 0.0208 | 0.0465 | 0.1245 |  | 13.1 | 0.07 | 0.065 | 0.0765 | 0.0405
[7 empty] | 13.12 | 0.0188 | 0.0204 | 0.0465 | 0.1245 |  | 13.12 | 0.0696 | 0.06475 | 0.076 | 0.0395
[7 empty] | 13.14 | 0.0184 | 0.0204 | 0.0465 | 0.1245 |  | 13.14 | 0.0692 | 0.0645 | 0.0755 | 0.039
[7 empty] | 13.16 | 0.0184 | 0.02 | 0.046 | 0.12525 |  | 13.16 | 0.0684 | 0.0645 | 0.075 | 0.0385
[7 empty] | 13.18 | 0.0188 | 0.02 | 0.046 | 0.12525 |  | 13.18 | 0.068 | 0.06425 | 0.0745 | 0.0375
[7 empty] | 13.2 | 0.018 | 0.0196 | 0.046 | 0.12525 |  | 13.2 | 0.0676 | 0.064 | 0.0735 | 0.037
[7 empty] | 13.22 | 0.0172 | 0.0192 | 0.046 | 0.12525 |  | 13.22 | 0.0672 | 0.064 | 0.073 | 0.0365
[7 empty] | 13.24 | 0.018 | 0.0192 | 0.046 | 0.12525 |  | 13.24 | 0.0668 | 0.064 | 0.0715 | 0.0355
[7 empty] | 13.26 | 0.0172 | 0.0188 | 0.0455 | 0.12525 |  | 13.26 | 0.0668 | 0.06375 | 0.0715 | 0.035
[7 empty] | 13.28 | 0.0168 | 0.0188 | 0.0455 | 0.12525 |  | 13.28 | 0.0664 | 0.06375 | 0.0705 | 0.0345
[7 empty] | 13.3 | 0.0168 | 0.0184 | 0.0455 | 0.12525 |  | 13.3 | 0.066 | 0.06375 | 0.0705 | 0.0335
[7 empty] | 13.32 | 0.0164 | 0.018 | 0.0455 | 0.12525 |  | 13.32 | 0.0656 | 0.0635 | 0.0695 | 0.033
[7 empty] | 13.34 | 0.0164 | 0.0176 | 0.045 | 0.12525 |  | 13.34 | 0.0652 | 0.0635 | 0.069 | 0.0325
[7 empty] | 13.36 | 0.016 | 0.0176 | 0.045 | 0.12525 |  | 13.36 | 0.0644 | 0.06325 | 0.0685 | 0.0315
[7 empty] | 13.38 | 0.016 | 0.0172 | 0.0445 | 0.12525 |  | 13.38 | 0.064 | 0.06325 | 0.0675 | 0.031
[7 empty] | 13.4 | 0.016 | 0.0168 | 0.0445 | 0.12525 |  | 13.4 | 0.0636 | 0.063 | 0.0665 | 0.03
[7 empty] | 13.42 | 0.0156 | 0.0164 | 0.0445 | 0.12525 |  | 13.42 | 0.0632 | 0.06275 | 0.0665 | 0.029
[7 empty] | 13.44 | 0.0152 | 0.016 | 0.044 | 0.12525 |  | 13.44 | 0.0628 | 0.06275 | 0.066 | 0.0285
[7 empty] | 13.46 | 0.0152 | 0.016 | 0.044 | 0.12525 |  | 13.46 | 0.0628 | 0.0625 | 0.0655 | 0.0275
[7 empty] | 13.48 | 0.0152 | 0.0156 | 0.0435 | 0.12525 |  | 13.48 | 0.0624 | 0.0625 | 0.0645 | 0.0265
[7 empty] | 13.5 | 0.0148 | 0.0152 | 0.0435 | 0.12525 |  | 13.5 | 0.062 | 0.06225 | 0.0645 | 0.026
[7 empty] | 13.52 | 0.0148 | 0.0148 | 0.0435 | 0.12525 |  | 13.52 | 0.0616 | 0.06225 | 0.064 | 0.025
[7 empty] | 13.54 | 0.0144 | 0.0148 | 0.0435 | 0.12525 |  | 13.54 | 0.0612 | 0.062 | 0.0635 | 0.0245
[7 empty] | 13.56 | 0.0144 | 0.0144 | 0.043 | 0.12525 |  | 13.56 | 0.0608 | 0.062 | 0.062 | 0.0235
[7 empty] | 13.58 | 0.014 | 0.0144 | 0.043 | 0.12525 |  | 13.58 | 0.0604 | 0.06175 | 0.0625 | 0.023
[7 empty] | 13.6 | 0.014 | 0.014 | 0.043 | 0.12525 |  | 13.6 | 0.06 | 0.06175 | 0.0615 | 0.022
[7 empty] | 13.62 | 0.014 | 0.0136 | 0.043 | 0.12525 |  | 13.62 | 0.0596 | 0.06175 | 0.0615 | 0.0215
[7 empty] | 13.64 | 0.0136 | 0.0136 | 0.043 | 0.12525 |  | 13.64 | 0.0592 | 0.0615 | 0.06 | 0.0205
[7 empty] | 13.66 | 0.0136 | 0.0132 | 0.0425 | 0.1245 |  | 13.66 | 0.0592 | 0.0615 | 0.0595 | 0.02
[7 empty] | 13.68 | 0.0132 | 0.0132 | 0.0425 | 0.1245 |  | 13.68 | 0.0588 | 0.06125 | 0.0595 | 0.019
[7 empty] | 13.7 | 0.0132 | 0.0128 | 0.0425 | 0.1245 |  | 13.7 | 0.0584 | 0.06125 | 0.0595 | 0.0185
[7 empty] | 13.72 | 0.0128 | 0.0124 | 0.0425 | 0.1245 |  | 13.72 | 0.058 | 0.061 | 0.0585 | 0.0175
[7 empty] | 13.74 | 0.0128 | 0.012 | 0.0425 | 0.1245 |  | 13.74 | 0.0576 | 0.06075 | 0.0575 | 0.017
[7 empty] | 13.76 | 0.0128 | 0.012 | 0.0425 | 0.12525 |  | 13.76 | 0.0576 | 0.06075 | 0.057 | 0.016
[7 empty] | 13.78 | 0.0124 | 0.0116 | 0.0425 | 0.12525 |  | 13.78 | 0.0572 | 0.0605 | 0.057 | 0.015
[7 empty] | 13.8 | 0.012 | 0.0112 | 0.0425 | 0.12525 |  | 13.8 | 0.0568 | 0.06025 | 0.0565 | 0.014
[7 empty] | 13.82 | 0.012 | 0.0108 | 0.0425 | 0.12525 |  | 13.82 | 0.0564 | 0.06025 | 0.0555 | 0.0135
[7 empty] | 13.84 | 0.012 | 0.0104 | 0.0425 | 0.12525 |  | 13.84 | 0.056 | 0.06 | 0.0555 | 0.0125
[7 empty] | 13.86 | 0.0116 | 0.0096 | 0.0425 | 0.12525 |  | 13.86 | 0.0556 | 0.06 | 0.0545 | 0.0115
[7 empty] | 13.88 | 0.0116 | 0.0092 | 0.0425 | 0.12525 |  | 13.88 | 0.0552 | 0.05975 | 0.054 | 0.011
[7 empty] | 13.9 | 0.0112 | 0.0088 | 0.0425 | 0.12525 |  | 13.9 | 0.0548 | 0.05975 | 0.054 | 0.01
[7 empty] | 13.92 | 0.0112 | 0.0084 | 0.0425 | 0.12525 |  | 13.92 | 0.0544 | 0.0595 | 0.0535 | 0.0095
[7 empty] | 13.94 | 0.0112 | 0.0084 | 0.0425 | 0.12525 |  | 13.94 | 0.054 | 0.0595 | 0.053 | 0.0085
[7 empty] | 13.96 | 0.0112 | 0.008 | 0.042 | 0.12525 |  | 13.96 | 0.0536 | 0.05925 | 0.0515 | 0.008
[7 empty] | 13.98 | 0.0108 | 0.008 | 0.042 | 0.12525 |  | 13.98 | 0.0532 | 0.05925 | 0.0515 | 0.007
[7 empty] | 14 | 0.0108 | 0.0076 | 0.042 | 0.12525 |  | 14 | 0.0528 | 0.059 | 0.0515 | 0.0065
[7 empty] | 14.02 | 0.0108 | 0.0072 | 0.042 | 0.12525 |  | 14.02 | 0.0524 | 0.05875 | 0.0505 | 0.006
[7 empty] | 14.04 | 0.0108 | 0.0068 | 0.042 | 0.12525 |  | 14.04 | 0.052 | 0.0585 | 0.0495 | 0.005
[7 empty] | 14.06 | 0.0108 | 0.0068 | 0.0415 | 0.12525 |  | 14.06 | 0.0516 | 0.0585 | 0.0495 | 0.0045
[7 empty] | 14.08 | 0.0108 | 0.0064 | 0.0415 | 0.12525 |  | 14.08 | 0.0512 | 0.05825 | 0.0495 | 0.0035
[7 empty] | 14.1 | 0.0108 | 0.006 | 0.0415 | 0.12525 |  | 14.1 | 0.0508 | 0.058 | 0.049 | 0.003
[7 empty] | 14.12 | 0.0108 | 0.006 | 0.0415 | 0.12525 |  | 14.12 | 0.0504 | 0.05775 | 0.0475 | 0.002
[7 empty] | 14.14 | 0.0108 | 0.0056 | 0.0415 | 0.12525 |  | 14.14 | 0.05 | 0.05775 | 0.0475 | 0.0015
[7 empty] | 14.16 | 0.0104 | 0.0056 | 0.0415 | 0.126 |  | 14.16 | 0.0496 | 0.0575 | 0.047
[7 empty] | 14.18 | 0.0104 | 0.0052 | 0.0415 | 0.126 |  | 14.18 | 0.0492 | 0.0575 | 0.0465
[7 empty] | 14.2 | 0.01 | 0.0052 | 0.0415 | 0.126 |  | 14.2 | 0.0488 | 0.05725 | 0.046
[7 empty] | 14.22 | 0.0096 | 0.0048 | 0.0415 | 0.126 |  | 14.22 | 0.0484 | 0.057 | 0.0455
[7 empty] | 14.24 | 0.0096 | 0.0048 | 0.0415 | 0.126 |  | 14.24 | 0.048 | 0.05675 | 0.045
[7 empty] | 14.26 | 0.0092 | 0.0044 | 0.0415 | 0.126 |  | 14.26 | 0.0472 | 0.05675 | 0.0445
[7 empty] | 14.28 | 0.0092 | 0.0044 | 0.0415 | 0.126 |  | 14.28 | 0.0468 | 0.0565 | 0.0435
[7 empty] | 14.3 | 0.0088 | 0.004 | 0.0415 | 0.126 |  | 14.3 | 0.0464 | 0.05625 | 0.0435
[7 empty] | 14.32 | 0.0088 | 0.0036 | 0.0415 | 0.126 |  | 14.32 | 0.046 | 0.05625 | 0.043
[7 empty] | 14.34 | 0.0088 | 0.0036 | 0.0415 | 0.126 |  | 14.34 | 0.0452 | 0.056 | 0.0425
[7 empty] | 14.36 | 0.0088 | 0.0032 | 0.041 | 0.126 |  | 14.36 | 0.0448 | 0.056 | 0.042
[7 empty] | 14.38 | 0.0084 | 0.0032 | 0.041 | 0.126 |  | 14.38 | 0.044 | 0.05575 | 0.0415
[7 empty] | 14.4 | 0.0084 | 0.0028 | 0.041 | 0.126 |  | 14.4 | 0.0436 | 0.05575 | 0.0415
[7 empty] | 14.42 | 0.0084 | 0.0028 | 0.041 | 0.126 |  | 14.42 | 0.0432 | 0.0555 | 0.0405
[7 empty] | 14.44 | 0.0084 | 0.0024 | 0.041 | 0.126 |  | 14.44 | 0.0428 | 0.05525 | 0.0395
[7 empty] | 14.46 | 0.0084 | 0.0024 | 0.0405 | 0.126 |  | 14.46 | 0.0424 | 0.05475 | 0.0395
[7 empty] | 14.48 | 0.008 | 0.002 | 0.0405 | 0.126 |  | 14.48 | 0.042 | 0.0545 | 0.0395
[7 empty] | 14.5 | 0.008 | 0.002 | 0.0405 | 0.126 |  | 14.5 | 0.0416 | 0.05425 | 0.0385
[7 empty] | 14.52 | 0.008 | 0.0016 | 0.0405 | 0.126 |  | 14.52 | 0.0412 | 0.05425 | 0.0385
[7 empty] | 14.54 | 0.008 | 0.0016 | 0.0405 | 0.126 |  | 14.54 | 0.0404 | 0.054 | 0.0375
[7 empty] | 14.56 | 0.008 | 0.0012 | 0.041 | 0.126 |  | 14.56 | 0.04 | 0.054 | 0.0375
[7 empty] | 14.58 | 0.0076 | 0.0012 | 0.041 | 0.126 |  | 14.58 | 0.0392 | 0.05375 | 0.037
[7 empty] | 14.6 | 0.0072 | 0.0008 | 0.041 | 0.126 |  | 14.6 | 0.0388 | 0.05375 | 0.0365
[7 empty] | 14.62 | 0.0072 |  | 0.041 | 0.126 |  | 14.62 | 0.0384 | 0.0535 | 0.0365
[7 empty] | 14.64 | 0.0072 |  | 0.041 | 0.126 |  | 14.64 | 0.038 | 0.05325 | 0.036
[7 empty] | 14.66 | 0.0068 |  | 0.0405 | 0.12675 |  | 14.66 | 0.0376 | 0.05325 | 0.0355
[7 empty] | 14.68 | 0.0068 |  | 0.0405 | 0.12675 |  | 14.68 | 0.0372 | 0.053 | 0.035
[7 empty] | 14.7 | 0.0068 |  | 0.0405 | 0.12675 |  | 14.7 | 0.0368 | 0.05275 | 0.0345
[7 empty] | 14.72 | 0.0068 |  | 0.0405 | 0.12675 |  | 14.72 | 0.0364 | 0.0525 | 0.034
[7 empty] | 14.74 | 0.0068 |  | 0.0405 | 0.12675 |  | 14.74 | 0.036 | 0.05225 | 0.0335
[7 empty] | 14.76 | 0.0068 |  | 0.0405 | 0.1275 |  | 14.76 | 0.0352 | 0.05225 | 0.0325
[7 empty] | 14.78 | 0.0068 |  | 0.0405 | 0.1275 |  | 14.78 | 0.0348 | 0.052 | 0.0325
[7 empty] | 14.8 | 0.0068 |  | 0.0405 | 0.1275 |  | 14.8 | 0.0344 | 0.05175 | 0.0325
[7 empty] | 14.82 | 0.0068 |  | 0.0405 | 0.1275 |  | 14.82 | 0.034 | 0.0515 | 0.0325
[7 empty] | 14.84 | 0.0064 |  | 0.0405 | 0.1275 |  | 14.84 | 0.0336 | 0.05125 | 0.0315
[7 empty] | 14.86 | 0.0064 |  | 0.0405 | 0.1275 |  | 14.86 | 0.0332 | 0.05125 | 0.031
[7 empty] | 14.88 | 0.006 |  | 0.0405 | 0.1275 |  | 14.88 | 0.0328 | 0.051 | 0.0305
[7 empty] | 14.9 | 0.006 |  | 0.0405 | 0.1275 |  | 14.9 | 0.0324 | 0.05075 | 0.0305
[7 empty] | 14.92 | 0.0056 |  | 0.0405 | 0.1275 |  | 14.92 | 0.032 | 0.0505 | 0.03
[7 empty] | 14.94 | 0.0056 |  | 0.0405 | 0.1275 |  | 14.94 | 0.0312 | 0.05025 | 0.0295
[7 empty] | 14.96 | 0.0056 |  | 0.04 | 0.12825 |  | 14.96 | 0.0308 | 0.04975 | 0.0295
[7 empty] | 14.98 | 0.0052 |  | 0.04 | 0.12825 |  | 14.98 | 0.03 | 0.0495 | 0.0295
[7 empty] | 15 | 0.0052 |  | 0.04 | 0.12825 |  | 15 | 0.0296 | 0.04925 | 0.0285
[7 empty] | 15.02 | 0.0052 |  | 0.04 | 0.12825 |  | 15.02 | 0.0292 | 0.049 | 0.028
[7 empty] | 15.04 | 0.0048 |  | 0.04 | 0.12825 |  | 15.04 | 0.0284 | 0.04875 | 0.028
[7 empty] | 15.06 | 0.0048 |  | 0.0405 | 0.12825 |  | 15.06 | 0.028 | 0.04875 | 0.028
[7 empty] | 15.08 | 0.0048 |  | 0.0405 | 0.12825 |  | 15.08 | 0.0272 | 0.0485 | 0.027
[7 empty] | 15.1 | 0.0044 |  | 0.0405 | 0.12825 |  | 15.1 | 0.0268 | 0.04825 | 0.027
[7 empty] | 15.12 | 0.0044 |  | 0.0405 | 0.12825 |  | 15.12 | 0.0264 | 0.048 | 0.027
[7 empty] | 15.14 | 0.0044 |  | 0.0405 | 0.12825 |  | 15.14 | 0.026 | 0.04775 | 0.027
[7 empty] | 15.16 | 0.0044 |  | 0.04 | 0.129 |  | 15.16 | 0.0252 | 0.0475 | 0.0265
[7 empty] | 15.18 | 0.004 |  | 0.04 | 0.129 |  | 15.18 | 0.0248 | 0.04725 | 0.0265
[7 empty] | 15.2 | 0.004 |  | 0.04 | 0.129 |  | 15.2 | 0.0244 | 0.047 | 0.0265
[7 empty] | 15.22 | 0.004 |  | 0.04 | 0.129 |  | 15.22 | 0.024 | 0.04675 | 0.0265
[7 empty] | 15.24 | 0.004 |  | 0.04 | 0.129 |  | 15.24 | 0.0236 | 0.0465 | 0.0255
[7 empty] | 15.26 | 0.004 |  | 0.04 | 0.129 |  | 15.26 | 0.0228 | 0.0465 | 0.0255
[7 empty] | 15.28 | 0.0036 |  | 0.04 | 0.129 |  | 15.28 | 0.0224 | 0.04625 | 0.0255
[7 empty] | 15.3 | 0.0036 |  | 0.04 | 0.129 |  | 15.3 | 0.022 | 0.046 | 0.0255
[7 empty] | 15.32 | 0.0036 |  | 0.04 | 0.129 |  | 15.32 | 0.0216 | 0.04575 | 0.0245
[7 empty] | 15.34 | 0.0036 |  | 0.04 | 0.129 |  | 15.34 | 0.0208 | 0.0455 | 0.0245
[7 empty] | 15.36 | 0.0036 |  | 0.04 | 0.12975 |  | 15.36 | 0.0204 | 0.0455 | 0.0245
[7 empty] | 15.38 | 0.0032 |  | 0.04 | 0.12975 |  | 15.38 | 0.0196 | 0.04525 | 0.0245
[7 empty] | 15.4 | 0.0032 |  | 0.04 | 0.12975 |  | 15.4 | 0.0192 | 0.045 | 0.0235
[7 empty] | 15.42 | 0.0032 |  | 0.04 | 0.12975 |  | 15.42 | 0.0188 | 0.04475 | 0.024
[7 empty] | 15.44 | 0.0028 |  | 0.04 | 0.12975 |  | 15.44 | 0.018 | 0.0445 | 0.0235
[7 empty] | 15.46 | 0.0028 |  | 0.04 | 0.12975 |  | 15.46 | 0.0176 | 0.04425 | 0.0235
[7 empty] | 15.48 | 0.0028 |  | 0.04 | 0.12975 |  | 15.48 | 0.0168 | 0.044 | 0.0235
[7 empty] | 15.5 | 0.0028 |  | 0.04 | 0.12975 |  | 15.5 | 0.0164 | 0.04375 | 0.023
[7 empty] | 15.52 | 0.0028 |  | 0.04 | 0.12975 |  | 15.52 | 0.016 | 0.0435 | 0.023
[7 empty] | 15.54 | 0.0024 |  | 0.04 | 0.12975 |  | 15.54 | 0.0156 | 0.043 | 0.0225
[7 empty] | 15.56 | 0.0024 |  | 0.0405 | 0.12975 |  | 15.56 | 0.0148 | 0.04275 | 0.0225
[7 empty] | 15.58 | 0.0024 |  | 0.0405 | 0.12975 |  | 15.58 | 0.0144 | 0.04225 | 0.0225
[7 empty] | 15.6 | 0.0024 |  | 0.0405 | 0.12975 |  | 15.6 | 0.014 | 0.042 | 0.022
[7 empty] | 15.62 | 0.0024 |  | 0.0405 | 0.12975 |  | 15.62 | 0.0136 | 0.04175 | 0.022
[7 empty] | 15.64 | 0.002 |  | 0.0405 | 0.12975 |  | 15.64 | 0.0128 | 0.04175 | 0.022
[7 empty] | 15.66 | 0.002 |  | 0.04 | 0.1305 |  | 15.66 | 0.0124 | 0.0415 | 0.0215
[7 empty] | 15.68 | 0.0016 |  | 0.04 | 0.1305 |  | 15.68 | 0.0116 | 0.0415 | 0.0215
[7 empty] | 15.7 | 0.0016 |  | 0.04 | 0.1305 |  | 15.7 | 0.0112 | 0.04125 | 0.0215
[7 empty] | 15.72 | 0.0012 |  | 0.04 | 0.1305 |  | 15.72 | 0.0108 | 0.041 | 0.0215
[7 empty] | 15.74 | 0.0012 |  | 0.04 | 0.1305 |  | 15.74 | 0.01 | 0.04075 | 0.021
[7 empty] | 15.76 | 0.0012 |  | 0.0405 | 0.13125 |  | 15.76 | 0.0096 | 0.04025 | 0.021
[7 empty] | 15.78 | 0.0016 |  | 0.0405 | 0.13125 |  | 15.78 | 0.0088 | 0.04 | 0.0205
[7 empty] | 15.8 | 0.0016 |  | 0.0405 | 0.13125 |  | 15.8 | 0.0084 | 0.03975 | 0.0205
[7 empty] | 15.82 | 0.0016 |  | 0.0405 | 0.13125 |  | 15.82 | 0.008 | 0.0395 | 0.0205
[7 empty] | 15.84 | 0.002 |  | 0.0405 | 0.13125 |  | 15.84 | 0.0076 | 0.03925 | 0.0205
[7 empty] | 15.86 | 0.002 |  | 0.04 | 0.13125 |  | 15.86 | 0.0072 | 0.03875 | 0.0205
[7 empty] | 15.88 |  |  | 0.04 | 0.13125 |  | 15.88 | 0.0068 | 0.0385 | 0.02
[7 empty] | 15.9 |  |  | 0.04 | 0.13125 |  | 15.9 | 0.0064 | 0.03825 | 0.02
[7 empty] | 15.92 |  |  | 0.04 | 0.13125 |  | 15.92 | 0.006 | 0.03775 | 0.02
[7 empty] | 15.94 |  |  | 0.04 | 0.13125 |  | 15.94 | 0.0056 | 0.0375 | 0.0195
[7 empty] | 15.96 |  |  | 0.04 | 0.132 |  | 15.96 | 0.0048 | 0.037 | 0.0195
[7 empty] | 15.98 |  |  | 0.04 | 0.132 |  | 15.98 | 0.0044 | 0.03675 | 0.0195
[7 empty] | 16 |  |  | 0.04 | 0.132 |  | 16 | 0.004 | 0.03625 | 0.0195
[7 empty] | 16.02 |  |  | 0.04 | 0.132 |  | 16.02 | 0.0032 | 0.036 | 0.0195
[7 empty] | 16.04 |  |  | 0.04 | 0.132 |  | 16.04 | 0.0028 | 0.03575 | 0.019
[7 empty] | 16.06 |  |  | 0.04 | 0.132 |  | 16.06 | 0.002 | 0.0355 | 0.019
[7 empty] | 16.08 |  |  | 0.04 | 0.132 |  | 16.08 | 0.0016 | 0.03525 | 0.019
[7 empty] | 16.1 |  |  | 0.04 | 0.132 |  | 16.1 | 0.0008 | 0.035 | 0.019
[7 empty] | 16.12 |  |  | 0.04 | 0.132 |  |  |  | 0.0345 | 0.019
[7 empty] | 16.14 |  |  | 0.04 | 0.132 |  |  |  | 0.03425 | 0.0185
[7 empty] | 16.16 |  |  | 0.0395 | 0.132 |  |  |  | 0.03375 | 0.0185
[7 empty] | 16.18 |  |  | 0.0395 | 0.132 |  |  |  | 0.0335 | 0.0185
[7 empty] | 16.2 |  |  | 0.0395 | 0.132 |  |  |  | 0.033 | 0.018
[7 empty] | 16.22 |  |  | 0.0395 | 0.132 |  |  |  | 0.03275 | 0.018
[7 empty] | 16.24 |  |  | 0.0395 | 0.132 |  |  |  | 0.03225 | 0.018
[7 empty] | 16.26 |  |  | 0.04 | 0.132 |  |  |  | 0.032 | 0.018
[7 empty] | 16.28 |  |  | 0.04 | 0.132 |  |  |  | 0.0315 | 0.018
[7 empty] | 16.3 |  |  | 0.04 | 0.132 |  |  |  | 0.03125 | 0.0175
[7 empty] | 16.32 |  |  | 0.04 | 0.132 |  |  |  | 0.03075 | 0.0175
[7 empty] | 16.34 |  |  | 0.04 | 0.132 |  |  |  | 0.03025 | 0.0175
[7 empty] | 16.36 |  |  | 0.0395 | 0.132 |  |  |  | 0.03 | 0.017
[7 empty] | 16.38 |  |  | 0.0395 | 0.132 |  |  |  | 0.0295 | 0.017
[7 empty] | 16.4 |  |  | 0.0395 | 0.132 |  |  |  | 0.029 | 0.017
[7 empty] | 16.42 |  |  | 0.0395 | 0.132 |  |  |  | 0.0285 | 0.017
[7 empty] | 16.44 |  |  | 0.0395 | 0.132 |  |  |  | 0.028 | 0.017
[7 empty] | 16.46 |  |  | 0.04 | 0.132 |  |  |  | 0.02775 | 0.0165
[7 empty] | 16.48 |  |  | 0.04 | 0.132 |  |  |  | 0.02725 | 0.0165
[7 empty] | 16.5 |  |  | 0.04 | 0.132 |  |  |  | 0.02675 | 0.0165
[7 empty] | 16.52 |  |  | 0.04 | 0.132 |  |  |  | 0.0265 | 0.016
[7 empty] | 16.54 |  |  | 0.04 | 0.132 |  |  |  | 0.02625 | 0.016
[7 empty] | 16.56 |  |  | 0.0395 | 0.13275 |  |  |  | 0.02575 | 0.016
[7 empty] | 16.58 |  |  | 0.0395 | 0.13275 |  |  |  | 0.0255 | 0.016
[7 empty] | 16.6 |  |  | 0.0395 | 0.13275 |  |  |  | 0.02525 | 0.016
[7 empty] | 16.62 |  |  | 0.0395 | 0.13275 |  |  |  | 0.025 | 0.0155
[7 empty] | 16.64 |  |  | 0.0395 | 0.13275 |  |  |  | 0.02475 | 0.0155
[7 empty] | 16.66 |  |  | 0.0395 | 0.13275 |  |  |  | 0.02425 | 0.0155
[7 empty] | 16.68 |  |  | 0.0395 | 0.13275 |  |  |  | 0.024 | 0.015
[7 empty] | 16.7 |  |  | 0.0395 | 0.13275 |  |  |  | 0.02375 | 0.015
[7 empty] | 16.72 |  |  | 0.0395 | 0.13275 |  |  |  | 0.0235 | 0.015
[7 empty] | 16.74 |  |  | 0.0395 | 0.13275 |  |  |  | 0.02325 | 0.015
[7 empty] | 16.76 |  |  | 0.04 | 0.132 |  |  |  | 0.02325 | 0.015
[7 empty] | 16.78 |  |  | 0.04 | 0.132 |  |  |  | 0.023 | 0.0145
[7 empty] | 16.8 |  |  | 0.04 | 0.132 |  |  |  | 0.02275 | 0.0145
[7 empty] | 16.82 |  |  | 0.04 | 0.132 |  |  |  | 0.0225 | 0.0145
[7 empty] | 16.84 |  |  | 0.04 | 0.132 |  |  |  | 0.0225 | 0.014
[7 empty] | 16.86 |  |  | 0.0395 | 0.132 |  |  |  | 0.02225 | 0.014
[7 empty] | 16.88 |  |  | 0.0395 | 0.132 |  |  |  | 0.02225 | 0.014
[7 empty] | 16.9 |  |  | 0.0395 | 0.132 |  |  |  | 0.022 | 0.0135
[7 empty] | 16.92 |  |  | 0.0395 | 0.132 |  |  |  | 0.022 | 0.0135
[7 empty] | 16.94 |  |  | 0.0395 | 0.132 |  |  |  | 0.022 | 0.013
[7 empty] | 16.96 |  |  | 0.0395 | 0.13125 |  |  |  | 0.02175 | 0.013
[7 empty] | 16.98 |  |  | 0.0395 | 0.13125 |  |  |  | 0.02175 | 0.013
[7 empty] | 17 |  |  | 0.0395 | 0.13125 |  |  |  | 0.02175 | 0.0125
[7 empty] | 17.02 |  |  | 0.0395 | 0.1305 |  |  |  | 0.0215 | 0.0125
[7 empty] | 17.04 |  |  | 0.0395 | 0.1305 |  |  |  | 0.02125 | 0.012
[7 empty] | 17.06 |  |  | 0.0395 | 0.12975 |  |  |  | 0.02125 | 0.012
[7 empty] | 17.08 |  |  | 0.0395 | 0.12975 |  |  |  | 0.021 | 0.012
[7 empty] | 17.1 |  |  | 0.0395 | 0.129 |  |  |  | 0.02075 | 0.0115
[7 empty] | 17.12 |  |  | 0.0395 | 0.12825 |  |  |  | 0.02075 | 0.0115
[7 empty] | 17.14 |  |  | 0.0395 | 0.1275 |  |  |  | 0.0205 | 0.0115
[7 empty] | 17.16 |  |  | 0.039 | 0.1275 |  |  |  | 0.0205 | 0.011
[7 empty] | 17.18 |  |  | 0.039 | 0.12675 |  |  |  | 0.02025 | 0.011
[7 empty] | 17.2 |  |  | 0.039 | 0.126 |  |  |  | 0.02025 | 0.011
[7 empty] | 17.22 |  |  | 0.039 | 0.126 |  |  |  | 0.02025 | 0.011
[7 empty] | 17.24 |  |  | 0.039 | 0.12525 |  |  |  | 0.02025 | 0.011
[7 empty] | 17.26 |  |  | 0.0385 | 0.12525 |  |  |  | 0.02 | 0.0105
[7 empty] | 17.28 |  |  | 0.0385 | 0.1245 |  |  |  | 0.02 | 0.0105
[7 empty] | 17.3 |  |  | 0.0385 | 0.1245 |  |  |  | 0.02 | 0.0105
[7 empty] | 17.32 |  |  | 0.0385 | 0.1245 |  |  |  | 0.02 | 0.01
[7 empty] | 17.34 |  |  | 0.0385 | 0.12375 |  |  |  | 0.02 | 0.01
[7 empty] | 17.36 |  |  | 0.039 | 0.12375 |  |  |  | 0.01975 | 0.01
[7 empty] | 17.38 |  |  | 0.039 | 0.123 |  |  |  | 0.01975 | 0.01
[7 empty] | 17.4 |  |  | 0.039 | 0.123 |  |  |  | 0.01975 | 0.01
[7 empty] | 17.42 |  |  | 0.039 | 0.123 |  |  |  | 0.01975 | 0.0095
[7 empty] | 17.44 |  |  | 0.039 | 0.123 |  |  |  | 0.01975 | 0.0095
[7 empty] | 17.46 |  |  | 0.0385 | 0.123 |  |  |  | 0.01975 | 0.0095
[7 empty] | 17.48 |  |  | 0.0385 | 0.123 |  |  |  | 0.01975 | 0.009
[7 empty] | 17.5 |  |  | 0.0385 | 0.123 |  |  |  | 0.01975 | 0.009
[7 empty] | 17.52 |  |  | 0.0385 | 0.123 |  |  |  | 0.01975 | 0.009
[7 empty] | 17.54 |  |  | 0.0385 | 0.12225 |  |  |  | 0.0195 | 0.009
[7 empty] | 17.56 |  |  | 0.0385 | 0.12225 |  |  |  | 0.0195 | 0.009
[7 empty] | 17.58 |  |  | 0.0385 | 0.1215 |  |  |  | 0.01925 | 0.0085
[7 empty] | 17.6 |  |  | 0.0385 | 0.1215 |  |  |  | 0.01925 | 0.0085
[7 empty] | 17.62 |  |  | 0.0385 | 0.1215 |  |  |  | 0.01925 | 0.0085
[7 empty] | 17.64 |  |  | 0.0385 | 0.1215 |  |  |  | 0.01925 | 0.008
[7 empty] | 17.66 |  |  | 0.0385 | 0.1215 |  |  |  | 0.019 | 0.008
[7 empty] | 17.68 |  |  | 0.0385 | 0.1215 |  |  |  | 0.019 | 0.008
[7 empty] | 17.7 |  |  | 0.0385 | 0.1215 |  |  |  | 0.019 | 0.008
[7 empty] | 17.72 |  |  | 0.0385 | 0.1215 |  |  |  | 0.01875 | 0.008
[7 empty] | 17.74 |  |  | 0.0385 | 0.1215 |  |  |  | 0.01875 | 0.0075
[7 empty] | 17.76 |  |  | 0.0385 | 0.12075 |  |  |  | 0.0185 | 0.0075
[7 empty] | 17.78 |  |  | 0.0385 | 0.12075 |  |  |  | 0.0185 | 0.0075
[7 empty] | 17.8 |  |  | 0.0385 | 0.12075 |  |  |  | 0.01825 | 0.007
[7 empty] | 17.82 |  |  |  | 0.12075 |  |  |  | 0.01825 | 0.007
[7 empty] | 17.84 |  |  |  | 0.12075 |  |  |  | 0.01825 | 0.007
[7 empty] | 17.86 |  |  |  | 0.12 |  |  |  | 0.01825 | 0.0065
[7 empty] | 17.88 |  |  |  | 0.12 |  |  |  | 0.01825 | 0.0065
[7 empty] | 17.9 |  |  |  | 0.12 |  |  |  | 0.01825 | 0.006
[7 empty] | 17.92 |  |  |  | 0.12 |  |  |  | 0.01825 | 0.006
[7 empty] | 17.94 |  |  |  | 0.12 |  |  |  | 0.01825 | 0.006
[7 empty] | 17.96 |  |  |  | 0.12 |  |  |  | 0.01825 | 0.006
[7 empty] | 17.98 |  |  |  | 0.12 |  |  |  | 0.01825 | 0.006
[7 empty] | 18 |  |  |  | 0.12 |  |  |  | 0.01825 | 0.006
[7 empty] | 18.02 |  |  |  | 0.12 |  |  |  | 0.01825 | 0.006
[7 empty] | 18.04 |  |  |  | 0.12 |  |  |  | 0.01825 | 0.006
[7 empty] | 18.06 |  |  |  | 0.12 |  |  |  | 0.018 | 0.006
[7 empty] | 18.08 |  |  |  | 0.12 |  |  |  | 0.018 | 0.006
[7 empty] | 18.1 |  |  |  | 0.12 |  |  |  | 0.018 | 0.006
[7 empty] | 18.12 |  |  |  | 0.12 |  |  |  | 0.018 | 0.0055
[7 empty] | 18.14 |  |  |  | 0.12 |  |  |  | 0.018 | 0.0055
[7 empty] | 18.16 |  |  |  | 0.12 |  |  |  | 0.01825 | 0.005
[7 empty] | 18.18 |  |  |  | 0.12 |  |  |  | 0.01825 | 0.005
[7 empty] | 18.2 |  |  |  | 0.12 |  |  |  | 0.01825 | 0.005
[7 empty] | 18.22 |  |  |  | 0.12 |  |  |  | 0.01825 | 0.0045
[7 empty] | 18.24 |  |  |  | 0.12 |  |  |  | 0.018 | 0.0045
[7 empty] | 18.26 |  |  |  | 0.12 |  |  |  | 0.018 | 0.0045
[7 empty] | 18.28 |  |  |  | 0.12 |  |  |  | 0.01775 | 0.0045
[7 empty] | 18.3 |  |  |  | 0.12 |  |  |  | 0.01775 | 0.0045
[7 empty] | 18.32 |  |  |  | 0.12 |  |  |  | 0.01775 | 0.004
[7 empty] | 18.34 |  |  |  | 0.12 |  |  |  | 0.01775 | 0.004
[7 empty] | 18.36 |  |  |  | 0.12 |  |  |  | 0.018 | 0.004
[7 empty] | 18.38 |  |  |  | 0.12 |  |  |  | 0.018 | 0.004
[7 empty] | 18.4 |  |  |  | 0.12 |  |  |  | 0.018 | 0.004
[7 empty] | 18.42 |  |  |  | 0.12 |  |  |  | 0.018 | 0.004
[7 empty] | 18.44 |  |  |  | 0.12 |  |  |  | 0.018 | 0.004
[7 empty] | 18.46 |  |  |  | 0.11925 |  |  |  | 0.01825 | 0.004
[7 empty] | 18.48 |  |  |  | 0.11925 |  |  |  | 0.01825 | 0.004
[7 empty] | 18.5 |  |  |  | 0.11925 |  |  |  | 0.01825 | 0.004
[7 empty] | 18.52 |  |  |  | 0.11925 |  |  |  | 0.01825 | 0.004
[7 empty] | 18.54 |  |  |  | 0.11925 |  |  |  | 0.01825 | 0.004
[7 empty] | 18.56 |  |  |  | 0.11925 |  |  |  | 0.01825 | 0.004
[7 empty] | 18.58 |  |  |  | 0.11925 |  |  |  | 0.01825
[7 empty] | 18.6 |  |  |  | 0.11925 |  |  |  | 0.01825
[7 empty] | 18.62 |  |  |  | 0.11925 |  |  |  | 0.01825
[7 empty] | 18.64 |  |  |  | 0.11925 |  |  |  | 0.01825
[7 empty] | 18.66 |  |  |  | 0.11925 |  |  |  | 0.01825
[7 empty] | 18.68 |  |  |  | 0.11925 |  |  |  | 0.01825
[7 empty] | 18.7 |  |  |  | 0.11925 |  |  |  | 0.01825
[7 empty] | 18.72 |  |  |  | 0.11925 |  |  |  | 0.01825
[7 empty] | 18.74 |  |  |  | 0.11925 |  |  |  | 0.0185
[7 empty] | 18.76 |  |  |  | 0.11925 |  |  |  | 0.0185
[7 empty] | 18.78 |  |  |  | 0.11925 |  |  |  | 0.01875
[7 empty] | 18.8 |  |  |  | 0.11925 |  |  |  | 0.01875
[7 empty] | 18.82 |  |  |  | 0.11925 |  |  |  | 0.01875
[7 empty] | 18.84 |  |  |  | 0.11925 |  |  |  | 0.0185
[7 empty] | 18.86 |  |  |  | 0.11925 |  |  |  | 0.0185
[7 empty] | 18.88 |  |  |  | 0.11925 |  |  |  | 0.01825
[7 empty] | 18.9 |  |  |  | 0.11925 |  |  |  | 0.01825
[7 empty] | 18.92 |  |  |  | 0.11925 |  |  |  | 0.01825
[7 empty] | 18.94 |  |  |  | 0.11925 |  |  |  | 0.01825
[7 empty] | 18.96 |  |  |  | 0.11925 |  |  |  | 0.01825
[7 empty] | 18.98 |  |  |  | 0.11925 |  |  |  | 0.01825
[7 empty] | 19 |  |  |  | 0.11925 |  |  |  | 0.01825
[7 empty] | 19.02 |  |  |  | 0.11925 |  |  |  | 0.01825
[7 empty] | 19.04 |  |  |  | 0.1185 |  |  |  | 0.01825
[7 empty] | 19.06 |  |  |  | 0.1185 |  |  |  | 0.018
[7 empty] | 19.08 |  |  |  | 0.11775 |  |  |  | 0.018
[7 empty] | 19.1 |  |  |  | 0.11775 |  |  |  | 0.018
[7 empty] | 19.12 |  |  |  | 0.11775 |  |  |  | 0.018
[7 empty] | 19.14 |  |  |  | 0.11775 |  |  |  | 0.018
[7 empty] | 19.16 |  |  |  | 0.11775 |  |  |  | 0.018
[7 empty] | 19.18 |  |  |  | 0.11775 |  |  |  | 0.018
[7 empty] | 19.2 |  |  |  | 0.11775 |  |  |  | 0.018
[7 empty] | 19.22 |  |  |  | 0.11775 |  |  |  | 0.018
[7 empty] | 19.24 |  |  |  | 0.11775 |  |  |  | 0.018
[7 empty] | 19.26 |  |  |  | 0.1185 |  |  |  | 0.01825
[7 empty] | 19.28 |  |  |  | 0.1185 |  |  |  | 0.01825
[7 empty] | 19.3 |  |  |  | 0.1185 |  |  |  | 0.01825
[7 empty] | 19.32 |  |  |  | 0.1185 |  |  |  | 0.01825
[7 empty] | 19.34 |  |  |  | 0.1185 |  |  |  | 0.01825
[7 empty] | 19.36 |  |  |  | 0.1185 |  |  |  | 0.01825
[7 empty] | 19.38 |  |  |  | 0.1185 |  |  |  | 0.01825
[7 empty] | 19.4 |  |  |  | 0.1185 |  |  |  | 0.01825
[7 empty] | 19.42 |  |  |  | 0.1185 |  |  |  | 0.01825
[7 empty] | 19.44 |  |  |  | 0.1185 |  |  |  | 0.01825
[7 empty] | 19.46 |  |  |  | 0.1185 |  |  |  | 0.01825
[7 empty] | 19.48 |  |  |  | 0.1185 |  |  |  | 0.01825
[7 empty] | 19.5 |  |  |  | 0.1185 |  |  |  | 0.01825
0.01825
0.01825
0.01825
0.01825
0.01825
0.01825
0.01825
0.01825
0.01825
0.01825
0.01825
0.01825
0.01825
0.01825
0.01825
0.01825
0.01825
0.01825
0.01825
0.01825
0.01825
0.0185
0.0185
0.01875
0.01875

## FTIR,NMR
FTIR |  | NMR |  | FTIR
399 | 0 | 16.4587 | -131773 | 399.2123 | 0
401 | 0 | 16.4581 | -142820 | 401.1409 | 0
403 | 0 | 16.4575 | -182969 | 403.0694 | 0
405 | 0 | 16.4568 | -168479 | 404.998 | 0
407 | 0 | 16.4562 | -187784 | 406.9265 | 0
409 | 0 | 16.4556 | -220303 | 408.8551 | 0
411 | 0 | 16.4549 | -199503 | 410.7837 | 0
413 | 0 | 16.4543 | -143942 | 412.7122 | 0
415 | 0 | 16.4537 | -137871 | 414.6408 | 0
417 | 0 | 16.4531 | -175908 | 416.5694 | 0
418 | 0 | 16.4524 | -177832 | 418.4979 | 0
420 | 0 | 16.4518 | -159434 | 420.4265 | 0
422 | 0 | 16.4512 | -138732 | 422.355 | 0
424 | 0 | 16.4505 | -147201 | 424.2836 | 0
426 | 0 | 16.4499 | -161744 | 426.2122 | 0
428 | 0 | 16.4493 | -156245 | 428.1407 | 0
430 | 0 | 16.4487 | -143955 | 430.0693 | 0
432 | 0 | 16.448 | -158858 | 431.9979 | 0
434 | 0 | 16.4474 | -196522 | 433.9264 | 0
436 | 0 | 16.4468 | -173923 | 435.855 | 0
438 | 0 | 16.4462 | -161437 | 437.7835 | 0
440 | 0 | 16.4455 | -121966 | 439.7121 | 0
442 | 0 | 16.4449 | -104913 | 441.6407 | 0
444 | 0 | 16.4443 | -126586 | 443.5692 | 0
445 | 0 | 16.4436 | -104329 | 445.4978 | 0
447 | 0 | 16.443 | -125744 | 447.4264 | 0
449 | 0 | 16.4424 | -130080 | 449.3549 | 0
451 | 0 | 16.4418 | -142081 | 451.2835 | 0
453 | 0 | 16.4411 | -147576 | 453.212 | 0
455 | 0 | 16.4405 | -100171 | 455.1406 | 0
457 | 0 | 16.4399 | -134375 | 457.0692 | 0
459 | 0 | 16.4392 | -196167 | 458.9977 | 0
461 | 0 | 16.4386 | -194117 | 460.9263 | 0
463 | 0 | 16.438 | -252275 | 462.8549 | 0
465 | 0 | 16.4374 | -228974 | 464.7834 | 0
467 | 0 | 16.4367 | -205798 | 466.712 | 0
469 | 0 | 16.4361 | -214460 | 468.6405 | 0
471 | 0 | 16.4355 | -163027 | 470.5691 | 0
472 | 0 | 16.4349 | -145768 | 472.4977 | 0
474 | 0 | 16.4342 | -189355 | 474.4262 | 0
476 | 0 | 16.4336 | -183936 | 476.3548 | 0
478 | 0 | 16.433 | -175879 | 478.2834 | 0
480 | 0 | 16.4323 | -172030 | 480.2119 | 0
482 | 0 | 16.4317 | -170889 | 482.1405 | 0
484 | 0 | 16.4311 | -201633 | 484.069 | 0
486 | 0 | 16.4305 | -176841 | 485.9976 | 0
488 | 0 | 16.4298 | -152690 | 487.9262 | 0
490 | 0 | 16.4292 | -154224 | 489.8547 | 0
492 | 0 | 16.4286 | -144289 | 491.7833 | 0
494 | 0 | 16.428 | -157989 | 493.7119 | 0
496 | 0 | 16.4273 | -159308 | 495.6404 | 0
498 | 0 | 16.4267 | -142215 | 497.569 | 0
499 | 0 | 16.4261 | -163699 | 499.4975 | 0
501 | 0 | 16.4254 | -201429 | 501.4261 | 0
503 | 0 | 16.4248 | -149584 | 503.3547 | 0
505 | 0 | 16.4242 | -146587 | 505.2832 | 0
507 | 0 | 16.4236 | -115058 | 507.2118 | 0
509 | 0 | 16.4229 | -157962 | 509.1404 | 0
511 | 0 | 16.4223 | -185040 | 511.0689 | 0
513 | 0 | 16.4217 | -186826 | 512.9975 | 0
515 | 0 | 16.421 | -124927 | 514.926 | 0
517 | 0 | 16.4204 | -209190 | 516.8546 | 0
519 | 0 | 16.4198 | -222818 | 518.7831 | 0
521 | 0 | 16.4192 | -197362 | 520.7117 | 0
523 | 0 | 16.4185 | -197967 | 522.6403 | 0
525 | 72.3 | 16.4179 | -158005 | 524.5688 | 55.30943
526 | 72.3 | 16.4173 | -179352 | 526.4974 | 55.42438
528 | 72.4 | 16.4167 | -131338 | 528.426 | 55.60601
530 | 72.4 | 16.416 | -97484 | 530.3546 | 55.72773
532 | 72.5 | 16.4154 | -140711 | 532.2831 | 55.78904
534 | 72.7 | 16.4148 | -158309 | 534.2117 | 55.81115
536 | 72.7 | 16.4141 | -158744 | 536.1402 | 55.73734
538 | 72.8 | 16.4135 | -135948 | 538.0688 | 55.7615
540 | 72.9 | 16.4129 | -120092 | 539.9973 | 55.76342
542 | 72.9 | 16.4123 | -118807 | 541.9259 | 55.68357
544 | 72.9 | 16.4116 | -113165 | 543.8545 | 55.91646
546 | 73.1 | 16.411 | -101731 | 545.783 | 56.13399
548 | 73.1 | 16.4104 | -107354 | 547.7116 | 56.03079
550 | 73.2 | 16.4097 | -92883 | 549.6401 | 56.02111
552 | 73.1 | 16.4091 | -98519 | 551.5687 | 56.18234
553 | 73.2 | 16.4085 | -57815 | 553.4973 | 56.41544
555 | 73.3 | 16.4079 | -93637 | 555.4258 | 56.59882
557 | 73.2 | 16.4072 | -154431 | 557.3544 | 56.88657
559 | 73.4 | 16.4066 | -148813 | 559.283 | 57.24641
561 | 73.7 | 16.406 | -185450 | 561.2115 | 57.51701
563 | 73.6 | 16.4054 | -180562 | 563.1401 | 57.67567
565 | 73.7 | 16.4047 | -158068 | 565.0687 | 57.70999
567 | 73.7 | 16.4041 | -156819 | 566.9972 | 57.86449
569 | 73.7 | 16.4035 | -185026 | 568.9258 | 58.15675
571 | 73.7 | 16.4028 | -198509 | 570.8543 | 58.40717
573 | 73.9 | 16.4022 | -154836 | 572.7829 | 58.57509
575 | 74.1 | 16.4016 | -77320 | 574.7115 | 58.76452
577 | 74.3 | 16.401 | -111085 | 576.64 | 58.86618
579 | 74.4 | 16.4003 | -157420 | 578.5686 | 58.96143
580 | 74.6 | 16.3997 | -168614 | 580.4971 | 59.12378
582 | 74.7 | 16.3991 | -140672 | 582.4257 | 59.28613
584 | 74.7 | 16.3985 | -141778 | 584.3542 | 59.52102
586 | 74.6 | 16.3978 | -142907 | 586.2828 | 59.82274
588 | 74.7 | 16.3972 | -119219 | 588.2114 | 60.07489
590 | 74.9 | 16.3966 | -128840 | 590.14 | 60.31832
592 | 75.1 | 16.3959 | -191320 | 592.0685 | 60.53525
594 | 75.3 | 16.3953 | -213471 | 593.9971 | 60.66522
596 | 75.4 | 16.3947 | -202657 | 595.9257 | 60.78626
598 | 75.4 | 16.3941 | -183431 | 597.8542 | 60.94376
600 | 75.5 | 16.3934 | -157970 | 599.7828 | 61.14167
602 | 75.6 | 16.3928 | -196091 | 601.7113 | 61.41614
604 | 75.8 | 16.3922 | -184058 | 603.6399 | 61.66542
606 | 75.9 | 16.3915 | -154332 | 605.5684 | 61.83702
607 | 76 | 16.3909 | -168555 | 607.497 | 61.95066
609 | 76.1 | 16.3903 | -169475 | 609.4256 | 62.12236
611 | 76.2 | 16.3897 | -146382 | 611.3541 | 62.40155
613 | 76.3 | 16.389 | -141986 | 613.2827 | 62.50813
615 | 76.4 | 16.3884 | -130347 | 615.2112 | 62.62897
617 | 76.4 | 16.3878 | -139532 | 617.1398 | 62.77454
619 | 76.5 | 16.3872 | -125037 | 619.0684 | 62.80064
621 | 76.6 | 16.3865 | -132278 | 620.9969 | 62.99126
623 | 76.8 | 16.3859 | -189196 | 622.9255 | 63.31107
625 | 76.8 | 16.3853 | -207144 | 624.8541 | 63.48281
627 | 76.8 | 16.3846 | -187445 | 626.7827 | 63.49752
629 | 77 | 16.384 | -193230 | 628.7112 | 63.47231
631 | 77.1 | 16.3834 | -140714 | 630.6398 | 63.44697
633 | 77.2 | 16.3828 | -116607 | 632.5683 | 63.48981
634 | 77.2 | 16.3821 | -105723 | 634.4969 | 63.57624
636 | 77.3 | 16.3815 | -93944 | 636.4254 | 63.49514
638 | 77.4 | 16.3809 | -91985 | 638.354 | 63.45739
640 | 77.4 | 16.3802 | -118560 | 640.2826 | 63.52703
642 | 77.5 | 16.3796 | -41360 | 642.2111 | 63.5055
644 | 77.6 | 16.379 | -40198 | 644.1397 | 63.52719
646 | 77.6 | 16.3784 | -75709 | 646.0682 | 63.62691
648 | 77.6 | 16.3777 | -112525 | 647.9968 | 63.63581
650 | 77.7 | 16.3771 | -102709 | 649.9254 | 63.56934
652 | 77.8 | 16.3765 | -147784 | 651.8539 | 63.48574
654 | 77.8 | 16.3759 | -164595 | 653.7825 | 63.54161
656 | 77.8 | 16.3752 | -171842 | 655.7111 | 63.56602
658 | 77.8 | 16.3746 | -146380 | 657.6396 | 63.57848
660 | 77.9 | 16.374 | -139601 | 659.5682 | 63.63735
661 | 78 | 16.3733 | -137732 | 661.4968 | 63.64268
663 | 78.1 | 16.3727 | -153014 | 663.4253 | 63.62867
665 | 78.2 | 16.3721 | -196163 | 665.3539 | 63.62435
667 | 78.2 | 16.3715 | -203123 | 667.2824 | 63.55418
669 | 78.1 | 16.3708 | -193086 | 669.211 | 63.53819
671 | 78.3 | 16.3702 | -194211 | 671.1396 | 63.78437
673 | 78.4 | 16.3696 | -205414 | 673.0681 | 63.84862
675 | 78.5 | 16.369 | -158583 | 674.9967 | 63.90668
677 | 78.6 | 16.3683 | -141210 | 676.9252 | 64.05837
679 | 78.6 | 16.3677 | -138308 | 678.8538 | 64.06194
681 | 78.7 | 16.3671 | -189615 | 680.7823 | 64.02071
683 | 78.8 | 16.3664 | -208175 | 682.7109 | 64.06406
685 | 78.9 | 16.3658 | -195130 | 684.6395 | 64.058
687 | 79 | 16.3652 | -171057 | 686.5681 | 63.91471
688 | 79 | 16.3646 | -155396 | 688.4966 | 63.64672
690 | 79.2 | 16.3639 | -187974 | 690.4252 | 63.1507
692 | 79.3 | 16.3633 | -233160 | 692.3538 | 62.17241
694 | 79.5 | 16.3627 | -217479 | 694.2823 | 60.69005
696 | 79.5 | 16.362 | -182794 | 696.2109 | 59.28589
698 | 79.6 | 16.3614 | -136999 | 698.1394 | 58.83494
700 | 79.7 | 16.3608 | -104105 | 700.068 | 59.55922
702 | 79.8 | 16.3602 | -93778 | 701.9966 | 60.94783
704 | 79.9 | 16.3595 | -151435 | 703.9251 | 62.65331
706 | 80 | 16.3589 | -159825 | 705.8537 | 64.51131
708 | 80.1 | 16.3583 | -134105 | 707.7822 | 66.32388
710 | 80.2 | 16.3577 | -86832 | 709.7108 | 67.95052
712 | 80.4 | 16.357 | -156006 | 711.6393 | 69.2827
714 | 80.5 | 16.3564 | -189941 | 713.5679 | 70.23654
715 | 80.6 | 16.3558 | -209629 | 715.4965 | 70.93913
717 | 80.7 | 16.3551 | -186599 | 717.425 | 71.3281
719 | 80.8 | 16.3545 | -163977 | 719.3536 | 71.54297
721 | 80.9 | 16.3539 | -172339 | 721.2822 | 71.65143
723 | 81 | 16.3533 | -130281 | 723.2108 | 71.71384
725 | 81.1 | 16.3526 | -115161 | 725.1393 | 71.81192
727 | 81.2 | 16.352 | -86749 | 727.0679 | 71.82258
729 | 81.3 | 16.3514 | -117463 | 728.9964 | 71.71281
731 | 81.4 | 16.3507 | -106965 | 730.925 | 71.5923
733 | 81.4 | 16.3501 | -124548 | 732.8535 | 71.56895
735 | 81.4 | 16.3495 | -150738 | 734.7821 | 71.51987
737 | 81.4 | 16.3489 | -117770 | 736.7107 | 71.41244
739 | 81.4 | 16.3482 | -162497 | 738.6392 | 71.34853
741 | 81.6 | 16.3476 | -195662 | 740.5678 | 71.32087
742 | 81.7 | 16.347 | -216805 | 742.4963 | 71.25232
744 | 81.9 | 16.3464 | -168159 | 744.4249 | 71.14317
746 | 81.9 | 16.3457 | -143323 | 746.3535 | 71.12641
748 | 82 | 16.3451 | -163710 | 748.282 | 71.11611
750 | 82.1 | 16.3445 | -160017 | 750.2106 | 71.01212
752 | 82.2 | 16.3438 | -137017 | 752.1392 | 70.84312
754 | 82.3 | 16.3432 | -184434 | 754.0677 | 70.77371
756 | 82.3 | 16.3426 | -140350 | 755.9963 | 70.67435
758 | 82.4 | 16.342 | -116362 | 757.9249 | 70.5574
760 | 82.4 | 16.3413 | -126091 | 759.8534 | 70.47211
762 | 82.5 | 16.3407 | -168414 | 761.782 | 70.50629
764 | 82.6 | 16.3401 | -168824 | 763.7105 | 70.6814
766 | 82.6 | 16.3395 | -138482 | 765.6391 | 71.01352
768 | 82.6 | 16.3388 | -137940 | 767.5677 | 71.41576
769 | 82.7 | 16.3382 | -204140 | 769.4962 | 71.82578
771 | 82.8 | 16.3376 | -190467 | 771.4248 | 72.26225
773 | 82.9 | 16.3369 | -159955 | 773.3533 | 72.68741
775 | 82.9 | 16.3363 | -163708 | 775.2819 | 73.05756
777 | 82.9 | 16.3357 | -186862 | 777.2104 | 73.42722
779 | 82.9 | 16.3351 | -124339 | 779.139 | 73.7142
781 | 82.9 | 16.3344 | -102632 | 781.0676 | 73.97397
783 | 82.9 | 16.3338 | -98074 | 782.9962 | 74.25364
785 | 83 | 16.3332 | -99844 | 784.9247 | 74.52061
787 | 83.1 | 16.3325 | -167795 | 786.8533 | 74.71906
789 | 83.1 | 16.3319 | -157223 | 788.7819 | 74.87479
791 | 83.1 | 16.3313 | -166225 | 790.7104 | 75.04255
793 | 83.2 | 16.3307 | -161679 | 792.639 | 75.20824
795 | 83.2 | 16.33 | -144543 | 794.5675 | 75.34908
796 | 83.3 | 16.3294 | -192999 | 796.4961 | 75.51528
798 | 83.4 | 16.3288 | -209351 | 798.4247 | 75.67566
800 | 83.5 | 16.3282 | -196140 | 800.3532 | 75.76386
802 | 83.5 | 16.3275 | -182103 | 802.2818 | 75.85957
804 | 83.6 | 16.3269 | -226117 | 804.2103 | 75.9734
806 | 83.7 | 16.3263 | -219252 | 806.1389 | 76.06325
808 | 83.8 | 16.3256 | -181492 | 808.0674 | 76.28438
810 | 83.9 | 16.325 | -121211 | 809.996 | 76.44791
812 | 83.9 | 16.3244 | -143668 | 811.9246 | 76.60458
814 | 84 | 16.3238 | -146797 | 813.8531 | 76.81665
816 | 84.1 | 16.3231 | -129434 | 815.7817 | 76.91019
818 | 84.2 | 16.3225 | -73639 | 817.7103 | 76.97457
820 | 84.3 | 16.3219 | -132588 | 819.6389 | 77.19952
822 | 84.3 | 16.3212 | -182282 | 821.5674 | 77.34877
823 | 84.3 | 16.3206 | -200391 | 823.496 | 77.44543
825 | 84.4 | 16.32 | -150797 | 825.4245 | 77.58475
827 | 84.5 | 16.3194 | -119005 | 827.3531 | 77.72861
829 | 84.5 | 16.3187 | -151627 | 829.2817 | 77.7966
831 | 84.5 | 16.3181 | -174379 | 831.2102 | 77.86726
833 | 84.5 | 16.3175 | -174277 | 833.1388 | 77.96653
835 | 84.5 | 16.3169 | -196252 | 835.0673 | 78.06351
837 | 84.6 | 16.3162 | -156469 | 836.9959 | 78.05859
839 | 84.6 | 16.3156 | -125265 | 838.9244 | 78.09457
841 | 84.7 | 16.315 | -88346 | 840.853 | 78.19128
843 | 84.7 | 16.3143 | -133935 | 842.7816 | 78.26488
845 | 84.7 | 16.3137 | -159337 | 844.7101 | 78.31033
847 | 84.7 | 16.3131 | -191219 | 846.6387 | 78.43077
849 | 84.8 | 16.3125 | -147960 | 848.5673 | 78.54017
850 | 84.8 | 16.3118 | -117580 | 850.4958 | 78.66666
852 | 84.8 | 16.3112 | -137229 | 852.4244 | 78.80402
854 | 84.8 | 16.3106 | -109724 | 854.353 | 78.92217
856 | 84.9 | 16.31 | -119542 | 856.2815 | 79.01627
858 | 84.9 | 16.3093 | -169857 | 858.2101 | 79.13934
860 | 84.9 | 16.3087 | -127374 | 860.1386 | 79.27448
862 | 84.9 | 16.3081 | -102867 | 862.0672 | 79.35226
864 | 84.9 | 16.3074 | -110227 | 863.9958 | 79.3337
866 | 85 | 16.3068 | -173365 | 865.9243 | 79.34684
868 | 84.9 | 16.3062 | -185214 | 867.8529 | 79.42937
870 | 85 | 16.3056 | -113836 | 869.7814 | 79.48943
872 | 85.1 | 16.3049 | -122273 | 871.71 | 79.53114
874 | 85.1 | 16.3043 | -171782 | 873.6385 | 79.56551
876 | 85.2 | 16.3037 | -175727 | 875.5671 | 79.61018
877 | 85.3 | 16.303 | -173296 | 877.4957 | 79.67944
879 | 85.4 | 16.3024 | -109724 | 879.4243 | 79.74892
881 | 85.5 | 16.3018 | -120572 | 881.3528 | 79.82401
883 | 85.5 | 16.3012 | -126504 | 883.2814 | 79.88894
885 | 85.5 | 16.3005 | -159519 | 885.21 | 79.99788
887 | 85.6 | 16.2999 | -152534 | 887.1385 | 80.08916
889 | 85.6 | 16.2993 | -147263 | 889.0671 | 80.1685
891 | 85.6 | 16.2987 | -159152 | 890.9956 | 80.18407
893 | 85.7 | 16.298 | -193031 | 892.9242 | 80.1593
895 | 85.7 | 16.2974 | -199059 | 894.8528 | 80.16218
897 | 85.7 | 16.2968 | -206732 | 896.7813 | 80.1741
899 | 85.7 | 16.2961 | -246699 | 898.7099 | 80.11459
901 | 85.7 | 16.2955 | -203826 | 900.6384 | 80.06545
903 | 85.8 | 16.2949 | -151817 | 902.567 | 79.96964
904 | 85.8 | 16.2943 | -170118 | 904.4955 | 79.88353
906 | 85.8 | 16.2936 | -202707 | 906.4241 | 79.75452
908 | 85.7 | 16.293 | -219255 | 908.3527 | 79.65525
910 | 85.8 | 16.2924 | -216423 | 910.2813 | 79.5552
912 | 85.8 | 16.2917 | -208010 | 912.2098 | 79.56226
914 | 85.8 | 16.2911 | -190035 | 914.1384 | 79.60673
916 | 85.8 | 16.2905 | -172235 | 916.067 | 79.67365
918 | 85.7 | 16.2899 | -147029 | 917.9955 | 79.7361
920 | 85.7 | 16.2892 | -163210 | 919.9241 | 79.81765
922 | 85.7 | 16.2886 | -159028 | 921.8526 | 79.92195
924 | 85.7 | 16.288 | -143536 | 923.7812 | 79.9594
926 | 85.7 | 16.2874 | -69748 | 925.7098 | 79.95001
928 | 85.6 | 16.2867 | -98742 | 927.6383 | 79.97717
930 | 85.6 | 16.2861 | -61806 | 929.5669 | 79.94653
931 | 85.5 | 16.2855 | -58370 | 931.4954 | 79.83411
933 | 85.5 | 16.2848 | -96938 | 933.424 | 79.70799
935 | 85.5 | 16.2842 | -120782 | 935.3525 | 79.60848
937 | 85.5 | 16.2836 | -128395 | 937.2811 | 79.58652
939 | 85.4 | 16.283 | -124905 | 939.2097 | 79.5035
941 | 85.4 | 16.2823 | -157082 | 941.1382 | 79.33337
943 | 85.3 | 16.2817 | -207178 | 943.0668 | 79.23045
945 | 85.3 | 16.2811 | -213281 | 944.9954 | 79.12065
947 | 85.2 | 16.2805 | -154683 | 946.924 | 78.95388
949 | 85.2 | 16.2798 | -73826 | 948.8525 | 78.81367
951 | 85.2 | 16.2792 | -49907 | 950.7811 | 78.67207
953 | 85.1 | 16.2786 | -39207 | 952.7096 | 78.54498
955 | 85 | 16.2779 | -96166 | 954.6382 | 78.46442
957 | 85 | 16.2773 | -109359 | 956.5667 | 78.30542
958 | 84.9 | 16.2767 | -140935 | 958.4953 | 78.14714
960 | 84.9 | 16.2761 | -115665 | 960.4239 | 78.06449
962 | 84.8 | 16.2754 | -96148 | 962.3524 | 77.9949
964 | 84.8 | 16.2748 | -124038 | 964.281 | 77.92179
966 | 84.7 | 16.2742 | -97464 | 966.2095 | 77.86964
968 | 84.7 | 16.2735 | -92702 | 968.1381 | 77.8435
970 | 84.7 | 16.2729 | -135395 | 970.0667 | 77.83727
972 | 84.6 | 16.2723 | -136071 | 971.9952 | 77.86844
974 | 84.6 | 16.2717 | -151506 | 973.9238 | 77.89883
976 | 84.6 | 16.271 | -131282 | 975.8524 | 77.90617
978 | 84.6 | 16.2704 | -82501 | 977.7809 | 77.91741
980 | 84.5 | 16.2698 | -143502 | 979.7095 | 77.92858
982 | 84.6 | 16.2692 | -168315 | 981.6381 | 77.97157
984 | 84.6 | 16.2685 | -184080 | 983.5666 | 77.99976
985 | 84.6 | 16.2679 | -212545 | 985.4952 | 78.03921
987 | 84.5 | 16.2673 | -183440 | 987.4237 | 78.08604
989 | 84.5 | 16.2666 | -141752 | 989.3523 | 78.11779
991 | 84.5 | 16.266 | -143301 | 991.2809 | 78.10419
993 | 84.4 | 16.2654 | -165128 | 993.2094 | 78.16904
995 | 84.4 | 16.2648 | -106006 | 995.138 | 78.25567
997 | 84.3 | 16.2641 | -114646 | 997.0665 | 78.25375
999 | 84.3 | 16.2635 | -130960 | 998.9951 | 78.15477
1000 | 84.2 | 16.2629 | -85223 | 1000.924 | 78.07381
1000 | 84.1 | 16.2622 | -103533 | 1002.852 | 78.07864
1000 | 84.1 | 16.2616 | -136981 | 1004.781 | 78.18493
1010 | 84 | 16.261 | -156004 | 1006.709 | 78.30575
1010 | 84 | 16.2604 | -148746 | 1008.638 | 78.40655
1010 | 84 | 16.2597 | -93677 | 1010.566 | 78.47304
1010 | 84 | 16.2591 | -98443 | 1012.495 | 78.5263
1010 | 84 | 16.2585 | -106915 | 1014.424 | 78.534
1020 | 83.9 | 16.2579 | -75002 | 1016.352 | 78.47337
1020 | 83.9 | 16.2572 | -103403 | 1018.281 | 78.41464
1020 | 84 | 16.2566 | -120950 | 1020.209 | 78.37968
1020 | 84 | 16.256 | -129904 | 1022.138 | 78.33318
1020 | 84 | 16.2553 | -167009 | 1024.066 | 78.25378
1030 | 83.9 | 16.2547 | -231536 | 1025.995 | 78.11238
1030 | 83.9 | 16.2541 | -245842 | 1027.924 | 77.93787
1030 | 83.9 | 16.2535 | -203843 | 1029.852 | 77.8724
1030 | 83.8 | 16.2528 | -225878 | 1031.781 | 78.04086
1030 | 83.7 | 16.2522 | -179955 | 1033.709 | 78.39284
1040 | 83.7 | 16.2516 | -179412 | 1035.638 | 78.72891
1040 | 83.6 | 16.251 | -235628 | 1037.566 | 78.89236
1040 | 83.6 | 16.2503 | -191209 | 1039.495 | 78.93652
1040 | 83.6 | 16.2497 | -44967 | 1041.423 | 78.96114
1040 | 83.5 | 16.2491 | -39967 | 1043.352 | 78.98322
1050 | 83.5 | 16.2484 | -60363 | 1045.281 | 78.95033
1050 | 83.5 | 16.2478 | -105579 | 1047.209 | 78.93844
1050 | 83.5 | 16.2472 | -146154 | 1049.138 | 78.96686
1050 | 83.6 | 16.2466 | -147456 | 1051.066 | 78.98858
1050 | 83.5 | 16.2459 | -173131 | 1052.995 | 78.97488
1050 | 83.5 | 16.2453 | -148235 | 1054.923 | 78.99481
1060 | 83.5 | 16.2447 | -173748 | 1056.852 | 79.01051
1060 | 83.4 | 16.244 | -196539 | 1058.781 | 78.99166
1060 | 83.3 | 16.2434 | -182628 | 1060.709 | 78.92322
1060 | 83.3 | 16.2428 | -199905 | 1062.638 | 78.84272
1060 | 83.2 | 16.2422 | -195684 | 1064.566 | 78.8195
1070 | 83.1 | 16.2415 | -180132 | 1066.495 | 78.83182
1070 | 83.1 | 16.2409 | -131115 | 1068.423 | 78.80598
1070 | 83 | 16.2403 | -84931 | 1070.352 | 78.84448
1070 | 83 | 16.2397 | -102216 | 1072.281 | 78.88799
1070 | 82.9 | 16.239 | -109325 | 1074.209 | 78.96795
1080 | 82.8 | 16.2384 | -101460 | 1076.138 | 79.06832
1080 | 82.8 | 16.2378 | -133836 | 1078.066 | 79.20014
1080 | 82.7 | 16.2371 | -198959 | 1079.995 | 79.32667
1080 | 82.7 | 16.2365 | -201286 | 1081.923 | 79.46229
1080 | 82.7 | 16.2359 | -203050 | 1083.852 | 79.57564
1090 | 82.7 | 16.2353 | -155654 | 1085.78 | 79.6647
1090 | 82.7 | 16.2346 | -134827 | 1087.709 | 79.68488
1090 | 82.8 | 16.234 | -48148 | 1089.638 | 79.78432
1090 | 83 | 16.2334 | -29261 | 1091.566 | 79.87698
1090 | 83.1 | 16.2327 | -74318 | 1093.495 | 79.90676
1100 | 83.3 | 16.2321 | -110389 | 1095.423 | 79.93094
1100 | 83.5 | 16.2315 | -190048 | 1097.352 | 79.9568
1100 | 83.8 | 16.2309 | -162058 | 1099.28 | 80.00528
1100 | 84.1 | 16.2302 | -157945 | 1101.209 | 80.12308
1100 | 84.3 | 16.2296 | -165200 | 1103.137 | 80.2718
1110 | 84.6 | 16.229 | -154277 | 1105.066 | 80.34547
1110 | 85 | 16.2284 | -198525 | 1106.995 | 80.40453
1110 | 85.3 | 16.2277 | -151277 | 1108.923 | 80.46448
1110 | 85.4 | 16.2271 | -152465 | 1110.852 | 80.53571
1110 | 85.6 | 16.2265 | -210329 | 1112.78 | 80.6711
1110 | 85.8 | 16.2258 | -168011 | 1114.709 | 80.77484
1120 | 85.9 | 16.2252 | -151505 | 1116.637 | 80.8746
1120 | 86.1 | 16.2246 | -148215 | 1118.566 | 80.97283
1120 | 86.2 | 16.224 | -145852 | 1120.495 | 81.0836
1120 | 86.2 | 16.2233 | -144718 | 1122.423 | 81.17802
1120 | 86.3 | 16.2227 | -80301 | 1124.352 | 81.28368
1130 | 86.4 | 16.2221 | -52976 | 1126.28 | 81.35565
1130 | 86.5 | 16.2215 | -83494 | 1128.209 | 81.42697
1130 | 86.6 | 16.2208 | -180546 | 1130.137 | 81.46508
1130 | 86.7 | 16.2202 | -143072 | 1132.066 | 81.45102
1130 | 86.8 | 16.2196 | -149168 | 1133.995 | 81.44211
1140 | 86.9 | 16.2189 | -112171 | 1135.923 | 81.42561
1140 | 86.9 | 16.2183 | -112630 | 1137.852 | 81.36295
1140 | 87 | 16.2177 | -133472 | 1139.78 | 81.31686
1140 | 87 | 16.2171 | -196347 | 1141.709 | 81.28642
1140 | 86.9 | 16.2164 | -185806 | 1143.637 | 81.2492
1150 | 86.9 | 16.2158 | -165361 | 1145.566 | 81.15646
1150 | 86.8 | 16.2152 | -199579 | 1147.494 | 81.02439
1150 | 86.7 | 16.2145 | -165982 | 1149.423 | 80.83968
1150 | 86.7 | 16.2139 | -108564 | 1151.352 | 80.61114
1150 | 86.6 | 16.2133 | -71469 | 1153.28 | 80.39597
1160 | 86.6 | 16.2127 | -113612 | 1155.209 | 80.22437
1160 | 86.4 | 16.212 | -101458 | 1157.137 | 80.12434
1160 | 86.2 | 16.2114 | -85068 | 1159.066 | 80.07943
1160 | 86 | 16.2108 | -107988 | 1160.994 | 80.0078
1160 | 85.8 | 16.2102 | -81645 | 1162.923 | 79.90165
1160 | 85.5 | 16.2095 | -90015 | 1164.851 | 79.72695
1170 | 85.3 | 16.2089 | -99998 | 1166.78 | 79.51827
1170 | 85.2 | 16.2083 | -127439 | 1168.709 | 79.28416
1170 | 85 | 16.2076 | -140151 | 1170.637 | 79.06755
1170 | 84.8 | 16.207 | -165900 | 1172.566 | 78.89281
1170 | 84.7 | 16.2064 | -104067 | 1174.494 | 78.76336
1180 | 84.7 | 16.2058 | -97670 | 1176.423 | 78.68763
1180 | 84.7 | 16.2051 | -94121 | 1178.351 | 78.63634
1180 | 84.7 | 16.2045 | -114678 | 1180.28 | 78.57581
1180 | 84.8 | 16.2039 | -128637 | 1182.208 | 78.55895
1180 | 84.9 | 16.2032 | -120668 | 1184.137 | 78.60917
1190 | 84.8 | 16.2026 | -110600 | 1186.066 | 78.67529
1190 | 84.8 | 16.202 | -104663 | 1187.994 | 78.72286
1190 | 84.8 | 16.2014 | -160176 | 1189.923 | 78.79306
1190 | 84.7 | 16.2007 | -149284 | 1191.851 | 78.84569
1190 | 84.6 | 16.2001 | -139911 | 1193.78 | 78.88659
1200 | 84.5 | 16.1995 | -120444 | 1195.708 | 78.95502
1200 | 84.6 | 16.1989 | -88823 | 1197.637 | 79.09357
1200 | 84.6 | 16.1982 | -43905 | 1199.566 | 79.28154
1200 | 84.7 | 16.1976 | -108334 | 1201.494 | 79.44921
1200 | 84.7 | 16.197 | -101320 | 1203.423 | 79.55628
1210 | 84.7 | 16.1963 | -123779 | 1205.351 | 79.66557
1210 | 84.8 | 16.1957 | -167162 | 1207.28 | 79.68077
1210 | 84.9 | 16.1951 | -168687 | 1209.208 | 79.66019
1210 | 84.9 | 16.1945 | -174389 | 1211.137 | 79.70106
1210 | 85 | 16.1938 | -165394 | 1213.066 | 79.81226
1210 | 85.1 | 16.1932 | -124452 | 1214.994 | 80.08367
1220 | 85.3 | 16.1926 | -88143 | 1216.923 | 80.35336
1220 | 85.2 | 16.192 | -108622 | 1218.851 | 80.18934
1220 | 85.2 | 16.1913 | -148552 | 1220.78 | 79.84664
1220 | 85.2 | 16.1907 | -131704 | 1222.708 | 79.81803
1220 | 85.3 | 16.1901 | -150900 | 1224.637 | 79.97875
1230 | 85.3 | 16.1894 | -162319 | 1226.565 | 80.10559
1230 | 85.4 | 16.1888 | -139789 | 1228.494 | 80.19566
1230 | 85.5 | 16.1882 | -145307 | 1230.423 | 80.17991
1230 | 85.5 | 16.1876 | -182537 | 1232.351 | 80.03473
1230 | 85.5 | 16.1869 | -163338 | 1234.28 | 79.80427
1240 | 85.6 | 16.1863 | -165419 | 1236.208 | 79.58485
1240 | 85.6 | 16.1857 | -157056 | 1238.137 | 79.38702
1240 | 85.6 | 16.185 | -169753 | 1240.065 | 79.26577
1240 | 85.6 | 16.1844 | -146374 | 1241.994 | 79.21037
1240 | 85.6 | 16.1838 | -56011 | 1243.922 | 79.22932
1250 | 85.6 | 16.1832 | -85520 | 1245.851 | 79.3009
1250 | 85.6 | 16.1825 | -160304 | 1247.78 | 79.42096
1250 | 85.7 | 16.1819 | -183260 | 1249.708 | 79.60088
1250 | 85.7 | 16.1813 | -187526 | 1251.637 | 79.8495
1250 | 85.7 | 16.1807 | -127963 | 1253.565 | 80.10025
1260 | 85.8 | 16.18 | -156300 | 1255.494 | 80.38795
1260 | 85.9 | 16.1794 | -164546 | 1257.422 | 80.65733
1260 | 85.9 | 16.1788 | -166574 | 1259.351 | 80.86447
1260 | 86 | 16.1781 | -81171 | 1261.28 | 81.03307
1260 | 86 | 16.1775 | -118195 | 1263.208 | 81.15115
1270 | 86.1 | 16.1769 | -133268 | 1265.137 | 81.23476
1270 | 86.2 | 16.1763 | -114922 | 1267.065 | 81.24524
1270 | 86.3 | 16.1756 | -88790 | 1268.994 | 81.20229
1270 | 86.4 | 16.175 | -123435 | 1270.922 | 81.18618
1270 | 86.5 | 16.1744 | -139358 | 1272.851 | 81.18945
1270 | 86.6 | 16.1737 | -123028 | 1274.779 | 81.21247
1280 | 86.6 | 16.1731 | -108924 | 1276.708 | 81.2113
1280 | 86.7 | 16.1725 | -96602 | 1278.637 | 81.25191
1280 | 86.7 | 16.1719 | -84935 | 1280.565 | 81.32618
1280 | 86.8 | 16.1712 | -46483 | 1282.494 | 81.40588
1280 | 86.9 | 16.1706 | -111101 | 1284.422 | 81.51794
1290 | 86.9 | 16.17 | -132367 | 1286.351 | 81.65151
1290 | 87 | 16.1694 | -196626 | 1288.279 | 81.7608
1290 | 87 | 16.1687 | -224580 | 1290.208 | 81.81342
1290 | 87 | 16.1681 | -206299 | 1292.137 | 81.82014
1290 | 87.1 | 16.1675 | -169053 | 1294.065 | 81.79762
1300 | 87.1 | 16.1668 | -196122 | 1295.994 | 81.75024
1300 | 87.1 | 16.1662 | -167148 | 1297.922 | 81.69939
1300 | 87.1 | 16.1656 | -87432 | 1299.851 | 81.64846
1300 | 87.1 | 16.165 | -140455 | 1301.779 | 81.58679
1300 | 87.1 | 16.1643 | -201673 | 1303.708 | 81.49215
1310 | 87.1 | 16.1637 | -135640 | 1305.636 | 81.41672
1310 | 87.2 | 16.1631 | -141452 | 1307.565 | 81.25713
1310 | 87.2 | 16.1625 | -100344 | 1309.494 | 81.07201
1310 | 87.2 | 16.1618 | -50803 | 1311.422 | 80.92506
1310 | 87.2 | 16.1612 | -86522 | 1313.351 | 80.73373
1320 | 87.1 | 16.1606 | -81962 | 1315.279 | 80.53143
1320 | 87.1 | 16.1599 | -79079 | 1317.208 | 80.33809
1320 | 87 | 16.1593 | -111957 | 1319.136 | 80.07722
1320 | 87 | 16.1587 | -121881 | 1321.065 | 79.77579
1320 | 86.9 | 16.1581 | -107629 | 1322.994 | 79.38446
1320 | 86.9 | 16.1574 | -127357 | 1324.922 | 78.88133
1330 | 86.8 | 16.1568 | -100694 | 1326.851 | 78.36127
1330 | 86.7 | 16.1562 | -147530 | 1328.779 | 77.85483
1330 | 86.6 | 16.1555 | -183547 | 1330.708 | 77.42504
1330 | 86.6 | 16.1549 | -212165 | 1332.636 | 77.12094
1330 | 86.5 | 16.1543 | -235249 | 1334.565 | 76.91747
1340 | 86.4 | 16.1537 | -190833 | 1336.493 | 76.80367
1340 | 86.4 | 16.153 | -186036 | 1338.422 | 76.78627
1340 | 86.2 | 16.1524 | -115405 | 1340.351 | 76.86664
1340 | 86.1 | 16.1518 | -124270 | 1342.279 | 77.12508
1340 | 86.1 | 16.1512 | -150562 | 1344.208 | 77.36698
1350 | 86.1 | 16.1505 | -142589 | 1346.136 | 77.50587
1350 | 86.1 | 16.1499 | -149614 | 1348.065 | 77.56364
1350 | 86 | 16.1493 | -119944 | 1349.993 | 77.51938
1350 | 85.9 | 16.1486 | -141210 | 1351.922 | 77.45205
1350 | 85.9 | 16.148 | -170660 | 1353.85 | 77.26462
1360 | 85.8 | 16.1474 | -200917 | 1355.779 | 77.00284
1360 | 85.8 | 16.1468 | -230487 | 1357.708 | 76.80886
1360 | 85.8 | 16.1461 | -265541 | 1359.636 | 76.78738
1360 | 85.7 | 16.1455 | -207697 | 1361.565 | 76.77156
1360 | 85.5 | 16.1449 | -129327 | 1363.493 | 76.72175
1370 | 85.6 | 16.1442 | -129956 | 1365.422 | 76.90153
1370 | 85.6 | 16.1436 | -182115 | 1367.35 | 76.93554
1370 | 85.5 | 16.143 | -206889 | 1369.279 | 76.9231
1370 | 85.5 | 16.1424 | -191329 | 1371.208 | 77.07798
1370 | 85.5 | 16.1417 | -157915 | 1373.136 | 77.13167
1380 | 85.1 | 16.1411 | -82985 | 1375.065 | 76.99394
1380 | 85 | 16.1405 | -4354 | 1376.993 | 77.01948
1380 | 84.9 | 16.1399 | -81453 | 1378.922 | 76.87476
1380 | 84.9 | 16.1392 | -118586 | 1380.85 | 76.52891
1380 | 84.8 | 16.1386 | -188831 | 1382.779 | 76.17078
1380 | 84.8 | 16.138 | -207425 | 1384.708 | 75.89195
1390 | 84.6 | 16.1373 | -189420 | 1386.636 | 75.44549
1390 | 84.2 | 16.1367 | -202500 | 1388.565 | 74.86236
1390 | 84.1 | 16.1361 | -226045 | 1390.493 | 74.616
1390 | 84.1 | 16.1355 | -154268 | 1392.422 | 74.43647
1390 | 84 | 16.1348 | -105910 | 1394.35 | 74.06078
1400 | 83.8 | 16.1342 | -49308 | 1396.279 | 73.76321
1400 | 83.8 | 16.1336 | -131320 | 1398.207 | 73.74924
1400 | 83.7 | 16.133 | -100265 | 1400.136 | 73.6375
1400 | 83.9 | 16.1323 | -41970 | 1402.065 | 73.82625
1400 | 84 | 16.1317 | -92899 | 1403.993 | 73.94253
1410 | 84.1 | 16.1311 | -142864 | 1405.922 | 74.06918
1410 | 84.3 | 16.1304 | -111331 | 1407.85 | 74.46805
1410 | 84.6 | 16.1298 | -79418 | 1409.779 | 74.94267
1410 | 84.9 | 16.1292 | -63352 | 1411.707 | 75.45357
1410 | 85.2 | 16.1286 | -133997 | 1413.636 | 76.03352
1420 | 85.6 | 16.1279 | -229225 | 1415.564 | 76.60498
1420 | 86.1 | 16.1273 | -242646 | 1417.493 | 77.17678
1420 | 86.3 | 16.1267 | -233715 | 1419.422 | 77.59711
1420 | 86.6 | 16.126 | -196164 | 1421.35 | 78.08049
1420 | 86.8 | 16.1254 | -138370 | 1423.279 | 78.43332
1430 | 86.9 | 16.1248 | -107899 | 1425.207 | 78.56562
1430 | 87.1 | 16.1242 | -66137 | 1427.136 | 78.73135
1430 | 87.2 | 16.1235 | -117212 | 1429.064 | 78.61638
1430 | 87.1 | 16.1229 | -158187 | 1430.993 | 78.35026
1430 | 87.1 | 16.1223 | -156940 | 1432.922 | 78.21389
1430 | 87.2 | 16.1217 | -152111 | 1434.85 | 78.09247
1440 | 87.1 | 16.121 | -112305 | 1436.779 | 77.36207
1440 | 87.1 | 16.1204 | -109577 | 1438.707 | 77.02575
1440 | 87.3 | 16.1198 | -93982 | 1440.636 | 76.97596
1440 | 87.6 | 16.1191 | -58644 | 1442.564 | 76.77287
1440 | 87.8 | 16.1185 | -117543 | 1444.493 | 76.65329
1450 | 87.9 | 16.1179 | -166124 | 1446.422 | 76.47532
1450 | 87.9 | 16.1173 | -170089 | 1448.35 | 75.82719
1450 | 88 | 16.1166 | -154880 | 1450.279 | 75.23889
1450 | 88.1 | 16.116 | -114159 | 1452.207 | 74.76244
1450 | 88.2 | 16.1154 | -104409 | 1454.136 | 74.93806
1460 | 88.4 | 16.1147 | -136684 | 1456.064 | 75.59508
1460 | 87.9 | 16.1141 | -149644 | 1457.993 | 75.88426
1460 | 87.9 | 16.1135 | -114044 | 1459.921 | 76.29505
1460 | 88 | 16.1129 | -90939 | 1461.85 | 76.57278
1460 | 88.1 | 16.1122 | -163654 | 1463.779 | 76.52153
1470 | 88 | 16.1116 | -161702 | 1465.707 | 76.01625
1470 | 88.1 | 16.111 | -161537 | 1467.636 | 75.96161
1470 | 88.4 | 16.1104 | -114684 | 1469.564 | 76.09693
1470 | 88.6 | 16.1097 | -88569 | 1471.493 | 76.07968
1470 | 88.6 | 16.1091 | -129290 | 1473.421 | 75.53638
1480 | 88.5 | 16.1085 | -140728 | 1475.35 | 75.53342
1480 | 88.5 | 16.1078 | -179899 | 1477.278 | 75.44058
1480 | 88.5 | 16.1072 | -163174 | 1479.207 | 75.49841
1480 | 88.6 | 16.1066 | -128895 | 1481.136 | 75.33749
1480 | 88.6 | 16.106 | -121025 | 1483.064 | 75.20341
1480 | 88.7 | 16.1053 | -142274 | 1484.993 | 75.14255
1490 | 88.7 | 16.1047 | -148579 | 1486.921 | 74.87395
1490 | 88.6 | 16.1041 | -101958 | 1488.85 | 74.20918
1490 | 88.4 | 16.1035 | -48118 | 1490.778 | 73.0471
1490 | 88.4 | 16.1028 | -34879 | 1492.707 | 72.90589
1490 | 88.6 | 16.1022 | -105122 | 1494.635 | 73.45794
1500 | 88.4 | 16.1016 | -84147 | 1496.564 | 74.24921
1500 | 88.2 | 16.1009 | -96742 | 1498.493 | 75.01748
1500 | 88.1 | 16.1003 | -60336 | 1500.421 | 75.4893
1500 | 88.2 | 16.0997 | -83031 | 1502.35 | 75.85489
1500 | 88.4 | 16.0991 | -87549 | 1504.278 | 76.21919
1510 | 88.4 | 16.0984 | -65462 | 1506.207 | 76.00443
1510 | 87.7 | 16.0978 | -68516 | 1508.135 | 75.07629
1510 | 87.7 | 16.0972 | -23580 | 1510.064 | 75.37316
1510 | 87.6 | 16.0965 | -69722 | 1511.993 | 75.34013
1510 | 87.6 | 16.0959 | -73647 | 1513.921 | 75.38994
1520 | 87.6 | 16.0953 | -86401 | 1515.85 | 75.23605
1520 | 87.2 | 16.0947 | -98963 | 1517.778 | 74.81005
1520 | 87.2 | 16.094 | -212740 | 1519.707 | 75.01293
1520 | 86.8 | 16.0934 | -233078 | 1521.635 | 74.34753
1520 | 86.5 | 16.0928 | -265967 | 1523.564 | 74.11671
1530 | 86.5 | 16.0922 | -268471 | 1525.493 | 73.97598
1530 | 86.1 | 16.0915 | -229534 | 1527.421 | 73.54195
1530 | 85.9 | 16.0909 | -223929 | 1529.35 | 73.42773
1530 | 85.9 | 16.0903 | -144891 | 1531.278 | 73.45687
1530 | 85.5 | 16.0896 | -134972 | 1533.207 | 72.80301
1540 | 84.9 | 16.089 | -115884 | 1535.135 | 72.28314
1540 | 85.2 | 16.0884 | -121234 | 1537.064 | 72.65536
1540 | 85 | 16.0878 | -152795 | 1538.992 | 72.47453
1540 | 83.9 | 16.0871 | -162052 | 1540.921 | 70.9624
1540 | 83.6 | 16.0865 | -148419 | 1542.85 | 70.80605
1540 | 83.1 | 16.0859 | -197085 | 1544.778 | 70.50903
1550 | 82.8 | 16.0852 | -160586 | 1546.707 | 70.59785
1550 | 82.7 | 16.0846 | -93862 | 1548.635 | 70.70637
1550 | 82.2 | 16.084 | -85668 | 1550.564 | 70.3261
1550 | 82.2 | 16.0834 | -121469 | 1552.492 | 70.44884
1550 | 81.9 | 16.0827 | -107919 | 1554.421 | 70.35645
1560 | 82 | 16.0821 | -99793 | 1556.349 | 70.62692
1560 | 82 | 16.0815 | -101943 | 1558.278 | 70.76421
1560 | 80.4 | 16.0809 | -57586 | 1560.207 | 69.78936
1560 | 80.9 | 16.0802 | -76791 | 1562.135 | 70.64659
1560 | 81.1 | 16.0796 | -65455 | 1564.064 | 71.0572
1570 | 81.1 | 16.079 | -27251 | 1565.992 | 71.34855
1570 | 81.4 | 16.0783 | -41996 | 1567.921 | 71.77692
1570 | 81.2 | 16.0777 | -120550 | 1569.849 | 71.8124
1570 | 81.3 | 16.0771 | -206632 | 1571.778 | 72.36391
1570 | 81.8 | 16.0765 | -190330 | 1573.707 | 73.13863
1580 | 82 | 16.0758 | -165450 | 1575.635 | 73.48594
1580 | 82 | 16.0752 | -75122 | 1577.564 | 73.8364
1580 | 82.4 | 16.0746 | -80261 | 1579.492 | 74.56339
1580 | 82.7 | 16.074 | -75735 | 1581.421 | 75.25327
1580 | 83.1 | 16.0733 | -95695 | 1583.349 | 75.83805
1590 | 83.5 | 16.0727 | -126778 | 1585.278 | 76.41914
1590 | 83.8 | 16.0721 | -150983 | 1587.207 | 76.95814
1590 | 84.2 | 16.0714 | -122977 | 1589.135 | 77.51485
1590 | 84.6 | 16.0708 | -78081 | 1591.064 | 78.02402
1590 | 85 | 16.0702 | -141667 | 1592.992 | 78.5367
1590 | 85.4 | 16.0696 | -237750 | 1594.921 | 78.94847
1600 | 85.8 | 16.0689 | -178067 | 1596.849 | 79.32828
1600 | 86.3 | 16.0683 | -111483 | 1598.778 | 79.54234
1600 | 86.8 | 16.0677 | -61895 | 1600.706 | 79.71634
1600 | 87.2 | 16.067 | -4036 | 1602.635 | 79.99809
1600 | 87.5 | 16.0664 | -51533 | 1604.564 | 80.52428
1610 | 87.9 | 16.0658 | -130120 | 1606.492 | 80.9759
1610 | 88.3 | 16.0652 | -177552 | 1608.421 | 81.31083
1610 | 88.7 | 16.0645 | -134418 | 1610.349 | 81.52926
1610 | 89 | 16.0639 | -100976 | 1612.278 | 81.71519
1610 | 89.4 | 16.0633 | -73728 | 1614.206 | 81.8698
1620 | 89.7 | 16.0627 | -89466 | 1616.135 | 81.7448
1620 | 89.7 | 16.062 | -95597 | 1618.063 | 81.494
1620 | 90 | 16.0614 | -140645 | 1619.992 | 81.69312
1620 | 90.3 | 16.0608 | -138404 | 1621.921 | 81.72654
1620 | 90.3 | 16.0601 | -127368 | 1623.849 | 81.52259
1630 | 90.3 | 16.0595 | -113994 | 1625.778 | 81.48574
1630 | 90.4 | 16.0589 | -128226 | 1627.706 | 81.41499
1630 | 90.4 | 16.0583 | -165918 | 1629.635 | 81.38416
1630 | 90.5 | 16.0576 | -121567 | 1631.563 | 81.53306
1630 | 90.7 | 16.057 | -92633 | 1633.492 | 81.64558
1640 | 90.6 | 16.0564 | -117990 | 1635.421 | 81.42696
1640 | 90.4 | 16.0557 | -176357 | 1637.349 | 81.27361
1640 | 90.4 | 16.0551 | -150322 | 1639.278 | 81.60645
1640 | 90.4 | 16.0545 | -122683 | 1641.206 | 81.78562
1640 | 90.6 | 16.0539 | -92693 | 1643.135 | 81.97495
1650 | 90.7 | 16.0532 | -143749 | 1645.063 | 82.04701
1650 | 90.6 | 16.0526 | -165151 | 1646.992 | 81.75623
1650 | 90.4 | 16.052 | -195793 | 1648.921 | 82.02197
1650 | 90.7 | 16.0514 | -231296 | 1650.849 | 82.61762
1650 | 90.6 | 16.0507 | -198414 | 1652.778 | 82.4862
1650 | 90.2 | 16.0501 | -225282 | 1654.706 | 82.20638
1660 | 90.4 | 16.0495 | -246016 | 1656.635 | 82.6453
1660 | 90.4 | 16.0488 | -164665 | 1658.563 | 82.95467
1660 | 90.5 | 16.0482 | -77258 | 1660.492 | 83.13883
1660 | 90.4 | 16.0476 | -133937 | 1662.42 | 83.16308
1660 | 90.3 | 16.047 | -104033 | 1664.349 | 83.22948
1670 | 90.5 | 16.0463 | -70256 | 1666.278 | 83.4993
1670 | 90.6 | 16.0457 | -27610 | 1668.206 | 83.59688
1670 | 90.4 | 16.0451 | -45077 | 1670.135 | 83.52692
1670 | 90.4 | 16.0445 | -158541 | 1672.063 | 83.69553
1670 | 90.4 | 16.0438 | -178461 | 1673.992 | 83.9061
1680 | 90.2 | 16.0432 | -126928 | 1675.92 | 83.73924
1680 | 90.2 | 16.0426 | -118951 | 1677.849 | 83.92516
1680 | 90.2 | 16.0419 | -140232 | 1679.777 | 84.00833
1680 | 90.4 | 16.0413 | -154380 | 1681.706 | 84.12725
1680 | 90.3 | 16.0407 | -133223 | 1683.635 | 83.99462
1690 | 89.7 | 16.0401 | -122906 | 1685.563 | 83.9559
1690 | 89.8 | 16.0394 | -85180 | 1687.492 | 84.28127
1690 | 89.7 | 16.0388 | -74225 | 1689.42 | 84.35152
1690 | 89.6 | 16.0382 | -84280 | 1691.349 | 84.3838
1690 | 89.7 | 16.0375 | -108263 | 1693.277 | 84.58264
1700 | 89.6 | 16.0369 | -115336 | 1695.206 | 84.62772
1700 | 89.2 | 16.0363 | -87874 | 1697.135 | 84.71133
1700 | 89.3 | 16.0357 | -145198 | 1699.063 | 85.00618
1700 | 88.8 | 16.035 | -135665 | 1700.992 | 85.04529
1700 | 88.9 | 16.0344 | -108630 | 1702.92 | 85.45199
1700 | 89 | 16.0338 | -68784 | 1704.849 | 85.82462
1710 | 88.7 | 16.0332 | -105350 | 1706.777 | 86.07089
1710 | 88.8 | 16.0325 | -135553 | 1708.706 | 86.50434
1710 | 88.8 | 16.0319 | -109774 | 1710.635 | 86.97085
1710 | 88.9 | 16.0313 | -101650 | 1712.563 | 87.47605
1710 | 89.1 | 16.0306 | -99651 | 1714.492 | 87.90939
1720 | 89.2 | 16.03 | -70774 | 1716.42 | 88.44692
1720 | 89.1 | 16.0294 | -21052 | 1718.349 | 89.19063
1720 | 89.3 | 16.0288 | -81406 | 1720.277 | 89.93032
1720 | 89.6 | 16.0281 | -137138 | 1722.206 | 90.50014
1720 | 89.8 | 16.0275 | -127761 | 1724.134 | 91.0644
1730 | 90.2 | 16.0269 | -128599 | 1726.063 | 91.48648
1730 | 90.5 | 16.0262 | -142610 | 1727.992 | 91.92889
1730 | 90.9 | 16.0256 | -153620 | 1729.92 | 92.32894
1730 | 91.3 | 16.025 | -212925 | 1731.849 | 92.81936
1730 | 91.7 | 16.0244 | -123667 | 1733.777 | 93.53758
1740 | 92.1 | 16.0237 | -99420 | 1735.706 | 94.28645
1740 | 92.6 | 16.0231 | -138621 | 1737.634 | 94.55598
1740 | 93 | 16.0225 | -128197 | 1739.563 | 94.76053
1740 | 93.4 | 16.0219 | -148335 | 1741.491 | 94.88113
1740 | 93.7 | 16.0212 | -192949 | 1743.42 | 95.03611
1750 | 94 | 16.0206 | -125935 | 1745.349 | 95.1246
1750 | 94.3 | 16.02 | -80037 | 1747.277 | 95.19154
1750 | 94.6 | 16.0193 | -90616 | 1749.206 | 95.12576
1750 | 94.9 | 16.0187 | -109958 | 1751.134 | 95.17811
1750 | 95 | 16.0181 | -206694 | 1753.063 | 95.1645
1750 | 95.2 | 16.0175 | -214527 | 1754.991 | 95.09276
1760 | 95.3 | 16.0168 | -140063 | 1756.92 | 94.88257
1760 | 95.4 | 16.0162 | -104143 | 1758.849 | 94.9378
1760 | 95.5 | 16.0156 | -74301 | 1760.777 | 94.88719
1760 | 95.5 | 16.0149 | -133137 | 1762.706 | 94.71393
1760 | 95.5 | 16.0143 | -151773 | 1764.634 | 94.57268
1770 | 95.6 | 16.0137 | -117517 | 1766.563 | 94.45376
1770 | 95.6 | 16.0131 | -78293 | 1768.491 | 94.27805
1770 | 95.7 | 16.0124 | -15770 | 1770.42 | 94.19749
1770 | 95.6 | 16.0118 | 6864 | 1772.349 | 94.06589
1770 | 95.6 | 16.0112 | -110053 | 1774.277 | 94.1216
1780 | 95.6 | 16.0106 | -110740 | 1776.206 | 94.06322
1780 | 95.6 | 16.0099 | -101171 | 1778.134 | 94.0378
1780 | 95.7 | 16.0093 | -151614 | 1780.063 | 93.96104
1780 | 95.7 | 16.0087 | -154837 | 1781.991 | 93.98207
1780 | 95.7 | 16.008 | -125973 | 1783.92 | 93.97684
1790 | 95.7 | 16.0074 | -157087 | 1785.848 | 94.00563
1790 | 95.7 | 16.0068 | -124406 | 1787.777 | 93.96664
1790 | 95.7 | 16.0062 | -180194 | 1789.706 | 93.9185
1790 | 95.7 | 16.0055 | -247649 | 1791.634 | 93.81315
1790 | 95.8 | 16.0049 | -147328 | 1793.563 | 93.84439
1800 | 95.8 | 16.0043 | -104217 | 1795.491 | 93.82028
1800 | 95.8 | 16.0037 | -61473 | 1797.42 | 93.81473
1800 | 95.7 | 16.003 | -107846 | 1799.348 | 93.7462
1800 | 95.7 | 16.0024 | -148438 | 1801.277 | 93.70566
1800 | 95.7 | 16.0018 | -109741 | 1803.205 | 93.68797
1810 | 95.7 | 16.0011 | -96440 | 1805.134 | 93.68721
1810 | 95.7 | 16.0005 | -118998 | 1807.063 | 93.57828
1810 | 95.8 | 15.9999 | -149486 | 1808.991 | 93.52724
1810 | 95.8 | 15.9993 | -178213 | 1810.92 | 93.4933
1810 | 95.8 | 15.9986 | -205975 | 1812.848 | 93.56773
1810 | 95.8 | 15.998 | -164007 | 1814.777 | 93.60806
1820 | 95.8 | 15.9974 | -151754 | 1816.705 | 93.65137
1820 | 95.8 | 15.9967 | -222449 | 1818.634 | 93.57312
1820 | 95.9 | 15.9961 | -215825 | 1820.563 | 93.45985
1820 | 95.8 | 15.9955 | -185089 | 1822.491 | 93.43842
1820 | 95.7 | 15.9949 | -137789 | 1824.42 | 93.48735
1830 | 95.7 | 15.9942 | -99984 | 1826.348 | 93.44604
1830 | 95.8 | 15.9936 | -100348 | 1828.277 | 93.4846
1830 | 95.8 | 15.993 | -138457 | 1830.205 | 93.40027
1830 | 95.7 | 15.9924 | -193123 | 1832.134 | 93.48795
1830 | 95.7 | 15.9917 | -172583 | 1834.063 | 93.52983
1840 | 95.7 | 15.9911 | -120409 | 1835.991 | 93.53849
1840 | 95.7 | 15.9905 | -93100 | 1837.92 | 93.52773
1840 | 95.8 | 15.9898 | -101953 | 1839.848 | 93.57477
1840 | 95.8 | 15.9892 | -89934 | 1841.777 | 93.57664
1840 | 95.8 | 15.9886 | -84442 | 1843.705 | 93.59486
1850 | 95.9 | 15.988 | -51319 | 1845.634 | 93.57546
1850 | 95.9 | 15.9873 | -29132 | 1847.562 | 93.6056
1850 | 95.7 | 15.9867 | -38813 | 1849.491 | 93.5993
1850 | 95.8 | 15.9861 | -81854 | 1851.42 | 93.54251
1850 | 95.8 | 15.9854 | -57909 | 1853.348 | 93.53234
1860 | 95.7 | 15.9848 | -83785 | 1855.277 | 93.70933
1860 | 95.6 | 15.9842 | -93376 | 1857.205 | 93.64909
1860 | 95.7 | 15.9836 | -65659 | 1859.134 | 93.55871
1860 | 95.7 | 15.9829 | -124305 | 1861.062 | 93.5437
1860 | 95.8 | 15.9823 | -117651 | 1862.991 | 93.61444
1860 | 95.8 | 15.9817 | -139660 | 1864.919 | 93.5432
1870 | 95.9 | 15.9811 | -148464 | 1866.848 | 93.60067
1870 | 95.9 | 15.9804 | -136860 | 1868.777 | 93.69096
1870 | 95.8 | 15.9798 | -143227 | 1870.705 | 93.63702
1870 | 95.7 | 15.9792 | -113964 | 1872.634 | 93.50847
1870 | 95.7 | 15.9785 | -60809 | 1874.562 | 93.40778
1880 | 95.6 | 15.9779 | -82257 | 1876.491 | 93.28781
1880 | 95.6 | 15.9773 | -123985 | 1878.419 | 93.35442
1880 | 95.7 | 15.9767 | -111503 | 1880.348 | 93.37794
1880 | 95.8 | 15.976 | -98878 | 1882.276 | 93.40425
1880 | 95.8 | 15.9754 | -81403 | 1884.205 | 93.41663
1890 | 95.7 | 15.9748 | -150305 | 1886.134 | 93.43597
1890 | 95.7 | 15.9742 | -162009 | 1888.062 | 93.34653
1890 | 96 | 15.9735 | -131124 | 1889.991 | 93.30967
1890 | 95.9 | 15.9729 | -103826 | 1891.919 | 93.29308
1890 | 95.8 | 15.9723 | -112780 | 1893.848 | 93.44804
1900 | 95.7 | 15.9716 | -97863 | 1895.776 | 93.44502
1900 | 95.7 | 15.971 | -119869 | 1897.705 | 93.33763
1900 | 95.7 | 15.9704 | -97663 | 1899.634 | 93.20015
1900 | 95.8 | 15.9698 | -141731 | 1901.562 | 93.32083
1900 | 95.7 | 15.9691 | -154161 | 1903.491 | 93.42587
1910 | 95.8 | 15.9685 | -109952 | 1905.419 | 93.50762
1910 | 95.8 | 15.9679 | -149236 | 1907.348 | 93.55592
1910 | 95.8 | 15.9672 | -193139 | 1909.276 | 93.51016
1910 | 95.7 | 15.9666 | -174346 | 1911.205 | 93.39162
1910 | 95.7 | 15.966 | -108777 | 1913.134 | 93.39577
1920 | 95.8 | 15.9654 | -86220 | 1915.062 | 93.32523
1920 | 95.7 | 15.9647 | -78124 | 1916.991 | 93.49734
1920 | 95.7 | 15.9641 | -100447 | 1918.919 | 93.52846
1920 | 95.7 | 15.9635 | -95457 | 1920.848 | 93.57089
1920 | 95.7 | 15.9629 | -35363 | 1922.776 | 93.57621
1920 | 95.7 | 15.9622 | -69167 | 1924.705 | 93.61673
1930 | 95.7 | 15.9616 | -92745 | 1926.633 | 93.48262
1930 | 96 | 15.961 | -125530 | 1928.562 | 93.44391
1930 | 96.1 | 15.9603 | -134996 | 1930.491 | 93.29014
1930 | 96.1 | 15.9597 | -127691 | 1932.419 | 93.34386
1930 | 96 | 15.9591 | -90836 | 1934.348 | 93.43067
1940 | 95.8 | 15.9585 | -129578 | 1936.276 | 93.5153
1940 | 95.6 | 15.9578 | -115254 | 1938.205 | 93.51587
1940 | 95.7 | 15.9572 | -47542 | 1940.133 | 93.6489
1940 | 95.9 | 15.9566 | -50332 | 1942.062 | 93.50609
1940 | 96.2 | 15.9559 | -139387 | 1943.99 | 93.33672
1950 | 96.2 | 15.9553 | -94730 | 1945.919 | 93.2909
1950 | 96.3 | 15.9547 | -96142 | 1947.848 | 93.66371
1950 | 96.3 | 15.9541 | -128936 | 1949.776 | 93.72028
1950 | 96.2 | 15.9534 | -175773 | 1951.705 | 93.73263
1950 | 96.2 | 15.9528 | -209911 | 1953.633 | 93.5672
1960 | 96 | 15.9522 | -224904 | 1955.562 | 93.4983
1960 | 95.9 | 15.9516 | -183675 | 1957.49 | 93.34686
1960 | 96 | 15.9509 | -124196 | 1959.419 | 93.49142
1960 | 95.6 | 15.9503 | -119160 | 1961.348 | 93.50522
1960 | 96 | 15.9497 | -80105 | 1963.276 | 93.59088
1970 | 96.5 | 15.949 | -55534 | 1965.205 | 93.6695
1970 | 96.4 | 15.9484 | -41761 | 1967.133 | 94.49699
1970 | 96.3 | 15.9478 | -101806 | 1969.062 | 95.02618
1970 | 96.6 | 15.9472 | -145214 | 1970.99 | 94.79121
1970 | 96.5 | 15.9465 | -146096 | 1972.919 | 94.26684
1970 | 96.5 | 15.9459 | -107248 | 1974.848 | 94.08841
1980 | 96.9 | 15.9453 | -120659 | 1976.776 | 93.98924
1980 | 97.1 | 15.9447 | -188319 | 1978.705 | 93.97038
1980 | 96.6 | 15.944 | -143896 | 1980.633 | 93.90789
1980 | 96.5 | 15.9434 | -170001 | 1982.562 | 93.79264
1980 | 96.6 | 15.9428 | -130134 | 1984.49 | 93.95481
1990 | 96.4 | 15.9421 | -149684 | 1986.419 | 94.2023
1990 | 96.4 | 15.9415 | -116488 | 1988.347 | 93.6989
1990 | 96.3 | 15.9409 | -88092 | 1990.276 | 93.77446
1990 | 96 | 15.9403 | -78367 | 1992.205 | 93.89431
1990 | 96.2 | 15.9396 | -73803 | 1994.133 | 93.93832
2000 | 96.3 | 15.939 | -58963 | 1996.062 | 93.61505
2000 | 96.3 | 15.9384 | -88549 | 1997.99 | 93.97782
2000 | 96.3 | 15.9377 | -60947 | 1999.919 | 94.16267
2000 | 96.5 | 15.9371 | -15998 | 2001.847 | 94.14773
2000 | 96.5 | 15.9365 | -33632 | 2003.776 | 93.97004
2010 | 96.4 | 15.9359 | -67632 | 2005.704 | 93.81603
2010 | 96.8 | 15.9352 | -72449 | 2007.633 | 93.49626
2010 | 97.3 | 15.9346 | -81688 | 2009.562 | 93.80386
2010 | 96.9 | 15.934 | -147037 | 2011.49 | 93.75868
2010 | 96.6 | 15.9334 | -146648 | 2013.419 | 94.27675
2020 | 96.4 | 15.9327 | -110679 | 2015.347 | 94.5065
2020 | 96.6 | 15.9321 | -54707 | 2017.276 | 94.78066
2020 | 97.1 | 15.9315 | -86102 | 2019.204 | 94.78527
2020 | 97.1 | 15.9308 | -93892 | 2021.133 | 94.66035
2020 | 96.9 | 15.9302 | -69262 | 2023.062 | 94.07018
2020 | 97.3 | 15.9296 | -51089 | 2024.99 | 93.67696
2030 | 97.1 | 15.929 | -35695 | 2026.919 | 93.99129
2030 | 97.4 | 15.9283 | -105071 | 2028.847 | 94.46619
2030 | 96.8 | 15.9277 | -83586 | 2030.776 | 94.31261
2030 | 96.7 | 15.9271 | -13627 | 2032.704 | 94.473
2030 | 96.7 | 15.9264 | -60290 | 2034.633 | 94.26138
2040 | 96.7 | 15.9258 | -76602 | 2036.562 | 93.65266
2040 | 96.4 | 15.9252 | -80845 | 2038.49 | 93.74751
2040 | 96.6 | 15.9246 | -94619 | 2040.419 | 94.47517
2040 | 96.8 | 15.9239 | -123298 | 2042.347 | 94.39208
2040 | 96.9 | 15.9233 | -114041 | 2044.276 | 94.38728
2050 | 96.8 | 15.9227 | -81399 | 2046.204 | 94.39279
2050 | 96.9 | 15.9221 | -45561 | 2048.133 | 94.05913
2050 | 97 | 15.9214 | -21933 | 2050.062 | 93.70249
2050 | 96.8 | 15.9208 | -49620 | 2051.99 | 93.92527
2050 | 96.7 | 15.9202 | -90846 | 2053.918 | 94.0495
2060 | 96.7 | 15.9195 | -77488 | 2055.847 | 94.17557
2060 | 96.5 | 15.9189 | -78399 | 2057.776 | 94.1888
2060 | 96.4 | 15.9183 | -132562 | 2059.704 | 93.86139
2060 | 96.4 | 15.9177 | -175921 | 2061.633 | 93.68798
2060 | 96.3 | 15.917 | -116113 | 2063.561 | 93.97629
2070 | 96.4 | 15.9164 | -57958 | 2065.49 | 93.69173
2070 | 96.6 | 15.9158 | -49625 | 2067.418 | 93.65783
2070 | 96.6 | 15.9152 | -59631 | 2069.347 | 93.75958
2070 | 96.6 | 15.9145 | -145415 | 2071.276 | 94.04996
2070 | 96.6 | 15.9139 | -91612 | 2073.204 | 94.08875
2080 | 96.6 | 15.9133 | -119409 | 2075.133 | 94.00542
2080 | 96.6 | 15.9126 | -140206 | 2077.061 | 93.99339
2080 | 96.7 | 15.912 | -107070 | 2078.99 | 94.16644
2080 | 96.6 | 15.9114 | -77675 | 2080.918 | 94.09752
2080 | 96.7 | 15.9108 | -48600 | 2082.847 | 94.00455
2080 | 96.5 | 15.9101 | -61321 | 2084.776 | 93.81567
2090 | 96.4 | 15.9095 | -31594 | 2086.704 | 93.75134
2090 | 96.5 | 15.9089 | -14692 | 2088.633 | 93.87463
2090 | 96.6 | 15.9082 | -28329 | 2090.561 | 93.92712
2090 | 96.4 | 15.9076 | -175 | 2092.49 | 93.85815
2090 | 96.3 | 15.907 | -14394 | 2094.418 | 93.85534
2100 | 96.3 | 15.9064 | -99010 | 2096.347 | 93.89129
2100 | 96.4 | 15.9057 | -112290 | 2098.275 | 94.04807
2100 | 96.3 | 15.9051 | -81546 | 2100.204 | 94.09004
2100 | 96.4 | 15.9045 | -30432 | 2102.133 | 93.96919
2100 | 96.3 | 15.9039 | -73995 | 2104.061 | 93.8596
2110 | 96.3 | 15.9032 | -150775 | 2105.99 | 93.88097
2110 | 96.3 | 15.9026 | -190435 | 2107.918 | 93.94914
2110 | 96.3 | 15.902 | -170292 | 2109.847 | 93.91762
2110 | 96.3 | 15.9013 | -189750 | 2111.775 | 93.78539
2110 | 96.3 | 15.9007 | -119221 | 2113.704 | 93.96812
2120 | 96.2 | 15.9001 | -83296 | 2115.633 | 94.10846
2120 | 96.4 | 15.8995 | -82184 | 2117.561 | 94.16383
2120 | 96.4 | 15.8988 | -146423 | 2119.49 | 93.97276
2120 | 96.3 | 15.8982 | -150685 | 2121.418 | 93.90291
2120 | 96.3 | 15.8976 | -178434 | 2123.347 | 93.90505
2130 | 96.4 | 15.8969 | -98938 | 2125.275 | 94.03423
2130 | 96.3 | 15.8963 | -46216 | 2127.204 | 94.14135
2130 | 96.3 | 15.8957 | -42745 | 2129.133 | 94.32613
2130 | 96.3 | 15.8951 | -18816 | 2131.061 | 94.16804
2130 | 96.3 | 15.8944 | -27306 | 2132.99 | 94.11704
2130 | 96.6 | 15.8938 | -10604 | 2134.918 | 93.98674
2140 | 96.8 | 15.8932 | -45865 | 2136.847 | 94.10744
2140 | 96.4 | 15.8926 | -80900 | 2138.775 | 94.24532
2140 | 96.1 | 15.8919 | -89338 | 2140.704 | 94.22179
2140 | 96.3 | 15.8913 | -41255 | 2142.632 | 94.00008
2140 | 96.3 | 15.8907 | -42467 | 2144.561 | 94.27284
2150 | 96.1 | 15.89 | -20858 | 2146.49 | 94.49842
2150 | 96.4 | 15.8894 | -14182 | 2148.418 | 94.64154
2150 | 96.8 | 15.8888 | 41019 | 2150.347 | 94.68622
2150 | 97.1 | 15.8882 | -6529 | 2152.275 | 94.60118
2150 | 97.3 | 15.8875 | -12286 | 2154.204 | 94.59562
2160 | 97.6 | 15.8869 | -12703 | 2156.132 | 95.08538
2160 | 97.4 | 15.8863 | -40610 | 2158.061 | 95.1952
2160 | 97 | 15.8857 | -82833 | 2159.99 | 95.43076
2160 | 97 | 15.885 | -138378 | 2161.918 | 95.53953
2160 | 97.2 | 15.8844 | -138877 | 2163.847 | 95.42675
2170 | 96.9 | 15.8838 | -84080 | 2165.775 | 94.86665
2170 | 96.6 | 15.8831 | -30943 | 2167.704 | 94.46707
2170 | 96.5 | 15.8825 | -71548 | 2169.632 | 94.124
2170 | 96.8 | 15.8819 | -76062 | 2171.561 | 94.12731
2170 | 96.4 | 15.8813 | -104859 | 2173.49 | 94.01563
2180 | 96.8 | 15.8806 | -167156 | 2175.418 | 94.31191
2180 | 97.5 | 15.88 | -142301 | 2177.346 | 94.24252
2180 | 97.4 | 15.8794 | -152245 | 2179.275 | 94.76438
2180 | 96.7 | 15.8787 | -139041 | 2181.204 | 94.85652
2180 | 96.5 | 15.8781 | -93870 | 2183.132 | 94.54455
2190 | 96.5 | 15.8775 | -92680 | 2185.061 | 94.47885
2190 | 96.6 | 15.8769 | -104231 | 2186.989 | 94.51562
2190 | 96.3 | 15.8762 | -130391 | 2188.918 | 94.38995
2190 | 96.2 | 15.8756 | -131407 | 2190.846 | 94.34616
2190 | 96.3 | 15.875 | -13071 | 2192.775 | 94.28
2190 | 96.3 | 15.8744 | 45672 | 2194.704 | 94.13096
2200 | 96.2 | 15.8737 | 68701 | 2196.632 | 94.02344
2200 | 96.5 | 15.8731 | 26672 | 2198.561 | 94.33151
2200 | 96.6 | 15.8725 | 9183 | 2200.489 | 94.37847
2200 | 96.4 | 15.8718 | -52985 | 2202.418 | 94.28494
2200 | 96.3 | 15.8712 | -94344 | 2204.346 | 94.49022
2210 | 96.6 | 15.8706 | -147403 | 2206.275 | 94.46812
2210 | 96.6 | 15.87 | -143792 | 2208.204 | 94.01515
2210 | 96.6 | 15.8693 | -92435 | 2210.132 | 94.02808
2210 | 96.6 | 15.8687 | -102507 | 2212.061 | 94.11896
2210 | 96.6 | 15.8681 | -51629 | 2213.989 | 94.09636
2220 | 96.5 | 15.8674 | -106812 | 2215.918 | 94.08767
2220 | 96.4 | 15.8668 | -121074 | 2217.846 | 94.31783
2220 | 96 | 15.8662 | -151379 | 2219.775 | 94.40313
2220 | 96 | 15.8656 | -191440 | 2221.703 | 94.26418
2220 | 96.5 | 15.8649 | -206965 | 2223.632 | 94.05254
2230 | 96.5 | 15.8643 | -195810 | 2225.561 | 94.14953
2230 | 96.3 | 15.8637 | -174433 | 2227.489 | 94.1995
2230 | 96.2 | 15.8631 | -117867 | 2229.418 | 94.08778
2230 | 96.4 | 15.8624 | -139087 | 2231.346 | 93.83937
2230 | 96.7 | 15.8618 | -137920 | 2233.275 | 93.87963
2240 | 96.6 | 15.8612 | -189731 | 2235.203 | 94.09391
2240 | 96.6 | 15.8605 | -192362 | 2237.132 | 94.21552
2240 | 96.8 | 15.8599 | -147549 | 2239.061 | 93.8967
2240 | 96.8 | 15.8593 | -199918 | 2240.989 | 93.80334
2240 | 96.6 | 15.8587 | -111317 | 2242.918 | 93.99445
2240 | 96.6 | 15.858 | -27176 | 2244.846 | 94.2602
2250 | 96.7 | 15.8574 | -83426 | 2246.775 | 94.39597
2250 | 96.8 | 15.8568 | -96067 | 2248.703 | 94.30996
2250 | 96.7 | 15.8562 | -86470 | 2250.632 | 94.06358
2250 | 96.6 | 15.8555 | -73578 | 2252.561 | 93.94633
2250 | 96.5 | 15.8549 | -68599 | 2254.489 | 93.87545
2260 | 96.5 | 15.8543 | -46330 | 2256.417 | 93.96497
2260 | 96.6 | 15.8536 | -33639 | 2258.346 | 94.00271
2260 | 96.7 | 15.853 | -81183 | 2260.275 | 94.04984
2260 | 96.7 | 15.8524 | -101288 | 2262.203 | 94.16666
2260 | 96.7 | 15.8518 | -52704 | 2264.132 | 94.26129
2270 | 96.5 | 15.8511 | 17004 | 2266.06 | 94.19273
2270 | 96.5 | 15.8505 | -32502 | 2267.989 | 94.06645
2270 | 96.6 | 15.8499 | -60366 | 2269.917 | 93.89063
2270 | 96.4 | 15.8492 | -27958 | 2271.846 | 93.91145
2270 | 96.3 | 15.8486 | -75862 | 2273.775 | 93.95303
2280 | 96.4 | 15.848 | -95763 | 2275.703 | 93.96563
2280 | 96.5 | 15.8474 | -16301 | 2277.632 | 94.0235
2280 | 96.6 | 15.8467 | -35048 | 2279.56 | 94.10805
2280 | 96.5 | 15.8461 | -29078 | 2281.489 | 94.032
2280 | 96.4 | 15.8455 | -44103 | 2283.417 | 94.15148
2290 | 96.4 | 15.8449 | -54080 | 2285.346 | 94.14632
2290 | 96.5 | 15.8442 | -66231 | 2287.275 | 94.01466
2290 | 96.4 | 15.8436 | -46180 | 2289.203 | 93.84842
2290 | 96.3 | 15.843 | -32414 | 2291.132 | 93.82198
2290 | 96.3 | 15.8423 | -68926 | 2293.06 | 93.90379
2290 | 96.3 | 15.8417 | -40436 | 2294.989 | 93.91191
2300 | 96.3 | 15.8411 | -6796 | 2296.917 | 93.94399
2300 | 96.3 | 15.8405 | -3640 | 2298.846 | 93.96502
2300 | 96.4 | 15.8398 | -87218 | 2300.774 | 93.88607
2300 | 96.5 | 15.8392 | -119002 | 2302.703 | 93.88879
2300 | 96.4 | 15.8386 | -105227 | 2304.632 | 93.87925
2310 | 96.3 | 15.8379 | -96369 | 2306.56 | 93.83981
2310 | 96.3 | 15.8373 | -77852 | 2308.489 | 93.72849
2310 | 96.4 | 15.8367 | -44080 | 2310.417 | 93.69568
2310 | 96.3 | 15.8361 | -34271 | 2312.346 | 93.63243
2310 | 96.3 | 15.8354 | -78098 | 2314.274 | 93.57028
2320 | 96.3 | 15.8348 | -140681 | 2316.203 | 93.51522
2320 | 96.3 | 15.8342 | -114617 | 2318.132 | 93.50971
2320 | 96.1 | 15.8336 | -54252 | 2320.06 | 93.39595
2320 | 96.1 | 15.8329 | -62210 | 2321.989 | 93.28683
2320 | 96.1 | 15.8323 | -132849 | 2323.917 | 93.20515
2330 | 96.1 | 15.8317 | -109229 | 2325.846 | 93.21902
2330 | 96.2 | 15.831 | -117738 | 2327.774 | 93.2325
2330 | 96.2 | 15.8304 | -80233 | 2329.703 | 93.23359
2330 | 96.1 | 15.8298 | -14302 | 2331.632 | 93.20218
2330 | 96 | 15.8292 | -70172 | 2333.56 | 93.15408
2340 | 96.1 | 15.8285 | -74186 | 2335.489 | 93.01303
2340 | 96.1 | 15.8279 | -26591 | 2337.417 | 92.93742
2340 | 96.1 | 15.8273 | 40572 | 2339.346 | 92.93138
2340 | 95.9 | 15.8267 | -39564 | 2341.274 | 93.04095
2340 | 95.9 | 15.826 | -107253 | 2343.203 | 93.09828
2350 | 96 | 15.8254 | -146575 | 2345.131 | 93.18291
2350 | 96.1 | 15.8248 | -137040 | 2347.06 | 93.3309
2350 | 96.2 | 15.8241 | -47257 | 2348.989 | 93.34541
2350 | 96.2 | 15.8235 | -78099 | 2350.917 | 93.16483
2350 | 96.2 | 15.8229 | -61359 | 2352.846 | 92.99944
2350 | 96.2 | 15.8223 | -50265 | 2354.774 | 92.85166
2360 | 96.2 | 15.8216 | -74200 | 2356.703 | 92.88809
2360 | 96.2 | 15.821 | -106126 | 2358.631 | 92.90956
2360 | 96.2 | 15.8204 | -61568 | 2360.56 | 92.82762
2360 | 96.1 | 15.8197 | -76832 | 2362.489 | 92.76578
2360 | 96 | 15.8191 | -87876 | 2364.417 | 92.84595
2370 | 96.1 | 15.8185 | -102016 | 2366.346 | 92.78882
2370 | 96.2 | 15.8179 | -69141 | 2368.274 | 92.78241
2370 | 96.2 | 15.8172 | -143612 | 2370.203 | 92.99908
2370 | 96.2 | 15.8166 | -193252 | 2372.131 | 93.15135
2370 | 96.1 | 15.816 | -177755 | 2374.06 | 93.2608
2380 | 96.1 | 15.8154 | -141370 | 2375.989 | 93.45921
2380 | 96.2 | 15.8147 | -126694 | 2377.917 | 93.57188
2380 | 96.3 | 15.8141 | -130116 | 2379.845 | 93.64465
2380 | 96.3 | 15.8135 | -158571 | 2381.774 | 93.73031
2380 | 96.3 | 15.8128 | -192756 | 2383.703 | 93.85796
2390 | 96.3 | 15.8122 | -180363 | 2385.631 | 93.87495
2390 | 96.4 | 15.8116 | -112218 | 2387.56 | 93.87334
2390 | 96.4 | 15.811 | -115258 | 2389.488 | 93.87816
2390 | 96.4 | 15.8103 | -30411 | 2391.417 | 93.9193
2390 | 96.4 | 15.8097 | -41031 | 2393.345 | 93.92691
2400 | 96.5 | 15.8091 | -88540 | 2395.274 | 93.92246
2400 | 96.4 | 15.8084 | -99783 | 2397.203 | 93.95107
2400 | 96.3 | 15.8078 | -128064 | 2399.131 | 94.03565
2400 | 96.4 | 15.8072 | -115613 | 2401.06 | 94.01369
2400 | 96.3 | 15.8066 | -141031 | 2402.988 | 93.96932
2400 | 96.3 | 15.8059 | -78032 | 2404.917 | 93.93609
2410 | 96.3 | 15.8053 | 9356 | 2406.845 | 93.9203
2410 | 96.3 | 15.8047 | -18388 | 2408.774 | 93.89845
2410 | 96.3 | 15.8041 | -84722 | 2410.703 | 93.89568
2410 | 96.3 | 15.8034 | -54382 | 2412.631 | 93.91892
2410 | 96.3 | 15.8028 | 59249 | 2414.56 | 93.95799
2420 | 96.3 | 15.8022 | 45779 | 2416.488 | 93.93274
2420 | 96.3 | 15.8015 | -22800 | 2418.417 | 93.93499
2420 | 96.4 | 15.8009 | -67826 | 2420.345 | 93.93053
2420 | 96.4 | 15.8003 | -105595 | 2422.274 | 93.97768
2420 | 96.3 | 15.7997 | -56609 | 2424.202 | 93.95689
2430 | 96.3 | 15.799 | -15725 | 2426.131 | 93.86176
2430 | 96.2 | 15.7984 | -35558 | 2428.06 | 93.86517
2430 | 96.2 | 15.7978 | -73583 | 2429.988 | 93.96334
2430 | 96.2 | 15.7972 | -55378 | 2431.917 | 93.96176
2430 | 96.3 | 15.7965 | -62996 | 2433.845 | 93.95882
2440 | 96.3 | 15.7959 | -6592 | 2435.774 | 93.9279
2440 | 96.3 | 15.7953 | -44995 | 2437.702 | 93.89478
2440 | 96.2 | 15.7946 | -88067 | 2439.631 | 93.85117
2440 | 96.3 | 15.794 | -62017 | 2441.56 | 93.8765
2440 | 96.3 | 15.7934 | -20196 | 2443.488 | 93.8934
2450 | 96.3 | 15.7928 | -20851 | 2445.417 | 93.88095
2450 | 96.3 | 15.7921 | -31062 | 2447.345 | 93.94734
2450 | 96.3 | 15.7915 | -38426 | 2449.274 | 93.91502
2450 | 96.3 | 15.7909 | -70157 | 2451.202 | 93.82783
2450 | 96.2 | 15.7902 | -135084 | 2453.131 | 93.85957
2460 | 96.2 | 15.7896 | -201091 | 2455.06 | 93.90031
2460 | 96.2 | 15.789 | -155066 | 2456.988 | 93.88152
2460 | 96.2 | 15.7884 | -63639 | 2458.917 | 93.79439
2460 | 96.2 | 15.7877 | -78659 | 2460.845 | 93.81737
2460 | 96.2 | 15.7871 | -119637 | 2462.774 | 93.81538
2460 | 96.2 | 15.7865 | -142134 | 2464.702 | 93.81686
2470 | 96.3 | 15.7859 | -122034 | 2466.631 | 93.83318
2470 | 96.3 | 15.7852 | -75372 | 2468.559 | 93.84695
2470 | 96.2 | 15.7846 | -45707 | 2470.488 | 93.86033
2470 | 96.2 | 15.784 | -43214 | 2472.417 | 93.91661
2470 | 96.2 | 15.7833 | -41987 | 2474.345 | 93.87664
2480 | 96.3 | 15.7827 | 25309 | 2476.274 | 93.93008
2480 | 96.3 | 15.7821 | -25522 | 2478.202 | 94.01193
2480 | 96.2 | 15.7815 | -48633 | 2480.131 | 93.95609
2480 | 96.2 | 15.7808 | -21414 | 2482.059 | 93.83726
2480 | 96.2 | 15.7802 | -23940 | 2483.988 | 93.81485
2490 | 96.2 | 15.7796 | -29325 | 2485.917 | 93.81158
2490 | 96.3 | 15.7789 | -39834 | 2487.845 | 93.84478
2490 | 96.3 | 15.7783 | -73803 | 2489.774 | 93.80782
2490 | 96.3 | 15.7777 | -71850 | 2491.702 | 93.76805
2490 | 96.3 | 15.7771 | -79730 | 2493.631 | 93.78255
2500 | 96.3 | 15.7764 | -110127 | 2495.559 | 93.81421
2500 | 96.3 | 15.7758 | -117686 | 2497.488 | 93.82753
2500 | 96.3 | 15.7752 | -117662 | 2499.416 | 93.84457
2500 | 96.3 | 15.7746 | -82179 | 2501.345 | 93.82615
2500 | 96.3 | 15.7739 | -15909 | 2503.273 | 93.81287
2510 | 96.2 | 15.7733 | -23601 | 2505.202 | 93.81095
2510 | 96.3 | 15.7727 | -31881 | 2507.131 | 93.77259
2510 | 96.3 | 15.772 | -97920 | 2509.059 | 93.78642
2510 | 96.2 | 15.7714 | -121811 | 2510.988 | 93.79459
2510 | 96.1 | 15.7708 | -133311 | 2512.916 | 93.75954
2510 | 96.1 | 15.7702 | -161592 | 2514.845 | 93.77779
2520 | 96.2 | 15.7695 | -180844 | 2516.773 | 93.75364
2520 | 96.3 | 15.7689 | -134954 | 2518.702 | 93.78445
2520 | 96.3 | 15.7683 | -41039 | 2520.631 | 93.82751
2520 | 96.3 | 15.7677 | -92575 | 2522.559 | 93.82211
2520 | 96.3 | 15.767 | -55948 | 2524.488 | 93.73705
2530 | 96.3 | 15.7664 | -63389 | 2526.416 | 93.70497
2530 | 96.3 | 15.7658 | -110948 | 2528.345 | 93.70462
2530 | 96.3 | 15.7651 | -32828 | 2530.273 | 93.6892
2530 | 96.2 | 15.7645 | -68690 | 2532.202 | 93.67458
2530 | 96.2 | 15.7639 | -123061 | 2534.131 | 93.73042
2540 | 96.3 | 15.7633 | -96043 | 2536.059 | 93.75873
2540 | 96.3 | 15.7626 | -112048 | 2537.988 | 93.75745
2540 | 96.3 | 15.762 | -92422 | 2539.916 | 93.74986
2540 | 96.2 | 15.7614 | -69364 | 2541.845 | 93.74205
2540 | 96.2 | 15.7607 | -56699 | 2543.773 | 93.72933
2550 | 96.3 | 15.7601 | -48793 | 2545.702 | 93.76225
2550 | 96.3 | 15.7595 | -114313 | 2547.63 | 93.81574
2550 | 96.3 | 15.7589 | -135759 | 2549.559 | 93.84211
2550 | 96.3 | 15.7582 | -104137 | 2551.488 | 93.79793
2550 | 96.4 | 15.7576 | -101625 | 2553.416 | 93.7561
2560 | 96.4 | 15.757 | -77673 | 2555.345 | 93.79149
2560 | 96.5 | 15.7564 | -30601 | 2557.273 | 93.79459
2560 | 96.5 | 15.7557 | -15907 | 2559.202 | 93.69321
2560 | 96.4 | 15.7551 | -61203 | 2561.13 | 93.73018
2560 | 96.3 | 15.7545 | -151551 | 2563.059 | 93.83235
2560 | 96.3 | 15.7538 | -141899 | 2564.988 | 93.82547
2570 | 96.3 | 15.7532 | -108955 | 2566.916 | 93.79269
2570 | 96.3 | 15.7526 | -123660 | 2568.845 | 93.80857
2570 | 96.3 | 15.752 | -102750 | 2570.773 | 93.82673
2570 | 96.3 | 15.7513 | -141812 | 2572.702 | 93.83158
2570 | 96.4 | 15.7507 | -171415 | 2574.63 | 93.78517
2580 | 96.4 | 15.7501 | -136610 | 2576.559 | 93.75747
2580 | 96.4 | 15.7494 | -177244 | 2578.487 | 93.75533
2580 | 96.5 | 15.7488 | -124796 | 2580.416 | 93.79195
2580 | 96.5 | 15.7482 | -139847 | 2582.344 | 93.81388
2580 | 96.5 | 15.7476 | -155156 | 2584.273 | 93.83787
2590 | 96.4 | 15.7469 | -76998 | 2586.202 | 93.83221
2590 | 96.4 | 15.7463 | 4104 | 2588.13 | 93.77727
2590 | 96.4 | 15.7457 | 53358 | 2590.059 | 93.78268
2590 | 96.4 | 15.7451 | 34347 | 2591.987 | 93.85456
2590 | 96.4 | 15.7444 | -40178 | 2593.916 | 93.83711
2600 | 96.3 | 15.7438 | -77167 | 2595.844 | 93.78171
2600 | 96.4 | 15.7432 | -44788 | 2597.773 | 93.74274
2600 | 96.5 | 15.7425 | -41263 | 2599.702 | 93.78172
2600 | 96.4 | 15.7419 | -61870 | 2601.63 | 93.83047
2600 | 96.4 | 15.7413 | -103776 | 2603.559 | 93.81248
2610 | 96.4 | 15.7407 | -108566 | 2605.487 | 93.78962
2610 | 96.5 | 15.74 | -99631 | 2607.416 | 93.77393
2610 | 96.5 | 15.7394 | -18754 | 2609.344 | 93.74964
2610 | 96.5 | 15.7388 | 39502 | 2611.273 | 93.75624
2610 | 96.5 | 15.7382 | 73305 | 2613.202 | 93.78936
2620 | 96.5 | 15.7375 | 7016 | 2615.13 | 93.81551
2620 | 96.5 | 15.7369 | -66740 | 2617.059 | 93.82862
2620 | 96.5 | 15.7363 | -83938 | 2618.987 | 93.82346
2620 | 96.4 | 15.7356 | -113136 | 2620.916 | 93.80574
2620 | 96.4 | 15.735 | -135108 | 2622.844 | 93.79929
2620 | 96.4 | 15.7344 | -135002 | 2624.773 | 93.81129
2630 | 96.4 | 15.7338 | -153542 | 2626.701 | 93.81222
2630 | 96.4 | 15.7331 | -106327 | 2628.63 | 93.76904
2630 | 96.4 | 15.7325 | -73883 | 2630.559 | 93.77586
2630 | 96.5 | 15.7319 | -69999 | 2632.487 | 93.78761
2630 | 96.5 | 15.7312 | -22245 | 2634.416 | 93.7772
2640 | 96.5 | 15.7306 | -57311 | 2636.344 | 93.78157
2640 | 96.5 | 15.73 | -113682 | 2638.273 | 93.78425
2640 | 96.4 | 15.7294 | -109895 | 2640.201 | 93.7963
2640 | 96.4 | 15.7287 | -79454 | 2642.13 | 93.8259
2640 | 96.4 | 15.7281 | -43034 | 2644.059 | 93.81873
2650 | 96.4 | 15.7275 | -100053 | 2645.987 | 93.78424
2650 | 96.5 | 15.7269 | -86751 | 2647.916 | 93.79745
2650 | 96.5 | 15.7262 | -49998 | 2649.844 | 93.80386
2650 | 96.5 | 15.7256 | -49012 | 2651.773 | 93.80524
2650 | 96.5 | 15.725 | -65695 | 2653.701 | 93.8055
2660 | 96.4 | 15.7243 | -26570 | 2655.63 | 93.80241
2660 | 96.4 | 15.7237 | -53613 | 2657.558 | 93.81921
2660 | 96.4 | 15.7231 | -47243 | 2659.487 | 93.80619
2660 | 96.4 | 15.7225 | -62716 | 2661.416 | 93.7993
2660 | 96.5 | 15.7218 | -36574 | 2663.344 | 93.79977
2670 | 96.4 | 15.7212 | -75149 | 2665.273 | 93.80424
2670 | 96.4 | 15.7206 | -115728 | 2667.201 | 93.78004
2670 | 96.4 | 15.7199 | -92869 | 2669.13 | 93.81461
2670 | 96.4 | 15.7193 | -88084 | 2671.058 | 93.83145
2670 | 96.4 | 15.7187 | -58593 | 2672.987 | 93.81895
2670 | 96.5 | 15.7181 | -104751 | 2674.916 | 93.8113
2680 | 96.4 | 15.7174 | -161478 | 2676.844 | 93.81846
2680 | 96.4 | 15.7168 | -107100 | 2678.773 | 93.82264
2680 | 96.4 | 15.7162 | -61959 | 2680.701 | 93.81601
2680 | 96.4 | 15.7156 | -62152 | 2682.63 | 93.81683
2680 | 96.4 | 15.7149 | -88875 | 2684.558 | 93.81292
2690 | 96.4 | 15.7143 | -124466 | 2686.487 | 93.81916
2690 | 96.4 | 15.7137 | -89023 | 2688.416 | 93.8199
2690 | 96.4 | 15.713 | -41424 | 2690.344 | 93.79762
2690 | 96.4 | 15.7124 | -6546 | 2692.272 | 93.81421
2690 | 96.4 | 15.7118 | -70468 | 2694.201 | 93.82775
2700 | 96.4 | 15.7112 | -109613 | 2696.13 | 93.82131
2700 | 96.4 | 15.7105 | -84320 | 2698.058 | 93.81574
2700 | 96.4 | 15.7099 | -94318 | 2699.987 | 93.81342
2700 | 96.4 | 15.7093 | -39082 | 2701.915 | 93.80363
2700 | 96.4 | 15.7087 | -42026 | 2703.844 | 93.79158
2710 | 96.4 | 15.708 | -69665 | 2705.772 | 93.7641
2710 | 96.4 | 15.7074 | -139332 | 2707.701 | 93.75317
2710 | 96.4 | 15.7068 | -133248 | 2709.63 | 93.768
2710 | 96.4 | 15.7061 | -106646 | 2711.558 | 93.77942
2710 | 96.4 | 15.7055 | -106451 | 2713.487 | 93.75388
2720 | 96.4 | 15.7049 | -116939 | 2715.415 | 93.75411
2720 | 96.4 | 15.7043 | -170351 | 2717.344 | 93.75768
2720 | 96.4 | 15.7036 | -203360 | 2719.272 | 93.73755
2720 | 96.4 | 15.703 | -69587 | 2721.201 | 93.71233
2720 | 96.3 | 15.7024 | 6051 | 2723.13 | 93.71559
2730 | 96.3 | 15.7017 | -43477 | 2725.058 | 93.7196
2730 | 96.3 | 15.7011 | -39427 | 2726.987 | 93.74623
2730 | 96.3 | 15.7005 | -63288 | 2728.915 | 93.74641
2730 | 96.3 | 15.6999 | -63058 | 2730.844 | 93.70972
2730 | 96.3 | 15.6992 | -78138 | 2732.772 | 93.67949
2730 | 96.3 | 15.6986 | -46978 | 2734.701 | 93.67747
2740 | 96.3 | 15.698 | 32353 | 2736.629 | 93.65141
2740 | 96.3 | 15.6974 | 30052 | 2738.558 | 93.67672
2740 | 96.3 | 15.6967 | -27911 | 2740.487 | 93.71042
2740 | 96.3 | 15.6961 | -79374 | 2742.415 | 93.69853
2740 | 96.3 | 15.6955 | -99217 | 2744.344 | 93.68604
2750 | 96.3 | 15.6948 | -67459 | 2746.272 | 93.67808
2750 | 96.3 | 15.6942 | -102447 | 2748.201 | 93.65685
2750 | 96.3 | 15.6936 | -149184 | 2750.129 | 93.67683
2750 | 96.3 | 15.693 | -127568 | 2752.058 | 93.69339
2750 | 96.3 | 15.6923 | -100185 | 2753.987 | 93.67169
2760 | 96.3 | 15.6917 | -75745 | 2755.915 | 93.62907
2760 | 96.3 | 15.6911 | -104964 | 2757.844 | 93.61559
2760 | 96.3 | 15.6904 | -165468 | 2759.772 | 93.62151
2760 | 96.3 | 15.6898 | -178304 | 2761.701 | 93.61717
2760 | 96.3 | 15.6892 | -87122 | 2763.629 | 93.60706
2770 | 96.3 | 15.6886 | -67977 | 2765.558 | 93.57979
2770 | 96.3 | 15.6879 | -87182 | 2767.487 | 93.55623
2770 | 96.3 | 15.6873 | -100450 | 2769.415 | 93.55113
2770 | 96.3 | 15.6867 | -105706 | 2771.344 | 93.55688
2770 | 96.2 | 15.6861 | -53768 | 2773.272 | 93.54544
2780 | 96.2 | 15.6854 | -74748 | 2775.201 | 93.52682
2780 | 96.2 | 15.6848 | -155307 | 2777.129 | 93.5563
2780 | 96.2 | 15.6842 | -158269 | 2779.058 | 93.58547
2780 | 96.2 | 15.6835 | -113556 | 2780.986 | 93.5769
2780 | 96.2 | 15.6829 | -41523 | 2782.915 | 93.52171
2780 | 96.2 | 15.6823 | -57871 | 2784.844 | 93.4903
2790 | 96.2 | 15.6817 | -11481 | 2786.772 | 93.46817
2790 | 96.2 | 15.681 | -114789 | 2788.701 | 93.41749
2790 | 96.2 | 15.6804 | -118358 | 2790.629 | 93.40085
2790 | 96.2 | 15.6798 | -67789 | 2792.558 | 93.41901
2790 | 96.2 | 15.6792 | -96401 | 2794.486 | 93.40662
2800 | 96.1 | 15.6785 | -109288 | 2796.415 | 93.37012
2800 | 96.1 | 15.6779 | -155872 | 2798.344 | 93.34509
2800 | 96.1 | 15.6773 | -156759 | 2800.272 | 93.35227
2800 | 96.1 | 15.6766 | -221991 | 2802.201 | 93.35332
2800 | 96.1 | 15.676 | -177879 | 2804.129 | 93.33799
2810 | 96.1 | 15.6754 | -136131 | 2806.058 | 93.30886
2810 | 96.1 | 15.6748 | -147582 | 2807.986 | 93.27826
2810 | 96.1 | 15.6741 | -147915 | 2809.915 | 93.25674
2810 | 96 | 15.6735 | -163695 | 2811.844 | 93.25978
2810 | 96 | 15.6729 | -153799 | 2813.772 | 93.24345
2820 | 96 | 15.6722 | -105058 | 2815.7 | 93.21969
2820 | 96 | 15.6716 | -61682 | 2817.629 | 93.17767
2820 | 95.9 | 15.671 | -74272 | 2819.558 | 93.14059
2820 | 95.9 | 15.6704 | -67563 | 2821.486 | 93.10698
2820 | 95.9 | 15.6697 | -116918 | 2823.415 | 93.0921
2830 | 95.9 | 15.6691 | -168290 | 2825.343 | 93.0583
2830 | 95.9 | 15.6685 | -114662 | 2827.272 | 93.03782
2830 | 95.8 | 15.6679 | -85652 | 2829.2 | 93.03811
2830 | 95.8 | 15.6672 | -60048 | 2831.129 | 93.02045
2830 | 95.7 | 15.6666 | -97535 | 2833.058 | 92.96249
2830 | 95.6 | 15.666 | -154332 | 2834.986 | 92.90486
2840 | 95.5 | 15.6653 | -172618 | 2836.915 | 92.85226
2840 | 95.5 | 15.6647 | -120362 | 2838.843 | 92.79237
2840 | 95.4 | 15.6641 | -30992 | 2840.772 | 92.76117
2840 | 95.3 | 15.6635 | -17916 | 2842.7 | 92.73544
2840 | 95.2 | 15.6628 | -20185 | 2844.629 | 92.66131
2850 | 95.1 | 15.6622 | -36465 | 2846.558 | 92.56766
2850 | 95 | 15.6616 | 7454 | 2848.486 | 92.50185
2850 | 94.9 | 15.6609 | -49181 | 2850.415 | 92.43204
2850 | 94.8 | 15.6603 | -54585 | 2852.343 | 92.3813
2850 | 94.7 | 15.6597 | -62803 | 2854.272 | 92.31735
2860 | 94.5 | 15.6591 | -74886 | 2856.2 | 92.26108
2860 | 94.3 | 15.6584 | -58292 | 2858.129 | 92.19727
2860 | 94.1 | 15.6578 | -48790 | 2860.057 | 92.13313
2860 | 93.9 | 15.6572 | -31909 | 2861.986 | 92.10343
2860 | 93.7 | 15.6566 | -51403 | 2863.915 | 92.07696
2870 | 93.6 | 15.6559 | 11799 | 2865.843 | 92.03316
2870 | 93.5 | 15.6553 | 20927 | 2867.772 | 91.98715
2870 | 93.4 | 15.6547 | -12419 | 2869.7 | 91.97411
2870 | 93.3 | 15.654 | 8898 | 2871.629 | 91.98317
2870 | 93.4 | 15.6534 | -2374 | 2873.557 | 92.0014
2880 | 93.5 | 15.6528 | -21098 | 2875.486 | 92.01517
2880 | 93.7 | 15.6522 | -45594 | 2877.415 | 92.02801
2880 | 94 | 15.6515 | -76484 | 2879.343 | 91.99604
2880 | 94.1 | 15.6509 | -89194 | 2881.272 | 91.95029
2880 | 94.3 | 15.6503 | -95121 | 2883.2 | 91.91959
2890 | 94.4 | 15.6497 | -95988 | 2885.129 | 91.89973
2890 | 94.5 | 15.649 | -125383 | 2887.057 | 91.89037
2890 | 94.5 | 15.6484 | -122191 | 2888.986 | 91.83865
2890 | 94.4 | 15.6478 | -103843 | 2890.915 | 91.72117
2890 | 94.4 | 15.6471 | -125051 | 2892.843 | 91.6273
2890 | 94.4 | 15.6465 | -97588 | 2894.771 | 91.55926
2900 | 94.3 | 15.6459 | -42329 | 2896.7 | 91.49964
2900 | 94.2 | 15.6453 | -9127 | 2898.629 | 91.41736
2900 | 94.1 | 15.6446 | 8952 | 2900.557 | 91.34749
2900 | 94.1 | 15.644 | -3168 | 2902.486 | 91.25616
2900 | 94 | 15.6434 | -33169 | 2904.414 | 91.12431
2910 | 93.9 | 15.6427 | -41509 | 2906.343 | 90.98469
2910 | 93.9 | 15.6421 | -51924 | 2908.271 | 90.89539
2910 | 93.8 | 15.6415 | -39115 | 2910.2 | 90.7704
2910 | 93.7 | 15.6409 | -79013 | 2912.129 | 90.63475
2910 | 93.6 | 15.6402 | -64666 | 2914.057 | 90.53232
2920 | 93.5 | 15.6396 | -59311 | 2915.986 | 90.42632
2920 | 93.4 | 15.639 | -94818 | 2917.914 | 90.32063
2920 | 93.3 | 15.6384 | -101024 | 2919.843 | 90.25133
2920 | 93.2 | 15.6377 | -113509 | 2921.771 | 90.19841
2920 | 93.1 | 15.6371 | -84638 | 2923.7 | 90.14017
2930 | 93 | 15.6365 | -69767 | 2925.629 | 90.07125
2930 | 92.8 | 15.6358 | -75150 | 2927.557 | 90.00967
2930 | 92.6 | 15.6352 | -97212 | 2929.486 | 89.93371
2930 | 92.5 | 15.6346 | -111657 | 2931.414 | 89.92705
2930 | 92.5 | 15.634 | -61817 | 2933.343 | 89.942
2940 | 92.6 | 15.6333 | -99768 | 2935.271 | 89.96058
2940 | 92.8 | 15.6327 | -130602 | 2937.2 | 89.95396
2940 | 92.9 | 15.6321 | -98163 | 2939.128 | 89.93742
2940 | 93 | 15.6314 | -77661 | 2941.057 | 89.96085
2940 | 93.1 | 15.6308 | -122908 | 2942.986 | 89.9998
2940 | 93.1 | 15.6302 | -136836 | 2944.914 | 89.97636
2950 | 93 | 15.6296 | -90944 | 2946.843 | 89.95502
2950 | 92.9 | 15.6289 | -73106 | 2948.771 | 89.99253
2950 | 92.7 | 15.6283 | -136976 | 2950.7 | 89.99736
2950 | 92.4 | 15.6277 | -142822 | 2952.628 | 90.0032
2950 | 92.2 | 15.6271 | -83430 | 2954.557 | 90.09736
2960 | 92.1 | 15.6264 | -113007 | 2956.486 | 90.18892
2960 | 92.1 | 15.6258 | -52140 | 2958.414 | 90.22804
2960 | 92.3 | 15.6252 | -70094 | 2960.343 | 90.23694
2960 | 92.6 | 15.6245 | -52753 | 2962.271 | 90.31436
2960 | 92.9 | 15.6239 | 4255 | 2964.2 | 90.42728
2970 | 93.2 | 15.6233 | -18246 | 2966.128 | 90.56289
2970 | 93.6 | 15.6227 | -69689 | 2968.057 | 90.77148
2970 | 94 | 15.622 | -87627 | 2969.986 | 90.92275
2970 | 94.3 | 15.6214 | 4083 | 2971.914 | 90.83831
2970 | 94.5 | 15.6208 | -5088 | 2973.843 | 90.74284
2980 | 94.7 | 15.6202 | 4006 | 2975.771 | 90.73119
2980 | 94.9 | 15.6195 | 33407 | 2977.7 | 90.76474
2980 | 95 | 15.6189 | -4337 | 2979.628 | 90.74521
2980 | 95.2 | 15.6183 | -44698 | 2981.557 | 90.79581
2980 | 95.3 | 15.6176 | -21153 | 2983.485 | 90.87315
2990 | 95.4 | 15.617 | 3211 | 2985.414 | 90.86467
2990 | 95.5 | 15.6164 | -29344 | 2987.343 | 90.87656
2990 | 95.5 | 15.6158 | -67628 | 2989.271 | 90.88068
2990 | 95.5 | 15.6151 | 19213 | 2991.2 | 90.7902
2990 | 95.6 | 15.6145 | 2122 | 2993.128 | 90.73055
3000 | 95.6 | 15.6139 | -18942 | 2995.057 | 90.71667
3000 | 95.6 | 15.6132 | -32728 | 2996.985 | 90.65446
3000 | 95.7 | 15.6126 | -62694 | 2998.914 | 90.5667
3000 | 95.7 | 15.612 | -33444 | 3000.843 | 90.5118
3000 | 95.8 | 15.6114 | -57857 | 3002.771 | 90.46633
3000 | 95.8 | 15.6107 | 1846 | 3004.7 | 90.44434
3010 | 95.8 | 15.6101 | -80847 | 3006.628 | 90.39561
3010 | 95.8 | 15.6095 | -114827 | 3008.557 | 90.35635
3010 | 95.7 | 15.6089 | -119323 | 3010.485 | 90.31267
3010 | 95.7 | 15.6082 | -65233 | 3012.414 | 90.25057
3010 | 95.8 | 15.6076 | -64254 | 3014.343 | 90.15913
3020 | 95.8 | 15.607 | -89703 | 3016.271 | 90.04068
3020 | 95.8 | 15.6063 | -58265 | 3018.199 | 89.86294
3020 | 95.8 | 15.6057 | -32368 | 3020.128 | 89.67142
3020 | 95.8 | 15.6051 | -77782 | 3022.057 | 89.42397
3020 | 95.8 | 15.6045 | -124489 | 3023.985 | 89.10266
3030 | 95.8 | 15.6038 | -127789 | 3025.914 | 88.88807
3030 | 95.8 | 15.6032 | -82443 | 3027.842 | 88.81447
3030 | 95.7 | 15.6026 | -119949 | 3029.771 | 88.85571
3030 | 95.7 | 15.6019 | -42482 | 3031.699 | 88.97359
3030 | 95.7 | 15.6013 | 15319 | 3033.628 | 89.08313
3040 | 95.7 | 15.6007 | -73455 | 3035.557 | 89.22401
3040 | 95.7 | 15.6001 | -126054 | 3037.485 | 89.35916
3040 | 95.7 | 15.5994 | -164823 | 3039.414 | 89.40024
3040 | 95.7 | 15.5988 | -176255 | 3041.342 | 89.36325
3040 | 95.6 | 15.5982 | -118024 | 3043.271 | 89.34455
3050 | 95.6 | 15.5976 | -23099 | 3045.199 | 89.32263
3050 | 95.7 | 15.5969 | -22685 | 3047.128 | 89.25821
3050 | 95.7 | 15.5963 | -98987 | 3049.057 | 89.12376
3050 | 95.6 | 15.5957 | -85681 | 3050.985 | 88.98227
3050 | 95.6 | 15.595 | -112624 | 3052.914 | 88.86373
3050 | 95.6 | 15.5944 | -135082 | 3054.842 | 88.76178
3060 | 95.6 | 15.5938 | -128986 | 3056.771 | 88.60652
3060 | 95.6 | 15.5932 | -70043 | 3058.699 | 88.49988
3060 | 95.6 | 15.5925 | -51398 | 3060.628 | 88.45332
3060 | 95.6 | 15.5919 | -83047 | 3062.556 | 88.47234
3060 | 95.5 | 15.5913 | -145891 | 3064.485 | 88.53252
3070 | 95.5 | 15.5907 | -122277 | 3066.414 | 88.59224
3070 | 95.5 | 15.59 | -150795 | 3068.342 | 88.64854
3070 | 95.5 | 15.5894 | -136202 | 3070.271 | 88.7129
3070 | 95.5 | 15.5888 | -99001 | 3072.199 | 88.71638
3070 | 95.5 | 15.5881 | -105264 | 3074.128 | 88.65156
3080 | 95.5 | 15.5875 | -101819 | 3076.056 | 88.55396
3080 | 95.4 | 15.5869 | -61062 | 3077.985 | 88.47871
3080 | 95.4 | 15.5863 | -82607 | 3079.914 | 88.39679
3080 | 95.4 | 15.5856 | -65291 | 3081.842 | 88.27283
3080 | 95.4 | 15.585 | -99586 | 3083.771 | 88.18012
3090 | 95.4 | 15.5844 | -75136 | 3085.699 | 88.15993
3090 | 95.4 | 15.5837 | -73085 | 3087.628 | 88.17738
3090 | 95.4 | 15.5831 | -102503 | 3089.556 | 88.19356
3090 | 95.3 | 15.5825 | -149179 | 3091.485 | 88.20936
3090 | 95.3 | 15.5819 | -91811 | 3093.414 | 88.22849
3100 | 95.3 | 15.5812 | -52064 | 3095.342 | 88.16631
3100 | 95.3 | 15.5806 | -72166 | 3097.271 | 88.09575
3100 | 95.3 | 15.58 | -116455 | 3099.199 | 88.03811
3100 | 95.3 | 15.5794 | -70334 | 3101.128 | 88.00187
3100 | 95.3 | 15.5787 | -29414 | 3103.056 | 87.94963
3100 | 95.2 | 15.5781 | 1122 | 3104.985 | 87.86716
3110 | 95.2 | 15.5775 | -11884 | 3106.913 | 87.7423
3110 | 95.1 | 15.5768 | -16960 | 3108.842 | 87.6601
3110 | 95.1 | 15.5762 | -12335 | 3110.771 | 87.62551
3110 | 95.1 | 15.5756 | -22235 | 3112.699 | 87.59855
3110 | 95.1 | 15.575 | 15093 | 3114.628 | 87.53052
3120 | 95 | 15.5743 | -30488 | 3116.556 | 87.47001
3120 | 95 | 15.5737 | -79676 | 3118.485 | 87.4335
3120 | 95 | 15.5731 | -42671 | 3120.413 | 87.37094
3120 | 95 | 15.5724 | -68737 | 3122.342 | 87.30801
3120 | 95 | 15.5718 | -46510 | 3124.271 | 87.28233
3130 | 95 | 15.5712 | -43620 | 3126.199 | 87.19706
3130 | 95 | 15.5706 | -116084 | 3128.128 | 87.08889
3130 | 95 | 15.5699 | -112919 | 3130.056 | 87.04072
3130 | 94.9 | 15.5693 | -104637 | 3131.985 | 86.96526
3130 | 94.9 | 15.5687 | -85307 | 3133.913 | 86.89348
3140 | 94.9 | 15.5681 | -96798 | 3135.842 | 86.79383
3140 | 94.8 | 15.5674 | -89880 | 3137.771 | 86.64394
3140 | 94.8 | 15.5668 | -105351 | 3139.699 | 86.57655
3140 | 94.8 | 15.5662 | -82452 | 3141.627 | 86.52818
3140 | 94.8 | 15.5655 | -128311 | 3143.556 | 86.47723
3150 | 94.7 | 15.5649 | -136015 | 3145.485 | 86.39709
3150 | 94.7 | 15.5643 | -123287 | 3147.413 | 86.29884
3150 | 94.7 | 15.5637 | -135134 | 3149.342 | 86.19604
3150 | 94.7 | 15.563 | -71621 | 3151.27 | 86.07557
3150 | 94.7 | 15.5624 | 10594 | 3153.199 | 85.99229
3160 | 94.6 | 15.5618 | 64892 | 3155.127 | 85.97675
3160 | 94.7 | 15.5612 | 20958 | 3157.056 | 85.95072
3160 | 94.7 | 15.5605 | -14377 | 3158.985 | 85.88732
3160 | 94.6 | 15.5599 | 7044 | 3160.913 | 85.81707
3160 | 94.6 | 15.5593 | 57413 | 3162.842 | 85.74983
3160 | 94.6 | 15.5586 | 102358 | 3164.77 | 85.64922
3170 | 94.6 | 15.558 | 5157 | 3166.699 | 85.59152
3170 | 94.6 | 15.5574 | -24775 | 3168.627 | 85.56973
3170 | 94.5 | 15.5568 | -997 | 3170.556 | 85.47011
3170 | 94.5 | 15.5561 | 62660 | 3172.485 | 85.38387
3170 | 94.5 | 15.5555 | 96142 | 3174.413 | 85.35007
3180 | 94.5 | 15.5549 | 72406 | 3176.342 | 85.27065
3180 | 94.4 | 15.5542 | 10794 | 3178.27 | 85.16158
3180 | 94.4 | 15.5536 | -25074 | 3180.199 | 85.12196
3180 | 94.4 | 15.553 | -26475 | 3182.127 | 85.05956
3180 | 94.4 | 15.5524 | -24277 | 3184.056 | 84.98088
3190 | 94.3 | 15.5517 | 23247 | 3185.984 | 84.86311
3190 | 94.3 | 15.5511 | 39167 | 3187.913 | 84.74792
3190 | 94.3 | 15.5505 | 20150 | 3189.842 | 84.69939
3190 | 94.3 | 15.5499 | -25355 | 3191.77 | 84.64996
3190 | 94.3 | 15.5492 | 1240 | 3193.699 | 84.616
3200 | 94.3 | 15.5486 | 28263 | 3195.627 | 84.53457
3200 | 94.2 | 15.548 | 23993 | 3197.556 | 84.42641
3200 | 94.1 | 15.5473 | 5383 | 3199.484 | 84.36713
3200 | 94.1 | 15.5467 | 13111 | 3201.413 | 84.31427
3200 | 94.1 | 15.5461 | -28182 | 3203.342 | 84.2497
3210 | 94.1 | 15.5455 | -82476 | 3205.27 | 84.22796
3210 | 94.1 | 15.5448 | -56068 | 3207.199 | 84.19024
3210 | 94.1 | 15.5442 | -27128 | 3209.127 | 84.11591
3210 | 94 | 15.5436 | -24831 | 3211.056 | 84.06537
3210 | 94 | 15.5429 | 11174 | 3212.984 | 84.01867
3210 | 94 | 15.5423 | -43167 | 3214.913 | 83.9444
3220 | 94 | 15.5417 | -21368 | 3216.842 | 83.90913
3220 | 94 | 15.5411 | -21715 | 3218.77 | 83.82305
3220 | 94 | 15.5404 | -39996 | 3220.698 | 83.74651
3220 | 94 | 15.5398 | -6854 | 3222.627 | 83.69511
3220 | 93.9 | 15.5392 | 30807 | 3224.556 | 83.65919
3230 | 93.8 | 15.5386 | 29275 | 3226.484 | 83.59134
3230 | 93.8 | 15.5379 | 22968 | 3228.413 | 83.56174
3230 | 93.8 | 15.5373 | 8239 | 3230.341 | 83.58035
3230 | 93.8 | 15.5367 | 27324 | 3232.27 | 83.51427
3230 | 93.8 | 15.536 | -13354 | 3234.198 | 83.41442
3240 | 93.8 | 15.5354 | -55911 | 3236.127 | 83.38081
3240 | 93.8 | 15.5348 | -69970 | 3238.056 | 83.37916
3240 | 93.8 | 15.5342 | -54133 | 3239.984 | 83.38298
3240 | 93.7 | 15.5335 | -65233 | 3241.913 | 83.34731
3240 | 93.7 | 15.5329 | -115588 | 3243.841 | 83.27523
3250 | 93.7 | 15.5323 | -94943 | 3245.77 | 83.22076
3250 | 93.7 | 15.5317 | -117981 | 3247.698 | 83.22641
3250 | 93.7 | 15.531 | -88342 | 3249.627 | 83.16334
3250 | 93.7 | 15.5304 | -81733 | 3251.556 | 83.09447
3250 | 93.6 | 15.5298 | -133826 | 3253.484 | 83.06115
3260 | 93.6 | 15.5291 | -123373 | 3255.413 | 83.04156
3260 | 93.6 | 15.5285 | -97427 | 3257.341 | 83.04602
3260 | 93.6 | 15.5279 | -82990 | 3259.27 | 83.05237
3260 | 93.6 | 15.5273 | -16829 | 3261.198 | 83.01555
3260 | 93.7 | 15.5266 | -53848 | 3263.127 | 82.93935
3270 | 93.7 | 15.526 | -52134 | 3265.055 | 82.90075
3270 | 93.6 | 15.5254 | -67399 | 3266.984 | 82.87315
3270 | 93.6 | 15.5247 | -55500 | 3268.913 | 82.85627
3270 | 93.6 | 15.5241 | -37540 | 3270.841 | 82.86124
3270 | 93.5 | 15.5235 | -57303 | 3272.77 | 82.80359
3270 | 93.5 | 15.5229 | -95809 | 3274.698 | 82.71851
3280 | 93.5 | 15.5222 | -31165 | 3276.627 | 82.64355
3280 | 93.6 | 15.5216 | 28053 | 3278.555 | 82.65477
3280 | 93.6 | 15.521 | -15984 | 3280.484 | 82.65845
3280 | 93.5 | 15.5204 | -30282 | 3282.413 | 82.65365
3280 | 93.5 | 15.5197 | -58482 | 3284.341 | 82.66311
3290 | 93.5 | 15.5191 | -41243 | 3286.27 | 82.64221
3290 | 93.5 | 15.5185 | 37976 | 3288.198 | 82.57373
3290 | 93.5 | 15.5178 | 25302 | 3290.127 | 82.49746
3290 | 93.5 | 15.5172 | -83424 | 3292.055 | 82.42317
3290 | 93.5 | 15.5166 | -137057 | 3293.984 | 82.43246
3300 | 93.5 | 15.516 | -106727 | 3295.913 | 82.44083
3300 | 93.4 | 15.5153 | -22580 | 3297.841 | 82.40557
3300 | 93.4 | 15.5147 | -59916 | 3299.77 | 82.35975
3300 | 93.4 | 15.5141 | -49773 | 3301.698 | 82.33974
3300 | 93.4 | 15.5134 | -41348 | 3303.627 | 82.28908
3310 | 93.4 | 15.5128 | -23671 | 3305.555 | 82.26404
3310 | 93.4 | 15.5122 | -35140 | 3307.484 | 82.25906
3310 | 93.4 | 15.5116 | -43132 | 3309.412 | 82.20432
3310 | 93.4 | 15.5109 | -61855 | 3311.341 | 82.19392
3310 | 93.4 | 15.5103 | -57945 | 3313.27 | 82.21465
3320 | 93.4 | 15.5097 | -56504 | 3315.198 | 82.13797
3320 | 93.3 | 15.5091 | -75585 | 3317.127 | 82.06421
3320 | 93.3 | 15.5084 | -86172 | 3319.055 | 82.035
3320 | 93.3 | 15.5078 | -79179 | 3320.984 | 82.04607
3320 | 93.3 | 15.5072 | -96684 | 3322.912 | 82.05466
3320 | 93.2 | 15.5065 | -100360 | 3324.841 | 81.99082
3330 | 93.3 | 15.5059 | -86260 | 3326.77 | 81.92651
3330 | 93.3 | 15.5053 | -72212 | 3328.698 | 81.86231
3330 | 93.3 | 15.5047 | -49418 | 3330.627 | 81.87051
3330 | 93.3 | 15.504 | -39375 | 3332.555 | 81.85786
3330 | 93.2 | 15.5034 | -32718 | 3334.484 | 81.80977
3340 | 93.1 | 15.5028 | -51689 | 3336.412 | 81.77891
3340 | 93.1 | 15.5022 | -48028 | 3338.341 | 81.71635
3340 | 93.1 | 15.5015 | -35576 | 3340.27 | 81.68316
3340 | 93.1 | 15.5009 | -54878 | 3342.198 | 81.68417
3340 | 93.1 | 15.5003 | -132476 | 3344.126 | 81.70805
3350 | 93.1 | 15.4996 | -190711 | 3346.055 | 81.68432
3350 | 93.1 | 15.499 | -164608 | 3347.984 | 81.62555
3350 | 93.1 | 15.4984 | -117853 | 3349.912 | 81.60272
3350 | 93 | 15.4978 | -99635 | 3351.841 | 81.60388
3350 | 93 | 15.4971 | -144300 | 3353.769 | 81.55427
3360 | 93 | 15.4965 | -134041 | 3355.698 | 81.49657
3360 | 93 | 15.4959 | -120610 | 3357.626 | 81.4659
3360 | 93 | 15.4952 | -53659 | 3359.555 | 81.44417
3360 | 93 | 15.4946 | -10921 | 3361.484 | 81.38511
3360 | 92.9 | 15.494 | 25107 | 3363.412 | 81.37852
3370 | 93 | 15.4934 | 41198 | 3365.341 | 81.39033
3370 | 93 | 15.4927 | 58119 | 3367.269 | 81.39543
3370 | 93 | 15.4921 | 70976 | 3369.198 | 81.37746
3370 | 93 | 15.4915 | 48670 | 3371.126 | 81.38192
3370 | 93 | 15.4909 | -7276 | 3373.055 | 81.37748
3370 | 93 | 15.4902 | -93510 | 3374.984 | 81.368
3380 | 92.9 | 15.4896 | -46447 | 3376.912 | 81.37093
3380 | 93 | 15.489 | -13550 | 3378.841 | 81.3653
3380 | 93 | 15.4883 | 44137 | 3380.769 | 81.3913
3380 | 93 | 15.4877 | 70925 | 3382.698 | 81.43497
3380 | 93 | 15.4871 | 59955 | 3384.626 | 81.41825
3390 | 92.9 | 15.4865 | 9760 | 3386.555 | 81.46646
3390 | 93 | 15.4858 | -34163 | 3388.483 | 81.48602
3390 | 93 | 15.4852 | 48254 | 3390.412 | 81.45277
3390 | 92.9 | 15.4846 | 76952 | 3392.341 | 81.40358
3390 | 92.9 | 15.4839 | 24657 | 3394.269 | 81.47552
3400 | 93 | 15.4833 | 39001 | 3396.198 | 81.55554
3400 | 92.9 | 15.4827 | 51198 | 3398.126 | 81.572
3400 | 93 | 15.4821 | 40206 | 3400.055 | 81.57013
3400 | 93 | 15.4814 | 88990 | 3401.983 | 81.54571
3400 | 93 | 15.4808 | 105234 | 3403.912 | 81.58568
3410 | 92.9 | 15.4802 | 86683 | 3405.841 | 81.66017
3410 | 93 | 15.4796 | 33063 | 3407.769 | 81.71362
3410 | 93 | 15.4789 | -2658 | 3409.698 | 81.74861
3410 | 93 | 15.4783 | 19688 | 3411.626 | 81.75423
3410 | 93 | 15.4777 | -45635 | 3413.555 | 81.80462
3420 | 93 | 15.477 | -105364 | 3415.483 | 81.83208
3420 | 93 | 15.4764 | -79227 | 3417.412 | 81.88907
3420 | 93 | 15.4758 | -75419 | 3419.341 | 81.88464
3420 | 93 | 15.4752 | -74581 | 3421.269 | 81.89827
3420 | 93.1 | 15.4745 | -82075 | 3423.198 | 82.03072
3430 | 93.1 | 15.4739 | -72111 | 3425.126 | 82.09292
3430 | 93.1 | 15.4733 | -69314 | 3427.055 | 82.09168
3430 | 93.1 | 15.4727 | -60764 | 3428.983 | 82.15452
3430 | 93.1 | 15.472 | -104919 | 3430.912 | 82.24609
3430 | 93.2 | 15.4714 | -115222 | 3432.84 | 82.30653
3430 | 93.2 | 15.4708 | -63860 | 3434.769 | 82.42168
3440 | 93.2 | 15.4701 | -19257 | 3436.698 | 82.53271
3440 | 93.2 | 15.4695 | -46087 | 3438.626 | 82.5454
3440 | 93.2 | 15.4689 | -82042 | 3440.555 | 82.5787
3440 | 93.3 | 15.4683 | -82443 | 3442.483 | 82.59457
3440 | 93.2 | 15.4676 | -78233 | 3444.412 | 82.68082
3450 | 93.3 | 15.467 | -105281 | 3446.34 | 82.69636
3450 | 93.3 | 15.4664 | -98612 | 3448.269 | 82.74788
3450 | 93.4 | 15.4657 | -114001 | 3450.198 | 82.90306
3450 | 93.4 | 15.4651 | -119548 | 3452.126 | 82.9707
3450 | 93.4 | 15.4645 | -152439 | 3454.055 | 83.05074
3460 | 93.4 | 15.4639 | -149803 | 3455.983 | 83.19679
3460 | 93.5 | 15.4632 | -143090 | 3457.912 | 83.27885
3460 | 93.5 | 15.4626 | -135868 | 3459.84 | 83.31578
3460 | 93.6 | 15.462 | -73131 | 3461.769 | 83.31756
3460 | 93.5 | 15.4614 | 4529 | 3463.698 | 83.40044
3470 | 93.5 | 15.4607 | 25125 | 3465.626 | 83.47861
3470 | 93.6 | 15.4601 | -9086 | 3467.554 | 83.5506
3470 | 93.6 | 15.4595 | 40480 | 3469.483 | 83.65836
3470 | 93.6 | 15.4588 | 14281 | 3471.412 | 83.71003
3470 | 93.6 | 15.4582 | -59944 | 3473.34 | 83.80077
3480 | 93.6 | 15.4576 | -121952 | 3475.269 | 83.91846
3480 | 93.7 | 15.457 | -127458 | 3477.197 | 84.07886
3480 | 93.7 | 15.4563 | -124620 | 3479.126 | 84.19169
3480 | 93.7 | 15.4557 | -112566 | 3481.054 | 84.15986
3480 | 93.8 | 15.4551 | -57010 | 3482.983 | 84.15926
3480 | 93.9 | 15.4544 | -91381 | 3484.912 | 84.30386
3490 | 93.9 | 15.4538 | -106010 | 3486.84 | 84.40687
3490 | 93.8 | 15.4532 | -50165 | 3488.769 | 84.47124
3490 | 93.9 | 15.4526 | -52530 | 3490.697 | 84.64471
3490 | 94 | 15.4519 | -103553 | 3492.626 | 84.78253
3490 | 94 | 15.4513 | -126898 | 3494.554 | 84.81068
3500 | 94 | 15.4507 | -91875 | 3496.483 | 84.837
3500 | 94 | 15.4501 | -57081 | 3498.412 | 84.99298
3500 | 94.1 | 15.4494 | -107987 | 3500.34 | 85.158
3500 | 94.1 | 15.4488 | -118606 | 3502.269 | 85.17249
3500 | 94.2 | 15.4482 | -120462 | 3504.197 | 85.12984
3510 | 94.2 | 15.4475 | -152069 | 3506.126 | 85.25719
3510 | 94.2 | 15.4469 | -177298 | 3508.054 | 85.42425
3510 | 94.2 | 15.4463 | -150246 | 3509.983 | 85.53422
3510 | 94.3 | 15.4457 | -42345 | 3511.911 | 85.66051
3510 | 94.3 | 15.445 | -13132 | 3513.84 | 85.78912
3520 | 94.3 | 15.4444 | 3064 | 3515.769 | 85.87675
3520 | 94.4 | 15.4438 | -706 | 3517.697 | 85.94051
3520 | 94.4 | 15.4432 | -79064 | 3519.626 | 86.02551
3520 | 94.4 | 15.4425 | -76026 | 3521.554 | 86.112
3520 | 94.4 | 15.4419 | -88883 | 3523.483 | 86.16457
3530 | 94.4 | 15.4413 | -33708 | 3525.411 | 86.33302
3530 | 94.5 | 15.4406 | -19145 | 3527.34 | 86.40239
3530 | 94.5 | 15.44 | -68622 | 3529.269 | 86.47806
3530 | 94.5 | 15.4394 | -79436 | 3531.197 | 86.69492
3530 | 94.6 | 15.4388 | -69032 | 3533.126 | 86.92266
3540 | 94.7 | 15.4381 | -46138 | 3535.054 | 87.00723
3540 | 94.7 | 15.4375 | -225 | 3536.983 | 87.02429
3540 | 94.8 | 15.4369 | 17362 | 3538.911 | 87.18459
3540 | 94.8 | 15.4362 | 8655 | 3540.84 | 87.40118
3540 | 94.8 | 15.4356 | -32349 | 3542.769 | 87.49956
3540 | 94.9 | 15.435 | -57377 | 3544.697 | 87.50762
3550 | 95 | 15.4344 | -66035 | 3546.625 | 87.54798
3550 | 95 | 15.4337 | -58809 | 3548.554 | 87.72416
3550 | 95.1 | 15.4331 | -89334 | 3550.483 | 87.89919
3550 | 95.1 | 15.4325 | -32873 | 3552.411 | 87.93263
3550 | 95.1 | 15.4319 | -917 | 3554.34 | 88.1005
3560 | 95.2 | 15.4312 | -31138 | 3556.268 | 88.30949
3560 | 95.2 | 15.4306 | -24157 | 3558.197 | 88.39148
3560 | 95.3 | 15.43 | -48605 | 3560.125 | 88.46756
3560 | 95.3 | 15.4293 | -85305 | 3562.054 | 88.58331
3560 | 95.4 | 15.4287 | -107805 | 3563.983 | 88.71516
3570 | 95.4 | 15.4281 | -46972 | 3565.911 | 88.57813
3570 | 95.3 | 15.4275 | -4545 | 3567.84 | 88.50558
3570 | 95.4 | 15.4268 | 28218 | 3569.768 | 88.85688
3570 | 95.6 | 15.4262 | 70808 | 3571.697 | 89.08012
3570 | 95.7 | 15.4256 | 64522 | 3573.625 | 89.1516
3580 | 95.7 | 15.4249 | -66318 | 3575.554 | 89.29599
3580 | 95.7 | 15.4243 | -97156 | 3577.483 | 89.40952
3580 | 95.8 | 15.4237 | -445 | 3579.411 | 89.46294
3580 | 95.8 | 15.4231 | 8131 | 3581.34 | 89.61281
3580 | 95.9 | 15.4224 | 10205 | 3583.268 | 89.79616
3590 | 96.1 | 15.4218 | -30376 | 3585.197 | 89.97444
3590 | 96 | 15.4212 | -11827 | 3587.125 | 89.98156
3590 | 95.9 | 15.4206 | -89925 | 3589.054 | 89.93951
3590 | 96 | 15.4199 | -157060 | 3590.982 | 90.0941
3590 | 96.1 | 15.4193 | -137003 | 3592.911 | 90.1572
3590 | 96.2 | 15.4187 | -93902 | 3594.84 | 90.11449
3600 | 96.2 | 15.418 | -108957 | 3596.768 | 90.2394
3600 | 96.2 | 15.4174 | -151944 | 3598.697 | 90.43188
3600 | 96.3 | 15.4168 | -109212 | 3600.625 | 90.52546
3600 | 96.4 | 15.4162 | -131145 | 3602.554 | 90.66183
3600 | 96.5 | 15.4155 | -97180 | 3604.482 | 90.85062
3610 | 96.5 | 15.4149 | -9363 | 3606.411 | 90.90224
3610 | 96.5 | 15.4143 | 42561 | 3608.34 | 90.90384
3610 | 96.6 | 15.4137 | 56516 | 3610.268 | 91.04932
3610 | 96.7 | 15.413 | -3583 | 3612.197 | 91.10359
3610 | 96.7 | 15.4124 | -36800 | 3614.125 | 91.19638
3620 | 96.8 | 15.4118 | -21210 | 3616.054 | 91.47433
3620 | 96.8 | 15.4111 | -27997 | 3617.982 | 91.65678
3620 | 96.7 | 15.4105 | -37805 | 3619.911 | 91.61206
3620 | 96.9 | 15.4099 | -44078 | 3621.84 | 91.78969
3620 | 96.9 | 15.4093 | -84967 | 3623.768 | 91.99406
3630 | 97 | 15.4086 | -43913 | 3625.697 | 92.05719
3630 | 97.1 | 15.408 | 10483 | 3627.625 | 91.81724
3630 | 97.2 | 15.4074 | -5308 | 3629.554 | 91.8861
3630 | 97.2 | 15.4067 | -16831 | 3631.482 | 92.51945
3630 | 97.2 | 15.4061 | -5916 | 3633.411 | 92.90376
3640 | 97.2 | 15.4055 | -35078 | 3635.339 | 93.12389
3640 | 97.3 | 15.4049 | -72503 | 3637.268 | 93.2828
3640 | 97.5 | 15.4042 | -55432 | 3639.197 | 93.42101
3640 | 97.5 | 15.4036 | -39870 | 3641.125 | 93.59213
3640 | 97.6 | 15.403 | -12578 | 3643.054 | 93.7053
3640 | 97.6 | 15.4024 | -116294 | 3644.982 | 93.78857
3650 | 97.8 | 15.4017 | -163034 | 3646.911 | 93.63223
3650 | 97.8 | 15.4011 | -126612 | 3648.839 | 93.69023
3650 | 97.7 | 15.4005 | -70561 | 3650.768 | 94.16862
3650 | 97.6 | 15.3998 | -62707 | 3652.697 | 94.51448
3650 | 97.7 | 15.3992 | -71913 | 3654.625 | 94.63736
3660 | 97.7 | 15.3986 | -23929 | 3656.554 | 94.82788
3660 | 97.8 | 15.398 | 61317 | 3658.482 | 95.08974
3660 | 97.9 | 15.3973 | 10322 | 3660.411 | 95.24882
3660 | 97.9 | 15.3967 | -890 | 3662.339 | 95.42268
3660 | 98 | 15.3961 | 1160 | 3664.268 | 95.66702
3670 | 98.1 | 15.3954 | 161 | 3666.197 | 95.68698
3670 | 98.2 | 15.3948 | -48120 | 3668.125 | 95.59737
3670 | 98.1 | 15.3942 | -90539 | 3670.053 | 95.65168
3670 | 98.2 | 15.3936 | -109757 | 3671.982 | 95.93499
3670 | 98.3 | 15.3929 | -119243 | 3673.911 | 95.93977
3680 | 98.2 | 15.3923 | -155983 | 3675.839 | 96.06592
3680 | 98.2 | 15.3917 | -160393 | 3677.768 | 96.35904
3680 | 98.2 | 15.3911 | -122955 | 3679.696 | 96.39725
3680 | 98.2 | 15.3904 | -96085 | 3681.625 | 96.48156
3680 | 98.2 | 15.3898 | -75698 | 3683.553 | 96.58538
3690 | 98.2 | 15.3892 | -83495 | 3685.482 | 96.51271
3690 | 98.2 | 15.3885 | -97877 | 3687.411 | 96.39964
3690 | 98.2 | 15.3879 | -88796 | 3689.339 | 96.57227
3690 | 98.2 | 15.3873 | -107652 | 3691.268 | 96.83376
3690 | 98.2 | 15.3867 | -54334 | 3693.196 | 96.95698
3700 | 98.3 | 15.386 | -10443 | 3695.125 | 96.9532
3700 | 98.4 | 15.3854 | 27045 | 3697.053 | 96.89822
3700 | 98.4 | 15.3848 | 36263 | 3698.982 | 96.91861
3700 | 98.2 | 15.3841 | 28162 | 3700.911 | 96.9933
3700 | 98.2 | 15.3835 | -36038 | 3702.839 | 97.03131
3700 | 98.3 | 15.3829 | -77985 | 3704.768 | 96.88725
3710 | 98.4 | 15.3823 | 21314 | 3706.696 | 96.7873
3710 | 98.4 | 15.3816 | 14543 | 3708.625 | 96.82765
3710 | 98.4 | 15.381 | 44567 | 3710.553 | 96.9828
3710 | 98.3 | 15.3804 | -9882 | 3712.482 | 97.10384
3710 | 98.3 | 15.3798 | -27989 | 3714.41 | 97.20081
3720 | 98.3 | 15.3791 | -49101 | 3716.339 | 97.08637
3720 | 98.4 | 15.3785 | -15042 | 3718.268 | 96.9458
3720 | 98.5 | 15.3779 | -12964 | 3720.196 | 96.91386
3720 | 98.3 | 15.3772 | 3998 | 3722.125 | 96.91636
3720 | 98.2 | 15.3766 | -465 | 3724.053 | 96.97252
3730 | 98.3 | 15.376 | -68667 | 3725.982 | 97.0071
3730 | 98.4 | 15.3754 | -121005 | 3727.91 | 97.01765
3730 | 98.5 | 15.3747 | -84963 | 3729.839 | 96.92223
3730 | 98.6 | 15.3741 | -99739 | 3731.768 | 96.67362
3730 | 98.5 | 15.3735 | -28611 | 3733.696 | 96.62493
3740 | 98.4 | 15.3729 | -39903 | 3735.625 | 96.72079
3740 | 98.4 | 15.3722 | -22391 | 3737.553 | 96.98091
3740 | 98.3 | 15.3716 | -41199 | 3739.482 | 97.0089
3740 | 98.3 | 15.371 | -35087 | 3741.41 | 96.83632
3740 | 98.4 | 15.3703 | -4535 | 3743.339 | 96.57108
3750 | 98.5 | 15.3697 | -16696 | 3745.268 | 96.76796
3750 | 98.5 | 15.3691 | -48490 | 3747.196 | 96.85722
3750 | 98.5 | 15.3685 | -28062 | 3749.125 | 96.89323
3750 | 98.5 | 15.3678 | -9466 | 3751.053 | 96.93221
3750 | 98.5 | 15.3672 | -7686 | 3752.982 | 97.04187
3750 | 98.5 | 15.3666 | -17293 | 3754.91 | 97.05512
3760 | 98.4 | 15.3659 | -60291 | 3756.839 | 97.00587
3760 | 98.4 | 15.3653 | -52831 | 3758.767 | 96.96889
3760 | 98.4 | 15.3647 | -59914 | 3760.696 | 96.95409
3760 | 98.4 | 15.3641 | -123871 | 3762.625 | 97.02738
3760 | 98.4 | 15.3634 | -59218 | 3764.553 | 97.12333
3770 | 98.5 | 15.3628 | 25244 | 3766.482 | 97.20387
3770 | 98.5 | 15.3622 | 61892 | 3768.41 | 97.27864
3770 | 98.5 | 15.3616 | 37374 | 3770.339 | 97.26614
3770 | 98.4 | 15.3609 | -17638 | 3772.267 | 97.25158
3770 | 98.5 | 15.3603 | -32847 | 3774.196 | 97.22536
3780 | 98.5 | 15.3597 | -81443 | 3776.125 | 97.20296
3780 | 98.4 | 15.359 | -67885 | 3778.053 | 97.16004
3780 | 98.4 | 15.3584 | -60014 | 3779.982 | 97.15052
3780 | 98.3 | 15.3578 | -67173 | 3781.91 | 97.13406
3780 | 98.4 | 15.3572 | -101829 | 3783.839 | 97.1779
3790 | 98.4 | 15.3565 | -65411 | 3785.767 | 97.29445
3790 | 98.4 | 15.3559 | -57149 | 3787.696 | 97.28995
3790 | 98.4 | 15.3553 | -96649 | 3789.624 | 97.28629
3790 | 98.4 | 15.3546 | -24111 | 3791.553 | 97.28059
3790 | 98.4 | 15.354 | -5472 | 3793.481 | 97.14981
3800 | 98.4 | 15.3534 | 44555 | 3795.41 | 97.10528
3800 | 98.5 | 15.3528 | -17268 | 3797.339 | 97.07411
3800 | 98.6 | 15.3521 | -38756 | 3799.267 | 96.94885
3800 | 98.6 | 15.3515 | -53308 | 3801.196 | 96.85877
3800 | 98.5 | 15.3509 | -76951 | 3803.124 | 97.11298
3810 | 98.5 | 15.3503 | -1136 | 3805.053 | 97.16488
3810 | 98.4 | 15.3496 | 2523 | 3806.981 | 97.15453
3810 | 98.4 | 15.349 | -43977 | 3808.91 | 97.25934
3810 | 98.4 | 15.3484 | -71100 | 3810.839 | 97.24181
3810 | 98.4 | 15.3477 | -94614 | 3812.767 | 97.16479
3810 | 98.3 | 15.3471 | -99470 | 3814.696 | 97.04809
3820 | 98.3 | 15.3465 | -65565 | 3816.624 | 97.00027
3820 | 98.5 | 15.3459 | -71158 | 3818.553 | 97.03897
3820 | 98.5 | 15.3452 | -102092 | 3820.481 | 97.03264
3820 | 98.5 | 15.3446 | -56650 | 3822.41 | 97.15033
3820 | 98.5 | 15.344 | 10496 | 3824.339 | 97.14959
3830 | 98.5 | 15.3434 | 9975 | 3826.267 | 97.10936
3830 | 98.5 | 15.3427 | -43834 | 3828.196 | 97.15314
3830 | 98.4 | 15.3421 | -67044 | 3830.124 | 97.13084
3830 | 98.4 | 15.3415 | -83253 | 3832.053 | 97.03434
3830 | 98.4 | 15.3408 | -1538 | 3833.981 | 96.95417
3840 | 98.5 | 15.3402 | 24119 | 3835.91 | 96.79263
3840 | 98.5 | 15.3396 | -60891 | 3837.838 | 96.81825
3840 | 98.4 | 15.339 | -100095 | 3839.767 | 97.12948
3840 | 98.3 | 15.3383 | -68746 | 3841.696 | 97.33523
3840 | 98.4 | 15.3377 | -32608 | 3843.624 | 97.33469
3850 | 98.4 | 15.3371 | -48235 | 3845.553 | 97.2302
3850 | 98.5 | 15.3364 | -78119 | 3847.481 | 97.04401
3850 | 98.5 | 15.3358 | -95763 | 3849.41 | 96.80656
3850 | 98.6 | 15.3352 | -93545 | 3851.338 | 96.55237
3850 | 98.5 | 15.3346 | -121152 | 3853.267 | 96.91309
3860 | 98.4 | 15.3339 | -100360 | 3855.196 | 97.2667
3860 | 98.5 | 15.3333 | -56791 | 3857.124 | 97.34047
3860 | 98.5 | 15.3327 | -50989 | 3859.053 | 97.31171
3860 | 98.5 | 15.3321 | -27407 | 3860.981 | 97.11572
3860 | 98.6 | 15.3314 | 26628 | 3862.91 | 96.93917
3860 | 98.5 | 15.3308 | 1162 | 3864.838 | 96.94651
3870 | 98.4 | 15.3302 | -47472 | 3866.767 | 97.02748
3870 | 98.3 | 15.3295 | -74265 | 3868.695 | 97.01931
3870 | 98.4 | 15.3289 | -28575 | 3870.624 | 97.01971
3870 | 98.6 | 15.3283 | 45781 | 3872.552 | 97.06058
3870 | 98.5 | 15.3277 | 55259 | 3874.481 | 97.15255
3880 | 98.4 | 15.327 | -12170 | 3876.41 | 97.14868
3880 | 98.4 | 15.3264 | -48780 | 3878.338 | 97.10033
3880 | 98.4 | 15.3258 | -51878 | 3880.267 | 97.06466
3880 | 98.4 | 15.3251 | -57053 | 3882.195 | 97.02689
3880 | 98.4 | 15.3245 | -16376 | 3884.124 | 96.98471
3890 | 98.5 | 15.3239 | -7346 | 3886.052 | 97.10474
3890 | 98.5 | 15.3233 | -19876 | 3887.981 | 97.14854
3890 | 98.5 | 15.3226 | -45781 | 3889.91 | 97.11433
3890 | 98.5 | 15.322 | -16183 | 3891.838 | 97.16429
3890 | 98.4 | 15.3214 | 91474 | 3893.767 | 97.18604
3900 | 98.4 | 15.3208 | 70951 | 3895.695 | 97.13749
3900 | 98.4 | 15.3201 | -24102 | 3897.624 | 97.08046
3900 | 98.4 | 15.3195 | -73719 | 3899.552 | 97.00526
3900 | 98.4 | 15.3189 | -36506 | 3901.481 | 96.91918
3900 | 98.3 | 15.3182 | -54659 | 3903.41 | 97.02401
3910 | 98.4 | 15.3176 | -110200 | 3905.338 | 97.2151
3910 | 98.4 | 15.317 | -75315 | 3907.267 | 97.24453
3910 | 98.5 | 15.3164 | -72674 | 3909.195 | 97.16975
3910 | 98.5 | 15.3157 | -61073 | 3911.124 | 97.09512
3910 | 98.5 | 15.3151 | -95583 | 3913.052 | 97.06728
3910 | 98.5 | 15.3145 | -100211 | 3914.981 | 97.06332
3920 | 98.4 | 15.3139 | -77454 | 3916.909 | 97.10185
3920 | 98.5 | 15.3132 | -110615 | 3918.838 | 97.17746
3920 | 98.5 | 15.3126 | -73042 | 3920.767 | 97.21024
3920 | 98.5 | 15.312 | -73746 | 3922.695 | 97.15295
3920 | 98.5 | 15.3113 | -78967 | 3924.624 | 97.0939
3930 | 98.4 | 15.3107 | -33714 | 3926.552 | 97.12666
3930 | 98.4 | 15.3101 | -73238 | 3928.481 | 97.10722
3930 | 98.4 | 15.3095 | -90480 | 3930.409 | 97.14578
3930 | 98.4 | 15.3088 | -92179 | 3932.338 | 97.21672
3930 | 98.4 | 15.3082 | -59306 | 3934.267 | 97.20738
3940 | 98.4 | 15.3076 | -52095 | 3936.195 | 97.16873
3940 | 98.4 | 15.3069 | -20940 | 3938.124 | 97.10699
3940 | 98.4 | 15.3063 | -46558 | 3940.052 | 97.07765
3940 | 98.4 | 15.3057 | 25052 | 3941.981 | 97.1317
3940 | 98.4 | 15.3051 | 5903 | 3943.909 | 97.17525
3950 | 98.5 | 15.3044 | 11864 | 3945.838 | 97.17269
3950 | 98.4 | 15.3038 | -15518 | 3947.766 | 97.15858
3950 | 98.4 | 15.3032 | -4233 | 3949.695 | 97.23153
3950 | 98.4 | 15.3026 | -2032 | 3951.624 | 97.22538
3950 | 98.4 | 15.3019 | -52885 | 3953.552 | 97.15397
3960 | 98.4 | 15.3013 | -73640 | 3955.481 | 97.09074
3960 | 98.5 | 15.3007 | -60120 | 3957.409 | 97.13062
3960 | 98.5 | 15.3 | -54002 | 3959.338 | 97.16088
3960 | 98.4 | 15.2994 | -74754 | 3961.266 | 97.16605
3960 | 98.4 | 15.2988 | -18100 | 3963.195 | 97.21083
3970 | 98.4 | 15.2982 | 9907 | 3965.124 | 97.23847
3970 | 98.4 | 15.2975 | -33674 | 3967.052 | 97.24336
3970 | 98.5 | 15.2969 | -45100 | 3968.981 | 97.2248
3970 | 98.4 | 15.2963 | -53324 | 3970.909 | 97.18217
3970 | 98.4 | 15.2956 | 48 | 3972.838 | 97.16735
3970 | 98.4 | 15.295 | -23670 | 3974.766 | 97.19948
3980 | 98.4 | 15.2944 | -36287 | 3976.695 | 97.16125
3980 | 98.4 | 15.2938 | -18601 | 3978.624 | 97.13808
3980 | 98.4 | 15.2931 | 34107 | 3980.552 | 97.17896
3980 | 98.4 | 15.2925 | 114001 | 3982.48 | 97.16
3980 | 98.4 | 15.2919 | 34605 | 3984.409 | 97.18166
3990 | 98.4 | 15.2913 | 11976 | 3986.338 | 97.22076
3990 | 98.5 | 15.2906 | -25289 | 3988.266 | 97.16749
3990 | 98.5 | 15.29 | -39341 | 3990.195 | 97.11226
3990 | 98.5 | 15.2894 | -68947 | 3992.123 | 97.15367
3990 | 98.4 | 15.2887 | -89405 | 3994.052 | 97.16018
4000 | 98.4 | 15.2881 | -84345 | 3995.98 | 97.14573
4000 | 98.4 | 15.2875 | -87999 | 3997.909 | 97.17461
4000 | 98.4 | 15.2869 | -45941 | 3999.838 | 97.19077
4000 | 0 | 15.2862 | 15781 | 4001.766 | 0
|  | 15.2856 | -5052
|  | 15.285 | -36958
|  | 15.2844 | -83765
|  | 15.2837 | -138982
|  | 15.2831 | -124022
|  | 15.2825 | -64519
|  | 15.2818 | -103751
|  | 15.2812 | -72169
|  | 15.2806 | -19492
|  | 15.28 | -30391
|  | 15.2793 | -25255
|  | 15.2787 | -39023
|  | 15.2781 | -83067
|  | 15.2774 | -28885
|  | 15.2768 | -23057
|  | 15.2762 | -62210
|  | 15.2756 | -46226
|  | 15.2749 | -13063
|  | 15.2743 | -50642
|  | 15.2737 | -92035
|  | 15.2731 | -92265
|  | 15.2724 | -71501
|  | 15.2718 | -50982
|  | 15.2712 | -32531
|  | 15.2705 | -39998
|  | 15.2699 | -103772
|  | 15.2693 | -115476
|  | 15.2687 | -147932
|  | 15.268 | -91080
|  | 15.2674 | -88002
|  | 15.2668 | -97740
|  | 15.2661 | -41259
|  | 15.2655 | -18066
|  | 15.2649 | 23437
|  | 15.2643 | 39150
|  | 15.2636 | 79995
|  | 15.263 | 124235
|  | 15.2624 | 88657
|  | 15.2618 | 72468
|  | 15.2611 | -21419
|  | 15.2605 | -36205
|  | 15.2599 | -10558
|  | 15.2592 | -26279
|  | 15.2586 | -48890
|  | 15.258 | -118162
|  | 15.2574 | -114831
|  | 15.2567 | -58319
|  | 15.2561 | -18074
|  | 15.2555 | -46853
|  | 15.2549 | 49447
|  | 15.2542 | -4496
|  | 15.2536 | -16214
|  | 15.253 | -48331
|  | 15.2523 | -43571
|  | 15.2517 | -34654
|  | 15.2511 | -47147
|  | 15.2505 | -55737
|  | 15.2498 | -60278
|  | 15.2492 | -87014
|  | 15.2486 | -105396
|  | 15.2479 | -71577
|  | 15.2473 | -57700
|  | 15.2467 | -35488
|  | 15.2461 | 13770
|  | 15.2454 | -2399
|  | 15.2448 | -21920
|  | 15.2442 | -52221
|  | 15.2436 | -15124
|  | 15.2429 | 6910
|  | 15.2423 | -13861
|  | 15.2417 | -4629
|  | 15.241 | 2641
|  | 15.2404 | 63380
|  | 15.2398 | 56207
|  | 15.2392 | 34030
|  | 15.2385 | -7084
|  | 15.2379 | -8537
|  | 15.2373 | -49830
|  | 15.2366 | -87896
|  | 15.236 | -29468
|  | 15.2354 | 3238
|  | 15.2348 | -17103
|  | 15.2341 | 50087
|  | 15.2335 | 67210
|  | 15.2329 | 56926
|  | 15.2323 | 88582
|  | 15.2316 | 103536
|  | 15.231 | -8567
|  | 15.2304 | -19702
|  | 15.2297 | 48166
|  | 15.2291 | 97442
|  | 15.2285 | 35450
|  | 15.2279 | 13560
|  | 15.2272 | 9590
|  | 15.2266 | 11301
|  | 15.226 | -7211
|  | 15.2254 | -29183
|  | 15.2247 | -51158
|  | 15.2241 | -43514
|  | 15.2235 | -28111
|  | 15.2228 | 624
|  | 15.2222 | -12295
|  | 15.2216 | -26529
|  | 15.221 | -61656
|  | 15.2203 | 18712
|  | 15.2197 | 69307
|  | 15.2191 | 43717
|  | 15.2184 | 37754
|  | 15.2178 | -24792
|  | 15.2172 | -42280
|  | 15.2166 | 23418
|  | 15.2159 | 21313
|  | 15.2153 | 92072
|  | 15.2147 | 82763
|  | 15.2141 | -2916
|  | 15.2134 | -56209
|  | 15.2128 | 7107
|  | 15.2122 | 4418
|  | 15.2115 | -16846
|  | 15.2109 | 5282
|  | 15.2103 | 53291
|  | 15.2097 | 18143
|  | 15.209 | 11762
|  | 15.2084 | -8831
|  | 15.2078 | 53676
|  | 15.2071 | 66880
|  | 15.2065 | 24785
|  | 15.2059 | 2217
|  | 15.2053 | -38094
|  | 15.2046 | -67085
|  | 15.204 | -48971
|  | 15.2034 | -77919
|  | 15.2028 | -24414
|  | 15.2021 | 5455
|  | 15.2015 | 35727
|  | 15.2009 | -8148
|  | 15.2002 | -45351
|  | 15.1996 | -104646
|  | 15.199 | -98961
|  | 15.1984 | -82125
|  | 15.1977 | -34656
|  | 15.1971 | 17116
|  | 15.1965 | 41761
|  | 15.1959 | 67098
|  | 15.1952 | 37446
|  | 15.1946 | -59847
|  | 15.194 | -45392
|  | 15.1933 | -43593
|  | 15.1927 | -18450
|  | 15.1921 | 10568
|  | 15.1915 | -29508
|  | 15.1908 | -64628
|  | 15.1902 | -64454
|  | 15.1896 | -39702
|  | 15.1889 | -86192
|  | 15.1883 | -86945
|  | 15.1877 | 6259
|  | 15.1871 | 51638
|  | 15.1864 | 72673
|  | 15.1858 | -26288
|  | 15.1852 | -59708
|  | 15.1846 | -51833
|  | 15.1839 | -74005
|  | 15.1833 | -77422
|  | 15.1827 | -34790
|  | 15.182 | -69866
|  | 15.1814 | -68169
|  | 15.1808 | -110649
|  | 15.1802 | -105098
|  | 15.1795 | -30072
|  | 15.1789 | 30240
|  | 15.1783 | -27636
|  | 15.1776 | -22279
|  | 15.177 | -86665
|  | 15.1764 | -123296
|  | 15.1758 | -63645
|  | 15.1751 | -36116
|  | 15.1745 | -43027
|  | 15.1739 | -21862
|  | 15.1733 | 1685
|  | 15.1726 | -15915
|  | 15.172 | -49025
|  | 15.1714 | 30188
|  | 15.1707 | 6004
|  | 15.1701 | 34560
|  | 15.1695 | 34492
|  | 15.1689 | 44657
|  | 15.1682 | 72918
|  | 15.1676 | 13806
|  | 15.167 | 60131
|  | 15.1664 | 120734
|  | 15.1657 | 34954
|  | 15.1651 | 19826
|  | 15.1645 | 51995
|  | 15.1638 | -28033
|  | 15.1632 | -136143
|  | 15.1626 | -152083
|  | 15.162 | -58967
|  | 15.1613 | -45380
|  | 15.1607 | -50284
|  | 15.1601 | -61411
|  | 15.1594 | -93729
|  | 15.1588 | -88419
|  | 15.1582 | -33622
|  | 15.1576 | -26321
|  | 15.1569 | -5195
|  | 15.1563 | 53732
|  | 15.1557 | 58285
|  | 15.1551 | -38170
|  | 15.1544 | -71382
|  | 15.1538 | 19151
|  | 15.1532 | 25581
|  | 15.1525 | 46123
|  | 15.1519 | 3934
|  | 15.1513 | -691
|  | 15.1507 | 18993
|  | 15.15 | 57961
|  | 15.1494 | 68375
|  | 15.1488 | 52669
|  | 15.1481 | 64122
|  | 15.1475 | 19842
|  | 15.1469 | 14821
|  | 15.1463 | -70026
|  | 15.1456 | -63809
|  | 15.145 | 10710
|  | 15.1444 | 29932
|  | 15.1438 | 7362
|  | 15.1431 | 11626
|  | 15.1425 | -3339
|  | 15.1419 | -70542
|  | 15.1412 | -70726
|  | 15.1406 | 11045
|  | 15.14 | -62558
|  | 15.1394 | -28048
|  | 15.1387 | 24771
|  | 15.1381 | 9696
|  | 15.1375 | -49600
|  | 15.1369 | 24303
|  | 15.1362 | 83959
|  | 15.1356 | 80358
|  | 15.135 | 18103
|  | 15.1343 | 47754
|  | 15.1337 | -6506
|  | 15.1331 | -43021
|  | 15.1325 | -24633
|  | 15.1318 | 15623
|  | 15.1312 | -18693
|  | 15.1306 | -29479
|  | 15.1299 | 17978
|  | 15.1293 | -3339
|  | 15.1287 | -37010
|  | 15.1281 | -2964
|  | 15.1274 | -22735
|  | 15.1268 | -47436
|  | 15.1262 | -21907
|  | 15.1256 | -50999
|  | 15.1249 | 2457
|  | 15.1243 | 23950
|  | 15.1237 | 10015
|  | 15.123 | 4537
|  | 15.1224 | -30256
|  | 15.1218 | -21008
|  | 15.1212 | -38658
|  | 15.1205 | 58953
|  | 15.1199 | 58775
|  | 15.1193 | -6264
|  | 15.1186 | -35439
|  | 15.118 | -2348
|  | 15.1174 | 27082
|  | 15.1168 | -19087
|  | 15.1161 | -12941
|  | 15.1155 | 8815
|  | 15.1149 | 2594
|  | 15.1143 | 24894
|  | 15.1136 | -35823
|  | 15.113 | -20855
|  | 15.1124 | 7026
|  | 15.1117 | 3669
|  | 15.1111 | -26810
|  | 15.1105 | -24369
|  | 15.1099 | -52852
|  | 15.1092 | -20136
|  | 15.1086 | 40619
|  | 15.108 | 85033
|  | 15.1074 | 36593
|  | 15.1067 | 23164
|  | 15.1061 | 43499
|  | 15.1055 | 77339
|  | 15.1048 | 49366
|  | 15.1042 | 26774
|  | 15.1036 | 18706
|  | 15.103 | -46241
|  | 15.1023 | -120302
|  | 15.1017 | -139169
|  | 15.1011 | -61694
|  | 15.1004 | 13917
|  | 15.0998 | 26803
|  | 15.0992 | 48631
|  | 15.0986 | -26156
|  | 15.0979 | -48272
|  | 15.0973 | -54088
|  | 15.0967 | -11143
|  | 15.0961 | 5277
|  | 15.0954 | 1322
|  | 15.0948 | -17146
|  | 15.0942 | -7445
|  | 15.0935 | 8260
|  | 15.0929 | -52201
|  | 15.0923 | -45747
|  | 15.0917 | 48262
|  | 15.091 | 31758
|  | 15.0904 | 40979
|  | 15.0898 | 19712
|  | 15.0891 | 3496
|  | 15.0885 | -12617
|  | 15.0879 | 16867
|  | 15.0873 | 53862
|  | 15.0866 | -83828
|  | 15.086 | -76003
|  | 15.0854 | -34826
|  | 15.0848 | -49454
|  | 15.0841 | -103904
|  | 15.0835 | -96289
|  | 15.0829 | -98012
|  | 15.0822 | -74705
|  | 15.0816 | -49128
|  | 15.081 | -39939
|  | 15.0804 | -69141
|  | 15.0797 | -62115
|  | 15.0791 | 14064
|  | 15.0785 | 27779
|  | 15.0779 | -19401
|  | 15.0772 | -62022
|  | 15.0766 | -76714
|  | 15.076 | -83389
|  | 15.0753 | -53941
|  | 15.0747 | -61378
|  | 15.0741 | -77647
|  | 15.0735 | -60166
|  | 15.0728 | -23035
|  | 15.0722 | -13647
|  | 15.0716 | -34068
|  | 15.0709 | -75024
|  | 15.0703 | -75793
|  | 15.0697 | -63355
|  | 15.0691 | -70037
|  | 15.0684 | -36642
|  | 15.0678 | -19727
|  | 15.0672 | -4585
|  | 15.0666 | -41338
|  | 15.0659 | -50994
|  | 15.0653 | -45962
|  | 15.0647 | -23772
|  | 15.064 | -5411
|  | 15.0634 | -39261
|  | 15.0628 | -15010
|  | 15.0622 | -23997
|  | 15.0615 | -44322
|  | 15.0609 | -84629
|  | 15.0603 | -16238
|  | 15.0596 | 7906
|  | 15.059 | 15161
|  | 15.0584 | 35736
|  | 15.0578 | 47268
|  | 15.0571 | 45525
|  | 15.0565 | -23332
|  | 15.0559 | -74451
|  | 15.0553 | -93848
|  | 15.0546 | -94997
|  | 15.054 | -92012
|  | 15.0534 | -59094
|  | 15.0527 | -26436
|  | 15.0521 | -40646
|  | 15.0515 | 11955
|  | 15.0509 | -6166
|  | 15.0502 | -49895
|  | 15.0496 | -67707
|  | 15.049 | -67170
|  | 15.0484 | 16882
|  | 15.0477 | 5426
|  | 15.0471 | 34015
|  | 15.0465 | 70647
|  | 15.0458 | 13560
|  | 15.0452 | -20525
|  | 15.0446 | -42212
|  | 15.044 | -28375
|  | 15.0433 | -48389
|  | 15.0427 | -68677
|  | 15.0421 | -31294
|  | 15.0414 | -71770
|  | 15.0408 | -47658
|  | 15.0402 | -50517
|  | 15.0396 | -30916
|  | 15.0389 | -28755
|  | 15.0383 | -37891
|  | 15.0377 | -17481
|  | 15.0371 | 11937
|  | 15.0364 | 25188
|  | 15.0358 | 7084
|  | 15.0352 | -7347
|  | 15.0345 | -106481
|  | 15.0339 | -72285
|  | 15.0333 | 50818
|  | 15.0327 | 422
|  | 15.032 | -4048
|  | 15.0314 | -13526
|  | 15.0308 | 13336
|  | 15.0301 | -34275
|  | 15.0295 | -17816
|  | 15.0289 | -39365
|  | 15.0283 | -39520
|  | 15.0276 | -46412
|  | 15.027 | -63057
|  | 15.0264 | -8894
|  | 15.0258 | 22488
|  | 15.0251 | 31476
|  | 15.0245 | -12513
|  | 15.0239 | -68489
|  | 15.0232 | -129156
|  | 15.0226 | -111785
|  | 15.022 | -15823
|  | 15.0214 | 44053
|  | 15.0207 | 229
|  | 15.0201 | -36329
|  | 15.0195 | -32413
|  | 15.0189 | 409
|  | 15.0182 | 90943
|  | 15.0176 | 84439
|  | 15.017 | 69230
|  | 15.0163 | 48129
|  | 15.0157 | 24051
|  | 15.0151 | -14953
|  | 15.0145 | -97959
|  | 15.0138 | -136767
|  | 15.0132 | -93161
|  | 15.0126 | -58173
|  | 15.0119 | -133811
|  | 15.0113 | -142996
|  | 15.0107 | -62708
|  | 15.0101 | -27890
|  | 15.0094 | -80875
|  | 15.0088 | -80764
|  | 15.0082 | -90180
|  | 15.0076 | -24226
|  | 15.0069 | -14515
|  | 15.0063 | -17252
|  | 15.0057 | -49758
|  | 15.005 | -76322
|  | 15.0044 | -54857
|  | 15.0038 | -51458
|  | 15.0032 | -23998
|  | 15.0025 | -22607
|  | 15.0019 | -64955
|  | 15.0013 | -13414
|  | 15.0006 | -7907
|  | 15 | 21725
|  | 14.9994 | 49506
|  | 14.9988 | 50845
|  | 14.9981 | 60368
|  | 14.9975 | 14773
|  | 14.9969 | -12932
|  | 14.9963 | -22199
|  | 14.9956 | -58453
|  | 14.995 | -132622
|  | 14.9944 | -99823
|  | 14.9937 | -34246
|  | 14.9931 | -29512
|  | 14.9925 | -6455
|  | 14.9919 | 12224
|  | 14.9912 | -4620
|  | 14.9906 | -36870
|  | 14.99 | -2246
|  | 14.9894 | 20370
|  | 14.9887 | -53676
|  | 14.9881 | -54561
|  | 14.9875 | -48199
|  | 14.9868 | -20201
|  | 14.9862 | 36622
|  | 14.9856 | 92342
|  | 14.985 | 64003
|  | 14.9843 | 60567
|  | 14.9837 | -42174
|  | 14.9831 | -30505
|  | 14.9824 | -50017
|  | 14.9818 | -97189
|  | 14.9812 | -52418
|  | 14.9806 | -13466
|  | 14.9799 | -12997
|  | 14.9793 | -24125
|  | 14.9787 | -17861
|  | 14.9781 | 30535
|  | 14.9774 | 70207
|  | 14.9768 | 90368
|  | 14.9762 | 82906
|  | 14.9755 | 39292
|  | 14.9749 | 86379
|  | 14.9743 | 70703
|  | 14.9737 | 9516
|  | 14.973 | 5759
|  | 14.9724 | -51106
|  | 14.9718 | -42621
|  | 14.9711 | -12824
|  | 14.9705 | -68472
|  | 14.9699 | -153376
|  | 14.9693 | -94473
|  | 14.9686 | -1484
|  | 14.968 | 29565
|  | 14.9674 | -5020
|  | 14.9668 | -70031
|  | 14.9661 | -35615
|  | 14.9655 | 105
|  | 14.9649 | 93379
|  | 14.9642 | 100429
|  | 14.9636 | 54222
|  | 14.963 | -10745
|  | 14.9624 | -28455
|  | 14.9617 | 25088
|  | 14.9611 | 37009
|  | 14.9605 | -30976
|  | 14.9599 | -41438
|  | 14.9592 | -14036
|  | 14.9586 | 12541
|  | 14.958 | -39703
|  | 14.9573 | -87744
|  | 14.9567 | -54046
|  | 14.9561 | 43033
|  | 14.9555 | 72274
|  | 14.9548 | 70627
|  | 14.9542 | 58098
|  | 14.9536 | 43588
|  | 14.9529 | 71154
|  | 14.9523 | 11338
|  | 14.9517 | 38305
|  | 14.9511 | -27577
|  | 14.9504 | -3589
|  | 14.9498 | 37294
|  | 14.9492 | -6387
|  | 14.9486 | -22578
|  | 14.9479 | -26126
|  | 14.9473 | -26604
|  | 14.9467 | -6630
|  | 14.946 | 9273
|  | 14.9454 | -50565
|  | 14.9448 | -12937
|  | 14.9442 | -61416
|  | 14.9435 | -50066
|  | 14.9429 | -45337
|  | 14.9423 | -30263
|  | 14.9416 | 7841
|  | 14.941 | 24982
|  | 14.9404 | 43869
|  | 14.9398 | 60209
|  | 14.9391 | 17387
|  | 14.9385 | 40233
|  | 14.9379 | 70937
|  | 14.9373 | 13581
|  | 14.9366 | -69678
|  | 14.936 | -29043
|  | 14.9354 | 19436
|  | 14.9347 | 99128
|  | 14.9341 | 31110
|  | 14.9335 | -7280
|  | 14.9329 | -53631
|  | 14.9322 | -65039
|  | 14.9316 | -58185
|  | 14.931 | 20922
|  | 14.9304 | 31626
|  | 14.9297 | 95644
|  | 14.9291 | -5316
|  | 14.9285 | -51496
|  | 14.9278 | -13648
|  | 14.9272 | -8118
|  | 14.9266 | 29060
|  | 14.926 | -19676
|  | 14.9253 | -57989
|  | 14.9247 | -20853
|  | 14.9241 | -8035
|  | 14.9234 | -501
|  | 14.9228 | 12898
|  | 14.9222 | -18176
|  | 14.9216 | -19623
|  | 14.9209 | 36510
|  | 14.9203 | 87925
|  | 14.9197 | 112151
|  | 14.9191 | 92378
|  | 14.9184 | 36128
|  | 14.9178 | 15314
|  | 14.9172 | -35301
|  | 14.9165 | -17084
|  | 14.9159 | -56127
|  | 14.9153 | -102440
|  | 14.9147 | -89527
|  | 14.914 | -69772
|  | 14.9134 | 38445
|  | 14.9128 | 79010
|  | 14.9121 | 35075
|  | 14.9115 | -27324
|  | 14.9109 | -81623
|  | 14.9103 | -55008
|  | 14.9096 | -6757
|  | 14.909 | 17031
|  | 14.9084 | 2167
|  | 14.9078 | 24705
|  | 14.9071 | 45387
|  | 14.9065 | 15679
|  | 14.9059 | -15634
|  | 14.9052 | 57278
|  | 14.9046 | 95822
|  | 14.904 | 44334
|  | 14.9034 | 3797
|  | 14.9027 | 48251
|  | 14.9021 | 80381
|  | 14.9015 | 56556
|  | 14.9009 | 75736
|  | 14.9002 | 23060
|  | 14.8996 | -30587
|  | 14.899 | -27200
|  | 14.8983 | -15040
|  | 14.8977 | 7863
|  | 14.8971 | 6783
|  | 14.8965 | 38371
|  | 14.8958 | 36931
|  | 14.8952 | -851
|  | 14.8946 | -55118
|  | 14.8939 | -66228
|  | 14.8933 | -12649
|  | 14.8927 | 66024
|  | 14.8921 | 82403
|  | 14.8914 | 56726
|  | 14.8908 | 51300
|  | 14.8902 | 17528
|  | 14.8896 | -5911
|  | 14.8889 | 9035
|  | 14.8883 | 28265
|  | 14.8877 | 29632
|  | 14.887 | 13801
|  | 14.8864 | 15369
|  | 14.8858 | -22208
|  | 14.8852 | -67551
|  | 14.8845 | -70220
|  | 14.8839 | 9889
|  | 14.8833 | 48261
|  | 14.8826 | 30827
|  | 14.882 | -77262
|  | 14.8814 | -41602
|  | 14.8808 | -15983
|  | 14.8801 | -85116
|  | 14.8795 | -120835
|  | 14.8789 | -77486
|  | 14.8783 | -24175
|  | 14.8776 | -31433
|  | 14.877 | -7842
|  | 14.8764 | -3329
|  | 14.8757 | -42224
|  | 14.8751 | 31201
|  | 14.8745 | 60818
|  | 14.8739 | 31294
|  | 14.8732 | 13611
|  | 14.8726 | 40832
|  | 14.872 | 375
|  | 14.8714 | -32716
|  | 14.8707 | -108779
|  | 14.8701 | -70812
|  | 14.8695 | -74622
|  | 14.8688 | -108713
|  | 14.8682 | -153014
|  | 14.8676 | -141978
|  | 14.867 | -140806
|  | 14.8663 | -127072
|  | 14.8657 | -133987
|  | 14.8651 | -64246
|  | 14.8644 | 7788
|  | 14.8638 | -10986
|  | 14.8632 | -18541
|  | 14.8626 | -31202
|  | 14.8619 | -56343
|  | 14.8613 | -106885
|  | 14.8607 | -38757
|  | 14.8601 | -9166
|  | 14.8594 | 81275
|  | 14.8588 | 80927
|  | 14.8582 | 43858
|  | 14.8575 | -3206
|  | 14.8569 | -23676
|  | 14.8563 | -15264
|  | 14.8557 | 9067
|  | 14.855 | 66120
|  | 14.8544 | 114343
|  | 14.8538 | 92508
|  | 14.8531 | 94946
|  | 14.8525 | 92741
|  | 14.8519 | 89068
|  | 14.8513 | 56793
|  | 14.8506 | 74651
|  | 14.85 | 70521
|  | 14.8494 | 89715
|  | 14.8488 | 63740
|  | 14.8481 | 58860
|  | 14.8475 | 60601
|  | 14.8469 | 41171
|  | 14.8462 | 77422
|  | 14.8456 | 62536
|  | 14.845 | 9897
|  | 14.8444 | 12417
|  | 14.8437 | 19889
|  | 14.8431 | 33993
|  | 14.8425 | 18967
|  | 14.8419 | 21458
|  | 14.8412 | -879
|  | 14.8406 | -3721
|  | 14.84 | -2328
|  | 14.8393 | -18759
|  | 14.8387 | -44882
|  | 14.8381 | -37681
|  | 14.8375 | -5532
|  | 14.8368 | -9535
|  | 14.8362 | 20404
|  | 14.8356 | -3905
|  | 14.8349 | -32736
|  | 14.8343 | -17232
|  | 14.8337 | -13886
|  | 14.8331 | -5681
|  | 14.8324 | -19489
|  | 14.8318 | -33646
|  | 14.8312 | -37825
|  | 14.8306 | -70489
|  | 14.8299 | -92575
|  | 14.8293 | -13379
|  | 14.8287 | 15817
|  | 14.828 | 59513
|  | 14.8274 | 100348
|  | 14.8268 | 75162
|  | 14.8262 | 34383
|  | 14.8255 | -11593
|  | 14.8249 | -4105
|  | 14.8243 | -22394
|  | 14.8236 | 45799
|  | 14.823 | 57605
|  | 14.8224 | -32616
|  | 14.8218 | -69258
|  | 14.8211 | 3966
|  | 14.8205 | 105816
|  | 14.8199 | 103135
|  | 14.8193 | 38649
|  | 14.8186 | 59036
|  | 14.818 | -19661
|  | 14.8174 | -4174
|  | 14.8167 | 34095
|  | 14.8161 | 2219
|  | 14.8155 | 19637
|  | 14.8149 | 7378
|  | 14.8142 | 46365
|  | 14.8136 | 74797
|  | 14.813 | 48342
|  | 14.8124 | 3667
|  | 14.8117 | -4815
|  | 14.8111 | -30396
|  | 14.8105 | -14421
|  | 14.8098 | 836
|  | 14.8092 | -16824
|  | 14.8086 | -4740
|  | 14.808 | 60060
|  | 14.8073 | -7894
|  | 14.8067 | -1408
|  | 14.8061 | 34354
|  | 14.8054 | 87128
|  | 14.8048 | 2070
|  | 14.8042 | -12920
|  | 14.8036 | 21700
|  | 14.8029 | -7885
|  | 14.8023 | -14312
|  | 14.8017 | 24851
|  | 14.8011 | 3165
|  | 14.8004 | -53009
|  | 14.7998 | -29259
|  | 14.7992 | 58771
|  | 14.7985 | 56636
|  | 14.7979 | -21600
|  | 14.7973 | -54853
|  | 14.7967 | -4669
|  | 14.796 | -39064
|  | 14.7954 | -48985
|  | 14.7948 | -106467
|  | 14.7941 | -68985
|  | 14.7935 | -55694
|  | 14.7929 | -56687
|  | 14.7923 | -44912
|  | 14.7916 | -56548
|  | 14.791 | -49180
|  | 14.7904 | -29911
|  | 14.7898 | -95792
|  | 14.7891 | -32105
|  | 14.7885 | -29472
|  | 14.7879 | 58891
|  | 14.7872 | 93133
|  | 14.7866 | 73630
|  | 14.786 | -20245
|  | 14.7854 | -51131
|  | 14.7847 | -37676
|  | 14.7841 | -46669
|  | 14.7835 | -18775
|  | 14.7829 | 1554
|  | 14.7822 | -24070
|  | 14.7816 | -947
|  | 14.781 | 62889
|  | 14.7803 | 23946
|  | 14.7797 | 22660
|  | 14.7791 | 12808
|  | 14.7785 | 14672
|  | 14.7778 | 1771
|  | 14.7772 | -17178
|  | 14.7766 | -51919
|  | 14.7759 | -29840
|  | 14.7753 | -7153
|  | 14.7747 | 14947
|  | 14.7741 | 8287
|  | 14.7734 | -1587
|  | 14.7728 | -8934
|  | 14.7722 | 20883
|  | 14.7716 | 21871
|  | 14.7709 | -46627
|  | 14.7703 | -47031
|  | 14.7697 | 20038
|  | 14.769 | 49955
|  | 14.7684 | 56570
|  | 14.7678 | 3694
|  | 14.7672 | 23401
|  | 14.7665 | 34425
|  | 14.7659 | 20948
|  | 14.7653 | 21837
|  | 14.7646 | 39462
|  | 14.764 | 68280
|  | 14.7634 | 17924
|  | 14.7628 | -14260
|  | 14.7621 | 61477
|  | 14.7615 | 90402
|  | 14.7609 | 114239
|  | 14.7603 | 102113
|  | 14.7596 | -23429
|  | 14.759 | -18625
|  | 14.7584 | 10403
|  | 14.7577 | -6466
|  | 14.7571 | 15379
|  | 14.7565 | -8678
|  | 14.7559 | 43334
|  | 14.7552 | 62205
|  | 14.7546 | 39185
|  | 14.754 | 11637
|  | 14.7533 | -5545
|  | 14.7527 | 53895
|  | 14.7521 | 51690
|  | 14.7515 | 18780
|  | 14.7508 | 45992
|  | 14.7502 | 67037
|  | 14.7496 | 14624
|  | 14.749 | -9019
|  | 14.7483 | 3009
|  | 14.7477 | -18245
|  | 14.7471 | -23810
|  | 14.7464 | 42507
|  | 14.7458 | 42267
|  | 14.7452 | 16650
|  | 14.7446 | 7272
|  | 14.7439 | 69236
|  | 14.7433 | 60071
|  | 14.7427 | 83440
|  | 14.7421 | 8084
|  | 14.7414 | 9129
|  | 14.7408 | -1301
|  | 14.7402 | 50461
|  | 14.7395 | 66498
|  | 14.7389 | 53587
|  | 14.7383 | -55527
|  | 14.7377 | -87387
|  | 14.737 | -65088
|  | 14.7364 | -11213
|  | 14.7358 | 48714
|  | 14.7351 | 44031
|  | 14.7345 | 55411
|  | 14.7339 | 71688
|  | 14.7333 | 118735
|  | 14.7326 | 144467
|  | 14.732 | 20226
|  | 14.7314 | -85669
|  | 14.7308 | -121999
|  | 14.7301 | -22139
|  | 14.7295 | 4848
|  | 14.7289 | -37659
|  | 14.7282 | -22694
|  | 14.7276 | -3126
|  | 14.727 | 33210
|  | 14.7264 | 111623
|  | 14.7257 | 118025
|  | 14.7251 | 73810
|  | 14.7245 | 85249
|  | 14.7238 | 124709
|  | 14.7232 | 181751
|  | 14.7226 | 115013
|  | 14.722 | 115191
|  | 14.7213 | 118825
|  | 14.7207 | 100181
|  | 14.7201 | 110878
|  | 14.7195 | 49454
|  | 14.7188 | -7726
|  | 14.7182 | 22809
|  | 14.7176 | 89859
|  | 14.7169 | 100706
|  | 14.7163 | 109055
|  | 14.7157 | 74466
|  | 14.7151 | 37607
|  | 14.7144 | 5940
|  | 14.7138 | 19238
|  | 14.7132 | 4480
|  | 14.7126 | -28408
|  | 14.7119 | -27271
|  | 14.7113 | 10503
|  | 14.7107 | 9370
|  | 14.71 | -1551
|  | 14.7094 | 81441
|  | 14.7088 | 117136
|  | 14.7082 | 57302
|  | 14.7075 | 68358
|  | 14.7069 | 73387
|  | 14.7063 | 47019
|  | 14.7056 | -11531
|  | 14.705 | -6768
|  | 14.7044 | 1449
|  | 14.7038 | -82205
|  | 14.7031 | -82254
|  | 14.7025 | 2754
|  | 14.7019 | 41944
|  | 14.7013 | 44776
|  | 14.7006 | 50109
|  | 14.7 | 108579
|  | 14.6994 | 76135
|  | 14.6987 | -15301
|  | 14.6981 | -17603
|  | 14.6975 | 37796
|  | 14.6969 | 15387
|  | 14.6962 | 32736
|  | 14.6956 | 38748
|  | 14.695 | 8192
|  | 14.6943 | -5044
|  | 14.6937 | 12673
|  | 14.6931 | -35198
|  | 14.6925 | -16928
|  | 14.6918 | -40075
|  | 14.6912 | 14810
|  | 14.6906 | 32400
|  | 14.69 | -9027
|  | 14.6893 | 37121
|  | 14.6887 | 43386
|  | 14.6881 | 65474
|  | 14.6874 | 44567
|  | 14.6868 | -30991
|  | 14.6862 | 3660
|  | 14.6856 | -6353
|  | 14.6849 | -25956
|  | 14.6843 | -8141
|  | 14.6837 | 38763
|  | 14.6831 | 65886
|  | 14.6824 | 63132
|  | 14.6818 | 5917
|  | 14.6812 | -57034
|  | 14.6805 | 9207
|  | 14.6799 | 45712
|  | 14.6793 | 61976
|  | 14.6787 | 48575
|  | 14.678 | 63728
|  | 14.6774 | 42033
|  | 14.6768 | 18211
|  | 14.6761 | 58434
|  | 14.6755 | 110540
|  | 14.6749 | 113481
|  | 14.6743 | 85899
|  | 14.6736 | 105086
|  | 14.673 | 65713
|  | 14.6724 | 52340
|  | 14.6718 | 97136
|  | 14.6711 | 123303
|  | 14.6705 | 83533
|  | 14.6699 | 65221
|  | 14.6692 | 62645
|  | 14.6686 | 42446
|  | 14.668 | -10443
|  | 14.6674 | 18104
|  | 14.6667 | 29139
|  | 14.6661 | 85456
|  | 14.6655 | 112405
|  | 14.6648 | 129747
|  | 14.6642 | 76380
|  | 14.6636 | 74951
|  | 14.663 | 74749
|  | 14.6623 | 28331
|  | 14.6617 | 56858
|  | 14.6611 | -19158
|  | 14.6605 | 11093
|  | 14.6598 | 50395
|  | 14.6592 | 60807
|  | 14.6586 | 57232
|  | 14.6579 | -2749
|  | 14.6573 | 40475
|  | 14.6567 | 67873
|  | 14.6561 | 43312
|  | 14.6554 | -29307
|  | 14.6548 | 14033
|  | 14.6542 | 35402
|  | 14.6536 | -314
|  | 14.6529 | -7124
|  | 14.6523 | 15859
|  | 14.6517 | -43624
|  | 14.651 | -50185
|  | 14.6504 | -33223
|  | 14.6498 | -83246
|  | 14.6492 | 42465
|  | 14.6485 | 90473
|  | 14.6479 | 31160
|  | 14.6473 | 40422
|  | 14.6466 | 26020
|  | 14.646 | -52370
|  | 14.6454 | -46230
|  | 14.6448 | -35530
|  | 14.6441 | -46509
|  | 14.6435 | -62445
|  | 14.6429 | 52226
|  | 14.6423 | 51535
|  | 14.6416 | -9823
|  | 14.641 | -33289
|  | 14.6404 | 62651
|  | 14.6397 | 79101
|  | 14.6391 | 7551
|  | 14.6385 | 29792
|  | 14.6379 | -45891
|  | 14.6372 | -11778
|  | 14.6366 | 12287
|  | 14.636 | -14322
|  | 14.6353 | -26610
|  | 14.6347 | 30999
|  | 14.6341 | 69186
|  | 14.6335 | 105621
|  | 14.6328 | 11353
|  | 14.6322 | -37336
|  | 14.6316 | -43998
|  | 14.631 | -7323
|  | 14.6303 | 60967
|  | 14.6297 | -9982
|  | 14.6291 | 77781
|  | 14.6284 | 160907
|  | 14.6278 | 116905
|  | 14.6272 | 82551
|  | 14.6266 | 9819
|  | 14.6259 | 23784
|  | 14.6253 | -8386
|  | 14.6247 | -48438
|  | 14.6241 | 63610
|  | 14.6234 | 118725
|  | 14.6228 | 72525
|  | 14.6222 | 57161
|  | 14.6215 | -19942
|  | 14.6209 | 41916
|  | 14.6203 | 46
|  | 14.6197 | -25086
|  | 14.619 | 14807
|  | 14.6184 | 47651
|  | 14.6178 | 72345
|  | 14.6171 | 70139
|  | 14.6165 | -43769
|  | 14.6159 | -119864
|  | 14.6153 | -9844
|  | 14.6146 | 46680
|  | 14.614 | 19195
|  | 14.6134 | 17889
|  | 14.6128 | 42631
|  | 14.6121 | -4587
|  | 14.6115 | -64622
|  | 14.6109 | -107567
|  | 14.6102 | -109446
|  | 14.6096 | -59956
|  | 14.609 | -46906
|  | 14.6084 | -9042
|  | 14.6077 | -28293
|  | 14.6071 | 21886
|  | 14.6065 | -43571
|  | 14.6058 | -81705
|  | 14.6052 | 14239
|  | 14.6046 | 72753
|  | 14.604 | 62135
|  | 14.6033 | -30326
|  | 14.6027 | 11285
|  | 14.6021 | 55723
|  | 14.6015 | 68753
|  | 14.6008 | 54715
|  | 14.6002 | 3735
|  | 14.5996 | 23513
|  | 14.5989 | 15467
|  | 14.5983 | -15332
|  | 14.5977 | 65823
|  | 14.5971 | -14820
|  | 14.5964 | -57720
|  | 14.5958 | 23332
|  | 14.5952 | 34313
|  | 14.5946 | 96359
|  | 14.5939 | 107349
|  | 14.5933 | 85277
|  | 14.5927 | 56897
|  | 14.592 | -59581
|  | 14.5914 | -26057
|  | 14.5908 | 27521
|  | 14.5902 | 85984
|  | 14.5895 | 102759
|  | 14.5889 | 137901
|  | 14.5883 | 48439
|  | 14.5876 | -33457
|  | 14.587 | -89446
|  | 14.5864 | -66370
|  | 14.5858 | 46031
|  | 14.5851 | 84339
|  | 14.5845 | 100569
|  | 14.5839 | 113245
|  | 14.5833 | 130165
|  | 14.5826 | 43608
|  | 14.582 | -4092
|  | 14.5814 | -63632
|  | 14.5807 | -56171
|  | 14.5801 | -14460
|  | 14.5795 | -42653
|  | 14.5789 | -46299
|  | 14.5782 | 1885
|  | 14.5776 | 35707
|  | 14.577 | 26955
|  | 14.5763 | 3441
|  | 14.5757 | -8088
|  | 14.5751 | -1395
|  | 14.5745 | -31438
|  | 14.5738 | -71974
|  | 14.5732 | -27955
|  | 14.5726 | 21211
|  | 14.572 | -25371
|  | 14.5713 | -96787
|  | 14.5707 | -89308
|  | 14.5701 | 10849
|  | 14.5694 | 24228
|  | 14.5688 | 25357
|  | 14.5682 | 57002
|  | 14.5676 | 55667
|  | 14.5669 | 67498
|  | 14.5663 | 50309
|  | 14.5657 | 46127
|  | 14.5651 | -35610
|  | 14.5644 | -76410
|  | 14.5638 | -81768
|  | 14.5632 | -24846
|  | 14.5625 | 6006
|  | 14.5619 | 73340
|  | 14.5613 | 98205
|  | 14.5607 | 116400
|  | 14.56 | 92323
|  | 14.5594 | 39811
|  | 14.5588 | 45269
|  | 14.5581 | 28432
|  | 14.5575 | 72414
|  | 14.5569 | 45380
|  | 14.5563 | 22018
|  | 14.5556 | 49312
|  | 14.555 | 44412
|  | 14.5544 | 30897
|  | 14.5538 | -7824
|  | 14.5531 | 31659
|  | 14.5525 | -25910
|  | 14.5519 | -129154
|  | 14.5512 | -66209
|  | 14.5506 | -53983
|  | 14.55 | -21831
|  | 14.5494 | 38847
|  | 14.5487 | -8414
|  | 14.5481 | 17908
|  | 14.5475 | 40426
|  | 14.5468 | 52767
|  | 14.5462 | 97963
|  | 14.5456 | 133355
|  | 14.545 | 83484
|  | 14.5443 | -7401
|  | 14.5437 | -26320
|  | 14.5431 | 28532
|  | 14.5425 | 84102
|  | 14.5418 | 129287
|  | 14.5412 | 104248
|  | 14.5406 | 35126
|  | 14.5399 | -214
|  | 14.5393 | 41398
|  | 14.5387 | 107747
|  | 14.5381 | 142706
|  | 14.5374 | 65951
|  | 14.5368 | 40071
|  | 14.5362 | -1176
|  | 14.5356 | -64793
|  | 14.5349 | 20756
|  | 14.5343 | 93789
|  | 14.5337 | 126438
|  | 14.533 | 76731
|  | 14.5324 | 65862
|  | 14.5318 | 34250
|  | 14.5312 | 52431
|  | 14.5305 | 49443
|  | 14.5299 | 61999
|  | 14.5293 | 38654
|  | 14.5286 | 22561
|  | 14.528 | 64306
|  | 14.5274 | 60265
|  | 14.5268 | -37749
|  | 14.5261 | -69186
|  | 14.5255 | 37449
|  | 14.5249 | 52068
|  | 14.5243 | 50045
|  | 14.5236 | 115442
|  | 14.523 | 109036
|  | 14.5224 | 65159
|  | 14.5217 | -37143
|  | 14.5211 | -77138
|  | 14.5205 | 7400
|  | 14.5199 | 20898
|  | 14.5192 | 26519
|  | 14.5186 | 42037
|  | 14.518 | 46781
|  | 14.5173 | 24811
|  | 14.5167 | -44522
|  | 14.5161 | -58285
|  | 14.5155 | -58295
|  | 14.5148 | -17349
|  | 14.5142 | -51779
|  | 14.5136 | -58368
|  | 14.513 | -36973
|  | 14.5123 | 6984
|  | 14.5117 | -18685
|  | 14.5111 | -18275
|  | 14.5104 | 26472
|  | 14.5098 | 64312
|  | 14.5092 | 85070
|  | 14.5086 | 29888
|  | 14.5079 | -7970
|  | 14.5073 | -6059
|  | 14.5067 | -22066
|  | 14.5061 | -24835
|  | 14.5054 | 62386
|  | 14.5048 | 81170
|  | 14.5042 | 28818
|  | 14.5035 | 5128
|  | 14.5029 | -12319
|  | 14.5023 | -57455
|  | 14.5017 | -20769
|  | 14.501 | -13975
|  | 14.5004 | 8057
|  | 14.4998 | 26794
|  | 14.4991 | 31327
|  | 14.4985 | 61301
|  | 14.4979 | 98449
|  | 14.4973 | 93428
|  | 14.4966 | -59170
|  | 14.496 | -109829
|  | 14.4954 | -51030
|  | 14.4948 | 40291
|  | 14.4941 | 78173
|  | 14.4935 | 92357
|  | 14.4929 | 83144
|  | 14.4922 | 46778
|  | 14.4916 | 29459
|  | 14.491 | 68777
|  | 14.4904 | 56799
|  | 14.4897 | 61073
|  | 14.4891 | 27296
|  | 14.4885 | 4206
|  | 14.4878 | 19994
|  | 14.4872 | 82521
|  | 14.4866 | -24181
|  | 14.486 | -14622
|  | 14.4853 | 1913
|  | 14.4847 | -24584
|  | 14.4841 | -53738
|  | 14.4835 | -9014
|  | 14.4828 | 74107
|  | 14.4822 | 32982
|  | 14.4816 | 92487
|  | 14.4809 | 76519
|  | 14.4803 | 31698
|  | 14.4797 | 68397
|  | 14.4791 | 52803
|  | 14.4784 | 89995
|  | 14.4778 | 133202
|  | 14.4772 | 141711
|  | 14.4766 | 91796
|  | 14.4759 | 90763
|  | 14.4753 | 79829
|  | 14.4747 | 65194
|  | 14.474 | 119237
|  | 14.4734 | 99463
|  | 14.4728 | 63812
|  | 14.4722 | 68606
|  | 14.4715 | 85316
|  | 14.4709 | 47760
|  | 14.4703 | -4521
|  | 14.4696 | -17940
|  | 14.469 | -16854
|  | 14.4684 | -20030
|  | 14.4678 | 26457
|  | 14.4671 | 40750
|  | 14.4665 | 77748
|  | 14.4659 | -7455
|  | 14.4653 | -18452
|  | 14.4646 | 35439
|  | 14.464 | 50837
|  | 14.4634 | 41283
|  | 14.4627 | 9734
|  | 14.4621 | -13250
|  | 14.4615 | 16339
|  | 14.4609 | 94549
|  | 14.4602 | 124595
|  | 14.4596 | 71668
|  | 14.459 | 78615
|  | 14.4583 | 43966
|  | 14.4577 | 28783
|  | 14.4571 | 62721
|  | 14.4565 | -36258
|  | 14.4558 | -93119
|  | 14.4552 | -58073
|  | 14.4546 | -5838
|  | 14.454 | 70971
|  | 14.4533 | 13947
|  | 14.4527 | -611
|  | 14.4521 | -30871
|  | 14.4514 | 17318
|  | 14.4508 | 21233
|  | 14.4502 | 55062
|  | 14.4496 | 123219
|  | 14.4489 | 137906
|  | 14.4483 | 103300
|  | 14.4477 | 51378
|  | 14.4471 | 41815
|  | 14.4464 | 50942
|  | 14.4458 | 886
|  | 14.4452 | -4838
|  | 14.4445 | 55967
|  | 14.4439 | -38206
|  | 14.4433 | -48019
|  | 14.4427 | 34084
|  | 14.442 | 77764
|  | 14.4414 | 45718
|  | 14.4408 | 36935
|  | 14.4401 | 45300
|  | 14.4395 | 94045
|  | 14.4389 | 100331
|  | 14.4383 | 41504
|  | 14.4376 | -350
|  | 14.437 | -60444
|  | 14.4364 | -44109
|  | 14.4358 | 49640
|  | 14.4351 | 79291
|  | 14.4345 | 43238
|  | 14.4339 | 651
|  | 14.4332 | 31153
|  | 14.4326 | 34368
|  | 14.432 | 82641
|  | 14.4314 | 75436
|  | 14.4307 | 63867
|  | 14.4301 | 87837
|  | 14.4295 | 47014
|  | 14.4288 | 84603
|  | 14.4282 | 141845
|  | 14.4276 | 82652
|  | 14.427 | -10193
|  | 14.4263 | -59666
|  | 14.4257 | 30181
|  | 14.4251 | -15573
|  | 14.4245 | -49172
|  | 14.4238 | -24043
|  | 14.4232 | -65702
|  | 14.4226 | -46606
|  | 14.4219 | -6862
|  | 14.4213 | 68104
|  | 14.4207 | 69854
|  | 14.4201 | 76024
|  | 14.4194 | 81971
|  | 14.4188 | 52033
|  | 14.4182 | 30658
|  | 14.4176 | 32906
|  | 14.4169 | 26225
|  | 14.4163 | 6562
|  | 14.4157 | 5024
|  | 14.415 | -14437
|  | 14.4144 | -33248
|  | 14.4138 | -8243
|  | 14.4132 | -20911
|  | 14.4125 | 16167
|  | 14.4119 | -4015
|  | 14.4113 | -16018
|  | 14.4106 | -21006
|  | 14.41 | -24534
|  | 14.4094 | -46464
|  | 14.4088 | -56437
|  | 14.4081 | -29846
|  | 14.4075 | 51467
|  | 14.4069 | -2394
|  | 14.4063 | 44043
|  | 14.4056 | 56455
|  | 14.405 | 34554
|  | 14.4044 | -37695
|  | 14.4037 | -64237
|  | 14.4031 | -82275
|  | 14.4025 | -59109
|  | 14.4019 | 7355
|  | 14.4012 | 50132
|  | 14.4006 | 65331
|  | 14.4 | 105634
|  | 14.3993 | 71184
|  | 14.3987 | 116650
|  | 14.3981 | 79961
|  | 14.3975 | 61925
|  | 14.3968 | 82680
|  | 14.3962 | 94303
|  | 14.3956 | 72170
|  | 14.395 | 102262
|  | 14.3943 | 78034
|  | 14.3937 | 122119
|  | 14.3931 | 95165
|  | 14.3924 | 135251
|  | 14.3918 | 118424
|  | 14.3912 | 101912
|  | 14.3906 | 86243
|  | 14.3899 | 60344
|  | 14.3893 | 75618
|  | 14.3887 | 27707
|  | 14.3881 | 66892
|  | 14.3874 | 60008
|  | 14.3868 | 57484
|  | 14.3862 | 51119
|  | 14.3855 | 33864
|  | 14.3849 | 28986
|  | 14.3843 | -6461
|  | 14.3837 | -18140
|  | 14.383 | -15393
|  | 14.3824 | 25935
|  | 14.3818 | 85979
|  | 14.3811 | 80585
|  | 14.3805 | 90115
|  | 14.3799 | 56135
|  | 14.3793 | 42374
|  | 14.3786 | 97976
|  | 14.378 | 50599
|  | 14.3774 | 22219
|  | 14.3768 | 72962
|  | 14.3761 | 123600
|  | 14.3755 | 79039
|  | 14.3749 | 12026
|  | 14.3742 | 27474
|  | 14.3736 | -14423
|  | 14.373 | 19026
|  | 14.3724 | 56751
|  | 14.3717 | 83771
|  | 14.3711 | 104124
|  | 14.3705 | 98923
|  | 14.3698 | 64280
|  | 14.3692 | 37150
|  | 14.3686 | 68830
|  | 14.368 | 97107
|  | 14.3673 | 32072
|  | 14.3667 | -43247
|  | 14.3661 | -80558
|  | 14.3655 | -101411
|  | 14.3648 | -38508
|  | 14.3642 | 16563
|  | 14.3636 | -43843
|  | 14.3629 | -35266
|  | 14.3623 | 8042
|  | 14.3617 | 731
|  | 14.3611 | 9932
|  | 14.3604 | 60523
|  | 14.3598 | 49952
|  | 14.3592 | 38724
|  | 14.3586 | 40268
|  | 14.3579 | 27954
|  | 14.3573 | 31999
|  | 14.3567 | 17604
|  | 14.356 | 33306
|  | 14.3554 | 93770
|  | 14.3548 | 127860
|  | 14.3542 | 43603
|  | 14.3535 | 44472
|  | 14.3529 | 32724
|  | 14.3523 | 15222
|  | 14.3516 | 65158
|  | 14.351 | 77224
|  | 14.3504 | 84533
|  | 14.3498 | 90820
|  | 14.3491 | 102344
|  | 14.3485 | 86732
|  | 14.3479 | 44995
|  | 14.3473 | 993
|  | 14.3466 | -30079
|  | 14.346 | 14418
|  | 14.3454 | 29522
|  | 14.3447 | -23042
|  | 14.3441 | -6948
|  | 14.3435 | -28991
|  | 14.3429 | -8802
|  | 14.3422 | -11276
|  | 14.3416 | -6655
|  | 14.341 | 65170
|  | 14.3403 | 2932
|  | 14.3397 | -18540
|  | 14.3391 | 27506
|  | 14.3385 | 51725
|  | 14.3378 | 94534
|  | 14.3372 | 126691
|  | 14.3366 | 91434
|  | 14.336 | 17845
|  | 14.3353 | 6476
|  | 14.3347 | -24300
|  | 14.3341 | -23881
|  | 14.3334 | -22907
|  | 14.3328 | -42125
|  | 14.3322 | 31013
|  | 14.3316 | 61614
|  | 14.3309 | 12880
|  | 14.3303 | 20573
|  | 14.3297 | 30450
|  | 14.3291 | 56109
|  | 14.3284 | 18160
|  | 14.3278 | 22549
|  | 14.3272 | -14818
|  | 14.3265 | -26991
|  | 14.3259 | -3591
|  | 14.3253 | 87631
|  | 14.3247 | 132391
|  | 14.324 | 112253
|  | 14.3234 | 48252
|  | 14.3228 | 19646
|  | 14.3221 | 60530
|  | 14.3215 | 65217
|  | 14.3209 | 8890
|  | 14.3203 | -48250
|  | 14.3196 | -38598
|  | 14.319 | 2013
|  | 14.3184 | 60492
|  | 14.3178 | 68953
|  | 14.3171 | 51138
|  | 14.3165 | 3142
|  | 14.3159 | 12958
|  | 14.3152 | 9561
|  | 14.3146 | 57009
|  | 14.314 | 65910
|  | 14.3134 | 11801
|  | 14.3127 | -18359
|  | 14.3121 | 6134
|  | 14.3115 | 16298
|  | 14.3108 | -9346
|  | 14.3102 | 23474
|  | 14.3096 | 52568
|  | 14.309 | 74389
|  | 14.3083 | 136286
|  | 14.3077 | 113527
|  | 14.3071 | 120910
|  | 14.3065 | 83410
|  | 14.3058 | 59812
|  | 14.3052 | 39795
|  | 14.3046 | 56812
|  | 14.3039 | 78265
|  | 14.3033 | 116500
|  | 14.3027 | 84419
|  | 14.3021 | 93876
|  | 14.3014 | 106527
|  | 14.3008 | 178671
|  | 14.3002 | 201942
|  | 14.2996 | 155285
|  | 14.2989 | 138913
|  | 14.2983 | 98147
|  | 14.2977 | 84804
|  | 14.297 | 96895
|  | 14.2964 | 44502
|  | 14.2958 | 23081
|  | 14.2952 | 1367
|  | 14.2945 | -8569
|  | 14.2939 | 49266
|  | 14.2933 | 65363
|  | 14.2926 | 43666
|  | 14.292 | 41849
|  | 14.2914 | -7866
|  | 14.2908 | -18967
|  | 14.2901 | 37282
|  | 14.2895 | -16175
|  | 14.2889 | -3055
|  | 14.2883 | -30711
|  | 14.2876 | -36043
|  | 14.287 | -34355
|  | 14.2864 | -16329
|  | 14.2857 | -29661
|  | 14.2851 | -7033
|  | 14.2845 | 66677
|  | 14.2839 | 45991
|  | 14.2832 | -4473
|  | 14.2826 | -19398
|  | 14.282 | 33779
|  | 14.2813 | 10532
|  | 14.2807 | 17265
|  | 14.2801 | -12353
|  | 14.2795 | 2354
|  | 14.2788 | 43439
|  | 14.2782 | 66929
|  | 14.2776 | 33957
|  | 14.277 | 68929
|  | 14.2763 | 73087
|  | 14.2757 | 63079
|  | 14.2751 | 55094
|  | 14.2744 | 85752
|  | 14.2738 | 66746
|  | 14.2732 | 61429
|  | 14.2726 | 75442
|  | 14.2719 | 72402
|  | 14.2713 | 46842
|  | 14.2707 | 19360
|  | 14.2701 | 8805
|  | 14.2694 | -21645
|  | 14.2688 | -85473
|  | 14.2682 | -98023
|  | 14.2675 | -68965
|  | 14.2669 | 16898
|  | 14.2663 | 22162
|  | 14.2657 | 28706
|  | 14.265 | 78089
|  | 14.2644 | 111281
|  | 14.2638 | 67852
|  | 14.2631 | 30234
|  | 14.2625 | -40107
|  | 14.2619 | -20718
|  | 14.2613 | 18656
|  | 14.2606 | 53911
|  | 14.26 | 98871
|  | 14.2594 | 86893
|  | 14.2588 | -10324
|  | 14.2581 | -9649
|  | 14.2575 | 38486
|  | 14.2569 | 37141
|  | 14.2562 | 14629
|  | 14.2556 | 10491
|  | 14.255 | -6012
|  | 14.2544 | 32658
|  | 14.2537 | -52589
|  | 14.2531 | -36424
|  | 14.2525 | 13175
|  | 14.2518 | -11436
|  | 14.2512 | -7551
|  | 14.2506 | 40960
|  | 14.25 | 56071
|  | 14.2493 | 81009
|  | 14.2487 | 46187
|  | 14.2481 | 38616
|  | 14.2475 | 51637
|  | 14.2468 | 41646
|  | 14.2462 | 94693
|  | 14.2456 | 102086
|  | 14.2449 | 41649
|  | 14.2443 | -26032
|  | 14.2437 | 27511
|  | 14.2431 | 157486
|  | 14.2424 | 99461
|  | 14.2418 | 78139
|  | 14.2412 | 39004
|  | 14.2406 | 34628
|  | 14.2399 | 57034
|  | 14.2393 | 33291
|  | 14.2387 | 79344
|  | 14.238 | 46127
|  | 14.2374 | 14107
|  | 14.2368 | 39385
|  | 14.2362 | 22902
|  | 14.2355 | 6814
|  | 14.2349 | 42429
|  | 14.2343 | 102343
|  | 14.2336 | 124530
|  | 14.233 | 134597
|  | 14.2324 | 147766
|  | 14.2318 | 130792
|  | 14.2311 | 138822
|  | 14.2305 | 95694
|  | 14.2299 | 107746
|  | 14.2293 | 63897
|  | 14.2286 | 75677
|  | 14.228 | 105441
|  | 14.2274 | 134322
|  | 14.2267 | 122411
|  | 14.2261 | 127665
|  | 14.2255 | 96162
|  | 14.2249 | 77520
|  | 14.2242 | 97317
|  | 14.2236 | 44595
|  | 14.223 | 57990
|  | 14.2223 | 55655
|  | 14.2217 | -22128
|  | 14.2211 | -38491
|  | 14.2205 | -7776
|  | 14.2198 | -34358
|  | 14.2192 | 41386
|  | 14.2186 | 55074
|  | 14.218 | 117003
|  | 14.2173 | 85932
|  | 14.2167 | -2429
|  | 14.2161 | 43540
|  | 14.2154 | 88899
|  | 14.2148 | 141872
|  | 14.2142 | 62885
|  | 14.2136 | 121149
|  | 14.2129 | 52097
|  | 14.2123 | 16070
|  | 14.2117 | 49140
|  | 14.2111 | 52149
|  | 14.2104 | 60216
|  | 14.2098 | 75917
|  | 14.2092 | 81195
|  | 14.2085 | 67824
|  | 14.2079 | 90950
|  | 14.2073 | 97696
|  | 14.2067 | 13424
|  | 14.206 | -1173
|  | 14.2054 | 41772
|  | 14.2048 | 72776
|  | 14.2041 | 74448
|  | 14.2035 | 79508
|  | 14.2029 | 104991
|  | 14.2023 | 78407
|  | 14.2016 | 68303
|  | 14.201 | 13820
|  | 14.2004 | -6429
|  | 14.1998 | 74908
|  | 14.1991 | 117406
|  | 14.1985 | 140752
|  | 14.1979 | 34940
|  | 14.1972 | 25680
|  | 14.1966 | 37302
|  | 14.196 | 6867
|  | 14.1954 | 29174
|  | 14.1947 | 54970
|  | 14.1941 | 83989
|  | 14.1935 | 118877
|  | 14.1928 | 96034
|  | 14.1922 | 90985
|  | 14.1916 | 137140
|  | 14.191 | 244289
|  | 14.1903 | 187331
|  | 14.1897 | 77079
|  | 14.1891 | 18431
|  | 14.1885 | 41690
|  | 14.1878 | 88553
|  | 14.1872 | 120176
|  | 14.1866 | 145807
|  | 14.1859 | 201153
|  | 14.1853 | 171704
|  | 14.1847 | 106332
|  | 14.1841 | 54145
|  | 14.1834 | 57012
|  | 14.1828 | 93582
|  | 14.1822 | 50066
|  | 14.1816 | 40734
|  | 14.1809 | 57322
|  | 14.1803 | 43056
|  | 14.1797 | 18002
|  | 14.179 | 35483
|  | 14.1784 | 26529
|  | 14.1778 | 14665
|  | 14.1772 | 38680
|  | 14.1765 | 78700
|  | 14.1759 | 127050
|  | 14.1753 | 134731
|  | 14.1746 | 151169
|  | 14.174 | 59881
|  | 14.1734 | -4066
|  | 14.1728 | -78949
|  | 14.1721 | -99297
|  | 14.1715 | -33870
|  | 14.1709 | 66780
|  | 14.1703 | 101391
|  | 14.1696 | 100611
|  | 14.169 | 86471
|  | 14.1684 | 53008
|  | 14.1677 | 91645
|  | 14.1671 | 119896
|  | 14.1665 | 126607
|  | 14.1659 | 69658
|  | 14.1652 | 62254
|  | 14.1646 | 22372
|  | 14.164 | 54439
|  | 14.1633 | 98181
|  | 14.1627 | 85553
|  | 14.1621 | -101
|  | 14.1615 | 29523
|  | 14.1608 | -5483
|  | 14.1602 | 58773
|  | 14.1596 | 42636
|  | 14.159 | 88933
|  | 14.1583 | 48768
|  | 14.1577 | 37492
|  | 14.1571 | 28476
|  | 14.1564 | -8849
|  | 14.1558 | -34219
|  | 14.1552 | 6646
|  | 14.1546 | 1944
|  | 14.1539 | 35989
|  | 14.1533 | 52081
|  | 14.1527 | 33033
|  | 14.1521 | -27055
|  | 14.1514 | -49798
|  | 14.1508 | -8393
|  | 14.1502 | 33078
|  | 14.1495 | 38131
|  | 14.1489 | 112023
|  | 14.1483 | 129052
|  | 14.1477 | 87553
|  | 14.147 | 78984
|  | 14.1464 | 105860
|  | 14.1458 | 11771
|  | 14.1451 | 6506
|  | 14.1445 | 20894
|  | 14.1439 | 13312
|  | 14.1433 | 20562
|  | 14.1426 | 99939
|  | 14.142 | 95471
|  | 14.1414 | 36669
|  | 14.1408 | 99707
|  | 14.1401 | 133930
|  | 14.1395 | 102977
|  | 14.1389 | 55155
|  | 14.1382 | 46902
|  | 14.1376 | 31724
|  | 14.137 | 47425
|  | 14.1364 | 118490
|  | 14.1357 | 155906
|  | 14.1351 | 135562
|  | 14.1345 | 93958
|  | 14.1338 | 45576
|  | 14.1332 | 10929
|  | 14.1326 | 24402
|  | 14.132 | 61968
|  | 14.1313 | 78505
|  | 14.1307 | 99481
|  | 14.1301 | 147071
|  | 14.1295 | 94323
|  | 14.1288 | 50967
|  | 14.1282 | 42550
|  | 14.1276 | 109585
|  | 14.1269 | 82459
|  | 14.1263 | 46414
|  | 14.1257 | 83372
|  | 14.1251 | 94041
|  | 14.1244 | 155369
|  | 14.1238 | 126331
|  | 14.1232 | 53651
|  | 14.1225 | 4940
|  | 14.1219 | 23048
|  | 14.1213 | 35010
|  | 14.1207 | -4021
|  | 14.12 | 47375
|  | 14.1194 | 95645
|  | 14.1188 | 92252
|  | 14.1182 | 31569
|  | 14.1175 | 86379
|  | 14.1169 | 75230
|  | 14.1163 | 34386
|  | 14.1156 | -31311
|  | 14.115 | -35418
|  | 14.1144 | 36439
|  | 14.1138 | 105276
|  | 14.1131 | 138746
|  | 14.1125 | 36495
|  | 14.1119 | -29171
|  | 14.1113 | 16082
|  | 14.1106 | 72913
|  | 14.11 | 33903
|  | 14.1094 | -13690
|  | 14.1087 | 22788
|  | 14.1081 | 19419
|  | 14.1075 | -10613
|  | 14.1069 | 288
|  | 14.1062 | 21595
|  | 14.1056 | -1930
|  | 14.105 | 16893
|  | 14.1043 | -6290
|  | 14.1037 | -25240
|  | 14.1031 | 58
|  | 14.1025 | 22215
|  | 14.1018 | 21886
|  | 14.1012 | 30187
|  | 14.1006 | 883
|  | 14.1 | 24849
|  | 14.0993 | 68641
|  | 14.0987 | 91378
|  | 14.0981 | 67186
|  | 14.0974 | 24539
|  | 14.0968 | 57629
|  | 14.0962 | 18614
|  | 14.0956 | -7699
|  | 14.0949 | 14473
|  | 14.0943 | 14003
|  | 14.0937 | 32665
|  | 14.093 | 50728
|  | 14.0924 | 28093
|  | 14.0918 | -23640
|  | 14.0912 | 13617
|  | 14.0905 | 40318
|  | 14.0899 | 52673
|  | 14.0893 | 34240
|  | 14.0887 | 62480
|  | 14.088 | 74101
|  | 14.0874 | 40193
|  | 14.0868 | 75725
|  | 14.0861 | 105518
|  | 14.0855 | 89392
|  | 14.0849 | 54577
|  | 14.0843 | 48688
|  | 14.0836 | 63446
|  | 14.083 | 49447
|  | 14.0824 | 70069
|  | 14.0818 | 70840
|  | 14.0811 | 37752
|  | 14.0805 | 14124
|  | 14.0799 | -19963
|  | 14.0792 | 23563
|  | 14.0786 | 54355
|  | 14.078 | 18123
|  | 14.0774 | 84609
|  | 14.0767 | 117172
|  | 14.0761 | 172509
|  | 14.0755 | 144065
|  | 14.0748 | 101211
|  | 14.0742 | 80450
|  | 14.0736 | -39116
|  | 14.073 | -70035
|  | 14.0723 | -38629
|  | 14.0717 | -47270
|  | 14.0711 | -55980
|  | 14.0705 | -45879
|  | 14.0698 | -32591
|  | 14.0692 | 10550
|  | 14.0686 | 3634
|  | 14.0679 | 17743
|  | 14.0673 | 15668
|  | 14.0667 | 15778
|  | 14.0661 | 11786
|  | 14.0654 | 32663
|  | 14.0648 | 60073
|  | 14.0642 | 74907
|  | 14.0635 | 59786
|  | 14.0629 | 64975
|  | 14.0623 | 39067
|  | 14.0617 | 53012
|  | 14.061 | 82916
|  | 14.0604 | 60724
|  | 14.0598 | 60341
|  | 14.0592 | 72596
|  | 14.0585 | 46893
|  | 14.0579 | -241
|  | 14.0573 | -19660
|  | 14.0566 | 8727
|  | 14.056 | 16679
|  | 14.0554 | 27758
|  | 14.0548 | -5
|  | 14.0541 | 19879
|  | 14.0535 | 39474
|  | 14.0529 | -1074
|  | 14.0523 | -27727
|  | 14.0516 | 405
|  | 14.051 | 32492
|  | 14.0504 | 47239
|  | 14.0497 | 36341
|  | 14.0491 | -10987
|  | 14.0485 | -59266
|  | 14.0479 | -62448
|  | 14.0472 | -39983
|  | 14.0466 | -48091
|  | 14.046 | -37741
|  | 14.0453 | -39750
|  | 14.0447 | 14858
|  | 14.0441 | -17142
|  | 14.0435 | 16505
|  | 14.0428 | 80288
|  | 14.0422 | 101347
|  | 14.0416 | 83533
|  | 14.041 | 39918
|  | 14.0403 | 27388
|  | 14.0397 | 19949
|  | 14.0391 | 11562
|  | 14.0384 | 95499
|  | 14.0378 | 17264
|  | 14.0372 | -21779
|  | 14.0366 | -55600
|  | 14.0359 | -24090
|  | 14.0353 | 51057
|  | 14.0347 | 98902
|  | 14.034 | 83591
|  | 14.0334 | 89497
|  | 14.0328 | 143189
|  | 14.0322 | 138341
|  | 14.0315 | 44324
|  | 14.0309 | 94983
|  | 14.0303 | 122442
|  | 14.0297 | 147525
|  | 14.029 | 135400
|  | 14.0284 | 123890
|  | 14.0278 | 56835
|  | 14.0271 | 101646
|  | 14.0265 | 99865
|  | 14.0259 | 101945
|  | 14.0253 | 83576
|  | 14.0246 | 17757
|  | 14.024 | -32574
|  | 14.0234 | -4399
|  | 14.0228 | -20571
|  | 14.0221 | -21301
|  | 14.0215 | 30764
|  | 14.0209 | 88518
|  | 14.0202 | 35745
|  | 14.0196 | 22658
|  | 14.019 | 68689
|  | 14.0184 | 35014
|  | 14.0177 | 47658
|  | 14.0171 | 37454
|  | 14.0165 | 13163
|  | 14.0158 | 67721
|  | 14.0152 | 142861
|  | 14.0146 | 95614
|  | 14.014 | 73857
|  | 14.0133 | 68676
|  | 14.0127 | 86640
|  | 14.0121 | 80411
|  | 14.0115 | 61382
|  | 14.0108 | 35601
|  | 14.0102 | 51338
|  | 14.0096 | 31463
|  | 14.0089 | 91895
|  | 14.0083 | 27743
|  | 14.0077 | 42059
|  | 14.0071 | 108709
|  | 14.0064 | 49590
|  | 14.0058 | 107446
|  | 14.0052 | 105800
|  | 14.0045 | 49821
|  | 14.0039 | 72475
|  | 14.0033 | 70417
|  | 14.0027 | 82256
|  | 14.002 | 114755
|  | 14.0014 | 101223
|  | 14.0008 | 149661
|  | 14.0002 | 164721
|  | 13.9995 | 152009
|  | 13.9989 | 115522
|  | 13.9983 | 49378
|  | 13.9976 | 3799
|  | 13.997 | -6456
|  | 13.9964 | 5521
|  | 13.9958 | 70250
|  | 13.9951 | 108052
|  | 13.9945 | 150585
|  | 13.9939 | 159982
|  | 13.9933 | 108412
|  | 13.9926 | 61167
|  | 13.992 | 60879
|  | 13.9914 | 44111
|  | 13.9907 | 8109
|  | 13.9901 | 3701
|  | 13.9895 | 26588
|  | 13.9889 | 28576
|  | 13.9882 | 18226
|  | 13.9876 | -17564
|  | 13.987 | -6882
|  | 13.9863 | 34915
|  | 13.9857 | 90009
|  | 13.9851 | 115174
|  | 13.9845 | 69082
|  | 13.9838 | -13894
|  | 13.9832 | -20082
|  | 13.9826 | -18845
|  | 13.982 | 45880
|  | 13.9813 | 66269
|  | 13.9807 | 43769
|  | 13.9801 | 30191
|  | 13.9794 | 44754
|  | 13.9788 | 57570
|  | 13.9782 | 85403
|  | 13.9776 | 71927
|  | 13.9769 | 154804
|  | 13.9763 | 135431
|  | 13.9757 | 56780
|  | 13.975 | 68261
|  | 13.9744 | 52301
|  | 13.9738 | 72958
|  | 13.9732 | 45584
|  | 13.9725 | 25542
|  | 13.9719 | 14218
|  | 13.9713 | -90838
|  | 13.9707 | -35370
|  | 13.97 | 23858
|  | 13.9694 | 72369
|  | 13.9688 | 109576
|  | 13.9681 | 100042
|  | 13.9675 | 134494
|  | 13.9669 | 116871
|  | 13.9663 | 101458
|  | 13.9656 | 121574
|  | 13.965 | 116471
|  | 13.9644 | -8420
|  | 13.9638 | -1189
|  | 13.9631 | 46096
|  | 13.9625 | 83269
|  | 13.9619 | 77402
|  | 13.9612 | 89655
|  | 13.9606 | 79944
|  | 13.96 | 48479
|  | 13.9594 | 68187
|  | 13.9587 | 53615
|  | 13.9581 | 91372
|  | 13.9575 | 49009
|  | 13.9568 | 9761
|  | 13.9562 | 21437
|  | 13.9556 | 49860
|  | 13.955 | 41371
|  | 13.9543 | 51236
|  | 13.9537 | 71842
|  | 13.9531 | 45280
|  | 13.9525 | 41559
|  | 13.9518 | 112397
|  | 13.9512 | 142408
|  | 13.9506 | 108079
|  | 13.9499 | 65153
|  | 13.9493 | 77989
|  | 13.9487 | 121558
|  | 13.9481 | 186994
|  | 13.9474 | 127493
|  | 13.9468 | 127095
|  | 13.9462 | 98755
|  | 13.9455 | 87844
|  | 13.9449 | 95769
|  | 13.9443 | 74448
|  | 13.9437 | 65717
|  | 13.943 | 60837
|  | 13.9424 | 97063
|  | 13.9418 | 74193
|  | 13.9412 | 19137
|  | 13.9405 | -10903
|  | 13.9399 | 9852
|  | 13.9393 | 24101
|  | 13.9386 | 20225
|  | 13.938 | 36751
|  | 13.9374 | 31558
|  | 13.9368 | 88287
|  | 13.9361 | 33209
|  | 13.9355 | 13851
|  | 13.9349 | 73817
|  | 13.9343 | 76168
|  | 13.9336 | 117236
|  | 13.933 | 153611
|  | 13.9324 | 142089
|  | 13.9317 | 79367
|  | 13.9311 | 56516
|  | 13.9305 | 65179
|  | 13.9299 | 115447
|  | 13.9292 | 48412
|  | 13.9286 | 22070
|  | 13.928 | 31469
|  | 13.9273 | -28699
|  | 13.9267 | -63446
|  | 13.9261 | -83667
|  | 13.9255 | -61971
|  | 13.9248 | -33804
|  | 13.9242 | -25039
|  | 13.9236 | -11058
|  | 13.923 | -19025
|  | 13.9223 | -21976
|  | 13.9217 | -7540
|  | 13.9211 | 15480
|  | 13.9204 | 33256
|  | 13.9198 | -27064
|  | 13.9192 | -42480
|  | 13.9186 | 17426
|  | 13.9179 | 60858
|  | 13.9173 | 107653
|  | 13.9167 | 137950
|  | 13.916 | 165995
|  | 13.9154 | 122778
|  | 13.9148 | 120334
|  | 13.9142 | 117785
|  | 13.9135 | 56064
|  | 13.9129 | 8355
|  | 13.9123 | 21116
|  | 13.9117 | 57714
|  | 13.911 | 71606
|  | 13.9104 | 117478
|  | 13.9098 | 95308
|  | 13.9091 | 74877
|  | 13.9085 | 130438
|  | 13.9079 | 72031
|  | 13.9073 | 33516
|  | 13.9066 | 19118
|  | 13.906 | -57705
|  | 13.9054 | -30991
|  | 13.9048 | -87986
|  | 13.9041 | -80993
|  | 13.9035 | 6286
|  | 13.9029 | 56242
|  | 13.9022 | 71687
|  | 13.9016 | 67874
|  | 13.901 | 126224
|  | 13.9004 | 131762
|  | 13.8997 | 114528
|  | 13.8991 | 92683
|  | 13.8985 | 103929
|  | 13.8978 | 125630
|  | 13.8972 | 126256
|  | 13.8966 | 59388
|  | 13.896 | 36273
|  | 13.8953 | 36286
|  | 13.8947 | 68853
|  | 13.8941 | 53713
|  | 13.8935 | 57916
|  | 13.8928 | 12458
|  | 13.8922 | 30932
|  | 13.8916 | 93373
|  | 13.8909 | 120223
|  | 13.8903 | 68257
|  | 13.8897 | 45454
|  | 13.8891 | -1414
|  | 13.8884 | -26081
|  | 13.8878 | 37526
|  | 13.8872 | 103457
|  | 13.8865 | 123120
|  | 13.8859 | 56197
|  | 13.8853 | 4656
|  | 13.8847 | 60869
|  | 13.884 | 39516
|  | 13.8834 | 22596
|  | 13.8828 | 63028
|  | 13.8822 | 53940
|  | 13.8815 | 33447
|  | 13.8809 | 10840
|  | 13.8803 | 14172
|  | 13.8796 | 54891
|  | 13.879 | 26934
|  | 13.8784 | 68581
|  | 13.8778 | 71749
|  | 13.8771 | 78453
|  | 13.8765 | 82735
|  | 13.8759 | 66266
|  | 13.8753 | -156
|  | 13.8746 | -14662
|  | 13.874 | 25691
|  | 13.8734 | 11160
|  | 13.8727 | -26121
|  | 13.8721 | -10925
|  | 13.8715 | -16843
|  | 13.8709 | 88485
|  | 13.8702 | 123155
|  | 13.8696 | 122604
|  | 13.869 | 124635
|  | 13.8683 | 89595
|  | 13.8677 | 121425
|  | 13.8671 | 57873
|  | 13.8665 | 70484
|  | 13.8658 | 45159
|  | 13.8652 | 44543
|  | 13.8646 | 119515
|  | 13.864 | 49242
|  | 13.8633 | -28301
|  | 13.8627 | -56973
|  | 13.8621 | -26115
|  | 13.8614 | -27803
|  | 13.8608 | -12654
|  | 13.8602 | -49178
|  | 13.8596 | -17810
|  | 13.8589 | -59649
|  | 13.8583 | 3232
|  | 13.8577 | 112262
|  | 13.857 | 147941
|  | 13.8564 | 87839
|  | 13.8558 | 94265
|  | 13.8552 | 40185
|  | 13.8545 | 31094
|  | 13.8539 | 46370
|  | 13.8533 | 72793
|  | 13.8527 | 62783
|  | 13.852 | 14162
|  | 13.8514 | 7811
|  | 13.8508 | 35523
|  | 13.8501 | 116845
|  | 13.8495 | 56196
|  | 13.8489 | 13372
|  | 13.8483 | 13719
|  | 13.8476 | -2604
|  | 13.847 | -4866
|  | 13.8464 | 22885
|  | 13.8458 | -13535
|  | 13.8451 | 37370
|  | 13.8445 | 67094
|  | 13.8439 | 27585
|  | 13.8432 | 64108
|  | 13.8426 | 55973
|  | 13.842 | 102197
|  | 13.8414 | 92195
|  | 13.8407 | 90489
|  | 13.8401 | 79388
|  | 13.8395 | 78439
|  | 13.8388 | 36118
|  | 13.8382 | 95712
|  | 13.8376 | 90934
|  | 13.837 | 26970
|  | 13.8363 | 26842
|  | 13.8357 | 57937
|  | 13.8351 | 72577
|  | 13.8345 | 100153
|  | 13.8338 | 107798
|  | 13.8332 | 73611
|  | 13.8326 | 15335
|  | 13.8319 | 58363
|  | 13.8313 | 70834
|  | 13.8307 | 79233
|  | 13.8301 | 30045
|  | 13.8294 | 728
|  | 13.8288 | 20872
|  | 13.8282 | 51501
|  | 13.8275 | 67750
|  | 13.8269 | 65263
|  | 13.8263 | 21858
|  | 13.8257 | 46980
|  | 13.825 | 42443
|  | 13.8244 | 11900
|  | 13.8238 | 59575
|  | 13.8232 | 110160
|  | 13.8225 | 56987
|  | 13.8219 | 82109
|  | 13.8213 | 108447
|  | 13.8206 | 20534
|  | 13.82 | 2038
|  | 13.8194 | 66876
|  | 13.8188 | 43662
|  | 13.8181 | 13796
|  | 13.8175 | 32048
|  | 13.8169 | 13494
|  | 13.8163 | -22197
|  | 13.8156 | -60910
|  | 13.815 | -27124
|  | 13.8144 | 45007
|  | 13.8137 | -10531
|  | 13.8131 | 756
|  | 13.8125 | 1829
|  | 13.8119 | -18096
|  | 13.8112 | -42604
|  | 13.8106 | -26926
|  | 13.81 | 3730
|  | 13.8093 | 55790
|  | 13.8087 | 5795
|  | 13.8081 | -1339
|  | 13.8075 | 7753
|  | 13.8068 | 72957
|  | 13.8062 | 97062
|  | 13.8056 | 23625
|  | 13.805 | -4467
|  | 13.8043 | -4093
|  | 13.8037 | 53014
|  | 13.8031 | 58117
|  | 13.8024 | 44848
|  | 13.8018 | 10532
|  | 13.8012 | 47248
|  | 13.8006 | -19583
|  | 13.7999 | -36114
|  | 13.7993 | -5529
|  | 13.7987 | -35493
|  | 13.798 | -10920
|  | 13.7974 | 96792
|  | 13.7968 | 124326
|  | 13.7962 | 125467
|  | 13.7955 | 145158
|  | 13.7949 | 164176
|  | 13.7943 | 80233
|  | 13.7937 | 36002
|  | 13.793 | 24330
|  | 13.7924 | -24852
|  | 13.7918 | -56323
|  | 13.7911 | 32421
|  | 13.7905 | 19307
|  | 13.7899 | 86640
|  | 13.7893 | 146525
|  | 13.7886 | 127489
|  | 13.788 | 90331
|  | 13.7874 | 133961
|  | 13.7868 | 172085
|  | 13.7861 | 91496
|  | 13.7855 | 47915
|  | 13.7849 | 34949
|  | 13.7842 | 77527
|  | 13.7836 | 153312
|  | 13.783 | 51385
|  | 13.7824 | 38831
|  | 13.7817 | 4783
|  | 13.7811 | 1765
|  | 13.7805 | -19230
|  | 13.7798 | 30593
|  | 13.7792 | 45584
|  | 13.7786 | 36283
|  | 13.778 | 40223
|  | 13.7773 | 141624
|  | 13.7767 | 200968
|  | 13.7761 | 154098
|  | 13.7755 | 93484
|  | 13.7748 | 97313
|  | 13.7742 | 92323
|  | 13.7736 | 42700
|  | 13.7729 | 71089
|  | 13.7723 | 89510
|  | 13.7717 | 117782
|  | 13.7711 | 164570
|  | 13.7704 | 141976
|  | 13.7698 | 115767
|  | 13.7692 | 76891
|  | 13.7685 | 94620
|  | 13.7679 | 81054
|  | 13.7673 | -6418
|  | 13.7667 | -19499
|  | 13.766 | 52113
|  | 13.7654 | -20574
|  | 13.7648 | -32334
|  | 13.7642 | -30891
|  | 13.7635 | 65315
|  | 13.7629 | 114275
|  | 13.7623 | 77725
|  | 13.7616 | 88743
|  | 13.761 | 140536
|  | 13.7604 | 120519
|  | 13.7598 | 20434
|  | 13.7591 | 81246
|  | 13.7585 | 79756
|  | 13.7579 | 51874
|  | 13.7573 | 50073
|  | 13.7566 | 93921
|  | 13.756 | 61609
|  | 13.7554 | 20684
|  | 13.7547 | 26777
|  | 13.7541 | 84132
|  | 13.7535 | 79781
|  | 13.7529 | 74513
|  | 13.7522 | 50631
|  | 13.7516 | 53326
|  | 13.751 | 92378
|  | 13.7503 | 84856
|  | 13.7497 | 52878
|  | 13.7491 | 1023
|  | 13.7485 | 47998
|  | 13.7478 | 86427
|  | 13.7472 | 14288
|  | 13.7466 | 63133
|  | 13.746 | 127320
|  | 13.7453 | 74969
|  | 13.7447 | 24654
|  | 13.7441 | 48645
|  | 13.7434 | 56110
|  | 13.7428 | 51553
|  | 13.7422 | 86186
|  | 13.7416 | 81110
|  | 13.7409 | 123629
|  | 13.7403 | 125128
|  | 13.7397 | 105512
|  | 13.739 | 166562
|  | 13.7384 | 149164
|  | 13.7378 | 73161
|  | 13.7372 | 46057
|  | 13.7365 | 110520
|  | 13.7359 | 54212
|  | 13.7353 | 17270
|  | 13.7347 | 49978
|  | 13.734 | 28750
|  | 13.7334 | 113433
|  | 13.7328 | 172129
|  | 13.7321 | 79264
|  | 13.7315 | 101736
|  | 13.7309 | 88148
|  | 13.7303 | 37338
|  | 13.7296 | -7073
|  | 13.729 | 35628
|  | 13.7284 | 70235
|  | 13.7278 | 128568
|  | 13.7271 | 118543
|  | 13.7265 | 83153
|  | 13.7259 | 132724
|  | 13.7252 | 109474
|  | 13.7246 | 100181
|  | 13.724 | 127414
|  | 13.7234 | 148305
|  | 13.7227 | 80547
|  | 13.7221 | -1439
|  | 13.7215 | 20083
|  | 13.7208 | 46929
|  | 13.7202 | 40421
|  | 13.7196 | 91497
|  | 13.719 | 145367
|  | 13.7183 | 124574
|  | 13.7177 | 124747
|  | 13.7171 | 154102
|  | 13.7165 | 104689
|  | 13.7158 | 29992
|  | 13.7152 | -9514
|  | 13.7146 | 104074
|  | 13.7139 | 126033
|  | 13.7133 | 66753
|  | 13.7127 | 13273
|  | 13.7121 | -13101
|  | 13.7114 | -35388
|  | 13.7108 | 16899
|  | 13.7102 | 56000
|  | 13.7095 | 66673
|  | 13.7089 | 76326
|  | 13.7083 | 76691
|  | 13.7077 | 87880
|  | 13.707 | 93829
|  | 13.7064 | 62847
|  | 13.7058 | 52818
|  | 13.7052 | 84972
|  | 13.7045 | 128597
|  | 13.7039 | 76988
|  | 13.7033 | 27969
|  | 13.7026 | 69383
|  | 13.702 | 111673
|  | 13.7014 | 82250
|  | 13.7008 | 20000
|  | 13.7001 | -15282
|  | 13.6995 | 26243
|  | 13.6989 | 31094
|  | 13.6983 | 75027
|  | 13.6976 | 13429
|  | 13.697 | -60810
|  | 13.6964 | -419
|  | 13.6957 | 25230
|  | 13.6951 | -55543
|  | 13.6945 | 7499
|  | 13.6939 | 36218
|  | 13.6932 | 13999
|  | 13.6926 | 59561
|  | 13.692 | 30352
|  | 13.6913 | -59857
|  | 13.6907 | -36355
|  | 13.6901 | 21450
|  | 13.6895 | 82650
|  | 13.6888 | 90874
|  | 13.6882 | 88633
|  | 13.6876 | 66485
|  | 13.687 | 23400
|  | 13.6863 | 22237
|  | 13.6857 | 61336
|  | 13.6851 | 50247
|  | 13.6844 | 92223
|  | 13.6838 | 111996
|  | 13.6832 | 111646
|  | 13.6826 | 106443
|  | 13.6819 | 68508
|  | 13.6813 | 73711
|  | 13.6807 | 64804
|  | 13.68 | 96773
|  | 13.6794 | 69791
|  | 13.6788 | 88572
|  | 13.6782 | 102547
|  | 13.6775 | 48575
|  | 13.6769 | 29932
|  | 13.6763 | -53588
|  | 13.6757 | -43954
|  | 13.675 | 327
|  | 13.6744 | 88962
|  | 13.6738 | 128487
|  | 13.6731 | 116374
|  | 13.6725 | 128334
|  | 13.6719 | 93849
|  | 13.6713 | 81766
|  | 13.6706 | 92764
|  | 13.67 | 67178
|  | 13.6694 | 37492
|  | 13.6688 | 46769
|  | 13.6681 | 85900
|  | 13.6675 | -1886
|  | 13.6669 | -1982
|  | 13.6662 | 12284
|  | 13.6656 | 9582
|  | 13.665 | 43234
|  | 13.6644 | 26779
|  | 13.6637 | 25600
|  | 13.6631 | 32185
|  | 13.6625 | 39364
|  | 13.6618 | 83838
|  | 13.6612 | 104028
|  | 13.6606 | 68117
|  | 13.66 | 86393
|  | 13.6593 | 123554
|  | 13.6587 | 122753
|  | 13.6581 | 135090
|  | 13.6575 | 88256
|  | 13.6568 | 132966
|  | 13.6562 | 116810
|  | 13.6556 | 148894
|  | 13.6549 | 171256
|  | 13.6543 | 161047
|  | 13.6537 | 179954
|  | 13.6531 | 193346
|  | 13.6524 | 165734
|  | 13.6518 | 116017
|  | 13.6512 | 88879
|  | 13.6505 | 45145
|  | 13.6499 | 79074
|  | 13.6493 | 52878
|  | 13.6487 | 59289
|  | 13.648 | 77394
|  | 13.6474 | 18091
|  | 13.6468 | 118411
|  | 13.6462 | 45924
|  | 13.6455 | -3072
|  | 13.6449 | -36866
|  | 13.6443 | 56927
|  | 13.6436 | 153735
|  | 13.643 | 181477
|  | 13.6424 | 121594
|  | 13.6418 | 92609
|  | 13.6411 | 150505
|  | 13.6405 | 141970
|  | 13.6399 | 66000
|  | 13.6393 | -3316
|  | 13.6386 | 26484
|  | 13.638 | 106762
|  | 13.6374 | 133234
|  | 13.6367 | 147164
|  | 13.6361 | 151090
|  | 13.6355 | 129595
|  | 13.6349 | 107271
|  | 13.6342 | 97179
|  | 13.6336 | 107919
|  | 13.633 | 110014
|  | 13.6323 | 62646
|  | 13.6317 | 5266
|  | 13.6311 | 16439
|  | 13.6305 | 8552
|  | 13.6298 | 81571
|  | 13.6292 | 112403
|  | 13.6286 | 122741
|  | 13.628 | 123163
|  | 13.6273 | 110599
|  | 13.6267 | 103739
|  | 13.6261 | 81084
|  | 13.6254 | 18691
|  | 13.6248 | -12172
|  | 13.6242 | 31813
|  | 13.6236 | 88084
|  | 13.6229 | 105769
|  | 13.6223 | 97152
|  | 13.6217 | 63374
|  | 13.621 | 29113
|  | 13.6204 | 130189
|  | 13.6198 | 157355
|  | 13.6192 | 112024
|  | 13.6185 | 45385
|  | 13.6179 | 43820
|  | 13.6173 | 30076
|  | 13.6167 | 31044
|  | 13.616 | 56273
|  | 13.6154 | 71548
|  | 13.6148 | -3437
|  | 13.6141 | 63655
|  | 13.6135 | 116434
|  | 13.6129 | 73742
|  | 13.6123 | 36997
|  | 13.6116 | 46310
|  | 13.611 | 22248
|  | 13.6104 | -2052
|  | 13.6098 | 49532
|  | 13.6091 | 125983
|  | 13.6085 | 193498
|  | 13.6079 | 127100
|  | 13.6072 | 78716
|  | 13.6066 | 69136
|  | 13.606 | 56440
|  | 13.6054 | 40614
|  | 13.6047 | 81692
|  | 13.6041 | 73771
|  | 13.6035 | 88057
|  | 13.6028 | 47223
|  | 13.6022 | 15824
|  | 13.6016 | -9247
|  | 13.601 | 30718
|  | 13.6003 | 105743
|  | 13.5997 | 152133
|  | 13.5991 | 111716
|  | 13.5985 | 82746
|  | 13.5978 | 73527
|  | 13.5972 | 78343
|  | 13.5966 | 104733
|  | 13.5959 | 118667
|  | 13.5953 | 136375
|  | 13.5947 | 89280
|  | 13.5941 | 87848
|  | 13.5934 | 41411
|  | 13.5928 | 26530
|  | 13.5922 | 94664
|  | 13.5915 | 90058
|  | 13.5909 | 30664
|  | 13.5903 | 34734
|  | 13.5897 | 500
|  | 13.589 | 35076
|  | 13.5884 | 9221
|  | 13.5878 | 4633
|  | 13.5872 | 968
|  | 13.5865 | 36053
|  | 13.5859 | -33327
|  | 13.5853 | 63395
|  | 13.5846 | 56203
|  | 13.584 | 75817
|  | 13.5834 | 77139
|  | 13.5828 | -2219
|  | 13.5821 | -41481
|  | 13.5815 | 65554
|  | 13.5809 | 154676
|  | 13.5803 | 85587
|  | 13.5796 | 31712
|  | 13.579 | 137504
|  | 13.5784 | 145446
|  | 13.5777 | 123795
|  | 13.5771 | 55264
|  | 13.5765 | -4644
|  | 13.5759 | 5839
|  | 13.5752 | 49905
|  | 13.5746 | 53528
|  | 13.574 | 30515
|  | 13.5733 | 104238
|  | 13.5727 | 123956
|  | 13.5721 | 135359
|  | 13.5715 | 136075
|  | 13.5708 | 139220
|  | 13.5702 | 129772
|  | 13.5696 | 50727
|  | 13.569 | 77832
|  | 13.5683 | 97267
|  | 13.5677 | 105361
|  | 13.5671 | 36058
|  | 13.5664 | 22910
|  | 13.5658 | 75498
|  | 13.5652 | 62520
|  | 13.5646 | -6421
|  | 13.5639 | -7263
|  | 13.5633 | -11681
|  | 13.5627 | 6640
|  | 13.562 | 58591
|  | 13.5614 | 4158
|  | 13.5608 | -35565
|  | 13.5602 | 18051
|  | 13.5595 | 35887
|  | 13.5589 | -11082
|  | 13.5583 | -20720
|  | 13.5577 | -821
|  | 13.557 | 38703
|  | 13.5564 | 8899
|  | 13.5558 | -8598
|  | 13.5551 | 53474
|  | 13.5545 | 63429
|  | 13.5539 | 47133
|  | 13.5533 | 65529
|  | 13.5526 | 89859
|  | 13.552 | 120727
|  | 13.5514 | 67068
|  | 13.5508 | 104042
|  | 13.5501 | 83661
|  | 13.5495 | 88057
|  | 13.5489 | 85239
|  | 13.5482 | 97592
|  | 13.5476 | 62109
|  | 13.547 | 84007
|  | 13.5464 | 113805
|  | 13.5457 | 96812
|  | 13.5451 | 94672
|  | 13.5445 | 113990
|  | 13.5438 | 131565
|  | 13.5432 | 177600
|  | 13.5426 | 161797
|  | 13.542 | 141827
|  | 13.5413 | 115661
|  | 13.5407 | 104484
|  | 13.5401 | 154165
|  | 13.5395 | 106439
|  | 13.5388 | 104250
|  | 13.5382 | 124234
|  | 13.5376 | 131483
|  | 13.5369 | 101701
|  | 13.5363 | 88639
|  | 13.5357 | 61585
|  | 13.5351 | 11036
|  | 13.5344 | -32114
|  | 13.5338 | -35387
|  | 13.5332 | 35363
|  | 13.5325 | 24721
|  | 13.5319 | 26595
|  | 13.5313 | 24031
|  | 13.5307 | 37102
|  | 13.53 | 22872
|  | 13.5294 | -10530
|  | 13.5288 | 51250
|  | 13.5282 | 15360
|  | 13.5275 | 49973
|  | 13.5269 | 69008
|  | 13.5263 | 66373
|  | 13.5256 | 64149
|  | 13.525 | 48982
|  | 13.5244 | 18560
|  | 13.5238 | 31200
|  | 13.5231 | 9269
|  | 13.5225 | 25140
|  | 13.5219 | 63967
|  | 13.5213 | 33162
|  | 13.5206 | -1683
|  | 13.52 | 26224
|  | 13.5194 | 4803
|  | 13.5187 | -45475
|  | 13.5181 | -80652
|  | 13.5175 | -4909
|  | 13.5169 | 31894
|  | 13.5162 | 69970
|  | 13.5156 | 6889
|  | 13.515 | -1003
|  | 13.5143 | 42397
|  | 13.5137 | 80533
|  | 13.5131 | 54283
|  | 13.5125 | 72364
|  | 13.5118 | 84303
|  | 13.5112 | 51271
|  | 13.5106 | 76780
|  | 13.51 | 91705
|  | 13.5093 | 62947
|  | 13.5087 | 37228
|  | 13.5081 | 114750
|  | 13.5074 | 83189
|  | 13.5068 | 56910
|  | 13.5062 | 84185
|  | 13.5056 | -11419
|  | 13.5049 | -30673
|  | 13.5043 | 55712
|  | 13.5037 | 67720
|  | 13.503 | 67891
|  | 13.5024 | 112888
|  | 13.5018 | 105127
|  | 13.5012 | 131046
|  | 13.5005 | 129901
|  | 13.4999 | 108179
|  | 13.4993 | 48348
|  | 13.4987 | 69758
|  | 13.498 | 145336
|  | 13.4974 | 124108
|  | 13.4968 | 88734
|  | 13.4961 | 95868
|  | 13.4955 | 100867
|  | 13.4949 | 14469
|  | 13.4943 | 29553
|  | 13.4936 | -36182
|  | 13.493 | -26115
|  | 13.4924 | 11339
|  | 13.4917 | 62682
|  | 13.4911 | 50432
|  | 13.4905 | 60755
|  | 13.4899 | 112853
|  | 13.4892 | 83903
|  | 13.4886 | 67940
|  | 13.488 | 67539
|  | 13.4874 | 80211
|  | 13.4867 | 100131
|  | 13.4861 | 147722
|  | 13.4855 | 89654
|  | 13.4848 | 81608
|  | 13.4842 | 100400
|  | 13.4836 | 83789
|  | 13.483 | 60963
|  | 13.4823 | 68702
|  | 13.4817 | 81163
|  | 13.4811 | 148902
|  | 13.4805 | 141957
|  | 13.4798 | 78868
|  | 13.4792 | 41537
|  | 13.4786 | -137
|  | 13.4779 | -29473
|  | 13.4773 | 48852
|  | 13.4767 | 116323
|  | 13.4761 | 114547
|  | 13.4754 | 78318
|  | 13.4748 | 42870
|  | 13.4742 | 53133
|  | 13.4735 | 47520
|  | 13.4729 | 59916
|  | 13.4723 | 39371
|  | 13.4717 | 11885
|  | 13.471 | 71828
|  | 13.4704 | 95203
|  | 13.4698 | 80979
|  | 13.4692 | 77658
|  | 13.4685 | 48370
|  | 13.4679 | -33909
|  | 13.4673 | -35941
|  | 13.4666 | 72921
|  | 13.466 | 121650
|  | 13.4654 | 1761
|  | 13.4648 | -59342
|  | 13.4641 | -18899
|  | 13.4635 | 6071
|  | 13.4629 | 49184
|  | 13.4622 | 53042
|  | 13.4616 | 100930
|  | 13.461 | 61872
|  | 13.4604 | 39595
|  | 13.4597 | 30059
|  | 13.4591 | 67726
|  | 13.4585 | 53195
|  | 13.4579 | 3278
|  | 13.4572 | 31935
|  | 13.4566 | -20567
|  | 13.456 | -37894
|  | 13.4553 | 33550
|  | 13.4547 | 41100
|  | 13.4541 | 62810
|  | 13.4535 | 31662
|  | 13.4528 | 10607
|  | 13.4522 | 55257
|  | 13.4516 | 30886
|  | 13.451 | 2442
|  | 13.4503 | 84970
|  | 13.4497 | 91292
|  | 13.4491 | 73510
|  | 13.4484 | 100737
|  | 13.4478 | 100731
|  | 13.4472 | 130229
|  | 13.4466 | 167330
|  | 13.4459 | 131978
|  | 13.4453 | 62862
|  | 13.4447 | 70335
|  | 13.444 | 67572
|  | 13.4434 | 19097
|  | 13.4428 | 10576
|  | 13.4422 | 35415
|  | 13.4415 | 101778
|  | 13.4409 | 161611
|  | 13.4403 | 156059
|  | 13.4397 | 58389
|  | 13.439 | 13729
|  | 13.4384 | 67348
|  | 13.4378 | 46580
|  | 13.4371 | 86588
|  | 13.4365 | 93536
|  | 13.4359 | 53261
|  | 13.4353 | 61364
|  | 13.4346 | 61962
|  | 13.434 | 14690
|  | 13.4334 | 1651
|  | 13.4327 | 44230
|  | 13.4321 | 130546
|  | 13.4315 | 80988
|  | 13.4309 | 85713
|  | 13.4302 | 68664
|  | 13.4296 | 87244
|  | 13.429 | 73940
|  | 13.4284 | 108602
|  | 13.4277 | 108418
|  | 13.4271 | 102607
|  | 13.4265 | 12923
|  | 13.4258 | -79116
|  | 13.4252 | -97494
|  | 13.4246 | -70640
|  | 13.424 | -32055
|  | 13.4233 | 51506
|  | 13.4227 | 87462
|  | 13.4221 | 65029
|  | 13.4215 | 39655
|  | 13.4208 | 27399
|  | 13.4202 | -2516
|  | 13.4196 | 473
|  | 13.4189 | 11561
|  | 13.4183 | 13897
|  | 13.4177 | 35928
|  | 13.4171 | 90825
|  | 13.4164 | 86803
|  | 13.4158 | 81262
|  | 13.4152 | 100227
|  | 13.4145 | 83046
|  | 13.4139 | 65327
|  | 13.4133 | -8550
|  | 13.4127 | -23911
|  | 13.412 | -56758
|  | 13.4114 | -83033
|  | 13.4108 | -25222
|  | 13.4102 | 33544
|  | 13.4095 | 47209
|  | 13.4089 | 29673
|  | 13.4083 | 3435
|  | 13.4076 | 22398
|  | 13.407 | 42427
|  | 13.4064 | 94813
|  | 13.4058 | 62345
|  | 13.4051 | 42600
|  | 13.4045 | 86011
|  | 13.4039 | 58301
|  | 13.4032 | -9891
|  | 13.4026 | 56621
|  | 13.402 | 81325
|  | 13.4014 | 69730
|  | 13.4007 | -15655
|  | 13.4001 | 122
|  | 13.3995 | 58300
|  | 13.3989 | 86885
|  | 13.3982 | 92786
|  | 13.3976 | 85725
|  | 13.397 | 101787
|  | 13.3963 | 113813
|  | 13.3957 | 139311
|  | 13.3951 | 132073
|  | 13.3945 | 90911
|  | 13.3938 | 62047
|  | 13.3932 | 36009
|  | 13.3926 | 55159
|  | 13.392 | 91041
|  | 13.3913 | 58947
|  | 13.3907 | 26391
|  | 13.3901 | 55411
|  | 13.3894 | 87435
|  | 13.3888 | 111578
|  | 13.3882 | 121929
|  | 13.3876 | 93391
|  | 13.3869 | 59089
|  | 13.3863 | 87791
|  | 13.3857 | 31897
|  | 13.385 | 8791
|  | 13.3844 | 36372
|  | 13.3838 | 74167
|  | 13.3832 | 11820
|  | 13.3825 | 25555
|  | 13.3819 | 22200
|  | 13.3813 | -2202
|  | 13.3807 | 66590
|  | 13.38 | 38693
|  | 13.3794 | 66507
|  | 13.3788 | 52100
|  | 13.3781 | -71303
|  | 13.3775 | -15450
|  | 13.3769 | 186
|  | 13.3763 | -1854
|  | 13.3756 | 75995
|  | 13.375 | 74793
|  | 13.3744 | 26644
|  | 13.3737 | 30488
|  | 13.3731 | -2972
|  | 13.3725 | 13691
|  | 13.3719 | 23336
|  | 13.3712 | 76792
|  | 13.3706 | 71936
|  | 13.37 | 55893
|  | 13.3694 | 15406
|  | 13.3687 | 65170
|  | 13.3681 | 79762
|  | 13.3675 | 11586
|  | 13.3668 | -41582
|  | 13.3662 | 5699
|  | 13.3656 | -22501
|  | 13.365 | -13079
|  | 13.3643 | 88269
|  | 13.3637 | 63337
|  | 13.3631 | 85510
|  | 13.3625 | 89218
|  | 13.3618 | 79030
|  | 13.3612 | 61497
|  | 13.3606 | 140605
|  | 13.3599 | 100925
|  | 13.3593 | -20554
|  | 13.3587 | -38848
|  | 13.3581 | 13121
|  | 13.3574 | 53516
|  | 13.3568 | 30828
|  | 13.3562 | 36791
|  | 13.3555 | 80241
|  | 13.3549 | 24792
|  | 13.3543 | -29802
|  | 13.3537 | -53331
|  | 13.353 | -6416
|  | 13.3524 | 26604
|  | 13.3518 | 88187
|  | 13.3512 | 171108
|  | 13.3505 | 117762
|  | 13.3499 | 111973
|  | 13.3493 | 96373
|  | 13.3486 | 93188
|  | 13.348 | 111145
|  | 13.3474 | 127054
|  | 13.3468 | 108460
|  | 13.3461 | 68022
|  | 13.3455 | 33386
|  | 13.3449 | 107605
|  | 13.3442 | 138573
|  | 13.3436 | 104180
|  | 13.343 | 56167
|  | 13.3424 | -4233
|  | 13.3417 | -8778
|  | 13.3411 | 52797
|  | 13.3405 | 27955
|  | 13.3399 | 5727
|  | 13.3392 | -9709
|  | 13.3386 | -10637
|  | 13.338 | 53013
|  | 13.3373 | 45248
|  | 13.3367 | 104768
|  | 13.3361 | 82499
|  | 13.3355 | 107088
|  | 13.3348 | 131726
|  | 13.3342 | 173674
|  | 13.3336 | 107219
|  | 13.333 | 72290
|  | 13.3323 | 141186
|  | 13.3317 | 129368
|  | 13.3311 | 47671
|  | 13.3304 | 25904
|  | 13.3298 | 73789
|  | 13.3292 | 82194
|  | 13.3286 | 68734
|  | 13.3279 | 48107
|  | 13.3273 | 77752
|  | 13.3267 | 71330
|  | 13.326 | -11110
|  | 13.3254 | -94473
|  | 13.3248 | 2240
|  | 13.3242 | 55653
|  | 13.3235 | 75905
|  | 13.3229 | 82817
|  | 13.3223 | 111731
|  | 13.3217 | 115227
|  | 13.321 | 133068
|  | 13.3204 | 156358
|  | 13.3198 | 118233
|  | 13.3191 | 78594
|  | 13.3185 | 70269
|  | 13.3179 | 54314
|  | 13.3173 | 65453
|  | 13.3166 | 40594
|  | 13.316 | 22970
|  | 13.3154 | 61260
|  | 13.3147 | 39129
|  | 13.3141 | -17011
|  | 13.3135 | 66541
|  | 13.3129 | 68304
|  | 13.3122 | 82136
|  | 13.3116 | 39947
|  | 13.311 | 44180
|  | 13.3104 | 76124
|  | 13.3097 | 49109
|  | 13.3091 | 59367
|  | 13.3085 | 64140
|  | 13.3078 | 67561
|  | 13.3072 | 53556
|  | 13.3066 | 4987
|  | 13.306 | -44541
|  | 13.3053 | -64343
|  | 13.3047 | -8248
|  | 13.3041 | -22897
|  | 13.3035 | -1943
|  | 13.3028 | 34568
|  | 13.3022 | 16392
|  | 13.3016 | 78106
|  | 13.3009 | 63384
|  | 13.3003 | 60917
|  | 13.2997 | 62706
|  | 13.2991 | 84884
|  | 13.2984 | 97246
|  | 13.2978 | 156436
|  | 13.2972 | 91680
|  | 13.2965 | 71075
|  | 13.2959 | 69422
|  | 13.2953 | 44316
|  | 13.2947 | -20809
|  | 13.294 | 12005
|  | 13.2934 | 45105
|  | 13.2928 | 65660
|  | 13.2922 | 60647
|  | 13.2915 | 78953
|  | 13.2909 | 73199
|  | 13.2903 | 46047
|  | 13.2896 | 43754
|  | 13.289 | 83515
|  | 13.2884 | 39973
|  | 13.2878 | 88604
|  | 13.2871 | 90183
|  | 13.2865 | 82927
|  | 13.2859 | 143315
|  | 13.2852 | 118435
|  | 13.2846 | 71413
|  | 13.284 | 54167
|  | 13.2834 | 68785
|  | 13.2827 | 117914
|  | 13.2821 | 111939
|  | 13.2815 | 101617
|  | 13.2809 | 105916
|  | 13.2802 | 100525
|  | 13.2796 | 59185
|  | 13.279 | 70634
|  | 13.2783 | 107682
|  | 13.2777 | 100127
|  | 13.2771 | 64401
|  | 13.2765 | 35779
|  | 13.2758 | 83707
|  | 13.2752 | 92179
|  | 13.2746 | 72891
|  | 13.274 | 34888
|  | 13.2733 | 111030
|  | 13.2727 | 114173
|  | 13.2721 | 94896
|  | 13.2714 | 85701
|  | 13.2708 | 104178
|  | 13.2702 | 79124
|  | 13.2696 | -11848
|  | 13.2689 | -9825
|  | 13.2683 | 23899
|  | 13.2677 | 42171
|  | 13.267 | 78994
|  | 13.2664 | 112360
|  | 13.2658 | 130157
|  | 13.2652 | 71958
|  | 13.2645 | 91093
|  | 13.2639 | 133302
|  | 13.2633 | 116685
|  | 13.2627 | 98920
|  | 13.262 | 109277
|  | 13.2614 | 119549
|  | 13.2608 | 156035
|  | 13.2601 | 105817
|  | 13.2595 | 82705
|  | 13.2589 | 48957
|  | 13.2583 | 12285
|  | 13.2576 | 85512
|  | 13.257 | -13216
|  | 13.2564 | -15554
|  | 13.2557 | 35132
|  | 13.2551 | 69820
|  | 13.2545 | 129424
|  | 13.2539 | 111642
|  | 13.2532 | 116371
|  | 13.2526 | 85113
|  | 13.252 | 40596
|  | 13.2514 | 37005
|  | 13.2507 | 15901
|  | 13.2501 | 8217
|  | 13.2495 | 36003
|  | 13.2488 | 67778
|  | 13.2482 | 45509
|  | 13.2476 | 21900
|  | 13.247 | 43391
|  | 13.2463 | 51126
|  | 13.2457 | 82729
|  | 13.2451 | 142847
|  | 13.2445 | 64743
|  | 13.2438 | 59102
|  | 13.2432 | 6660
|  | 13.2426 | 72095
|  | 13.2419 | 103834
|  | 13.2413 | 60203
|  | 13.2407 | 49938
|  | 13.2401 | 56689
|  | 13.2394 | 69742
|  | 13.2388 | 148522
|  | 13.2382 | 117114
|  | 13.2375 | 40743
|  | 13.2369 | 14665
|  | 13.2363 | 95408
|  | 13.2357 | 126947
|  | 13.235 | 178921
|  | 13.2344 | 191202
|  | 13.2338 | 177211
|  | 13.2332 | 116852
|  | 13.2325 | 13552
|  | 13.2319 | 41484
|  | 13.2313 | -2614
|  | 13.2306 | -31321
|  | 13.23 | -39160
|  | 13.2294 | -19230
|  | 13.2288 | 9766
|  | 13.2281 | 8476
|  | 13.2275 | 73081
|  | 13.2269 | 146564
|  | 13.2262 | 178803
|  | 13.2256 | 127377
|  | 13.225 | 111173
|  | 13.2244 | 152893
|  | 13.2237 | 143651
|  | 13.2231 | 94503
|  | 13.2225 | 89140
|  | 13.2219 | 43181
|  | 13.2212 | 12813
|  | 13.2206 | 12228
|  | 13.22 | 61802
|  | 13.2193 | 98466
|  | 13.2187 | 130472
|  | 13.2181 | 102368
|  | 13.2175 | 62860
|  | 13.2168 | 118078
|  | 13.2162 | 157669
|  | 13.2156 | 90508
|  | 13.215 | 29723
|  | 13.2143 | 8171
|  | 13.2137 | 7217
|  | 13.2131 | -11368
|  | 13.2124 | 36117
|  | 13.2118 | 127261
|  | 13.2112 | 100180
|  | 13.2106 | -8309
|  | 13.2099 | -11722
|  | 13.2093 | 13760
|  | 13.2087 | 108795
|  | 13.208 | 152116
|  | 13.2074 | 133847
|  | 13.2068 | 38620
|  | 13.2062 | -13496
|  | 13.2055 | 98031
|  | 13.2049 | 116492
|  | 13.2043 | 83721
|  | 13.2037 | 38778
|  | 13.203 | 1006
|  | 13.2024 | 16308
|  | 13.2018 | 26439
|  | 13.2011 | 31896
|  | 13.2005 | 19643
|  | 13.1999 | 26292
|  | 13.1993 | 81410
|  | 13.1986 | 71701
|  | 13.198 | 98017
|  | 13.1974 | 22802
|  | 13.1967 | -7082
|  | 13.1961 | -3088
|  | 13.1955 | 30488
|  | 13.1949 | 35076
|  | 13.1942 | 50252
|  | 13.1936 | 141079
|  | 13.193 | 104649
|  | 13.1924 | 2108
|  | 13.1917 | 26427
|  | 13.1911 | 35163
|  | 13.1905 | 115279
|  | 13.1898 | 24305
|  | 13.1892 | 22215
|  | 13.1886 | 83606
|  | 13.188 | 123891
|  | 13.1873 | 108756
|  | 13.1867 | 78444
|  | 13.1861 | 47160
|  | 13.1855 | -5712
|  | 13.1848 | -1267
|  | 13.1842 | 23338
|  | 13.1836 | 794
|  | 13.1829 | 34046
|  | 13.1823 | 39447
|  | 13.1817 | 52650
|  | 13.1811 | 55064
|  | 13.1804 | 349
|  | 13.1798 | 70129
|  | 13.1792 | 81250
|  | 13.1785 | -16594
|  | 13.1779 | -38040
|  | 13.1773 | 42221
|  | 13.1767 | 63849
|  | 13.176 | 112829
|  | 13.1754 | 120459
|  | 13.1748 | 90942
|  | 13.1742 | 91551
|  | 13.1735 | 66789
|  | 13.1729 | 77444
|  | 13.1723 | 16370
|  | 13.1716 | -82391
|  | 13.171 | -38402
|  | 13.1704 | -5708
|  | 13.1698 | 53967
|  | 13.1691 | 23607
|  | 13.1685 | 39937
|  | 13.1679 | 3516
|  | 13.1672 | -68448
|  | 13.1666 | 15948
|  | 13.166 | 62162
|  | 13.1654 | 92998
|  | 13.1647 | 79153
|  | 13.1641 | 55909
|  | 13.1635 | 108718
|  | 13.1629 | 139670
|  | 13.1622 | 134321
|  | 13.1616 | 101707
|  | 13.161 | 68501
|  | 13.1603 | 34230
|  | 13.1597 | 625
|  | 13.1591 | 60038
|  | 13.1585 | 47730
|  | 13.1578 | 120975
|  | 13.1572 | 152595
|  | 13.1566 | 144634
|  | 13.156 | 66909
|  | 13.1553 | 124783
|  | 13.1547 | 91377
|  | 13.1541 | 82361
|  | 13.1534 | 65383
|  | 13.1528 | 5856
|  | 13.1522 | 62826
|  | 13.1516 | 4822
|  | 13.1509 | 25304
|  | 13.1503 | -17130
|  | 13.1497 | -47043
|  | 13.149 | 59714
|  | 13.1484 | 93779
|  | 13.1478 | 43427
|  | 13.1472 | 70357
|  | 13.1465 | 101730
|  | 13.1459 | 24923
|  | 13.1453 | -30145
|  | 13.1447 | 8880
|  | 13.144 | 28798
|  | 13.1434 | 56567
|  | 13.1428 | 15997
|  | 13.1421 | 76352
|  | 13.1415 | 103669
|  | 13.1409 | 133082
|  | 13.1403 | 81162
|  | 13.1396 | 42705
|  | 13.139 | 24112
|  | 13.1384 | 27531
|  | 13.1377 | 17255
|  | 13.1371 | 29384
|  | 13.1365 | 12569
|  | 13.1359 | 34140
|  | 13.1352 | 67559
|  | 13.1346 | 95100
|  | 13.134 | 40187
|  | 13.1334 | 32015
|  | 13.1327 | 56932
|  | 13.1321 | 18880
|  | 13.1315 | -17535
|  | 13.1308 | -43558
|  | 13.1302 | -12551
|  | 13.1296 | 31811
|  | 13.129 | 51177
|  | 13.1283 | 55034
|  | 13.1277 | 81845
|  | 13.1271 | 85988
|  | 13.1265 | 115510
|  | 13.1258 | 110991
|  | 13.1252 | 64412
|  | 13.1246 | 79993
|  | 13.1239 | 149371
|  | 13.1233 | 97033
|  | 13.1227 | 67611
|  | 13.1221 | 24001
|  | 13.1214 | 9905
|  | 13.1208 | 28063
|  | 13.1202 | 89347
|  | 13.1195 | 57055
|  | 13.1189 | 69012
|  | 13.1183 | 29897
|  | 13.1177 | 39582
|  | 13.117 | 98458
|  | 13.1164 | 142846
|  | 13.1158 | 136977
|  | 13.1152 | 116994
|  | 13.1145 | 135567
|  | 13.1139 | 122510
|  | 13.1133 | 88410
|  | 13.1126 | 72946
|  | 13.112 | 83461
|  | 13.1114 | 110666
|  | 13.1108 | 109339
|  | 13.1101 | 141335
|  | 13.1095 | 113576
|  | 13.1089 | 122728
|  | 13.1082 | 77661
|  | 13.1076 | 84658
|  | 13.107 | 85529
|  | 13.1064 | 30436
|  | 13.1057 | -8537
|  | 13.1051 | 3255
|  | 13.1045 | 64647
|  | 13.1039 | 28992
|  | 13.1032 | 32248
|  | 13.1026 | -38615
|  | 13.102 | -9756
|  | 13.1013 | 13836
|  | 13.1007 | 46796
|  | 13.1001 | 72725
|  | 13.0995 | 86142
|  | 13.0988 | 104234
|  | 13.0982 | 77299
|  | 13.0976 | 50033
|  | 13.097 | 28462
|  | 13.0963 | 59171
|  | 13.0957 | 96701
|  | 13.0951 | 73334
|  | 13.0944 | 64206
|  | 13.0938 | 54335
|  | 13.0932 | 54607
|  | 13.0926 | 12870
|  | 13.0919 | 94878
|  | 13.0913 | 123038
|  | 13.0907 | 58823
|  | 13.09 | 40678
|  | 13.0894 | 21063
|  | 13.0888 | 63078
|  | 13.0882 | 47073
|  | 13.0875 | 82912
|  | 13.0869 | 69476
|  | 13.0863 | 23302
|  | 13.0857 | 38997
|  | 13.085 | 71698
|  | 13.0844 | 64584
|  | 13.0838 | 54913
|  | 13.0831 | 16529
|  | 13.0825 | 11515
|  | 13.0819 | 55892
|  | 13.0813 | 50799
|  | 13.0806 | 69964
|  | 13.08 | 58647
|  | 13.0794 | 37368
|  | 13.0787 | -3940
|  | 13.0781 | -38851
|  | 13.0775 | -27859
|  | 13.0769 | 724
|  | 13.0762 | 20546
|  | 13.0756 | 45695
|  | 13.075 | 38927
|  | 13.0744 | -33921
|  | 13.0737 | -17196
|  | 13.0731 | 4305
|  | 13.0725 | -15407
|  | 13.0718 | -7646
|  | 13.0712 | 9808
|  | 13.0706 | 72833
|  | 13.07 | 90113
|  | 13.0693 | 140877
|  | 13.0687 | 112426
|  | 13.0681 | 101216
|  | 13.0675 | 112621
|  | 13.0668 | 142874
|  | 13.0662 | 73820
|  | 13.0656 | 83118
|  | 13.0649 | 139536
|  | 13.0643 | 102455
|  | 13.0637 | 77789
|  | 13.0631 | 58617
|  | 13.0624 | 64827
|  | 13.0618 | 104597
|  | 13.0612 | 145237
|  | 13.0605 | 98703
|  | 13.0599 | 53546
|  | 13.0593 | 99619
|  | 13.0587 | 61757
|  | 13.058 | 67152
|  | 13.0574 | 63831
|  | 13.0568 | 14511
|  | 13.0562 | 43390
|  | 13.0555 | 47921
|  | 13.0549 | 29684
|  | 13.0543 | 6719
|  | 13.0536 | -17192
|  | 13.053 | 20738
|  | 13.0524 | 916
|  | 13.0518 | 76756
|  | 13.0511 | 30398
|  | 13.0505 | 48350
|  | 13.0499 | 37210
|  | 13.0492 | 40983
|  | 13.0486 | 18311
|  | 13.048 | -6691
|  | 13.0474 | 4031
|  | 13.0467 | -19091
|  | 13.0461 | -37027
|  | 13.0455 | -44747
|  | 13.0449 | 29961
|  | 13.0442 | 79948
|  | 13.0436 | 75009
|  | 13.043 | 39471
|  | 13.0423 | 31310
|  | 13.0417 | 23692
|  | 13.0411 | 37720
|  | 13.0405 | 31724
|  | 13.0398 | 57632
|  | 13.0392 | 116081
|  | 13.0386 | 115921
|  | 13.038 | 45196
|  | 13.0373 | -7578
|  | 13.0367 | 22749
|  | 13.0361 | -22830
|  | 13.0354 | 10133
|  | 13.0348 | 42137
|  | 13.0342 | 76266
|  | 13.0336 | 69314
|  | 13.0329 | 20416
|  | 13.0323 | 43434
|  | 13.0317 | 34378
|  | 13.031 | 5190
|  | 13.0304 | 118691
|  | 13.0298 | 91859
|  | 13.0292 | 54242
|  | 13.0285 | 73439
|  | 13.0279 | 109784
|  | 13.0273 | 133173
|  | 13.0267 | 81938
|  | 13.026 | 129214
|  | 13.0254 | 84027
|  | 13.0248 | 91579
|  | 13.0241 | 90723
|  | 13.0235 | 94259
|  | 13.0229 | 92441
|  | 13.0223 | 65660
|  | 13.0216 | 28776
|  | 13.021 | 33886
|  | 13.0204 | 31355
|  | 13.0197 | 31987
|  | 13.0191 | 34066
|  | 13.0185 | 55447
|  | 13.0179 | 7524
|  | 13.0172 | 8349
|  | 13.0166 | 69585
|  | 13.016 | 20665
|  | 13.0154 | -204
|  | 13.0147 | 65013
|  | 13.0141 | 13977
|  | 13.0135 | -48675
|  | 13.0128 | 67282
|  | 13.0122 | 114962
|  | 13.0116 | 50465
|  | 13.011 | 27690
|  | 13.0103 | 93405
|  | 13.0097 | 10473
|  | 13.0091 | 528
|  | 13.0085 | 41923
|  | 13.0078 | -29982
|  | 13.0072 | -6239
|  | 13.0066 | -6325
|  | 13.0059 | 23082
|  | 13.0053 | -15546
|  | 13.0047 | 38725
|  | 13.0041 | 118592
|  | 13.0034 | 97700
|  | 13.0028 | 20064
|  | 13.0022 | 13088
|  | 13.0015 | 23367
|  | 13.0009 | -20962
|  | 13.0003 | -1474
|  | 12.9997 | 22819
|  | 12.999 | 4734
|  | 12.9984 | 8377
|  | 12.9978 | 86322
|  | 12.9972 | 78009
|  | 12.9965 | 97849
|  | 12.9959 | 42444
|  | 12.9953 | -33246
|  | 12.9946 | 1249
|  | 12.994 | 1109
|  | 12.9934 | 26177
|  | 12.9928 | 56532
|  | 12.9921 | 9726
|  | 12.9915 | -10895
|  | 12.9909 | 70937
|  | 12.9902 | 97290
|  | 12.9896 | 89690
|  | 12.989 | 136266
|  | 12.9884 | 143237
|  | 12.9877 | 85091
|  | 12.9871 | 84593
|  | 12.9865 | 63366
|  | 12.9859 | 65834
|  | 12.9852 | 17317
|  | 12.9846 | 65480
|  | 12.984 | 152955
|  | 12.9833 | 165143
|  | 12.9827 | 144329
|  | 12.9821 | 98649
|  | 12.9815 | 83251
|  | 12.9808 | 113248
|  | 12.9802 | 85904
|  | 12.9796 | 36239
|  | 12.979 | 24547
|  | 12.9783 | 37466
|  | 12.9777 | 18037
|  | 12.9771 | 58029
|  | 12.9764 | 80797
|  | 12.9758 | -4457
|  | 12.9752 | 36642
|  | 12.9746 | 42142
|  | 12.9739 | 91145
|  | 12.9733 | 101616
|  | 12.9727 | 64923
|  | 12.972 | 34250
|  | 12.9714 | 31050
|  | 12.9708 | 84110
|  | 12.9702 | -3663
|  | 12.9695 | -29051
|  | 12.9689 | -45156
|  | 12.9683 | -2176
|  | 12.9677 | 2
|  | 12.967 | 9966
|  | 12.9664 | 37552
|  | 12.9658 | 41565
|  | 12.9651 | 56571
|  | 12.9645 | 80445
|  | 12.9639 | 40431
|  | 12.9633 | -17178
|  | 12.9626 | 10129
|  | 12.962 | 18565
|  | 12.9614 | 35613
|  | 12.9607 | 91398
|  | 12.9601 | 87667
|  | 12.9595 | 94211
|  | 12.9589 | 35727
|  | 12.9582 | -39075
|  | 12.9576 | -26839
|  | 12.957 | -43668
|  | 12.9564 | 32708
|  | 12.9557 | 67483
|  | 12.9551 | 105206
|  | 12.9545 | 184617
|  | 12.9538 | 206376
|  | 12.9532 | 185428
|  | 12.9526 | 149265
|  | 12.952 | 124766
|  | 12.9513 | 52138
|  | 12.9507 | 13451
|  | 12.9501 | 24342
|  | 12.9495 | 58214
|  | 12.9488 | 46655
|  | 12.9482 | 97953
|  | 12.9476 | 115205
|  | 12.9469 | 84070
|  | 12.9463 | 58257
|  | 12.9457 | 63618
|  | 12.9451 | 60560
|  | 12.9444 | 35808
|  | 12.9438 | 60693
|  | 12.9432 | 14051
|  | 12.9425 | 22053
|  | 12.9419 | 6146
|  | 12.9413 | -43186
|  | 12.9407 | -59127
|  | 12.94 | -32238
|  | 12.9394 | 2994
|  | 12.9388 | -32716
|  | 12.9382 | -28102
|  | 12.9375 | -1632
|  | 12.9369 | 29360
|  | 12.9363 | 3665
|  | 12.9356 | 14610
|  | 12.935 | 55789
|  | 12.9344 | 82139
|  | 12.9338 | 35316
|  | 12.9331 | 9945
|  | 12.9325 | 32400
|  | 12.9319 | 23257
|  | 12.9312 | 2679
|  | 12.9306 | -17536
|  | 12.93 | 17343
|  | 12.9294 | 46690
|  | 12.9287 | 52973
|  | 12.9281 | 68027
|  | 12.9275 | 74093
|  | 12.9269 | 67219
|  | 12.9262 | 98581
|  | 12.9256 | 60425
|  | 12.925 | 105871
|  | 12.9243 | 164499
|  | 12.9237 | 125008
|  | 12.9231 | 67510
|  | 12.9225 | 21784
|  | 12.9218 | 4590
|  | 12.9212 | 87538
|  | 12.9206 | 92033
|  | 12.92 | 97749
|  | 12.9193 | 178316
|  | 12.9187 | 139358
|  | 12.9181 | 87505
|  | 12.9174 | 67396
|  | 12.9168 | 40821
|  | 12.9162 | 75967
|  | 12.9156 | 108106
|  | 12.9149 | 145127
|  | 12.9143 | 55048
|  | 12.9137 | 21016
|  | 12.913 | 68701
|  | 12.9124 | 79941
|  | 12.9118 | 106079
|  | 12.9112 | 161333
|  | 12.9105 | 110734
|  | 12.9099 | 96335
|  | 12.9093 | 117378
|  | 12.9087 | 111648
|  | 12.908 | 125800
|  | 12.9074 | 98068
|  | 12.9068 | 47250
|  | 12.9061 | 12863
|  | 12.9055 | -7031
|  | 12.9049 | 35613
|  | 12.9043 | 62894
|  | 12.9036 | 144574
|  | 12.903 | 124017
|  | 12.9024 | 169608
|  | 12.9017 | 178764
|  | 12.9011 | 124611
|  | 12.9005 | 130928
|  | 12.8999 | 130247
|  | 12.8992 | 107885
|  | 12.8986 | 99131
|  | 12.898 | 82458
|  | 12.8974 | 1566
|  | 12.8967 | -11329
|  | 12.8961 | 59698
|  | 12.8955 | 39506
|  | 12.8948 | 23242
|  | 12.8942 | -9711
|  | 12.8936 | 48090
|  | 12.893 | 104925
|  | 12.8923 | 108798
|  | 12.8917 | 62036
|  | 12.8911 | 91340
|  | 12.8904 | 148830
|  | 12.8898 | 185376
|  | 12.8892 | 115635
|  | 12.8886 | 101351
|  | 12.8879 | 119991
|  | 12.8873 | 107899
|  | 12.8867 | 118134
|  | 12.8861 | 86779
|  | 12.8854 | 99158
|  | 12.8848 | 65854
|  | 12.8842 | 73549
|  | 12.8835 | 75032
|  | 12.8829 | 85422
|  | 12.8823 | 32374
|  | 12.8817 | 11986
|  | 12.881 | -23575
|  | 12.8804 | 5668
|  | 12.8798 | 37196
|  | 12.8792 | 40676
|  | 12.8785 | 59443
|  | 12.8779 | 84850
|  | 12.8773 | 119579
|  | 12.8766 | 152485
|  | 12.876 | 80658
|  | 12.8754 | -19122
|  | 12.8748 | 47319
|  | 12.8741 | 80178
|  | 12.8735 | 96967
|  | 12.8729 | 71312
|  | 12.8722 | 18258
|  | 12.8716 | -33837
|  | 12.871 | -39521
|  | 12.8704 | 13759
|  | 12.8697 | -1603
|  | 12.8691 | -15623
|  | 12.8685 | 2214
|  | 12.8679 | 57232
|  | 12.8672 | 52484
|  | 12.8666 | 17413
|  | 12.866 | 9651
|  | 12.8653 | 27857
|  | 12.8647 | 40049
|  | 12.8641 | 88099
|  | 12.8635 | 111537
|  | 12.8628 | 101971
|  | 12.8622 | 97286
|  | 12.8616 | 59112
|  | 12.8609 | 23346
|  | 12.8603 | 46207
|  | 12.8597 | 26669
|  | 12.8591 | 13021
|  | 12.8584 | 85260
|  | 12.8578 | 119914
|  | 12.8572 | 1040
|  | 12.8566 | -48031
|  | 12.8559 | -23195
|  | 12.8553 | 36098
|  | 12.8547 | 48139
|  | 12.854 | 116236
|  | 12.8534 | 152327
|  | 12.8528 | 99453
|  | 12.8522 | 62034
|  | 12.8515 | 88463
|  | 12.8509 | 86777
|  | 12.8503 | 87366
|  | 12.8497 | 36200
|  | 12.849 | 32117
|  | 12.8484 | -22945
|  | 12.8478 | 3638
|  | 12.8471 | 42782
|  | 12.8465 | 28976
|  | 12.8459 | 108892
|  | 12.8453 | 70949
|  | 12.8446 | 23237
|  | 12.844 | 87604
|  | 12.8434 | 126687
|  | 12.8427 | 133129
|  | 12.8421 | 151794
|  | 12.8415 | 104666
|  | 12.8409 | 98952
|  | 12.8402 | 130171
|  | 12.8396 | 124850
|  | 12.839 | 124939
|  | 12.8384 | 130073
|  | 12.8377 | 152301
|  | 12.8371 | 145052
|  | 12.8365 | 173778
|  | 12.8358 | 187215
|  | 12.8352 | 183540
|  | 12.8346 | 192538
|  | 12.834 | 220555
|  | 12.8333 | 168199
|  | 12.8327 | 174991
|  | 12.8321 | 130811
|  | 12.8314 | 109893
|  | 12.8308 | 124711
|  | 12.8302 | 132774
|  | 12.8296 | 122200
|  | 12.8289 | 127287
|  | 12.8283 | 149354
|  | 12.8277 | 152499
|  | 12.8271 | 134661
|  | 12.8264 | 202850
|  | 12.8258 | 186891
|  | 12.8252 | 168703
|  | 12.8245 | 183396
|  | 12.8239 | 167500
|  | 12.8233 | 152637
|  | 12.8227 | 128843
|  | 12.822 | 87625
|  | 12.8214 | 110844
|  | 12.8208 | 91866
|  | 12.8202 | 84910
|  | 12.8195 | 73714
|  | 12.8189 | 77119
|  | 12.8183 | 43426
|  | 12.8176 | 32472
|  | 12.817 | -7036
|  | 12.8164 | 29240
|  | 12.8158 | 61764
|  | 12.8151 | 92154
|  | 12.8145 | 53542
|  | 12.8139 | -30885
|  | 12.8132 | -54650
|  | 12.8126 | 7828
|  | 12.812 | 3843
|  | 12.8114 | 1067
|  | 12.8107 | 72208
|  | 12.8101 | 173949
|  | 12.8095 | 139665
|  | 12.8089 | 65265
|  | 12.8082 | 51804
|  | 12.8076 | -8807
|  | 12.807 | 49238
|  | 12.8063 | 82982
|  | 12.8057 | 51094
|  | 12.8051 | 36333
|  | 12.8045 | 34368
|  | 12.8038 | 101062
|  | 12.8032 | 73917
|  | 12.8026 | 48391
|  | 12.8019 | 39425
|  | 12.8013 | 40604
|  | 12.8007 | 48661
|  | 12.8001 | 37095
|  | 12.7994 | 42648
|  | 12.7988 | 79384
|  | 12.7982 | 63727
|  | 12.7976 | 88479
|  | 12.7969 | 80718
|  | 12.7963 | 84477
|  | 12.7957 | 104805
|  | 12.795 | 177293
|  | 12.7944 | 173654
|  | 12.7938 | 147020
|  | 12.7932 | 160583
|  | 12.7925 | 64827
|  | 12.7919 | 83698
|  | 12.7913 | 52601
|  | 12.7907 | 38866
|  | 12.79 | 120424
|  | 12.7894 | 175165
|  | 12.7888 | 82219
|  | 12.7881 | 64828
|  | 12.7875 | 46624
|  | 12.7869 | 15546
|  | 12.7863 | 20349
|  | 12.7856 | -33630
|  | 12.785 | -10248
|  | 12.7844 | -7699
|  | 12.7837 | 80570
|  | 12.7831 | 77819
|  | 12.7825 | 91290
|  | 12.7819 | 75035
|  | 12.7812 | 49431
|  | 12.7806 | 54630
|  | 12.78 | 118722
|  | 12.7794 | 74169
|  | 12.7787 | 1008
|  | 12.7781 | 65247
|  | 12.7775 | 117578
|  | 12.7768 | 63069
|  | 12.7762 | 60294
|  | 12.7756 | 112749
|  | 12.775 | 123905
|  | 12.7743 | 90917
|  | 12.7737 | 58958
|  | 12.7731 | 62329
|  | 12.7724 | 62336
|  | 12.7718 | 54586
|  | 12.7712 | 135613
|  | 12.7706 | 192580
|  | 12.7699 | 126407
|  | 12.7693 | 53680
|  | 12.7687 | 63655
|  | 12.7681 | 98222
|  | 12.7674 | 1885
|  | 12.7668 | -34723
|  | 12.7662 | -5887
|  | 12.7655 | -16739
|  | 12.7649 | 30313
|  | 12.7643 | 49635
|  | 12.7637 | 2848
|  | 12.763 | -50199
|  | 12.7624 | -3547
|  | 12.7618 | 69528
|  | 12.7612 | 122700
|  | 12.7605 | 36343
|  | 12.7599 | 28319
|  | 12.7593 | 56551
|  | 12.7586 | 51800
|  | 12.758 | 54029
|  | 12.7574 | 8435
|  | 12.7568 | -33103
|  | 12.7561 | -36526
|  | 12.7555 | -26169
|  | 12.7549 | -44877
|  | 12.7542 | 44397
|  | 12.7536 | 95203
|  | 12.753 | 94847
|  | 12.7524 | 36889
|  | 12.7517 | 53128
|  | 12.7511 | 80188
|  | 12.7505 | 68711
|  | 12.7499 | 39606
|  | 12.7492 | -386
|  | 12.7486 | 4231
|  | 12.748 | 45244
|  | 12.7473 | 37042
|  | 12.7467 | -5126
|  | 12.7461 | -73989
|  | 12.7455 | -18819
|  | 12.7448 | 43426
|  | 12.7442 | -28318
|  | 12.7436 | -10628
|  | 12.7429 | -25938
|  | 12.7423 | 62681
|  | 12.7417 | 75060
|  | 12.7411 | 55906
|  | 12.7404 | -10760
|  | 12.7398 | 30729
|  | 12.7392 | 53773
|  | 12.7386 | 93919
|  | 12.7379 | 111552
|  | 12.7373 | 98115
|  | 12.7367 | 107074
|  | 12.736 | 100976
|  | 12.7354 | 61555
|  | 12.7348 | 33022
|  | 12.7342 | 49199
|  | 12.7335 | 89356
|  | 12.7329 | 121712
|  | 12.7323 | 124044
|  | 12.7317 | 75379
|  | 12.731 | 98305
|  | 12.7304 | 121406
|  | 12.7298 | 141349
|  | 12.7291 | 73842
|  | 12.7285 | 39777
|  | 12.7279 | 45997
|  | 12.7273 | 3511
|  | 12.7266 | -35150
|  | 12.726 | -38148
|  | 12.7254 | 54531
|  | 12.7247 | 143642
|  | 12.7241 | 127525
|  | 12.7235 | 42981
|  | 12.7229 | 97760
|  | 12.7222 | 123972
|  | 12.7216 | 111320
|  | 12.721 | 88183
|  | 12.7204 | 143945
|  | 12.7197 | 124347
|  | 12.7191 | 59852
|  | 12.7185 | 33465
|  | 12.7178 | 45153
|  | 12.7172 | 18420
|  | 12.7166 | -3888
|  | 12.716 | -17495
|  | 12.7153 | -15860
|  | 12.7147 | -61628
|  | 12.7141 | 5541
|  | 12.7134 | 20530
|  | 12.7128 | 42156
|  | 12.7122 | 81917
|  | 12.7116 | 42102
|  | 12.7109 | 13777
|  | 12.7103 | -1976
|  | 12.7097 | 23217
|  | 12.7091 | 63251
|  | 12.7084 | 88057
|  | 12.7078 | 52025
|  | 12.7072 | 71983
|  | 12.7065 | 61639
|  | 12.7059 | 48664
|  | 12.7053 | 92622
|  | 12.7047 | 44791
|  | 12.704 | 56486
|  | 12.7034 | 53522
|  | 12.7028 | 32580
|  | 12.7022 | -19855
|  | 12.7015 | 7853
|  | 12.7009 | 33514
|  | 12.7003 | 64103
|  | 12.6996 | 33810
|  | 12.699 | 63941
|  | 12.6984 | 133049
|  | 12.6978 | 69380
|  | 12.6971 | 14636
|  | 12.6965 | 69832
|  | 12.6959 | 87984
|  | 12.6952 | 40893
|  | 12.6946 | 38771
|  | 12.694 | 23695
|  | 12.6934 | 30194
|  | 12.6927 | 26142
|  | 12.6921 | 25033
|  | 12.6915 | 28819
|  | 12.6909 | 17481
|  | 12.6902 | 47455
|  | 12.6896 | 6535
|  | 12.689 | -29052
|  | 12.6883 | -2302
|  | 12.6877 | 10510
|  | 12.6871 | 92740
|  | 12.6865 | 99861
|  | 12.6858 | 77879
|  | 12.6852 | 85861
|  | 12.6846 | 101952
|  | 12.6839 | 74840
|  | 12.6833 | 96614
|  | 12.6827 | 95378
|  | 12.6821 | 99798
|  | 12.6814 | 102714
|  | 12.6808 | 168276
|  | 12.6802 | 101474
|  | 12.6796 | 35019
|  | 12.6789 | 41589
|  | 12.6783 | 18899
|  | 12.6777 | -6791
|  | 12.677 | 38302
|  | 12.6764 | 87068
|  | 12.6758 | 30013
|  | 12.6752 | -18943
|  | 12.6745 | -1168
|  | 12.6739 | 10340
|  | 12.6733 | 44370
|  | 12.6727 | 18114
|  | 12.672 | -50973
|  | 12.6714 | -11267
|  | 12.6708 | -402
|  | 12.6701 | -44381
|  | 12.6695 | -36310
|  | 12.6689 | -35283
|  | 12.6683 | 32276
|  | 12.6676 | 107805
|  | 12.667 | 46401
|  | 12.6664 | 68482
|  | 12.6657 | 8303
|  | 12.6651 | 14865
|  | 12.6645 | 24558
|  | 12.6639 | 79045
|  | 12.6632 | 48367
|  | 12.6626 | 7414
|  | 12.662 | 70477
|  | 12.6614 | 72309
|  | 12.6607 | 104797
|  | 12.6601 | 60003
|  | 12.6595 | 19546
|  | 12.6588 | 34557
|  | 12.6582 | 35719
|  | 12.6576 | 134504
|  | 12.657 | 77148
|  | 12.6563 | 62873
|  | 12.6557 | 83314
|  | 12.6551 | 55230
|  | 12.6544 | 117718
|  | 12.6538 | 127289
|  | 12.6532 | 114934
|  | 12.6526 | 139787
|  | 12.6519 | 112001
|  | 12.6513 | -19792
|  | 12.6507 | 1549
|  | 12.6501 | 17537
|  | 12.6494 | 33103
|  | 12.6488 | -22274
|  | 12.6482 | -52645
|  | 12.6475 | -23859
|  | 12.6469 | 59057
|  | 12.6463 | 81987
|  | 12.6457 | 26063
|  | 12.645 | 36628
|  | 12.6444 | 69286
|  | 12.6438 | 98048
|  | 12.6432 | 85411
|  | 12.6425 | 72120
|  | 12.6419 | 62935
|  | 12.6413 | 36321
|  | 12.6406 | 40502
|  | 12.64 | 83848
|  | 12.6394 | 89550
|  | 12.6388 | 15804
|  | 12.6381 | 4977
|  | 12.6375 | 39707
|  | 12.6369 | 83183
|  | 12.6362 | 78364
|  | 12.6356 | 55032
|  | 12.635 | 14635
|  | 12.6344 | 25082
|  | 12.6337 | 45371
|  | 12.6331 | 15439
|  | 12.6325 | 29370
|  | 12.6319 | 31907
|  | 12.6312 | 2535
|  | 12.6306 | 80137
|  | 12.63 | 91439
|  | 12.6293 | 98435
|  | 12.6287 | 81945
|  | 12.6281 | 42119
|  | 12.6275 | 52737
|  | 12.6268 | 31555
|  | 12.6262 | -1066
|  | 12.6256 | -26447
|  | 12.6249 | 12110
|  | 12.6243 | 65330
|  | 12.6237 | -14381
|  | 12.6231 | -63854
|  | 12.6224 | -56858
|  | 12.6218 | 26609
|  | 12.6212 | 26812
|  | 12.6206 | 57430
|  | 12.6199 | 75150
|  | 12.6193 | 172462
|  | 12.6187 | 182724
|  | 12.618 | 121657
|  | 12.6174 | 85948
|  | 12.6168 | 86422
|  | 12.6162 | 55789
|  | 12.6155 | 21340
|  | 12.6149 | -8390
|  | 12.6143 | 869
|  | 12.6137 | 49571
|  | 12.613 | 68588
|  | 12.6124 | 24766
|  | 12.6118 | 75705
|  | 12.6111 | -20896
|  | 12.6105 | -59974
|  | 12.6099 | -10453
|  | 12.6093 | -28415
|  | 12.6086 | -8476
|  | 12.608 | 81878
|  | 12.6074 | 65517
|  | 12.6067 | -11695
|  | 12.6061 | -5756
|  | 12.6055 | 36881
|  | 12.6049 | 15166
|  | 12.6042 | 8981
|  | 12.6036 | 24159
|  | 12.603 | 86900
|  | 12.6024 | 115013
|  | 12.6017 | 85862
|  | 12.6011 | 52992
|  | 12.6005 | 57624
|  | 12.5998 | 84713
|  | 12.5992 | 91381
|  | 12.5986 | 61074
|  | 12.598 | 80999
|  | 12.5973 | 112528
|  | 12.5967 | 123208
|  | 12.5961 | 127483
|  | 12.5954 | 122254
|  | 12.5948 | 130817
|  | 12.5942 | 98740
|  | 12.5936 | 98956
|  | 12.5929 | 105893
|  | 12.5923 | 12800
|  | 12.5917 | 11322
|  | 12.5911 | 38705
|  | 12.5904 | 71274
|  | 12.5898 | 29350
|  | 12.5892 | -10844
|  | 12.5885 | 19266
|  | 12.5879 | 92108
|  | 12.5873 | 113436
|  | 12.5867 | 157963
|  | 12.586 | 156811
|  | 12.5854 | 112564
|  | 12.5848 | 85119
|  | 12.5842 | 31361
|  | 12.5835 | 30637
|  | 12.5829 | 73082
|  | 12.5823 | 146827
|  | 12.5816 | 118237
|  | 12.581 | 136067
|  | 12.5804 | 190982
|  | 12.5798 | 140851
|  | 12.5791 | 51911
|  | 12.5785 | 4900
|  | 12.5779 | 28662
|  | 12.5772 | 27500
|  | 12.5766 | -28754
|  | 12.576 | -51686
|  | 12.5754 | -60437
|  | 12.5747 | -43414
|  | 12.5741 | -33193
|  | 12.5735 | -66673
|  | 12.5729 | -100878
|  | 12.5722 | 30935
|  | 12.5716 | 20024
|  | 12.571 | -4740
|  | 12.5703 | 3771
|  | 12.5697 | -47748
|  | 12.5691 | -94641
|  | 12.5685 | -112831
|  | 12.5678 | -52832
|  | 12.5672 | -24526
|  | 12.5666 | -5226
|  | 12.5659 | 14389
|  | 12.5653 | 14504
|  | 12.5647 | 45528
|  | 12.5641 | 62519
|  | 12.5634 | 26796
|  | 12.5628 | 55881
|  | 12.5622 | 130679
|  | 12.5616 | 88952
|  | 12.5609 | 79128
|  | 12.5603 | 91480
|  | 12.5597 | 111378
|  | 12.559 | 70233
|  | 12.5584 | 39965
|  | 12.5578 | 25448
|  | 12.5572 | 12436
|  | 12.5565 | 91677
|  | 12.5559 | 97868
|  | 12.5553 | -27200
|  | 12.5547 | -15986
|  | 12.554 | 52526
|  | 12.5534 | 84698
|  | 12.5528 | 88973
|  | 12.5521 | 39518
|  | 12.5515 | 62326
|  | 12.5509 | 86145
|  | 12.5503 | 88572
|  | 12.5496 | 97109
|  | 12.549 | 118140
|  | 12.5484 | 108986
|  | 12.5477 | 30667
|  | 12.5471 | 20259
|  | 12.5465 | 98628
|  | 12.5459 | 68186
|  | 12.5452 | 45922
|  | 12.5446 | -29817
|  | 12.544 | -40014
|  | 12.5434 | -71305
|  | 12.5427 | 4933
|  | 12.5421 | 21410
|  | 12.5415 | 5443
|  | 12.5408 | -17162
|  | 12.5402 | 11267
|  | 12.5396 | 37492
|  | 12.539 | 118042
|  | 12.5383 | 103106
|  | 12.5377 | 143179
|  | 12.5371 | 101120
|  | 12.5364 | -5461
|  | 12.5358 | -35855
|  | 12.5352 | 69035
|  | 12.5346 | 85376
|  | 12.5339 | 25053
|  | 12.5333 | -2353
|  | 12.5327 | 25103
|  | 12.5321 | 105815
|  | 12.5314 | 87171
|  | 12.5308 | 10660
|  | 12.5302 | 8657
|  | 12.5295 | -5472
|  | 12.5289 | -17127
|  | 12.5283 | 43112
|  | 12.5277 | 4501
|  | 12.527 | -52756
|  | 12.5264 | -61211
|  | 12.5258 | -88762
|  | 12.5252 | -28950
|  | 12.5245 | 575
|  | 12.5239 | 39947
|  | 12.5233 | 84699
|  | 12.5226 | 87530
|  | 12.522 | 92445
|  | 12.5214 | 23006
|  | 12.5208 | 18210
|  | 12.5201 | -29705
|  | 12.5195 | 7635
|  | 12.5189 | 2633
|  | 12.5182 | -58153
|  | 12.5176 | -80408
|  | 12.517 | -102140
|  | 12.5164 | -80649
|  | 12.5157 | -99032
|  | 12.5151 | -46139
|  | 12.5145 | 7428
|  | 12.5139 | 91709
|  | 12.5132 | 71752
|  | 12.5126 | 50895
|  | 12.512 | 20380
|  | 12.5113 | 21625
|  | 12.5107 | 18324
|  | 12.5101 | 27588
|  | 12.5095 | -8210
|  | 12.5088 | 7402
|  | 12.5082 | -24007
|  | 12.5076 | 34124
|  | 12.5069 | 68237
|  | 12.5063 | 69383
|  | 12.5057 | 19193
|  | 12.5051 | 66446
|  | 12.5044 | 60699
|  | 12.5038 | 77665
|  | 12.5032 | 61944
|  | 12.5026 | 86455
|  | 12.5019 | 52062
|  | 12.5013 | 10146
|  | 12.5007 | 50198
|  | 12.5 | 31844
|  | 12.4994 | -29274
|  | 12.4988 | -14703
|  | 12.4982 | 40267
|  | 12.4975 | 45631
|  | 12.4969 | 108431
|  | 12.4963 | 98299
|  | 12.4957 | 130352
|  | 12.495 | 72579
|  | 12.4944 | 23755
|  | 12.4938 | 55148
|  | 12.4931 | 39478
|  | 12.4925 | 2969
|  | 12.4919 | -10819
|  | 12.4913 | -17891
|  | 12.4906 | 6956
|  | 12.49 | 39803
|  | 12.4894 | 53054
|  | 12.4887 | 52829
|  | 12.4881 | 47938
|  | 12.4875 | 22592
|  | 12.4869 | 58520
|  | 12.4862 | 96210
|  | 12.4856 | 55547
|  | 12.485 | 22619
|  | 12.4844 | -697
|  | 12.4837 | 14562
|  | 12.4831 | 38926
|  | 12.4825 | 96293
|  | 12.4818 | 154393
|  | 12.4812 | 134449
|  | 12.4806 | 15114
|  | 12.48 | 23617
|  | 12.4793 | -19283
|  | 12.4787 | -9588
|  | 12.4781 | -6375
|  | 12.4774 | -9128
|  | 12.4768 | -35135
|  | 12.4762 | 24448
|  | 12.4756 | 29864
|  | 12.4749 | -26898
|  | 12.4743 | -62630
|  | 12.4737 | 36106
|  | 12.4731 | 49817
|  | 12.4724 | 31896
|  | 12.4718 | -103
|  | 12.4712 | 38608
|  | 12.4705 | 5853
|  | 12.4699 | 17968
|  | 12.4693 | 62310
|  | 12.4687 | 67433
|  | 12.468 | 162536
|  | 12.4674 | 148437
|  | 12.4668 | 145230
|  | 12.4662 | 134443
|  | 12.4655 | 92233
|  | 12.4649 | -29239
|  | 12.4643 | -70852
|  | 12.4636 | -44870
|  | 12.463 | 18791
|  | 12.4624 | 3340
|  | 12.4618 | -22311
|  | 12.4611 | 63304
|  | 12.4605 | 111946
|  | 12.4599 | 87321
|  | 12.4592 | 88133
|  | 12.4586 | 92752
|  | 12.458 | 106253
|  | 12.4574 | 45252
|  | 12.4567 | 74585
|  | 12.4561 | 135407
|  | 12.4555 | 106046
|  | 12.4549 | 82848
|  | 12.4542 | 82236
|  | 12.4536 | 108872
|  | 12.453 | 63280
|  | 12.4523 | -9659
|  | 12.4517 | -23522
|  | 12.4511 | -56299
|  | 12.4505 | -65697
|  | 12.4498 | -2017
|  | 12.4492 | 85723
|  | 12.4486 | 108592
|  | 12.4479 | 97444
|  | 12.4473 | 127365
|  | 12.4467 | 117868
|  | 12.4461 | 107208
|  | 12.4454 | 71370
|  | 12.4448 | 52978
|  | 12.4442 | 20340
|  | 12.4436 | -44573
|  | 12.4429 | 37338
|  | 12.4423 | 43440
|  | 12.4417 | 93296
|  | 12.441 | 83232
|  | 12.4404 | 53700
|  | 12.4398 | 90304
|  | 12.4392 | 105377
|  | 12.4385 | 137486
|  | 12.4379 | 129234
|  | 12.4373 | 85712
|  | 12.4367 | 52067
|  | 12.436 | 108775
|  | 12.4354 | 117385
|  | 12.4348 | 116701
|  | 12.4341 | 94626
|  | 12.4335 | 76997
|  | 12.4329 | 97392
|  | 12.4323 | 106108
|  | 12.4316 | 122162
|  | 12.431 | 169294
|  | 12.4304 | 89993
|  | 12.4297 | 36125
|  | 12.4291 | 3102
|  | 12.4285 | 25469
|  | 12.4279 | 9517
|  | 12.4272 | 83021
|  | 12.4266 | 85557
|  | 12.426 | 134354
|  | 12.4254 | 85713
|  | 12.4247 | 36528
|  | 12.4241 | 21671
|  | 12.4235 | 44967
|  | 12.4228 | 92178
|  | 12.4222 | 36150
|  | 12.4216 | 31442
|  | 12.421 | 80765
|  | 12.4203 | 37103
|  | 12.4197 | -36563
|  | 12.4191 | -13491
|  | 12.4184 | 62427
|  | 12.4178 | 63923
|  | 12.4172 | 60313
|  | 12.4166 | 115702
|  | 12.4159 | 58449
|  | 12.4153 | 47646
|  | 12.4147 | 69452
|  | 12.4141 | 44381
|  | 12.4134 | 46790
|  | 12.4128 | 20910
|  | 12.4122 | 61585
|  | 12.4115 | 117622
|  | 12.4109 | 88884
|  | 12.4103 | 10710
|  | 12.4097 | 14525
|  | 12.409 | 30287
|  | 12.4084 | 22462
|  | 12.4078 | 50291
|  | 12.4072 | 75648
|  | 12.4065 | 45439
|  | 12.4059 | -37487
|  | 12.4053 | -38811
|  | 12.4046 | 29233
|  | 12.404 | 80092
|  | 12.4034 | 51545
|  | 12.4028 | 102036
|  | 12.4021 | 81000
|  | 12.4015 | 24312
|  | 12.4009 | 72737
|  | 12.4002 | 102050
|  | 12.3996 | 34743
|  | 12.399 | 6666
|  | 12.3984 | 38767
|  | 12.3977 | 69033
|  | 12.3971 | 57112
|  | 12.3965 | 2328
|  | 12.3959 | -16710
|  | 12.3952 | -28413
|  | 12.3946 | -20997
|  | 12.394 | 12099
|  | 12.3933 | 20871
|  | 12.3927 | 48240
|  | 12.3921 | 15286
|  | 12.3915 | 13568
|  | 12.3908 | 102476
|  | 12.3902 | 161142
|  | 12.3896 | 109476
|  | 12.3889 | 88048
|  | 12.3883 | 96239
|  | 12.3877 | 60661
|  | 12.3871 | 63399
|  | 12.3864 | 114781
|  | 12.3858 | 98300
|  | 12.3852 | 16276
|  | 12.3846 | 16556
|  | 12.3839 | 64840
|  | 12.3833 | 31676
|  | 12.3827 | 71950
|  | 12.382 | 83622
|  | 12.3814 | 67938
|  | 12.3808 | 64648
|  | 12.3802 | 116353
|  | 12.3795 | 99115
|  | 12.3789 | 79313
|  | 12.3783 | 101547
|  | 12.3777 | 132718
|  | 12.377 | 89909
|  | 12.3764 | 63758
|  | 12.3758 | 54647
|  | 12.3751 | 3094
|  | 12.3745 | -11551
|  | 12.3739 | -48442
|  | 12.3733 | 543
|  | 12.3726 | 5600
|  | 12.372 | 28873
|  | 12.3714 | 17542
|  | 12.3707 | 10338
|  | 12.3701 | 65864
|  | 12.3695 | -39090
|  | 12.3689 | -36617
|  | 12.3682 | -14119
|  | 12.3676 | 5623
|  | 12.367 | 52968
|  | 12.3664 | 49139
|  | 12.3657 | 46566
|  | 12.3651 | 24912
|  | 12.3645 | 53363
|  | 12.3638 | 34851
|  | 12.3632 | -11103
|  | 12.3626 | -42347
|  | 12.362 | 3595
|  | 12.3613 | 51985
|  | 12.3607 | 78186
|  | 12.3601 | 107199
|  | 12.3594 | 54942
|  | 12.3588 | 7923
|  | 12.3582 | 36676
|  | 12.3576 | 15519
|  | 12.3569 | 37984
|  | 12.3563 | 55217
|  | 12.3557 | -21064
|  | 12.3551 | -31616
|  | 12.3544 | -40936
|  | 12.3538 | -38774
|  | 12.3532 | 18264
|  | 12.3525 | 71903
|  | 12.3519 | 11976
|  | 12.3513 | -6439
|  | 12.3507 | 27260
|  | 12.35 | 57092
|  | 12.3494 | 74105
|  | 12.3488 | 34378
|  | 12.3482 | 20740
|  | 12.3475 | 103274
|  | 12.3469 | 138533
|  | 12.3463 | 157466
|  | 12.3456 | 110769
|  | 12.345 | 47169
|  | 12.3444 | 48868
|  | 12.3438 | 115423
|  | 12.3431 | 116833
|  | 12.3425 | 68754
|  | 12.3419 | 11262
|  | 12.3412 | -11347
|  | 12.3406 | -131821
|  | 12.34 | -146101
|  | 12.3394 | -106289
|  | 12.3387 | -22946
|  | 12.3381 | 7361
|  | 12.3375 | -31368
|  | 12.3369 | -48372
|  | 12.3362 | -80343
|  | 12.3356 | -51139
|  | 12.335 | -2253
|  | 12.3343 | 29124
|  | 12.3337 | 44834
|  | 12.3331 | 36338
|  | 12.3325 | 14861
|  | 12.3318 | 37321
|  | 12.3312 | 78164
|  | 12.3306 | 21891
|  | 12.3299 | 57674
|  | 12.3293 | 50689
|  | 12.3287 | 26106
|  | 12.3281 | -14276
|  | 12.3274 | -16618
|  | 12.3268 | 74047
|  | 12.3262 | 56460
|  | 12.3256 | 44325
|  | 12.3249 | -3286
|  | 12.3243 | -57722
|  | 12.3237 | -60069
|  | 12.323 | 3009
|  | 12.3224 | 41958
|  | 12.3218 | 94171
|  | 12.3212 | 121396
|  | 12.3205 | 59830
|  | 12.3199 | 80804
|  | 12.3193 | 68309
|  | 12.3187 | -17629
|  | 12.318 | -60377
|  | 12.3174 | -51459
|  | 12.3168 | 14656
|  | 12.3161 | 51760
|  | 12.3155 | -44614
|  | 12.3149 | -59725
|  | 12.3143 | 55890
|  | 12.3136 | 54071
|  | 12.313 | 13994
|  | 12.3124 | 13975
|  | 12.3117 | 36054
|  | 12.3111 | -18432
|  | 12.3105 | 31761
|  | 12.3099 | 120418
|  | 12.3092 | 106396
|  | 12.3086 | 143703
|  | 12.308 | 113416
|  | 12.3074 | 52314
|  | 12.3067 | 31600
|  | 12.3061 | 506
|  | 12.3055 | 27829
|  | 12.3048 | 76529
|  | 12.3042 | 26675
|  | 12.3036 | -705
|  | 12.303 | 52478
|  | 12.3023 | 60680
|  | 12.3017 | 86313
|  | 12.3011 | 78533
|  | 12.3004 | 60989
|  | 12.2998 | 85193
|  | 12.2992 | 110659
|  | 12.2986 | 143722
|  | 12.2979 | 98547
|  | 12.2973 | -32935
|  | 12.2967 | -35733
|  | 12.2961 | -13185
|  | 12.2954 | 13305
|  | 12.2948 | -11259
|  | 12.2942 | 20139
|  | 12.2935 | 56155
|  | 12.2929 | 41291
|  | 12.2923 | -2104
|  | 12.2917 | -171
|  | 12.291 | -55752
|  | 12.2904 | -79760
|  | 12.2898 | -5298
|  | 12.2892 | 7971
|  | 12.2885 | 35062
|  | 12.2879 | 57838
|  | 12.2873 | 36238
|  | 12.2866 | -34868
|  | 12.286 | 3790
|  | 12.2854 | 22358
|  | 12.2848 | 7405
|  | 12.2841 | -18016
|  | 12.2835 | 1746
|  | 12.2829 | 110145
|  | 12.2822 | 89031
|  | 12.2816 | -497
|  | 12.281 | 47535
|  | 12.2804 | 107364
|  | 12.2797 | 122978
|  | 12.2791 | 146138
|  | 12.2785 | 138010
|  | 12.2779 | 131458
|  | 12.2772 | 137878
|  | 12.2766 | 128198
|  | 12.276 | 128649
|  | 12.2753 | 109279
|  | 12.2747 | 72468
|  | 12.2741 | 18711
|  | 12.2735 | 61290
|  | 12.2728 | 47264
|  | 12.2722 | 61114
|  | 12.2716 | 121901
|  | 12.2709 | 121404
|  | 12.2703 | 73932
|  | 12.2697 | 24296
|  | 12.2691 | 55281
|  | 12.2684 | 64946
|  | 12.2678 | 50138
|  | 12.2672 | 3601
|  | 12.2666 | 25531
|  | 12.2659 | 16560
|  | 12.2653 | 91692
|  | 12.2647 | 107766
|  | 12.264 | 120573
|  | 12.2634 | 145883
|  | 12.2628 | 118022
|  | 12.2622 | 3166
|  | 12.2615 | 39956
|  | 12.2609 | 71047
|  | 12.2603 | 77325
|  | 12.2596 | 59524
|  | 12.259 | 54200
|  | 12.2584 | 75853
|  | 12.2578 | 58238
|  | 12.2571 | 29755
|  | 12.2565 | 25219
|  | 12.2559 | -19477
|  | 12.2553 | -27761
|  | 12.2546 | -79493
|  | 12.254 | -93143
|  | 12.2534 | -74593
|  | 12.2527 | -3381
|  | 12.2521 | -39481
|  | 12.2515 | -24338
|  | 12.2509 | 43899
|  | 12.2502 | 98420
|  | 12.2496 | 48028
|  | 12.249 | 24519
|  | 12.2484 | 54714
|  | 12.2477 | 48139
|  | 12.2471 | 89880
|  | 12.2465 | 102964
|  | 12.2458 | 12128
|  | 12.2452 | -47169
|  | 12.2446 | -84211
|  | 12.244 | 13181
|  | 12.2433 | 62626
|  | 12.2427 | 55080
|  | 12.2421 | 45046
|  | 12.2414 | 45066
|  | 12.2408 | 75919
|  | 12.2402 | 80993
|  | 12.2396 | 79677
|  | 12.2389 | 46048
|  | 12.2383 | 52397
|  | 12.2377 | 72303
|  | 12.2371 | 96104
|  | 12.2364 | 53223
|  | 12.2358 | 38913
|  | 12.2352 | 20883
|  | 12.2345 | 21803
|  | 12.2339 | 32140
|  | 12.2333 | 82644
|  | 12.2327 | 26213
|  | 12.232 | -25432
|  | 12.2314 | -63537
|  | 12.2308 | -109031
|  | 12.2301 | -52940
|  | 12.2295 | -10176
|  | 12.2289 | -43171
|  | 12.2283 | -31267
|  | 12.2276 | 24151
|  | 12.227 | 32778
|  | 12.2264 | 19001
|  | 12.2258 | -36083
|  | 12.2251 | -51108
|  | 12.2245 | -33165
|  | 12.2239 | 7035
|  | 12.2232 | 84140
|  | 12.2226 | 70047
|  | 12.222 | 87925
|  | 12.2214 | 86345
|  | 12.2207 | 31736
|  | 12.2201 | 3461
|  | 12.2195 | 4001
|  | 12.2189 | 64275
|  | 12.2182 | 71911
|  | 12.2176 | 59994
|  | 12.217 | 25213
|  | 12.2163 | 3422
|  | 12.2157 | 51894
|  | 12.2151 | 3503
|  | 12.2145 | -39144
|  | 12.2138 | 24537
|  | 12.2132 | 93882
|  | 12.2126 | 77248
|  | 12.2119 | 95069
|  | 12.2113 | 80914
|  | 12.2107 | 70822
|  | 12.2101 | 100296
|  | 12.2094 | 115883
|  | 12.2088 | 79407
|  | 12.2082 | 18043
|  | 12.2076 | 6580
|  | 12.2069 | 95573
|  | 12.2063 | 122815
|  | 12.2057 | 62839
|  | 12.205 | 30742
|  | 12.2044 | 54527
|  | 12.2038 | 18997
|  | 12.2032 | 4850
|  | 12.2025 | 39658
|  | 12.2019 | 28412
|  | 12.2013 | 81727
|  | 12.2006 | 56611
|  | 12.2 | 26384
|  | 12.1994 | 111469
|  | 12.1988 | 164561
|  | 12.1981 | 142046
|  | 12.1975 | 99195
|  | 12.1969 | 107102
|  | 12.1963 | 95826
|  | 12.1956 | 89830
|  | 12.195 | 70481
|  | 12.1944 | 65808
|  | 12.1937 | 58041
|  | 12.1931 | 93889
|  | 12.1925 | 83466
|  | 12.1919 | 124684
|  | 12.1912 | 130185
|  | 12.1906 | 123089
|  | 12.19 | 92592
|  | 12.1894 | 79552
|  | 12.1887 | 18788
|  | 12.1881 | -23092
|  | 12.1875 | 24529
|  | 12.1868 | 55350
|  | 12.1862 | 107540
|  | 12.1856 | 72277
|  | 12.185 | 12565
|  | 12.1843 | 15595
|  | 12.1837 | 37640
|  | 12.1831 | 85154
|  | 12.1824 | 53165
|  | 12.1818 | 20298
|  | 12.1812 | -4242
|  | 12.1806 | 33544
|  | 12.1799 | 23802
|  | 12.1793 | 30223
|  | 12.1787 | 81207
|  | 12.1781 | 94434
|  | 12.1774 | 64915
|  | 12.1768 | 15615
|  | 12.1762 | 20420
|  | 12.1755 | 58934
|  | 12.1749 | 65695
|  | 12.1743 | 17045
|  | 12.1737 | 21690
|  | 12.173 | 28241
|  | 12.1724 | -20519
|  | 12.1718 | -18473
|  | 12.1711 | 14525
|  | 12.1705 | -11787
|  | 12.1699 | -56024
|  | 12.1693 | -52634
|  | 12.1686 | -22411
|  | 12.168 | -42401
|  | 12.1674 | 50486
|  | 12.1668 | 61701
|  | 12.1661 | 38652
|  | 12.1655 | -22473
|  | 12.1649 | -10422
|  | 12.1642 | 11239
|  | 12.1636 | 7287
|  | 12.163 | 50628
|  | 12.1624 | -6619
|  | 12.1617 | -45860
|  | 12.1611 | -107
|  | 12.1605 | 61834
|  | 12.1599 | 11562
|  | 12.1592 | -38171
|  | 12.1586 | -71141
|  | 12.158 | -106906
|  | 12.1573 | -52392
|  | 12.1567 | -21557
|  | 12.1561 | -2191
|  | 12.1555 | 43491
|  | 12.1548 | -66275
|  | 12.1542 | 35097
|  | 12.1536 | 98317
|  | 12.1529 | 47348
|  | 12.1523 | 22434
|  | 12.1517 | 43066
|  | 12.1511 | 75433
|  | 12.1504 | 77231
|  | 12.1498 | 59070
|  | 12.1492 | 18343
|  | 12.1486 | -39623
|  | 12.1479 | -35543
|  | 12.1473 | 707
|  | 12.1467 | -16676
|  | 12.146 | -13237
|  | 12.1454 | -65668
|  | 12.1448 | -68696
|  | 12.1442 | -24733
|  | 12.1435 | -24215
|  | 12.1429 | -45702
|  | 12.1423 | -17255
|  | 12.1416 | -16147
|  | 12.141 | -46638
|  | 12.1404 | -10988
|  | 12.1398 | 56310
|  | 12.1391 | 117372
|  | 12.1385 | 83631
|  | 12.1379 | 58201
|  | 12.1373 | 20218
|  | 12.1366 | 44460
|  | 12.136 | 107658
|  | 12.1354 | 81977
|  | 12.1347 | 50381
|  | 12.1341 | 20706
|  | 12.1335 | 8290
|  | 12.1329 | -31552
|  | 12.1322 | -20361
|  | 12.1316 | -5261
|  | 12.131 | 4294
|  | 12.1304 | 61591
|  | 12.1297 | 74682
|  | 12.1291 | 98200
|  | 12.1285 | 52848
|  | 12.1278 | 20725
|  | 12.1272 | 39460
|  | 12.1266 | 122510
|  | 12.126 | 106516
|  | 12.1253 | 106491
|  | 12.1247 | 53069
|  | 12.1241 | 2714
|  | 12.1234 | -41930
|  | 12.1228 | -6363
|  | 12.1222 | 303
|  | 12.1216 | -6021
|  | 12.1209 | 31782
|  | 12.1203 | -1982
|  | 12.1197 | 24351
|  | 12.1191 | 46634
|  | 12.1184 | 122015
|  | 12.1178 | 139360
|  | 12.1172 | 169249
|  | 12.1165 | 149994
|  | 12.1159 | 101482
|  | 12.1153 | 67514
|  | 12.1147 | 48120
|  | 12.114 | 74130
|  | 12.1134 | 67047
|  | 12.1128 | 7691
|  | 12.1121 | 10935
|  | 12.1115 | -10863
|  | 12.1109 | -66485
|  | 12.1103 | -91178
|  | 12.1096 | -43764
|  | 12.109 | -26312
|  | 12.1084 | -25364
|  | 12.1078 | -16059
|  | 12.1071 | -31326
|  | 12.1065 | -18844
|  | 12.1059 | 73225
|  | 12.1052 | 17318
|  | 12.1046 | -6275
|  | 12.104 | -60256
|  | 12.1034 | -57030
|  | 12.1027 | -10958
|  | 12.1021 | 3509
|  | 12.1015 | 41087
|  | 12.1009 | -24704
|  | 12.1002 | 2416
|  | 12.0996 | 64197
|  | 12.099 | 89070
|  | 12.0983 | 106828
|  | 12.0977 | -11013
|  | 12.0971 | -72406
|  | 12.0965 | -29251
|  | 12.0958 | 39447
|  | 12.0952 | 41883
|  | 12.0946 | 38652
|  | 12.0939 | 1093
|  | 12.0933 | 43038
|  | 12.0927 | 132376
|  | 12.0921 | 94935
|  | 12.0914 | 103283
|  | 12.0908 | 82941
|  | 12.0902 | 100665
|  | 12.0896 | 118668
|  | 12.0889 | 60789
|  | 12.0883 | 8484
|  | 12.0877 | -2227
|  | 12.087 | 6401
|  | 12.0864 | 43404
|  | 12.0858 | 97971
|  | 12.0852 | 98790
|  | 12.0845 | 17949
|  | 12.0839 | 9280
|  | 12.0833 | 19354
|  | 12.0826 | 52872
|  | 12.082 | -39632
|  | 12.0814 | -39599
|  | 12.0808 | -12311
|  | 12.0801 | 43699
|  | 12.0795 | 91137
|  | 12.0789 | 27497
|  | 12.0783 | 5438
|  | 12.0776 | -24223
|  | 12.077 | -35404
|  | 12.0764 | -30592
|  | 12.0757 | 9094
|  | 12.0751 | 26257
|  | 12.0745 | 8337
|  | 12.0739 | -1872
|  | 12.0732 | 6058
|  | 12.0726 | 23964
|  | 12.072 | -3211
|  | 12.0714 | -2491
|  | 12.0707 | -23103
|  | 12.0701 | -54593
|  | 12.0695 | -46668
|  | 12.0688 | -44254
|  | 12.0682 | -110594
|  | 12.0676 | -78659
|  | 12.067 | -56002
|  | 12.0663 | -82990
|  | 12.0657 | -6605
|  | 12.0651 | 25985
|  | 12.0644 | 53229
|  | 12.0638 | 46886
|  | 12.0632 | 28684
|  | 12.0626 | 108966
|  | 12.0619 | 101345
|  | 12.0613 | 29627
|  | 12.0607 | -89375
|  | 12.0601 | -91259
|  | 12.0594 | -85940
|  | 12.0588 | -30626
|  | 12.0582 | 7020
|  | 12.0575 | -56299
|  | 12.0569 | -127520
|  | 12.0563 | -99546
|  | 12.0557 | -78178
|  | 12.055 | -88044
|  | 12.0544 | -16339
|  | 12.0538 | 9775
|  | 12.0531 | -23339
|  | 12.0525 | -48472
|  | 12.0519 | -102906
|  | 12.0513 | -23318
|  | 12.0506 | 2501
|  | 12.05 | 19593
|  | 12.0494 | 10264
|  | 12.0488 | 9272
|  | 12.0481 | 97556
|  | 12.0475 | 10866
|  | 12.0469 | -22089
|  | 12.0462 | 3991
|  | 12.0456 | 25515
|  | 12.045 | 51846
|  | 12.0444 | 62310
|  | 12.0437 | 21574
|  | 12.0431 | 3916
|  | 12.0425 | -9851
|  | 12.0419 | 35959
|  | 12.0412 | 110983
|  | 12.0406 | 80122
|  | 12.04 | 37765
|  | 12.0393 | 58827
|  | 12.0387 | 108855
|  | 12.0381 | 60506
|  | 12.0375 | 55242
|  | 12.0368 | 22990
|  | 12.0362 | 10174
|  | 12.0356 | 127528
|  | 12.0349 | 112215
|  | 12.0343 | 52522
|  | 12.0337 | -13339
|  | 12.0331 | 6055
|  | 12.0324 | -19775
|  | 12.0318 | 4536
|  | 12.0312 | -58629
|  | 12.0306 | -66660
|  | 12.0299 | -50510
|  | 12.0293 | -925
|  | 12.0287 | 10565
|  | 12.028 | 5313
|  | 12.0274 | 31667
|  | 12.0268 | 26479
|  | 12.0262 | 33685
|  | 12.0255 | 70951
|  | 12.0249 | 111221
|  | 12.0243 | 115264
|  | 12.0236 | 62300
|  | 12.023 | -7192
|  | 12.0224 | -39759
|  | 12.0218 | 16470
|  | 12.0211 | 109302
|  | 12.0205 | 145260
|  | 12.0199 | 100917
|  | 12.0193 | 23501
|  | 12.0186 | 71001
|  | 12.018 | 56437
|  | 12.0174 | 1182
|  | 12.0167 | 3535
|  | 12.0161 | 21592
|  | 12.0155 | 70480
|  | 12.0149 | 92698
|  | 12.0142 | 80240
|  | 12.0136 | 57883
|  | 12.013 | 44692
|  | 12.0124 | 40152
|  | 12.0117 | -20402
|  | 12.0111 | 5594
|  | 12.0105 | -29632
|  | 12.0098 | 1374
|  | 12.0092 | 94566
|  | 12.0086 | 70936
|  | 12.008 | 48710
|  | 12.0073 | 70932
|  | 12.0067 | 54645
|  | 12.0061 | -7137
|  | 12.0054 | -5007
|  | 12.0048 | 45123
|  | 12.0042 | 68751
|  | 12.0036 | 38428
|  | 12.0029 | 35820
|  | 12.0023 | -5450
|  | 12.0017 | 32293
|  | 12.0011 | 59504
|  | 12.0004 | 98564
|  | 11.9998 | 106337
|  | 11.9992 | 13284
|  | 11.9985 | 20710
|  | 11.9979 | 29491
|  | 11.9973 | 33008
|  | 11.9967 | -24880
|  | 11.996 | 2650
|  | 11.9954 | 80928
|  | 11.9948 | 109032
|  | 11.9941 | 75109
|  | 11.9935 | 29643
|  | 11.9929 | 67926
|  | 11.9923 | 99550
|  | 11.9916 | 4752
|  | 11.991 | -10912
|  | 11.9904 | -7528
|  | 11.9898 | 28080
|  | 11.9891 | 19681
|  | 11.9885 | -19011
|  | 11.9879 | -64801
|  | 11.9872 | -480
|  | 11.9866 | 17550
|  | 11.986 | 11377
|  | 11.9854 | -30909
|  | 11.9847 | -51282
|  | 11.9841 | 80451
|  | 11.9835 | 92955
|  | 11.9829 | 300
|  | 11.9822 | -7126
|  | 11.9816 | -10424
|  | 11.981 | 12176
|  | 11.9803 | 67330
|  | 11.9797 | 95732
|  | 11.9791 | 98796
|  | 11.9785 | 66759
|  | 11.9778 | -26244
|  | 11.9772 | -12153
|  | 11.9766 | 24121
|  | 11.9759 | 34751
|  | 11.9753 | 34407
|  | 11.9747 | -8971
|  | 11.9741 | -43282
|  | 11.9734 | 15620
|  | 11.9728 | 16723
|  | 11.9722 | 30433
|  | 11.9716 | 50150
|  | 11.9709 | 117159
|  | 11.9703 | 114757
|  | 11.9697 | 104946
|  | 11.969 | 46100
|  | 11.9684 | 5570
|  | 11.9678 | 6121
|  | 11.9672 | -30004
|  | 11.9665 | -16020
|  | 11.9659 | -75463
|  | 11.9653 | -78977
|  | 11.9646 | -14017
|  | 11.964 | 21158
|  | 11.9634 | 7851
|  | 11.9628 | 82189
|  | 11.9621 | 23280
|  | 11.9615 | 7400
|  | 11.9609 | -5231
|  | 11.9603 | -14997
|  | 11.9596 | 1291
|  | 11.959 | 75034
|  | 11.9584 | 120249
|  | 11.9577 | 153553
|  | 11.9571 | 134483
|  | 11.9565 | 79878
|  | 11.9559 | 88686
|  | 11.9552 | 52645
|  | 11.9546 | -30370
|  | 11.954 | -74536
|  | 11.9534 | -17568
|  | 11.9527 | -55874
|  | 11.9521 | -53517
|  | 11.9515 | -30321
|  | 11.9508 | -65906
|  | 11.9502 | -50874
|  | 11.9496 | 20028
|  | 11.949 | 55703
|  | 11.9483 | 33199
|  | 11.9477 | 5153
|  | 11.9471 | -16343
|  | 11.9464 | -10202
|  | 11.9458 | 30191
|  | 11.9452 | 25382
|  | 11.9446 | 4529
|  | 11.9439 | -16908
|  | 11.9433 | -25668
|  | 11.9427 | -22372
|  | 11.9421 | -28498
|  | 11.9414 | 26025
|  | 11.9408 | 35998
|  | 11.9402 | -27357
|  | 11.9395 | -29799
|  | 11.9389 | 50893
|  | 11.9383 | 118539
|  | 11.9377 | 60084
|  | 11.937 | 47816
|  | 11.9364 | 108680
|  | 11.9358 | 40886
|  | 11.9351 | -27977
|  | 11.9345 | -124800
|  | 11.9339 | -76272
|  | 11.9333 | -25483
|  | 11.9326 | -21211
|  | 11.932 | 11073
|  | 11.9314 | 20191
|  | 11.9308 | 10802
|  | 11.9301 | -83929
|  | 11.9295 | -121223
|  | 11.9289 | -71094
|  | 11.9282 | -61346
|  | 11.9276 | -79300
|  | 11.927 | -19565
|  | 11.9264 | -12450
|  | 11.9257 | 19846
|  | 11.9251 | 23764
|  | 11.9245 | -15102
|  | 11.9239 | -51862
|  | 11.9232 | -36055
|  | 11.9226 | 10773
|  | 11.922 | 247
|  | 11.9213 | 57728
|  | 11.9207 | 44466
|  | 11.9201 | 34387
|  | 11.9195 | 21321
|  | 11.9188 | -13829
|  | 11.9182 | -45888
|  | 11.9176 | 60855
|  | 11.9169 | 86467
|  | 11.9163 | 59132
|  | 11.9157 | 9818
|  | 11.9151 | -16648
|  | 11.9144 | -11340
|  | 11.9138 | 42580
|  | 11.9132 | 112480
|  | 11.9126 | 82510
|  | 11.9119 | 12856
|  | 11.9113 | 56048
|  | 11.9107 | 82342
|  | 11.91 | 71205
|  | 11.9094 | -13352
|  | 11.9088 | -34117
|  | 11.9082 | 61472
|  | 11.9075 | 87927
|  | 11.9069 | 74220
|  | 11.9063 | 38857
|  | 11.9056 | 44096
|  | 11.905 | 9171
|  | 11.9044 | 13649
|  | 11.9038 | 42874
|  | 11.9031 | 53124
|  | 11.9025 | 27770
|  | 11.9019 | 45279
|  | 11.9013 | 45107
|  | 11.9006 | 32827
|  | 11.9 | 23448
|  | 11.8994 | 83575
|  | 11.8987 | 20280
|  | 11.8981 | -31426
|  | 11.8975 | 71
|  | 11.8969 | -67141
|  | 11.8962 | -63913
|  | 11.8956 | -84948
|  | 11.895 | 22359
|  | 11.8944 | 61268
|  | 11.8937 | 47021
|  | 11.8931 | -21780
|  | 11.8925 | -48288
|  | 11.8918 | -60398
|  | 11.8912 | -44010
|  | 11.8906 | -34372
|  | 11.89 | -70392
|  | 11.8893 | -65173
|  | 11.8887 | -9996
|  | 11.8881 | 14496
|  | 11.8874 | 33599
|  | 11.8868 | 12460
|  | 11.8862 | -65890
|  | 11.8856 | 6712
|  | 11.8849 | 56095
|  | 11.8843 | 64772
|  | 11.8837 | -29565
|  | 11.8831 | -42071
|  | 11.8824 | -8378
|  | 11.8818 | 24124
|  | 11.8812 | 72328
|  | 11.8805 | 42924
|  | 11.8799 | 76711
|  | 11.8793 | 110586
|  | 11.8787 | 12420
|  | 11.878 | -12153
|  | 11.8774 | 88310
|  | 11.8768 | 38970
|  | 11.8761 | 27367
|  | 11.8755 | 74582
|  | 11.8749 | 78853
|  | 11.8743 | 93786
|  | 11.8736 | 124868
|  | 11.873 | 137154
|  | 11.8724 | 96997
|  | 11.8718 | 55295
|  | 11.8711 | 24863
|  | 11.8705 | 57222
|  | 11.8699 | 86397
|  | 11.8692 | 70262
|  | 11.8686 | 89805
|  | 11.868 | 50884
|  | 11.8674 | 32886
|  | 11.8667 | 21671
|  | 11.8661 | 42429
|  | 11.8655 | 2987
|  | 11.8649 | -55830
|  | 11.8642 | -88303
|  | 11.8636 | -39236
|  | 11.863 | -47083
|  | 11.8623 | -35783
|  | 11.8617 | -17015
|  | 11.8611 | -76622
|  | 11.8605 | -124609
|  | 11.8598 | -128208
|  | 11.8592 | -133393
|  | 11.8586 | -106417
|  | 11.8579 | -15250
|  | 11.8573 | 49636
|  | 11.8567 | 481
|  | 11.8561 | -5966
|  | 11.8554 | -32591
|  | 11.8548 | -43082
|  | 11.8542 | -39755
|  | 11.8536 | 21188
|  | 11.8529 | -8496
|  | 11.8523 | -36675
|  | 11.8517 | -31719
|  | 11.851 | -20550
|  | 11.8504 | 94472
|  | 11.8498 | 93126
|  | 11.8492 | 28974
|  | 11.8485 | 72094
|  | 11.8479 | 86196
|  | 11.8473 | 91847
|  | 11.8466 | 46229
|  | 11.846 | 85830
|  | 11.8454 | 122553
|  | 11.8448 | 99736
|  | 11.8441 | 63685
|  | 11.8435 | 125565
|  | 11.8429 | 133832
|  | 11.8423 | 45777
|  | 11.8416 | -20124
|  | 11.841 | -35084
|  | 11.8404 | -7743
|  | 11.8397 | 51138
|  | 11.8391 | 62848
|  | 11.8385 | -6605
|  | 11.8379 | 79992
|  | 11.8372 | 96041
|  | 11.8366 | 71666
|  | 11.836 | 79365
|  | 11.8354 | 67004
|  | 11.8347 | 84518
|  | 11.8341 | 141721
|  | 11.8335 | 160647
|  | 11.8328 | 157156
|  | 11.8322 | 37628
|  | 11.8316 | -36982
|  | 11.831 | -61341
|  | 11.8303 | -5616
|  | 11.8297 | 31923
|  | 11.8291 | 72939
|  | 11.8284 | 21612
|  | 11.8278 | -25640
|  | 11.8272 | 23871
|  | 11.8266 | 54901
|  | 11.8259 | 33291
|  | 11.8253 | -17647
|  | 11.8247 | -34568
|  | 11.8241 | -42230
|  | 11.8234 | 786
|  | 11.8228 | -2684
|  | 11.8222 | -76634
|  | 11.8215 | -67954
|  | 11.8209 | 2116
|  | 11.8203 | 21490
|  | 11.8197 | 65875
|  | 11.819 | 83058
|  | 11.8184 | 99421
|  | 11.8178 | 31704
|  | 11.8171 | 17968
|  | 11.8165 | 44372
|  | 11.8159 | 58871
|  | 11.8153 | 85089
|  | 11.8146 | 85066
|  | 11.814 | 86361
|  | 11.8134 | 64415
|  | 11.8128 | 36758
|  | 11.8121 | 52360
|  | 11.8115 | 33061
|  | 11.8109 | -41194
|  | 11.8102 | -60380
|  | 11.8096 | -27618
|  | 11.809 | 31661
|  | 11.8084 | 52855
|  | 11.8077 | 12300
|  | 11.8071 | -31412
|  | 11.8065 | -30069
|  | 11.8059 | -19265
|  | 11.8052 | -30914
|  | 11.8046 | -51632
|  | 11.804 | 7479
|  | 11.8033 | 30907
|  | 11.8027 | 15731
|  | 11.8021 | -32989
|  | 11.8015 | -78522
|  | 11.8008 | -16598
|  | 11.8002 | -838
|  | 11.7996 | -3330
|  | 11.7989 | -29762
|  | 11.7983 | -33644
|  | 11.7977 | -82447
|  | 11.7971 | -115485
|  | 11.7964 | -149059
|  | 11.7958 | -117007
|  | 11.7952 | -71640
|  | 11.7946 | -61559
|  | 11.7939 | -53919
|  | 11.7933 | -10276
|  | 11.7927 | -30761
|  | 11.792 | -43691
|  | 11.7914 | -43383
|  | 11.7908 | -3729
|  | 11.7902 | 46557
|  | 11.7895 | 27518
|  | 11.7889 | 2077
|  | 11.7883 | 42344
|  | 11.7876 | 2420
|  | 11.787 | -26136
|  | 11.7864 | -102320
|  | 11.7858 | -90971
|  | 11.7851 | -85076
|  | 11.7845 | -35267
|  | 11.7839 | 15669
|  | 11.7833 | 51069
|  | 11.7826 | -14490
|  | 11.782 | 33083
|  | 11.7814 | 54515
|  | 11.7807 | 30454
|  | 11.7801 | 48716
|  | 11.7795 | 12644
|  | 11.7789 | 82172
|  | 11.7782 | 85654
|  | 11.7776 | 31599
|  | 11.777 | 12871
|  | 11.7764 | -17277
|  | 11.7757 | 1449
|  | 11.7751 | 28778
|  | 11.7745 | -48701
|  | 11.7738 | -43574
|  | 11.7732 | -29940
|  | 11.7726 | -54791
|  | 11.772 | -33459
|  | 11.7713 | -39329
|  | 11.7707 | -29563
|  | 11.7701 | 26492
|  | 11.7694 | 34762
|  | 11.7688 | 55522
|  | 11.7682 | 87906
|  | 11.7676 | 105602
|  | 11.7669 | 22162
|  | 11.7663 | -2737
|  | 11.7657 | -681
|  | 11.7651 | -24052
|  | 11.7644 | -39266
|  | 11.7638 | 21905
|  | 11.7632 | 81245
|  | 11.7625 | 73098
|  | 11.7619 | 60630
|  | 11.7613 | 110168
|  | 11.7607 | 115877
|  | 11.76 | 78654
|  | 11.7594 | 124207
|  | 11.7588 | 82613
|  | 11.7581 | 61431
|  | 11.7575 | 44069
|  | 11.7569 | 13473
|  | 11.7563 | 49084
|  | 11.7556 | 115067
|  | 11.755 | 117234
|  | 11.7544 | 103557
|  | 11.7538 | 105207
|  | 11.7531 | 8392
|  | 11.7525 | -30669
|  | 11.7519 | 29971
|  | 11.7512 | 70969
|  | 11.7506 | 92663
|  | 11.75 | 2545
|  | 11.7494 | 24103
|  | 11.7487 | -31697
|  | 11.7481 | -32150
|  | 11.7475 | 12603
|  | 11.7469 | 45498
|  | 11.7462 | 73586
|  | 11.7456 | 84997
|  | 11.745 | 79365
|  | 11.7443 | 124287
|  | 11.7437 | 47889
|  | 11.7431 | 73018
|  | 11.7425 | 72584
|  | 11.7418 | -8882
|  | 11.7412 | -67593
|  | 11.7406 | -54087
|  | 11.7399 | 63
|  | 11.7393 | 49243
|  | 11.7387 | 52539
|  | 11.7381 | 28804
|  | 11.7374 | -26124
|  | 11.7368 | -27980
|  | 11.7362 | -25655
|  | 11.7356 | -62774
|  | 11.7349 | -26797
|  | 11.7343 | 6503
|  | 11.7337 | -14365
|  | 11.733 | -61923
|  | 11.7324 | -32805
|  | 11.7318 | 49667
|  | 11.7312 | 76127
|  | 11.7305 | 9486
|  | 11.7299 | 6554
|  | 11.7293 | -44023
|  | 11.7286 | 20378
|  | 11.728 | 10908
|  | 11.7274 | -44212
|  | 11.7268 | -25649
|  | 11.7261 | -30140
|  | 11.7255 | 772
|  | 11.7249 | 41286
|  | 11.7243 | 19188
|  | 11.7236 | 29839
|  | 11.723 | 30590
|  | 11.7224 | 68641
|  | 11.7217 | 70254
|  | 11.7211 | 76969
|  | 11.7205 | 17626
|  | 11.7199 | 33010
|  | 11.7192 | 16446
|  | 11.7186 | -33536
|  | 11.718 | 14600
|  | 11.7174 | -2743
|  | 11.7167 | -54356
|  | 11.7161 | -90493
|  | 11.7155 | -44291
|  | 11.7148 | 16945
|  | 11.7142 | 20668
|  | 11.7136 | -4316
|  | 11.713 | -19719
|  | 11.7123 | -6656
|  | 11.7117 | -59110
|  | 11.7111 | -32175
|  | 11.7104 | -8922
|  | 11.7098 | 47013
|  | 11.7092 | 51201
|  | 11.7086 | 15398
|  | 11.7079 | 69942
|  | 11.7073 | 105100
|  | 11.7067 | 57893
|  | 11.7061 | 42449
|  | 11.7054 | -16023
|  | 11.7048 | -14394
|  | 11.7042 | -5383
|  | 11.7035 | 45911
|  | 11.7029 | 62639
|  | 11.7023 | 35322
|  | 11.7017 | 6848
|  | 11.701 | -33884
|  | 11.7004 | -12952
|  | 11.6998 | -30508
|  | 11.6991 | -50220
|  | 11.6985 | -117529
|  | 11.6979 | -135076
|  | 11.6973 | -61149
|  | 11.6966 | -9046
|  | 11.696 | -27629
|  | 11.6954 | -34906
|  | 11.6948 | -82614
|  | 11.6941 | -104495
|  | 11.6935 | -61920
|  | 11.6929 | -32070
|  | 11.6922 | 30608
|  | 11.6916 | 53820
|  | 11.691 | 98735
|  | 11.6904 | 70209
|  | 11.6897 | 49504
|  | 11.6891 | 47929
|  | 11.6885 | 91848
|  | 11.6879 | 112963
|  | 11.6872 | 114689
|  | 11.6866 | 33972
|  | 11.686 | 2099
|  | 11.6853 | -18069
|  | 11.6847 | -44221
|  | 11.6841 | -67083
|  | 11.6835 | -93945
|  | 11.6828 | -55370
|  | 11.6822 | -85952
|  | 11.6816 | -44041
|  | 11.6809 | -40559
|  | 11.6803 | -45096
|  | 11.6797 | -48361
|  | 11.6791 | -54692
|  | 11.6784 | 10470
|  | 11.6778 | 46513
|  | 11.6772 | -34529
|  | 11.6766 | -92271
|  | 11.6759 | 583
|  | 11.6753 | 62055
|  | 11.6747 | 36891
|  | 11.674 | -39717
|  | 11.6734 | -77816
|  | 11.6728 | -1766
|  | 11.6722 | -42824
|  | 11.6715 | -27906
|  | 11.6709 | -28204
|  | 11.6703 | 39533
|  | 11.6696 | 13489
|  | 11.669 | -24277
|  | 11.6684 | 11926
|  | 11.6678 | 19939
|  | 11.6671 | -48129
|  | 11.6665 | -48906
|  | 11.6659 | 1773
|  | 11.6653 | 5940
|  | 11.6646 | -66872
|  | 11.664 | -71728
|  | 11.6634 | -76118
|  | 11.6627 | -66737
|  | 11.6621 | -115672
|  | 11.6615 | -75706
|  | 11.6609 | -61903
|  | 11.6602 | -15575
|  | 11.6596 | -42675
|  | 11.659 | -54605
|  | 11.6584 | 30853
|  | 11.6577 | 23148
|  | 11.6571 | -72121
|  | 11.6565 | -33087
|  | 11.6558 | 8156
|  | 11.6552 | 9183
|  | 11.6546 | 17221
|  | 11.654 | 67695
|  | 11.6533 | 98862
|  | 11.6527 | 82703
|  | 11.6521 | 61592
|  | 11.6514 | -14686
|  | 11.6508 | -44968
|  | 11.6502 | -8866
|  | 11.6496 | 57185
|  | 11.6489 | 75282
|  | 11.6483 | 38282
|  | 11.6477 | 18436
|  | 11.6471 | -22465
|  | 11.6464 | -29622
|  | 11.6458 | -18708
|  | 11.6452 | 16842
|  | 11.6445 | 42918
|  | 11.6439 | -41692
|  | 11.6433 | -30950
|  | 11.6427 | -73745
|  | 11.642 | -65155
|  | 11.6414 | -51377
|  | 11.6408 | 7837
|  | 11.6401 | 56838
|  | 11.6395 | 42338
|  | 11.6389 | -68524
|  | 11.6383 | -65688
|  | 11.6376 | -56340
|  | 11.637 | -25540
|  | 11.6364 | -35041
|  | 11.6358 | -26314
|  | 11.6351 | 68918
|  | 11.6345 | 6849
|  | 11.6339 | 21587
|  | 11.6332 | -5041
|  | 11.6326 | 8814
|  | 11.632 | 26499
|  | 11.6314 | -2183
|  | 11.6307 | -12861
|  | 11.6301 | 28744
|  | 11.6295 | 56182
|  | 11.6288 | 31961
|  | 11.6282 | 14352
|  | 11.6276 | 16207
|  | 11.627 | 17072
|  | 11.6263 | -67055
|  | 11.6257 | -46538
|  | 11.6251 | -18759
|  | 11.6245 | -41757
|  | 11.6238 | -103018
|  | 11.6232 | -95910
|  | 11.6226 | -96225
|  | 11.6219 | -6798
|  | 11.6213 | -16268
|  | 11.6207 | -62687
|  | 11.6201 | -106734
|  | 11.6194 | -99500
|  | 11.6188 | -22139
|  | 11.6182 | -50564
|  | 11.6176 | -24263
|  | 11.6169 | 56028
|  | 11.6163 | 70720
|  | 11.6157 | -6771
|  | 11.615 | -919
|  | 11.6144 | 25093
|  | 11.6138 | -54359
|  | 11.6132 | -73758
|  | 11.6125 | -20253
|  | 11.6119 | -11366
|  | 11.6113 | 21722
|  | 11.6106 | 155763
|  | 11.61 | 168357
|  | 11.6094 | 137916
|  | 11.6088 | 64672
|  | 11.6081 | 19365
|  | 11.6075 | 12152
|  | 11.6069 | 85374
|  | 11.6063 | 99297
|  | 11.6056 | 57535
|  | 11.605 | 57356
|  | 11.6044 | 106609
|  | 11.6037 | 102039
|  | 11.6031 | 81232
|  | 11.6025 | 23663
|  | 11.6019 | -4389
|  | 11.6012 | -4729
|  | 11.6006 | -35599
|  | 11.6 | -63880
|  | 11.5993 | -72093
|  | 11.5987 | -106903
|  | 11.5981 | -84979
|  | 11.5975 | -36663
|  | 11.5968 | -21978
|  | 11.5962 | 5659
|  | 11.5956 | 7329
|  | 11.595 | 982
|  | 11.5943 | -63140
|  | 11.5937 | 3578
|  | 11.5931 | -1497
|  | 11.5924 | 13173
|  | 11.5918 | -13531
|  | 11.5912 | -33838
|  | 11.5906 | 21463
|  | 11.5899 | 63197
|  | 11.5893 | -11333
|  | 11.5887 | -51623
|  | 11.5881 | -12443
|  | 11.5874 | -8294
|  | 11.5868 | -13963
|  | 11.5862 | -24214
|  | 11.5855 | 45466
|  | 11.5849 | 39740
|  | 11.5843 | -6443
|  | 11.5837 | -1744
|  | 11.583 | -63358
|  | 11.5824 | 9027
|  | 11.5818 | 40934
|  | 11.5811 | 36534
|  | 11.5805 | -21852
|  | 11.5799 | 2889
|  | 11.5793 | 18854
|  | 11.5786 | 5826
|  | 11.578 | -3870
|  | 11.5774 | 21242
|  | 11.5768 | 41471
|  | 11.5761 | 11606
|  | 11.5755 | -1129
|  | 11.5749 | -10162
|  | 11.5742 | -19066
|  | 11.5736 | -12768
|  | 11.573 | -10467
|  | 11.5724 | -38092
|  | 11.5717 | -35454
|  | 11.5711 | -47017
|  | 11.5705 | -26047
|  | 11.5698 | -14589
|  | 11.5692 | -5171
|  | 11.5686 | -49819
|  | 11.568 | -39894
|  | 11.5673 | -34293
|  | 11.5667 | -39391
|  | 11.5661 | -104714
|  | 11.5655 | -73331
|  | 11.5648 | -41184
|  | 11.5642 | -17885
|  | 11.5636 | -26150
|  | 11.5629 | -73754
|  | 11.5623 | -40606
|  | 11.5617 | -4055
|  | 11.5611 | 43848
|  | 11.5604 | 12185
|  | 11.5598 | 5866
|  | 11.5592 | -44737
|  | 11.5586 | -60787
|  | 11.5579 | 28166
|  | 11.5573 | 31508
|  | 11.5567 | 31883
|  | 11.556 | 85379
|  | 11.5554 | -23615
|  | 11.5548 | -58129
|  | 11.5542 | -40604
|  | 11.5535 | -66216
|  | 11.5529 | -39158
|  | 11.5523 | -48928
|  | 11.5516 | -17139
|  | 11.551 | 21193
|  | 11.5504 | 124941
|  | 11.5498 | 75073
|  | 11.5491 | -4092
|  | 11.5485 | 9488
|  | 11.5479 | 45261
|  | 11.5473 | -14128
|  | 11.5466 | -65315
|  | 11.546 | -116368
|  | 11.5454 | -126120
|  | 11.5447 | -89374
|  | 11.5441 | -46911
|  | 11.5435 | -27813
|  | 11.5429 | -15955
|  | 11.5422 | -57846
|  | 11.5416 | -33188
|  | 11.541 | -2087
|  | 11.5403 | 38436
|  | 11.5397 | 47010
|  | 11.5391 | 18507
|  | 11.5385 | 31140
|  | 11.5378 | -4814
|  | 11.5372 | -68190
|  | 11.5366 | -63673
|  | 11.536 | -55531
|  | 11.5353 | -21304
|  | 11.5347 | -8102
|  | 11.5341 | -24136
|  | 11.5334 | 10962
|  | 11.5328 | 48304
|  | 11.5322 | 122030
|  | 11.5316 | 68970
|  | 11.5309 | 44312
|  | 11.5303 | 30609
|  | 11.5297 | 32944
|  | 11.5291 | -29005
|  | 11.5284 | -20890
|  | 11.5278 | -81373
|  | 11.5272 | -95018
|  | 11.5265 | -41170
|  | 11.5259 | -6608
|  | 11.5253 | -43770
|  | 11.5247 | -30906
|  | 11.524 | -12463
|  | 11.5234 | -18134
|  | 11.5228 | -30387
|  | 11.5221 | -8450
|  | 11.5215 | 39014
|  | 11.5209 | 64918
|  | 11.5203 | 75131
|  | 11.5196 | 42750
|  | 11.519 | 63820
|  | 11.5184 | 6864
|  | 11.5178 | 7370
|  | 11.5171 | 22779
|  | 11.5165 | 27105
|  | 11.5159 | -25299
|  | 11.5152 | -14822
|  | 11.5146 | -24249
|  | 11.514 | 55409
|  | 11.5134 | 131226
|  | 11.5127 | 57533
|  | 11.5121 | 46601
|  | 11.5115 | 42178
|  | 11.5108 | -30567
|  | 11.5102 | -9425
|  | 11.5096 | 75967
|  | 11.509 | 130616
|  | 11.5083 | 66205
|  | 11.5077 | 44216
|  | 11.5071 | -33127
|  | 11.5065 | -72775
|  | 11.5058 | -22678
|  | 11.5052 | 44779
|  | 11.5046 | 113513
|  | 11.5039 | 73378
|  | 11.5033 | -9659
|  | 11.5027 | -17716
|  | 11.5021 | -38654
|  | 11.5014 | 18519
|  | 11.5008 | 21066
|  | 11.5002 | 31368
|  | 11.4996 | 68973
|  | 11.4989 | 84037
|  | 11.4983 | 12036
|  | 11.4977 | -30547
|  | 11.497 | -67892
|  | 11.4964 | -35461
|  | 11.4958 | -113756
|  | 11.4952 | -40682
|  | 11.4945 | 66190
|  | 11.4939 | 20259
|  | 11.4933 | -40268
|  | 11.4926 | -9530
|  | 11.492 | 12571
|  | 11.4914 | 16529
|  | 11.4908 | 39599
|  | 11.4901 | 80315
|  | 11.4895 | 35780
|  | 11.4889 | 5552
|  | 11.4883 | -63676
|  | 11.4876 | -52332
|  | 11.487 | -30313
|  | 11.4864 | -54496
|  | 11.4857 | -49705
|  | 11.4851 | -44019
|  | 11.4845 | -64635
|  | 11.4839 | -108349
|  | 11.4832 | -84595
|  | 11.4826 | 2435
|  | 11.482 | -2524
|  | 11.4813 | -76265
|  | 11.4807 | -58616
|  | 11.4801 | -91195
|  | 11.4795 | -84717
|  | 11.4788 | -103842
|  | 11.4782 | -104383
|  | 11.4776 | -53723
|  | 11.477 | -9532
|  | 11.4763 | 62975
|  | 11.4757 | 95715
|  | 11.4751 | 62131
|  | 11.4744 | 42798
|  | 11.4738 | 98506
|  | 11.4732 | 62400
|  | 11.4726 | 146458
|  | 11.4719 | 145496
|  | 11.4713 | 87558
|  | 11.4707 | 77756
|  | 11.4701 | 54802
|  | 11.4694 | 48675
|  | 11.4688 | 113353
|  | 11.4682 | 101988
|  | 11.4675 | 75554
|  | 11.4669 | 41362
|  | 11.4663 | 33893
|  | 11.4657 | 25257
|  | 11.465 | 8507
|  | 11.4644 | -9115
|  | 11.4638 | -37728
|  | 11.4631 | -23154
|  | 11.4625 | -35662
|  | 11.4619 | -48915
|  | 11.4613 | -72143
|  | 11.4606 | -88632
|  | 11.46 | -39999
|  | 11.4594 | -16389
|  | 11.4588 | 51844
|  | 11.4581 | 69994
|  | 11.4575 | 21067
|  | 11.4569 | -31915
|  | 11.4562 | -40935
|  | 11.4556 | -6994
|  | 11.455 | -9284
|  | 11.4544 | 10681
|  | 11.4537 | 24205
|  | 11.4531 | -14114
|  | 11.4525 | 5276
|  | 11.4518 | -30559
|  | 11.4512 | -36416
|  | 11.4506 | -32168
|  | 11.45 | -5304
|  | 11.4493 | 30592
|  | 11.4487 | 29569
|  | 11.4481 | 33204
|  | 11.4475 | 31579
|  | 11.4468 | 54989
|  | 11.4462 | 76656
|  | 11.4456 | 74553
|  | 11.4449 | -30524
|  | 11.4443 | -117637
|  | 11.4437 | -67102
|  | 11.4431 | -114973
|  | 11.4424 | -132519
|  | 11.4418 | -9448
|  | 11.4412 | -2745
|  | 11.4406 | 14453
|  | 11.4399 | 17509
|  | 11.4393 | -2458
|  | 11.4387 | 29996
|  | 11.438 | 18221
|  | 11.4374 | 42183
|  | 11.4368 | 45508
|  | 11.4362 | 87536
|  | 11.4355 | 30257
|  | 11.4349 | -30318
|  | 11.4343 | -43490
|  | 11.4336 | -26792
|  | 11.433 | -20706
|  | 11.4324 | 16152
|  | 11.4318 | 35022
|  | 11.4311 | 19091
|  | 11.4305 | 1168
|  | 11.4299 | -42874
|  | 11.4293 | -34043
|  | 11.4286 | 38127
|  | 11.428 | 117798
|  | 11.4274 | 75324
|  | 11.4267 | 64707
|  | 11.4261 | 51135
|  | 11.4255 | 15984
|  | 11.4249 | 2092
|  | 11.4242 | -24642
|  | 11.4236 | 36532
|  | 11.423 | 34967
|  | 11.4223 | 57852
|  | 11.4217 | 58529
|  | 11.4211 | 25872
|  | 11.4205 | -42923
|  | 11.4198 | -68980
|  | 11.4192 | -78436
|  | 11.4186 | -99971
|  | 11.418 | -43743
|  | 11.4173 | 130366
|  | 11.4167 | 88097
|  | 11.4161 | -43946
|  | 11.4154 | -31051
|  | 11.4148 | 48842
|  | 11.4142 | -33026
|  | 11.4136 | -63674
|  | 11.4129 | -30937
|  | 11.4123 | -6797
|  | 11.4117 | 12056
|  | 11.4111 | 7873
|  | 11.4104 | 18240
|  | 11.4098 | 18139
|  | 11.4092 | 7554
|  | 11.4085 | 62889
|  | 11.4079 | 7153
|  | 11.4073 | -13773
|  | 11.4067 | -74829
|  | 11.406 | -127047
|  | 11.4054 | -18587
|  | 11.4048 | -8056
|  | 11.4041 | -102068
|  | 11.4035 | -105654
|  | 11.4029 | -68093
|  | 11.4023 | -2534
|  | 11.4016 | 50349
|  | 11.401 | 1009
|  | 11.4004 | -36626
|  | 11.3998 | -29684
|  | 11.3991 | -28303
|  | 11.3985 | 35552
|  | 11.3979 | 59332
|  | 11.3972 | 75159
|  | 11.3966 | 121513
|  | 11.396 | 121629
|  | 11.3954 | 44134
|  | 11.3947 | 13030
|  | 11.3941 | 30844
|  | 11.3935 | 147459
|  | 11.3928 | 153601
|  | 11.3922 | 101665
|  | 11.3916 | 63963
|  | 11.391 | 65804
|  | 11.3903 | 13454
|  | 11.3897 | -9925
|  | 11.3891 | -75296
|  | 11.3885 | -94344
|  | 11.3878 | -76773
|  | 11.3872 | -64535
|  | 11.3866 | -41682
|  | 11.3859 | 15820
|  | 11.3853 | 51076
|  | 11.3847 | 1638
|  | 11.3841 | 5081
|  | 11.3834 | -55056
|  | 11.3828 | -36233
|  | 11.3822 | -23243
|  | 11.3816 | -9467
|  | 11.3809 | 6858
|  | 11.3803 | -16929
|  | 11.3797 | -54210
|  | 11.379 | -66516
|  | 11.3784 | -149694
|  | 11.3778 | -170761
|  | 11.3772 | -117236
|  | 11.3765 | -122075
|  | 11.3759 | -113697
|  | 11.3753 | -82765
|  | 11.3746 | -33979
|  | 11.374 | -55614
|  | 11.3734 | -40017
|  | 11.3728 | -51257
|  | 11.3721 | -58667
|  | 11.3715 | -73444
|  | 11.3709 | -34976
|  | 11.3703 | 33473
|  | 11.3696 | -533
|  | 11.369 | -2876
|  | 11.3684 | 25221
|  | 11.3677 | -9698
|  | 11.3671 | -46438
|  | 11.3665 | -82808
|  | 11.3659 | -48475
|  | 11.3652 | -43983
|  | 11.3646 | -53210
|  | 11.364 | -92551
|  | 11.3633 | -67870
|  | 11.3627 | 1432
|  | 11.3621 | -6084
|  | 11.3615 | 10597
|  | 11.3608 | 88926
|  | 11.3602 | -144
|  | 11.3596 | -70860
|  | 11.359 | -35878
|  | 11.3583 | 173
|  | 11.3577 | 9130
|  | 11.3571 | -12605
|  | 11.3564 | -37901
|  | 11.3558 | -100307
|  | 11.3552 | -64929
|  | 11.3546 | -13194
|  | 11.3539 | -17943
|  | 11.3533 | 10240
|  | 11.3527 | 15980
|  | 11.3521 | 39073
|  | 11.3514 | 42575
|  | 11.3508 | 42746
|  | 11.3502 | 34011
|  | 11.3495 | 75450
|  | 11.3489 | 58785
|  | 11.3483 | 39842
|  | 11.3477 | 49556
|  | 11.347 | 18072
|  | 11.3464 | 31665
|  | 11.3458 | 26013
|  | 11.3451 | -13460
|  | 11.3445 | -41056
|  | 11.3439 | -51494
|  | 11.3433 | -19951
|  | 11.3426 | 25028
|  | 11.342 | -6287
|  | 11.3414 | -65170
|  | 11.3408 | -49887
|  | 11.3401 | -107538
|  | 11.3395 | -140532
|  | 11.3389 | -65757
|  | 11.3382 | 15015
|  | 11.3376 | -26169
|  | 11.337 | -84974
|  | 11.3364 | -71163
|  | 11.3357 | -8325
|  | 11.3351 | -6358
|  | 11.3345 | -59173
|  | 11.3338 | -25004
|  | 11.3332 | -55352
|  | 11.3326 | -52784
|  | 11.332 | -1138
|  | 11.3313 | 16748
|  | 11.3307 | 3765
|  | 11.3301 | -85511
|  | 11.3295 | -89697
|  | 11.3288 | -97955
|  | 11.3282 | -120008
|  | 11.3276 | -84668
|  | 11.3269 | -70388
|  | 11.3263 | -51645
|  | 11.3257 | -76408
|  | 11.3251 | -34473
|  | 11.3244 | 1836
|  | 11.3238 | 32010
|  | 11.3232 | 75576
|  | 11.3226 | 106626
|  | 11.3219 | 65030
|  | 11.3213 | 26708
|  | 11.3207 | 62870
|  | 11.32 | 77394
|  | 11.3194 | 71676
|  | 11.3188 | 34614
|  | 11.3182 | 67745
|  | 11.3175 | 33260
|  | 11.3169 | 47859
|  | 11.3163 | 6321
|  | 11.3156 | -23810
|  | 11.315 | 32809
|  | 11.3144 | 31918
|  | 11.3138 | -12247
|  | 11.3131 | -36080
|  | 11.3125 | -69729
|  | 11.3119 | -60731
|  | 11.3113 | -76274
|  | 11.3106 | -31468
|  | 11.31 | 51160
|  | 11.3094 | 145096
|  | 11.3087 | 93302
|  | 11.3081 | 71723
|  | 11.3075 | 65448
|  | 11.3069 | 51111
|  | 11.3062 | -25183
|  | 11.3056 | -96139
|  | 11.305 | -34172
|  | 11.3043 | -5097
|  | 11.3037 | -4944
|  | 11.3031 | 19262
|  | 11.3025 | 3217
|  | 11.3018 | -91253
|  | 11.3012 | -39985
|  | 11.3006 | -5633
|  | 11.3 | 35944
|  | 11.2993 | 13785
|  | 11.2987 | 26416
|  | 11.2981 | 16584
|  | 11.2974 | 33701
|  | 11.2968 | 37264
|  | 11.2962 | 52541
|  | 11.2956 | 4326
|  | 11.2949 | -18261
|  | 11.2943 | -55746
|  | 11.2937 | -75663
|  | 11.2931 | -68844
|  | 11.2924 | 11137
|  | 11.2918 | -12041
|  | 11.2912 | 7807
|  | 11.2905 | -11520
|  | 11.2899 | -23376
|  | 11.2893 | 18790
|  | 11.2887 | 51525
|  | 11.288 | 7750
|  | 11.2874 | -6169
|  | 11.2868 | -54714
|  | 11.2861 | -85803
|  | 11.2855 | -37023
|  | 11.2849 | -21193
|  | 11.2843 | -43251
|  | 11.2836 | -81500
|  | 11.283 | -49398
|  | 11.2824 | -15601
|  | 11.2818 | -29340
|  | 11.2811 | -45943
|  | 11.2805 | -1630
|  | 11.2799 | -12785
|  | 11.2792 | -85110
|  | 11.2786 | -124094
|  | 11.278 | -107702
|  | 11.2774 | -88029
|  | 11.2767 | -98823
|  | 11.2761 | -22216
|  | 11.2755 | 1795
|  | 11.2748 | 20469
|  | 11.2742 | 23436
|  | 11.2736 | -52410
|  | 11.273 | 17634
|  | 11.2723 | -38066
|  | 11.2717 | -73617
|  | 11.2711 | 6281
|  | 11.2705 | -34470
|  | 11.2698 | -68275
|  | 11.2692 | -40121
|  | 11.2686 | 11691
|  | 11.2679 | 15042
|  | 11.2673 | -24386
|  | 11.2667 | -25851
|  | 11.2661 | 17402
|  | 11.2654 | 9153
|  | 11.2648 | 14475
|  | 11.2642 | 25942
|  | 11.2636 | 84045
|  | 11.2629 | 91155
|  | 11.2623 | 71965
|  | 11.2617 | 52204
|  | 11.261 | -221
|  | 11.2604 | -66018
|  | 11.2598 | -42630
|  | 11.2592 | 4944
|  | 11.2585 | -33908
|  | 11.2579 | -14405
|  | 11.2573 | -32651
|  | 11.2566 | -15988
|  | 11.256 | 16765
|  | 11.2554 | 59668
|  | 11.2548 | 23602
|  | 11.2541 | 31250
|  | 11.2535 | 6122
|  | 11.2529 | 13640
|  | 11.2523 | -2019
|  | 11.2516 | -25301
|  | 11.251 | -37139
|  | 11.2504 | 1059
|  | 11.2497 | -7695
|  | 11.2491 | -83189
|  | 11.2485 | -89665
|  | 11.2479 | -35957
|  | 11.2472 | 2896
|  | 11.2466 | -417
|  | 11.246 | -53933
|  | 11.2453 | -32214
|  | 11.2447 | -46422
|  | 11.2441 | -106412
|  | 11.2435 | -92261
|  | 11.2428 | -79701
|  | 11.2422 | -53971
|  | 11.2416 | -16987
|  | 11.241 | -1633
|  | 11.2403 | -14698
|  | 11.2397 | -18349
|  | 11.2391 | -7938
|  | 11.2384 | 13645
|  | 11.2378 | 5965
|  | 11.2372 | -16934
|  | 11.2366 | -8641
|  | 11.2359 | 41182
|  | 11.2353 | -52035
|  | 11.2347 | -61700
|  | 11.2341 | -64600
|  | 11.2334 | -59501
|  | 11.2328 | -65774
|  | 11.2322 | -53832
|  | 11.2315 | -16308
|  | 11.2309 | -27264
|  | 11.2303 | -29871
|  | 11.2297 | -28346
|  | 11.229 | 57163
|  | 11.2284 | -15577
|  | 11.2278 | -60334
|  | 11.2271 | -53602
|  | 11.2265 | -43133
|  | 11.2259 | 21890
|  | 11.2253 | 15984
|  | 11.2246 | -13195
|  | 11.224 | -116337
|  | 11.2234 | -103888
|  | 11.2228 | -56012
|  | 11.2221 | -12866
|  | 11.2215 | -46649
|  | 11.2209 | -70914
|  | 11.2202 | -34879
|  | 11.2196 | -35377
|  | 11.219 | -10149
|  | 11.2184 | -46196
|  | 11.2177 | -46209
|  | 11.2171 | -12115
|  | 11.2165 | 31297
|  | 11.2158 | -33682
|  | 11.2152 | -45939
|  | 11.2146 | -41360
|  | 11.214 | 5169
|  | 11.2133 | 19492
|  | 11.2127 | 43443
|  | 11.2121 | 33946
|  | 11.2115 | 24077
|  | 11.2108 | -7229
|  | 11.2102 | -32200
|  | 11.2096 | -49344
|  | 11.2089 | -14196
|  | 11.2083 | 2194
|  | 11.2077 | -5756
|  | 11.2071 | 18525
|  | 11.2064 | -15430
|  | 11.2058 | 25100
|  | 11.2052 | 32836
|  | 11.2046 | -2087
|  | 11.2039 | 100863
|  | 11.2033 | 49038
|  | 11.2027 | -8854
|  | 11.202 | -17202
|  | 11.2014 | 4593
|  | 11.2008 | -12887
|  | 11.2002 | -38738
|  | 11.1995 | -46183
|  | 11.1989 | 7637
|  | 11.1983 | 35497
|  | 11.1976 | -7395
|  | 11.197 | -52456
|  | 11.1964 | -48403
|  | 11.1958 | -14400
|  | 11.1951 | -19247
|  | 11.1945 | -44334
|  | 11.1939 | -33687
|  | 11.1933 | -2728
|  | 11.1926 | 48782
|  | 11.192 | -22725
|  | 11.1914 | -68984
|  | 11.1907 | -21852
|  | 11.1901 | -69445
|  | 11.1895 | -74614
|  | 11.1889 | -106817
|  | 11.1882 | -78827
|  | 11.1876 | -22816
|  | 11.187 | -24461
|  | 11.1863 | -60311
|  | 11.1857 | -62059
|  | 11.1851 | -48305
|  | 11.1845 | -41193
|  | 11.1838 | -47802
|  | 11.1832 | -14535
|  | 11.1826 | -50056
|  | 11.182 | -46821
|  | 11.1813 | -93596
|  | 11.1807 | -79256
|  | 11.1801 | -25055
|  | 11.1794 | -23637
|  | 11.1788 | -16117
|  | 11.1782 | 14494
|  | 11.1776 | 32517
|  | 11.1769 | 73629
|  | 11.1763 | 42892
|  | 11.1757 | 7683
|  | 11.1751 | -14057
|  | 11.1744 | 24563
|  | 11.1738 | 44137
|  | 11.1732 | 77074
|  | 11.1725 | 32134
|  | 11.1719 | -7588
|  | 11.1713 | 231
|  | 11.1707 | -8296
|  | 11.17 | -13456
|  | 11.1694 | 50804
|  | 11.1688 | 129841
|  | 11.1681 | 106239
|  | 11.1675 | 100135
|  | 11.1669 | 126975
|  | 11.1663 | 98549
|  | 11.1656 | 42374
|  | 11.165 | 72836
|  | 11.1644 | 38054
|  | 11.1638 | -44891
|  | 11.1631 | -64725
|  | 11.1625 | -49284
|  | 11.1619 | 32485
|  | 11.1612 | 30428
|  | 11.1606 | -11439
|  | 11.16 | -68169
|  | 11.1594 | -4914
|  | 11.1587 | 34045
|  | 11.1581 | 39695
|  | 11.1575 | 25550
|  | 11.1568 | -30348
|  | 11.1562 | -32393
|  | 11.1556 | -48111
|  | 11.155 | -17924
|  | 11.1543 | 59431
|  | 11.1537 | 49623
|  | 11.1531 | 8888
|  | 11.1525 | 50407
|  | 11.1518 | 36483
|  | 11.1512 | 13413
|  | 11.1506 | 48289
|  | 11.1499 | 14729
|  | 11.1493 | 41775
|  | 11.1487 | -19545
|  | 11.1481 | 21799
|  | 11.1474 | -38430
|  | 11.1468 | -79202
|  | 11.1462 | -14126
|  | 11.1456 | -15240
|  | 11.1449 | -23699
|  | 11.1443 | -21269
|  | 11.1437 | 47936
|  | 11.143 | 22362
|  | 11.1424 | -32328
|  | 11.1418 | 18043
|  | 11.1412 | 54541
|  | 11.1405 | 27432
|  | 11.1399 | -19059
|  | 11.1393 | -31812
|  | 11.1386 | -5291
|  | 11.138 | 25067
|  | 11.1374 | 46462
|  | 11.1368 | 56239
|  | 11.1361 | 46094
|  | 11.1355 | 9559
|  | 11.1349 | 6424
|  | 11.1343 | -1297
|  | 11.1336 | 5967
|  | 11.133 | -18778
|  | 11.1324 | 18961
|  | 11.1317 | -36611
|  | 11.1311 | -32310
|  | 11.1305 | -17593
|  | 11.1299 | -46220
|  | 11.1292 | -28450
|  | 11.1286 | -4773
|  | 11.128 | 40055
|  | 11.1273 | 66096
|  | 11.1267 | 30687
|  | 11.1261 | 39078
|  | 11.1255 | 51836
|  | 11.1248 | 240
|  | 11.1242 | -24113
|  | 11.1236 | 13280
|  | 11.123 | 54016
|  | 11.1223 | 33375
|  | 11.1217 | 917
|  | 11.1211 | -23856
|  | 11.1204 | -45740
|  | 11.1198 | -47372
|  | 11.1192 | -2683
|  | 11.1186 | 16282
|  | 11.1179 | 44057
|  | 11.1173 | 19491
|  | 11.1167 | -79147
|  | 11.1161 | -4187
|  | 11.1154 | 60205
|  | 11.1148 | 42588
|  | 11.1142 | -16804
|  | 11.1135 | 32029
|  | 11.1129 | -28244
|  | 11.1123 | -72228
|  | 11.1117 | -5058
|  | 11.111 | 1363
|  | 11.1104 | -29196
|  | 11.1098 | 40037
|  | 11.1091 | 51060
|  | 11.1085 | 24604
|  | 11.1079 | -8074
|  | 11.1073 | -68705
|  | 11.1066 | -100550
|  | 11.106 | -37806
|  | 11.1054 | 31940
|  | 11.1048 | -53753
|  | 11.1041 | -119591
|  | 11.1035 | -128038
|  | 11.1029 | -49352
|  | 11.1022 | -31135
|  | 11.1016 | -28028
|  | 11.101 | -37761
|  | 11.1004 | -1992
|  | 11.0997 | 41290
|  | 11.0991 | 64457
|  | 11.0985 | 45582
|  | 11.0978 | 6932
|  | 11.0972 | -13911
|  | 11.0966 | -55815
|  | 11.096 | -14750
|  | 11.0953 | -24654
|  | 11.0947 | 33447
|  | 11.0941 | 34268
|  | 11.0935 | 3380
|  | 11.0928 | 7551
|  | 11.0922 | 561
|  | 11.0916 | 24216
|  | 11.0909 | 43725
|  | 11.0903 | 50262
|  | 11.0897 | 36811
|  | 11.0891 | -47299
|  | 11.0884 | -126132
|  | 11.0878 | -58889
|  | 11.0872 | 32377
|  | 11.0866 | 6077
|  | 11.0859 | -57192
|  | 11.0853 | -76977
|  | 11.0847 | -40003
|  | 11.084 | -22238
|  | 11.0834 | -50580
|  | 11.0828 | -110049
|  | 11.0822 | -64576
|  | 11.0815 | -13874
|  | 11.0809 | -50028
|  | 11.0803 | -80661
|  | 11.0796 | -44109
|  | 11.079 | -16898
|  | 11.0784 | -65740
|  | 11.0778 | -60230
|  | 11.0771 | -98569
|  | 11.0765 | -111918
|  | 11.0759 | -122303
|  | 11.0753 | -45170
|  | 11.0746 | -77011
|  | 11.074 | -82452
|  | 11.0734 | 3254
|  | 11.0727 | -38048
|  | 11.0721 | -44773
|  | 11.0715 | -20050
|  | 11.0709 | -73286
|  | 11.0702 | -73517
|  | 11.0696 | -35830
|  | 11.069 | -20956
|  | 11.0683 | -5738
|  | 11.0677 | 62481
|  | 11.0671 | 24930
|  | 11.0665 | -27372
|  | 11.0658 | -17124
|  | 11.0652 | -53879
|  | 11.0646 | -82524
|  | 11.064 | -38203
|  | 11.0633 | 17661
|  | 11.0627 | 80313
|  | 11.0621 | 45150
|  | 11.0614 | 20559
|  | 11.0608 | 26855
|  | 11.0602 | -20320
|  | 11.0596 | -65308
|  | 11.0589 | -75906
|  | 11.0583 | -9307
|  | 11.0577 | 56410
|  | 11.0571 | 27626
|  | 11.0564 | 7347
|  | 11.0558 | 14875
|  | 11.0552 | 22235
|  | 11.0545 | 34828
|  | 11.0539 | -32833
|  | 11.0533 | -13958
|  | 11.0527 | -10739
|  | 11.052 | -63252
|  | 11.0514 | -101340
|  | 11.0508 | -68434
|  | 11.0501 | -10976
|  | 11.0495 | 11170
|  | 11.0489 | -21959
|  | 11.0483 | -85102
|  | 11.0476 | -95930
|  | 11.047 | -80961
|  | 11.0464 | -66045
|  | 11.0458 | -23192
|  | 11.0451 | 95
|  | 11.0445 | -3327
|  | 11.0439 | -8760
|  | 11.0432 | -45711
|  | 11.0426 | -89489
|  | 11.042 | -105809
|  | 11.0414 | -69672
|  | 11.0407 | -45641
|  | 11.0401 | -93166
|  | 11.0395 | -79013
|  | 11.0388 | -50020
|  | 11.0382 | -63104
|  | 11.0376 | -77384
|  | 11.037 | -72649
|  | 11.0363 | -66353
|  | 11.0357 | -121109
|  | 11.0351 | -122139
|  | 11.0345 | -145706
|  | 11.0338 | -124590
|  | 11.0332 | -52489
|  | 11.0326 | -71104
|  | 11.0319 | -97778
|  | 11.0313 | -123594
|  | 11.0307 | -48235
|  | 11.0301 | -22618
|  | 11.0294 | 28637
|  | 11.0288 | 18010
|  | 11.0282 | 75109
|  | 11.0276 | 16975
|  | 11.0269 | -21420
|  | 11.0263 | -113102
|  | 11.0257 | -132506
|  | 11.025 | -179245
|  | 11.0244 | -105132
|  | 11.0238 | -122093
|  | 11.0232 | -138063
|  | 11.0225 | -126921
|  | 11.0219 | -101172
|  | 11.0213 | -86478
|  | 11.0206 | -69045
|  | 11.02 | -60335
|  | 11.0194 | -56848
|  | 11.0188 | -60884
|  | 11.0181 | -6981
|  | 11.0175 | -5594
|  | 11.0169 | 39918
|  | 11.0163 | 9382
|  | 11.0156 | -44945
|  | 11.015 | 11881
|  | 11.0144 | 16560
|  | 11.0137 | 20209
|  | 11.0131 | 13659
|  | 11.0125 | -30058
|  | 11.0119 | -81944
|  | 11.0112 | -16488
|  | 11.0106 | 55990
|  | 11.01 | 20888
|  | 11.0093 | -19583
|  | 11.0087 | -42784
|  | 11.0081 | -74278
|  | 11.0075 | -20447
|  | 11.0068 | -22630
|  | 11.0062 | -89717
|  | 11.0056 | -106908
|  | 11.005 | -76780
|  | 11.0043 | -67947
|  | 11.0037 | -46249
|  | 11.0031 | -39213
|  | 11.0024 | -39267
|  | 11.0018 | -14469
|  | 11.0012 | 39587
|  | 11.0006 | -19414
|  | 10.9999 | 3992
|  | 10.9993 | 18833
|  | 10.9987 | 30245
|  | 10.998 | 21305
|  | 10.9974 | -13029
|  | 10.9968 | -35943
|  | 10.9962 | -14539
|  | 10.9955 | 31597
|  | 10.9949 | 12987
|  | 10.9943 | 35461
|  | 10.9937 | 26740
|  | 10.993 | -12202
|  | 10.9924 | -55468
|  | 10.9918 | -64876
|  | 10.9911 | -29015
|  | 10.9905 | -22213
|  | 10.9899 | -62667
|  | 10.9893 | -90534
|  | 10.9886 | -22518
|  | 10.988 | 54414
|  | 10.9874 | 54027
|  | 10.9868 | 84205
|  | 10.9861 | 90840
|  | 10.9855 | 21375
|  | 10.9849 | -17222
|  | 10.9842 | 5828
|  | 10.9836 | 136
|  | 10.983 | -41748
|  | 10.9824 | -65744
|  | 10.9817 | -72376
|  | 10.9811 | -74144
|  | 10.9805 | -35088
|  | 10.9798 | -8564
|  | 10.9792 | 14633
|  | 10.9786 | 14606
|  | 10.978 | 11964
|  | 10.9773 | -26146
|  | 10.9767 | 7542
|  | 10.9761 | 6810
|  | 10.9755 | 12655
|  | 10.9748 | 12185
|  | 10.9742 | 26401
|  | 10.9736 | 30586
|  | 10.9729 | 56908
|  | 10.9723 | 8589
|  | 10.9717 | 16627
|  | 10.9711 | 17937
|  | 10.9704 | 39589
|  | 10.9698 | -8407
|  | 10.9692 | -25927
|  | 10.9685 | -32495
|  | 10.9679 | -87109
|  | 10.9673 | -83342
|  | 10.9667 | -47904
|  | 10.966 | -59555
|  | 10.9654 | -40941
|  | 10.9648 | 32786
|  | 10.9642 | 50903
|  | 10.9635 | 83577
|  | 10.9629 | 62910
|  | 10.9623 | 43672
|  | 10.9616 | 51955
|  | 10.961 | 65351
|  | 10.9604 | 31403
|  | 10.9598 | -56137
|  | 10.9591 | -79751
|  | 10.9585 | -54799
|  | 10.9579 | -45293
|  | 10.9573 | -53182
|  | 10.9566 | -95173
|  | 10.956 | -104963
|  | 10.9554 | -78880
|  | 10.9547 | -17017
|  | 10.9541 | 3572
|  | 10.9535 | -2569
|  | 10.9529 | 6724
|  | 10.9522 | -7514
|  | 10.9516 | -111639
|  | 10.951 | -107360
|  | 10.9503 | 8024
|  | 10.9497 | -28785
|  | 10.9491 | -136792
|  | 10.9485 | -119969
|  | 10.9478 | -67740
|  | 10.9472 | -7232
|  | 10.9466 | 9364
|  | 10.946 | -41581
|  | 10.9453 | -97259
|  | 10.9447 | -97394
|  | 10.9441 | -36433
|  | 10.9434 | -9183
|  | 10.9428 | -64802
|  | 10.9422 | -15570
|  | 10.9416 | 24905
|  | 10.9409 | -4107
|  | 10.9403 | -21442
|  | 10.9397 | 4882
|  | 10.939 | 1836
|  | 10.9384 | -86282
|  | 10.9378 | -87124
|  | 10.9372 | -59659
|  | 10.9365 | 21502
|  | 10.9359 | 23533
|  | 10.9353 | 38373
|  | 10.9347 | 53594
|  | 10.934 | 37966
|  | 10.9334 | 5428
|  | 10.9328 | -26272
|  | 10.9321 | -11030
|  | 10.9315 | 53617
|  | 10.9309 | 5313
|  | 10.9303 | -43020
|  | 10.9296 | -53631
|  | 10.929 | -8368
|  | 10.9284 | 18347
|  | 10.9278 | -2862
|  | 10.9271 | -71072
|  | 10.9265 | -87328
|  | 10.9259 | -41525
|  | 10.9252 | -25847
|  | 10.9246 | -25690
|  | 10.924 | -39013
|  | 10.9234 | -77441
|  | 10.9227 | -142574
|  | 10.9221 | -55878
|  | 10.9215 | -6985
|  | 10.9208 | -9470
|  | 10.9202 | -35502
|  | 10.9196 | -20910
|  | 10.919 | 52439
|  | 10.9183 | 52860
|  | 10.9177 | 14350
|  | 10.9171 | -93642
|  | 10.9165 | -117567
|  | 10.9158 | -72750
|  | 10.9152 | 8659
|  | 10.9146 | 31909
|  | 10.9139 | 31740
|  | 10.9133 | 11148
|  | 10.9127 | -14936
|  | 10.9121 | 35429
|  | 10.9114 | 26099
|  | 10.9108 | -37311
|  | 10.9102 | -119225
|  | 10.9095 | -110797
|  | 10.9089 | -74080
|  | 10.9083 | -103054
|  | 10.9077 | -76394
|  | 10.907 | -18485
|  | 10.9064 | 9488
|  | 10.9058 | -37885
|  | 10.9052 | -46650
|  | 10.9045 | -35061
|  | 10.9039 | -14089
|  | 10.9033 | -55333
|  | 10.9026 | -79154
|  | 10.902 | -25163
|  | 10.9014 | -5082
|  | 10.9008 | -55458
|  | 10.9001 | -35116
|  | 10.8995 | -11448
|  | 10.8989 | -543
|  | 10.8983 | -14745
|  | 10.8976 | 45414
|  | 10.897 | 24367
|  | 10.8964 | -2270
|  | 10.8957 | -75771
|  | 10.8951 | -59549
|  | 10.8945 | -73138
|  | 10.8939 | -118061
|  | 10.8932 | -105660
|  | 10.8926 | -94749
|  | 10.892 | -64385
|  | 10.8913 | -27359
|  | 10.8907 | -45611
|  | 10.8901 | -4556
|  | 10.8895 | 53974
|  | 10.8888 | 117667
|  | 10.8882 | 68682
|  | 10.8876 | 22652
|  | 10.887 | 48281
|  | 10.8863 | 14093
|  | 10.8857 | -42286
|  | 10.8851 | -37657
|  | 10.8844 | -45882
|  | 10.8838 | -71125
|  | 10.8832 | -38735
|  | 10.8826 | -52497
|  | 10.8819 | -49226
|  | 10.8813 | -26094
|  | 10.8807 | 18259
|  | 10.88 | -54204
|  | 10.8794 | -28308
|  | 10.8788 | 10129
|  | 10.8782 | 8532
|  | 10.8775 | -52846
|  | 10.8769 | -49871
|  | 10.8763 | -24651
|  | 10.8757 | 1811
|  | 10.875 | -2241
|  | 10.8744 | -9231
|  | 10.8738 | 3579
|  | 10.8731 | 23874
|  | 10.8725 | -4196
|  | 10.8719 | -35776
|  | 10.8713 | -16405
|  | 10.8706 | -41194
|  | 10.87 | -76615
|  | 10.8694 | -104604
|  | 10.8688 | -50050
|  | 10.8681 | -93693
|  | 10.8675 | -90488
|  | 10.8669 | -213183
|  | 10.8662 | -162643
|  | 10.8656 | -39070
|  | 10.865 | -5636
|  | 10.8644 | -80095
|  | 10.8637 | -86966
|  | 10.8631 | -3411
|  | 10.8625 | 10936
|  | 10.8618 | -7308
|  | 10.8612 | -8558
|  | 10.8606 | -22248
|  | 10.86 | -68799
|  | 10.8593 | -16078
|  | 10.8587 | -26658
|  | 10.8581 | -106569
|  | 10.8575 | -110220
|  | 10.8568 | -41066
|  | 10.8562 | 35069
|  | 10.8556 | 60308
|  | 10.8549 | 57462
|  | 10.8543 | 29559
|  | 10.8537 | -7953
|  | 10.8531 | -1603
|  | 10.8524 | 42965
|  | 10.8518 | 32274
|  | 10.8512 | 5544
|  | 10.8505 | -36576
|  | 10.8499 | -34819
|  | 10.8493 | 42428
|  | 10.8487 | 107969
|  | 10.848 | 56494
|  | 10.8474 | -39676
|  | 10.8468 | -71008
|  | 10.8462 | -40695
|  | 10.8455 | -31799
|  | 10.8449 | -15578
|  | 10.8443 | -9931
|  | 10.8436 | -13535
|  | 10.843 | -10243
|  | 10.8424 | 32339
|  | 10.8418 | 15439
|  | 10.8411 | 9749
|  | 10.8405 | 35081
|  | 10.8399 | 76738
|  | 10.8393 | 71369
|  | 10.8386 | -11122
|  | 10.838 | -9610
|  | 10.8374 | 4947
|  | 10.8367 | -33147
|  | 10.8361 | -11386
|  | 10.8355 | -8056
|  | 10.8349 | 35923
|  | 10.8342 | 56108
|  | 10.8336 | 60473
|  | 10.833 | 10139
|  | 10.8323 | -21228
|  | 10.8317 | -13425
|  | 10.8311 | 3755
|  | 10.8305 | -6694
|  | 10.8298 | 11000
|  | 10.8292 | -43959
|  | 10.8286 | -69358
|  | 10.828 | -30352
|  | 10.8273 | -32210
|  | 10.8267 | -35894
|  | 10.8261 | -53998
|  | 10.8254 | -78435
|  | 10.8248 | -122990
|  | 10.8242 | -134282
|  | 10.8236 | -68582
|  | 10.8229 | -30586
|  | 10.8223 | -35305
|  | 10.8217 | -29465
|  | 10.821 | 15837
|  | 10.8204 | 1293
|  | 10.8198 | -5453
|  | 10.8192 | -57797
|  | 10.8185 | -68942
|  | 10.8179 | -63005
|  | 10.8173 | -46983
|  | 10.8167 | 6949
|  | 10.816 | 22058
|  | 10.8154 | 44929
|  | 10.8148 | 45746
|  | 10.8141 | 59406
|  | 10.8135 | 27205
|  | 10.8129 | -12002
|  | 10.8123 | -29458
|  | 10.8116 | -37008
|  | 10.811 | -87496
|  | 10.8104 | -27157
|  | 10.8098 | 20729
|  | 10.8091 | 10739
|  | 10.8085 | 24163
|  | 10.8079 | 19968
|  | 10.8072 | 1122
|  | 10.8066 | -78033
|  | 10.806 | -55748
|  | 10.8054 | -31480
|  | 10.8047 | -23480
|  | 10.8041 | -39065
|  | 10.8035 | -51110
|  | 10.8028 | -72820
|  | 10.8022 | -49030
|  | 10.8016 | -89393
|  | 10.801 | -70979
|  | 10.8003 | -51858
|  | 10.7997 | -18561
|  | 10.7991 | -49887
|  | 10.7985 | -81230
|  | 10.7978 | -72102
|  | 10.7972 | -125249
|  | 10.7966 | -82033
|  | 10.7959 | -67430
|  | 10.7953 | -89941
|  | 10.7947 | -105991
|  | 10.7941 | -46279
|  | 10.7934 | -91463
|  | 10.7928 | -83267
|  | 10.7922 | -147048
|  | 10.7915 | -108009
|  | 10.7909 | -83139
|  | 10.7903 | -79905
|  | 10.7897 | -105554
|  | 10.789 | -34936
|  | 10.7884 | -56330
|  | 10.7878 | -75938
|  | 10.7872 | -63245
|  | 10.7865 | -160034
|  | 10.7859 | -151991
|  | 10.7853 | -121085
|  | 10.7846 | -119578
|  | 10.784 | -116173
|  | 10.7834 | -165320
|  | 10.7828 | -152082
|  | 10.7821 | -116004
|  | 10.7815 | -79651
|  | 10.7809 | 1098
|  | 10.7803 | 66911
|  | 10.7796 | 86386
|  | 10.779 | 78856
|  | 10.7784 | 55015
|  | 10.7777 | -18937
|  | 10.7771 | -64585
|  | 10.7765 | -61907
|  | 10.7759 | -94782
|  | 10.7752 | -74914
|  | 10.7746 | -52879
|  | 10.774 | -38595
|  | 10.7733 | -77147
|  | 10.7727 | -114044
|  | 10.7721 | -83865
|  | 10.7715 | -41048
|  | 10.7708 | -93180
|  | 10.7702 | -95251
|  | 10.7696 | -142894
|  | 10.769 | -159667
|  | 10.7683 | -137024
|  | 10.7677 | -103162
|  | 10.7671 | -74476
|  | 10.7664 | -81719
|  | 10.7658 | -91154
|  | 10.7652 | -93999
|  | 10.7646 | -45855
|  | 10.7639 | -70515
|  | 10.7633 | -70111
|  | 10.7627 | -65796
|  | 10.762 | -55239
|  | 10.7614 | 2317
|  | 10.7608 | -31106
|  | 10.7602 | -127246
|  | 10.7595 | -64845
|  | 10.7589 | -46184
|  | 10.7583 | -8595
|  | 10.7577 | -39786
|  | 10.757 | -10619
|  | 10.7564 | 18432
|  | 10.7558 | -4900
|  | 10.7551 | -32987
|  | 10.7545 | -75307
|  | 10.7539 | -68255
|  | 10.7533 | -60265
|  | 10.7526 | -10099
|  | 10.752 | 31845
|  | 10.7514 | 31620
|  | 10.7508 | -14969
|  | 10.7501 | -66881
|  | 10.7495 | -9872
|  | 10.7489 | -53521
|  | 10.7482 | -77023
|  | 10.7476 | -96343
|  | 10.747 | -28101
|  | 10.7464 | -38454
|  | 10.7457 | -68685
|  | 10.7451 | -36431
|  | 10.7445 | 4352
|  | 10.7438 | -103801
|  | 10.7432 | -124462
|  | 10.7426 | -150925
|  | 10.742 | -134291
|  | 10.7413 | -115741
|  | 10.7407 | -121781
|  | 10.7401 | -148713
|  | 10.7395 | -121270
|  | 10.7388 | -65666
|  | 10.7382 | -44281
|  | 10.7376 | -105969
|  | 10.7369 | -95992
|  | 10.7363 | -125861
|  | 10.7357 | -132055
|  | 10.7351 | -93154
|  | 10.7344 | -55980
|  | 10.7338 | 30454
|  | 10.7332 | -2954
|  | 10.7325 | 29619
|  | 10.7319 | 11833
|  | 10.7313 | -12272
|  | 10.7307 | -23232
|  | 10.73 | -50431
|  | 10.7294 | -54093
|  | 10.7288 | -44367
|  | 10.7282 | -44448
|  | 10.7275 | -1881
|  | 10.7269 | -39228
|  | 10.7263 | -79009
|  | 10.7256 | -98144
|  | 10.725 | -97957
|  | 10.7244 | -57903
|  | 10.7238 | -69699
|  | 10.7231 | -55351
|  | 10.7225 | -32971
|  | 10.7219 | -72458
|  | 10.7213 | -42959
|  | 10.7206 | 22945
|  | 10.72 | 14920
|  | 10.7194 | 22398
|  | 10.7187 | 13602
|  | 10.7181 | -21689
|  | 10.7175 | -23180
|  | 10.7169 | -8507
|  | 10.7162 | 24014
|  | 10.7156 | 43446
|  | 10.715 | 42877
|  | 10.7143 | -472
|  | 10.7137 | 23497
|  | 10.7131 | 7742
|  | 10.7125 | 10989
|  | 10.7118 | 18930
|  | 10.7112 | 37813
|  | 10.7106 | 13316
|  | 10.71 | -4666
|  | 10.7093 | -36641
|  | 10.7087 | -48261
|  | 10.7081 | -106218
|  | 10.7074 | -58905
|  | 10.7068 | 13356
|  | 10.7062 | -19268
|  | 10.7056 | -38361
|  | 10.7049 | -71575
|  | 10.7043 | -15060
|  | 10.7037 | 11966
|  | 10.703 | 23714
|  | 10.7024 | -6255
|  | 10.7018 | -4085
|  | 10.7012 | -45426
|  | 10.7005 | -8855
|  | 10.6999 | -113026
|  | 10.6993 | -159763
|  | 10.6987 | -94162
|  | 10.698 | -34895
|  | 10.6974 | -46412
|  | 10.6968 | -61819
|  | 10.6961 | -47920
|  | 10.6955 | -61721
|  | 10.6949 | -129863
|  | 10.6943 | -164470
|  | 10.6936 | -117088
|  | 10.693 | -25435
|  | 10.6924 | 34242
|  | 10.6918 | -29828
|  | 10.6911 | -24239
|  | 10.6905 | -47815
|  | 10.6899 | -61368
|  | 10.6892 | -25319
|  | 10.6886 | -5584
|  | 10.688 | -32516
|  | 10.6874 | -83913
|  | 10.6867 | -134578
|  | 10.6861 | -67901
|  | 10.6855 | 6543
|  | 10.6848 | 63654
|  | 10.6842 | 57647
|  | 10.6836 | -3123
|  | 10.683 | -54933
|  | 10.6823 | -78334
|  | 10.6817 | -125686
|  | 10.6811 | -105387
|  | 10.6805 | -114807
|  | 10.6798 | -174527
|  | 10.6792 | -219561
|  | 10.6786 | -152373
|  | 10.6779 | -123546
|  | 10.6773 | -117319
|  | 10.6767 | -55906
|  | 10.6761 | -25020
|  | 10.6754 | -61300
|  | 10.6748 | -104154
|  | 10.6742 | -88592
|  | 10.6735 | -70849
|  | 10.6729 | -35725
|  | 10.6723 | -1152
|  | 10.6717 | -20844
|  | 10.671 | -10008
|  | 10.6704 | -36506
|  | 10.6698 | -72363
|  | 10.6692 | -13543
|  | 10.6685 | -4766
|  | 10.6679 | -24272
|  | 10.6673 | 33183
|  | 10.6666 | -429
|  | 10.666 | -105592
|  | 10.6654 | -103713
|  | 10.6648 | -24330
|  | 10.6641 | -17173
|  | 10.6635 | -3001
|  | 10.6629 | -76368
|  | 10.6623 | -79203
|  | 10.6616 | -31608
|  | 10.661 | 22565
|  | 10.6604 | 29469
|  | 10.6597 | -32450
|  | 10.6591 | -53401
|  | 10.6585 | -55850
|  | 10.6579 | -39395
|  | 10.6572 | -56285
|  | 10.6566 | -116097
|  | 10.656 | -57692
|  | 10.6553 | -33046
|  | 10.6547 | -76097
|  | 10.6541 | -77346
|  | 10.6535 | -71159
|  | 10.6528 | -78248
|  | 10.6522 | -67571
|  | 10.6516 | -32391
|  | 10.651 | 13369
|  | 10.6503 | 4954
|  | 10.6497 | -3878
|  | 10.6491 | -28473
|  | 10.6484 | -42563
|  | 10.6478 | -38445
|  | 10.6472 | -90056
|  | 10.6466 | -83206
|  | 10.6459 | 29386
|  | 10.6453 | 21646
|  | 10.6447 | -56977
|  | 10.644 | -139033
|  | 10.6434 | -114928
|  | 10.6428 | -98560
|  | 10.6422 | -35637
|  | 10.6415 | -76932
|  | 10.6409 | -62846
|  | 10.6403 | -106963
|  | 10.6397 | -94376
|  | 10.639 | -92636
|  | 10.6384 | -71750
|  | 10.6378 | -113459
|  | 10.6371 | -58938
|  | 10.6365 | -80914
|  | 10.6359 | -81736
|  | 10.6353 | -72949
|  | 10.6346 | -87528
|  | 10.634 | -70706
|  | 10.6334 | 10019
|  | 10.6328 | -30373
|  | 10.6321 | -59852
|  | 10.6315 | -79098
|  | 10.6309 | -45095
|  | 10.6302 | -2271
|  | 10.6296 | -5971
|  | 10.629 | -23311
|  | 10.6284 | -75177
|  | 10.6277 | -34535
|  | 10.6271 | -8884
|  | 10.6265 | 534
|  | 10.6258 | -1525
|  | 10.6252 | 18677
|  | 10.6246 | 14216
|  | 10.624 | 58933
|  | 10.6233 | 44978
|  | 10.6227 | -49591
|  | 10.6221 | -71890
|  | 10.6215 | -66463
|  | 10.6208 | -25823
|  | 10.6202 | 29209
|  | 10.6196 | 8306
|  | 10.6189 | 57237
|  | 10.6183 | 85879
|  | 10.6177 | -29525
|  | 10.6171 | -119946
|  | 10.6164 | -64009
|  | 10.6158 | 19878
|  | 10.6152 | -23030
|  | 10.6145 | -34755
|  | 10.6139 | -22746
|  | 10.6133 | -19359
|  | 10.6127 | -38507
|  | 10.612 | -54905
|  | 10.6114 | -109307
|  | 10.6108 | -164830
|  | 10.6102 | -141586
|  | 10.6095 | -98749
|  | 10.6089 | -73027
|  | 10.6083 | -71455
|  | 10.6076 | -63078
|  | 10.607 | -46723
|  | 10.6064 | -4993
|  | 10.6058 | -23491
|  | 10.6051 | -73630
|  | 10.6045 | -112886
|  | 10.6039 | -109369
|  | 10.6033 | -130067
|  | 10.6026 | -146767
|  | 10.602 | -79503
|  | 10.6014 | -34354
|  | 10.6007 | -76571
|  | 10.6001 | -86740
|  | 10.5995 | -66437
|  | 10.5989 | -72237
|  | 10.5982 | -55660
|  | 10.5976 | -3645
|  | 10.597 | 7547
|  | 10.5963 | -22122
|  | 10.5957 | -43127
|  | 10.5951 | -79147
|  | 10.5945 | -31683
|  | 10.5938 | -71074
|  | 10.5932 | -87191
|  | 10.5926 | -36915
|  | 10.592 | -82771
|  | 10.5913 | -89107
|  | 10.5907 | -107140
|  | 10.5901 | -89216
|  | 10.5894 | -80469
|  | 10.5888 | -52835
|  | 10.5882 | -49434
|  | 10.5876 | -69351
|  | 10.5869 | -111585
|  | 10.5863 | -139267
|  | 10.5857 | -141784
|  | 10.585 | -105487
|  | 10.5844 | -76470
|  | 10.5838 | -3632
|  | 10.5832 | -53333
|  | 10.5825 | -77187
|  | 10.5819 | -60026
|  | 10.5813 | -61214
|  | 10.5807 | -124506
|  | 10.58 | -125681
|  | 10.5794 | -128318
|  | 10.5788 | -135626
|  | 10.5781 | -128585
|  | 10.5775 | -117510
|  | 10.5769 | -152016
|  | 10.5763 | -151163
|  | 10.5756 | -132148
|  | 10.575 | -129463
|  | 10.5744 | -68478
|  | 10.5738 | -65412
|  | 10.5731 | -44867
|  | 10.5725 | -66085
|  | 10.5719 | -87390
|  | 10.5712 | -147225
|  | 10.5706 | -101490
|  | 10.57 | -62825
|  | 10.5694 | -57172
|  | 10.5687 | -43510
|  | 10.5681 | -24838
|  | 10.5675 | -31371
|  | 10.5668 | 19472
|  | 10.5662 | 62204
|  | 10.5656 | 26019
|  | 10.565 | 3409
|  | 10.5643 | -933
|  | 10.5637 | -5105
|  | 10.5631 | 2915
|  | 10.5625 | -29616
|  | 10.5618 | -50069
|  | 10.5612 | -79335
|  | 10.5606 | -85130
|  | 10.5599 | -141434
|  | 10.5593 | -180166
|  | 10.5587 | -114313
|  | 10.5581 | -64427
|  | 10.5574 | -66962
|  | 10.5568 | -58794
|  | 10.5562 | -80441
|  | 10.5555 | -116996
|  | 10.5549 | -117212
|  | 10.5543 | -134488
|  | 10.5537 | -85514
|  | 10.553 | -8290
|  | 10.5524 | -32541
|  | 10.5518 | -68010
|  | 10.5512 | -40699
|  | 10.5505 | -78952
|  | 10.5499 | -79452
|  | 10.5493 | -37237
|  | 10.5486 | -29679
|  | 10.548 | -114031
|  | 10.5474 | -101005
|  | 10.5468 | -47569
|  | 10.5461 | -29732
|  | 10.5455 | -59611
|  | 10.5449 | -83301
|  | 10.5443 | -125533
|  | 10.5436 | -156661
|  | 10.543 | -151071
|  | 10.5424 | -80894
|  | 10.5417 | -59591
|  | 10.5411 | -50575
|  | 10.5405 | -63092
|  | 10.5399 | -42735
|  | 10.5392 | -75212
|  | 10.5386 | -82997
|  | 10.538 | -115780
|  | 10.5373 | -33845
|  | 10.5367 | -12544
|  | 10.5361 | -43897
|  | 10.5355 | -33573
|  | 10.5348 | -1745
|  | 10.5342 | 12881
|  | 10.5336 | -1455
|  | 10.533 | -41524
|  | 10.5323 | -65358
|  | 10.5317 | -69747
|  | 10.5311 | -136629
|  | 10.5304 | -125220
|  | 10.5298 | -117612
|  | 10.5292 | -36707
|  | 10.5286 | -26719
|  | 10.5279 | -108763
|  | 10.5273 | -172131
|  | 10.5267 | -120338
|  | 10.526 | -106095
|  | 10.5254 | -65232
|  | 10.5248 | -50782
|  | 10.5242 | -86773
|  | 10.5235 | -145794
|  | 10.5229 | -141587
|  | 10.5223 | -99018
|  | 10.5217 | -93664
|  | 10.521 | -86235
|  | 10.5204 | -100761
|  | 10.5198 | -74658
|  | 10.5191 | -86860
|  | 10.5185 | -62430
|  | 10.5179 | -30154
|  | 10.5173 | -3908
|  | 10.5166 | 41727
|  | 10.516 | 22234
|  | 10.5154 | -26824
|  | 10.5148 | 27578
|  | 10.5141 | -16865
|  | 10.5135 | -67939
|  | 10.5129 | -8863
|  | 10.5122 | -15225
|  | 10.5116 | -35982
|  | 10.511 | 6706
|  | 10.5104 | 7350
|  | 10.5097 | -52245
|  | 10.5091 | -41904
|  | 10.5085 | -57028
|  | 10.5078 | 15710
|  | 10.5072 | 22409
|  | 10.5066 | -53662
|  | 10.506 | -80886
|  | 10.5053 | -80177
|  | 10.5047 | -122829
|  | 10.5041 | -102690
|  | 10.5035 | -100693
|  | 10.5028 | -121320
|  | 10.5022 | -186746
|  | 10.5016 | -202251
|  | 10.5009 | -167736
|  | 10.5003 | -102831
|  | 10.4997 | -78342
|  | 10.4991 | -48026
|  | 10.4984 | -38520
|  | 10.4978 | -103726
|  | 10.4972 | -138077
|  | 10.4965 | -213795
|  | 10.4959 | -186050
|  | 10.4953 | -122033
|  | 10.4947 | -39622
|  | 10.494 | -2576
|  | 10.4934 | -26997
|  | 10.4928 | -12401
|  | 10.4922 | 19180
|  | 10.4915 | -27141
|  | 10.4909 | -66262
|  | 10.4903 | -41169
|  | 10.4896 | 15751
|  | 10.489 | -31832
|  | 10.4884 | -4204
|  | 10.4878 | -23476
|  | 10.4871 | -95880
|  | 10.4865 | -60717
|  | 10.4859 | -69080
|  | 10.4853 | -62824
|  | 10.4846 | -41485
|  | 10.484 | 21946
|  | 10.4834 | 14251
|  | 10.4827 | -70670
|  | 10.4821 | -84117
|  | 10.4815 | -135026
|  | 10.4809 | -120692
|  | 10.4802 | -108745
|  | 10.4796 | -40893
|  | 10.479 | -110816
|  | 10.4783 | -139036
|  | 10.4777 | -157118
|  | 10.4771 | -123771
|  | 10.4765 | -72266
|  | 10.4758 | -137175
|  | 10.4752 | -63101
|  | 10.4746 | -37066
|  | 10.474 | 10758
|  | 10.4733 | 29194
|  | 10.4727 | 40466
|  | 10.4721 | -19498
|  | 10.4714 | -100950
|  | 10.4708 | -90539
|  | 10.4702 | -30471
|  | 10.4696 | -46260
|  | 10.4689 | -71086
|  | 10.4683 | -105081
|  | 10.4677 | -117006
|  | 10.467 | -11146
|  | 10.4664 | 24073
|  | 10.4658 | 35727
|  | 10.4652 | 15762
|  | 10.4645 | -25390
|  | 10.4639 | -14426
|  | 10.4633 | -91877
|  | 10.4627 | -76981
|  | 10.462 | -88238
|  | 10.4614 | -45405
|  | 10.4608 | -62991
|  | 10.4601 | -24036
|  | 10.4595 | -12403
|  | 10.4589 | 753
|  | 10.4583 | 4058
|  | 10.4576 | -65808
|  | 10.457 | -74922
|  | 10.4564 | -52666
|  | 10.4558 | -49980
|  | 10.4551 | -22592
|  | 10.4545 | -55819
|  | 10.4539 | -14242
|  | 10.4532 | -5908
|  | 10.4526 | -60
|  | 10.452 | -14533
|  | 10.4514 | -97747
|  | 10.4507 | -94750
|  | 10.4501 | -110065
|  | 10.4495 | -118772
|  | 10.4488 | -79107
|  | 10.4482 | -98995
|  | 10.4476 | -87056
|  | 10.447 | -36263
|  | 10.4463 | 35092
|  | 10.4457 | -13944
|  | 10.4451 | -40936
|  | 10.4445 | -12483
|  | 10.4438 | 8545
|  | 10.4432 | -23066
|  | 10.4426 | -121831
|  | 10.4419 | -63018
|  | 10.4413 | -27639
|  | 10.4407 | -99498
|  | 10.4401 | -112479
|  | 10.4394 | -80361
|  | 10.4388 | -68335
|  | 10.4382 | -13012
|  | 10.4375 | -15672
|  | 10.4369 | -2808
|  | 10.4363 | -5561
|  | 10.4357 | -46830
|  | 10.435 | -53726
|  | 10.4344 | -88772
|  | 10.4338 | -14614
|  | 10.4332 | -1359
|  | 10.4325 | -12678
|  | 10.4319 | -17876
|  | 10.4313 | -50024
|  | 10.4306 | -93880
|  | 10.43 | -106504
|  | 10.4294 | -94442
|  | 10.4288 | -26013
|  | 10.4281 | 53140
|  | 10.4275 | 9807
|  | 10.4269 | -24783
|  | 10.4263 | -101737
|  | 10.4256 | -78657
|  | 10.425 | -48858
|  | 10.4244 | -44597
|  | 10.4237 | -46326
|  | 10.4231 | -12914
|  | 10.4225 | -36286
|  | 10.4219 | -74636
|  | 10.4212 | -132758
|  | 10.4206 | -157067
|  | 10.42 | -166163
|  | 10.4193 | -46488
|  | 10.4187 | -36561
|  | 10.4181 | -26625
|  | 10.4175 | 66214
|  | 10.4168 | 123516
|  | 10.4162 | 129647
|  | 10.4156 | 48586
|  | 10.415 | -48279
|  | 10.4143 | -52260
|  | 10.4137 | -8575
|  | 10.4131 | -34738
|  | 10.4124 | -29625
|  | 10.4118 | -90037
|  | 10.4112 | -95958
|  | 10.4106 | -90676
|  | 10.4099 | -54373
|  | 10.4093 | -67195
|  | 10.4087 | -51867
|  | 10.408 | -49651
|  | 10.4074 | -43355
|  | 10.4068 | -2861
|  | 10.4062 | -4456
|  | 10.4055 | -119699
|  | 10.4049 | -91078
|  | 10.4043 | -55536
|  | 10.4037 | -94831
|  | 10.403 | -84853
|  | 10.4024 | -103784
|  | 10.4018 | -93900
|  | 10.4011 | -40242
|  | 10.4005 | 50739
|  | 10.3999 | 30083
|  | 10.3993 | -54060
|  | 10.3986 | -88690
|  | 10.398 | -96990
|  | 10.3974 | -75368
|  | 10.3968 | -18381
|  | 10.3961 | -68978
|  | 10.3955 | -78573
|  | 10.3949 | -92970
|  | 10.3942 | -17908
|  | 10.3936 | 40997
|  | 10.393 | 42430
|  | 10.3924 | -1158
|  | 10.3917 | -22961
|  | 10.3911 | -39333
|  | 10.3905 | -63681
|  | 10.3898 | -43787
|  | 10.3892 | -58402
|  | 10.3886 | -68684
|  | 10.388 | -122786
|  | 10.3873 | -117486
|  | 10.3867 | -115386
|  | 10.3861 | -50886
|  | 10.3855 | -67189
|  | 10.3848 | -66817
|  | 10.3842 | -111845
|  | 10.3836 | -95242
|  | 10.3829 | -100207
|  | 10.3823 | -96752
|  | 10.3817 | -126279
|  | 10.3811 | -157999
|  | 10.3804 | -187405
|  | 10.3798 | -201681
|  | 10.3792 | -152610
|  | 10.3785 | -94083
|  | 10.3779 | -76818
|  | 10.3773 | -120913
|  | 10.3767 | -119055
|  | 10.376 | -94561
|  | 10.3754 | -67285
|  | 10.3748 | -67970
|  | 10.3742 | -41572
|  | 10.3735 | -79278
|  | 10.3729 | -90033
|  | 10.3723 | -137788
|  | 10.3716 | -163259
|  | 10.371 | -145888
|  | 10.3704 | -178298
|  | 10.3698 | -81814
|  | 10.3691 | 7609
|  | 10.3685 | -91286
|  | 10.3679 | -112616
|  | 10.3672 | -61811
|  | 10.3666 | -47819
|  | 10.366 | -6262
|  | 10.3654 | -66460
|  | 10.3647 | -88532
|  | 10.3641 | 8388
|  | 10.3635 | 39324
|  | 10.3629 | -2652
|  | 10.3622 | -22254
|  | 10.3616 | -20010
|  | 10.361 | -11697
|  | 10.3603 | -48246
|  | 10.3597 | -44531
|  | 10.3591 | -63991
|  | 10.3585 | -32750
|  | 10.3578 | -62557
|  | 10.3572 | -89314
|  | 10.3566 | -92984
|  | 10.356 | -50419
|  | 10.3553 | 41262
|  | 10.3547 | -30079
|  | 10.3541 | -8968
|  | 10.3534 | -7958
|  | 10.3528 | -66933
|  | 10.3522 | -64999
|  | 10.3516 | 2088
|  | 10.3509 | -98760
|  | 10.3503 | -100587
|  | 10.3497 | -31991
|  | 10.349 | -27068
|  | 10.3484 | -48763
|  | 10.3478 | 35054
|  | 10.3472 | 35146
|  | 10.3465 | -13753
|  | 10.3459 | 13856
|  | 10.3453 | 45622
|  | 10.3447 | -10835
|  | 10.344 | -107829
|  | 10.3434 | -25372
|  | 10.3428 | -1211
|  | 10.3421 | -46091
|  | 10.3415 | -16117
|  | 10.3409 | 12985
|  | 10.3403 | 25982
|  | 10.3396 | -57331
|  | 10.339 | -77460
|  | 10.3384 | -11811
|  | 10.3377 | 17727
|  | 10.3371 | 37128
|  | 10.3365 | -47594
|  | 10.3359 | -95800
|  | 10.3352 | -133194
|  | 10.3346 | -191062
|  | 10.334 | -185750
|  | 10.3334 | -105115
|  | 10.3327 | -116846
|  | 10.3321 | -119036
|  | 10.3315 | -55105
|  | 10.3308 | -80962
|  | 10.3302 | -172294
|  | 10.3296 | -189461
|  | 10.329 | -100362
|  | 10.3283 | -48971
|  | 10.3277 | -67403
|  | 10.3271 | -150946
|  | 10.3265 | -125298
|  | 10.3258 | -129315
|  | 10.3252 | -89283
|  | 10.3246 | -87958
|  | 10.3239 | -123649
|  | 10.3233 | -148720
|  | 10.3227 | -72225
|  | 10.3221 | 7674
|  | 10.3214 | -51473
|  | 10.3208 | -69811
|  | 10.3202 | -93905
|  | 10.3195 | -77845
|  | 10.3189 | -60876
|  | 10.3183 | -32542
|  | 10.3177 | -108072
|  | 10.317 | -80478
|  | 10.3164 | -85238
|  | 10.3158 | -104575
|  | 10.3152 | -39042
|  | 10.3145 | -46764
|  | 10.3139 | -70940
|  | 10.3133 | -69278
|  | 10.3126 | -102436
|  | 10.312 | -108365
|  | 10.3114 | -20042
|  | 10.3108 | 11382
|  | 10.3101 | 76458
|  | 10.3095 | 47776
|  | 10.3089 | -13836
|  | 10.3082 | 18571
|  | 10.3076 | 24553
|  | 10.307 | -19687
|  | 10.3064 | -60532
|  | 10.3057 | 2804
|  | 10.3051 | -2199
|  | 10.3045 | 24058
|  | 10.3039 | 49176
|  | 10.3032 | -7720
|  | 10.3026 | -30163
|  | 10.302 | -52731
|  | 10.3013 | -37100
|  | 10.3007 | -106180
|  | 10.3001 | -71646
|  | 10.2995 | -86766
|  | 10.2988 | -35194
|  | 10.2982 | 23812
|  | 10.2976 | 14012
|  | 10.297 | -52721
|  | 10.2963 | -41555
|  | 10.2957 | -98864
|  | 10.2951 | -31295
|  | 10.2944 | -42704
|  | 10.2938 | -49678
|  | 10.2932 | -58604
|  | 10.2926 | -106465
|  | 10.2919 | -108422
|  | 10.2913 | -105162
|  | 10.2907 | -56905
|  | 10.29 | -34519
|  | 10.2894 | -15801
|  | 10.2888 | -47364
|  | 10.2882 | -40285
|  | 10.2875 | -69802
|  | 10.2869 | -69964
|  | 10.2863 | -37246
|  | 10.2857 | -86698
|  | 10.285 | -140779
|  | 10.2844 | -149697
|  | 10.2838 | -133504
|  | 10.2831 | -79873
|  | 10.2825 | -76714
|  | 10.2819 | -43978
|  | 10.2813 | -47765
|  | 10.2806 | -49792
|  | 10.28 | -54354
|  | 10.2794 | -51333
|  | 10.2787 | -57763
|  | 10.2781 | -159883
|  | 10.2775 | -180867
|  | 10.2769 | -98431
|  | 10.2762 | -53052
|  | 10.2756 | -112325
|  | 10.275 | -127000
|  | 10.2744 | -63253
|  | 10.2737 | -17386
|  | 10.2731 | -4365
|  | 10.2725 | -23318
|  | 10.2718 | -22294
|  | 10.2712 | 7206
|  | 10.2706 | -16604
|  | 10.27 | 12282
|  | 10.2693 | 6391
|  | 10.2687 | 17001
|  | 10.2681 | -67305
|  | 10.2675 | -52414
|  | 10.2668 | -8294
|  | 10.2662 | -40866
|  | 10.2656 | -85750
|  | 10.2649 | -147403
|  | 10.2643 | -117075
|  | 10.2637 | -12899
|  | 10.2631 | -25150
|  | 10.2624 | -28218
|  | 10.2618 | 15468
|  | 10.2612 | 10302
|  | 10.2605 | -43487
|  | 10.2599 | -53632
|  | 10.2593 | -64148
|  | 10.2587 | -5001
|  | 10.258 | -14005
|  | 10.2574 | -88369
|  | 10.2568 | -143593
|  | 10.2562 | -176502
|  | 10.2555 | -215305
|  | 10.2549 | -140471
|  | 10.2543 | -100033
|  | 10.2536 | -115589
|  | 10.253 | -122561
|  | 10.2524 | -173135
|  | 10.2518 | -166625
|  | 10.2511 | -126673
|  | 10.2505 | -167225
|  | 10.2499 | -123342
|  | 10.2492 | -115181
|  | 10.2486 | -165728
|  | 10.248 | -171249
|  | 10.2474 | -136244
|  | 10.2467 | -136148
|  | 10.2461 | -142496
|  | 10.2455 | -122820
|  | 10.2449 | -104856
|  | 10.2442 | -117352
|  | 10.2436 | -134003
|  | 10.243 | -149977
|  | 10.2423 | -117641
|  | 10.2417 | -71904
|  | 10.2411 | -104579
|  | 10.2405 | -125858
|  | 10.2398 | -80252
|  | 10.2392 | -134423
|  | 10.2386 | -161613
|  | 10.238 | -86857
|  | 10.2373 | -60898
|  | 10.2367 | -115696
|  | 10.2361 | -104351
|  | 10.2354 | -148838
|  | 10.2348 | -113609
|  | 10.2342 | -24193
|  | 10.2336 | 27204
|  | 10.2329 | -377
|  | 10.2323 | -38807
|  | 10.2317 | -48392
|  | 10.231 | -61052
|  | 10.2304 | -30312
|  | 10.2298 | -77762
|  | 10.2292 | -81394
|  | 10.2285 | -106235
|  | 10.2279 | -113299
|  | 10.2273 | -197261
|  | 10.2267 | -111276
|  | 10.226 | -91336
|  | 10.2254 | -84042
|  | 10.2248 | -107034
|  | 10.2241 | -97076
|  | 10.2235 | -87436
|  | 10.2229 | -78688
|  | 10.2223 | -10511
|  | 10.2216 | 20533
|  | 10.221 | -17730
|  | 10.2204 | -96800
|  | 10.2197 | -149748
|  | 10.2191 | -120525
|  | 10.2185 | -130602
|  | 10.2179 | -103830
|  | 10.2172 | -106277
|  | 10.2166 | -53304
|  | 10.216 | 19071
|  | 10.2154 | 3252
|  | 10.2147 | -50398
|  | 10.2141 | -72865
|  | 10.2135 | -91523
|  | 10.2128 | -62688
|  | 10.2122 | -68191
|  | 10.2116 | -62194
|  | 10.211 | -69215
|  | 10.2103 | -93224
|  | 10.2097 | -113177
|  | 10.2091 | -100108
|  | 10.2085 | -93883
|  | 10.2078 | -125778
|  | 10.2072 | -85177
|  | 10.2066 | -81270
|  | 10.2059 | -88941
|  | 10.2053 | -147877
|  | 10.2047 | -179932
|  | 10.2041 | -181348
|  | 10.2034 | -166274
|  | 10.2028 | -149665
|  | 10.2022 | -113118
|  | 10.2015 | -82590
|  | 10.2009 | -55757
|  | 10.2003 | -66304
|  | 10.1997 | -130257
|  | 10.199 | -133482
|  | 10.1984 | -73899
|  | 10.1978 | -11991
|  | 10.1972 | 22899
|  | 10.1965 | -51642
|  | 10.1959 | -110091
|  | 10.1953 | -129130
|  | 10.1946 | -108303
|  | 10.194 | -139507
|  | 10.1934 | -141039
|  | 10.1928 | -155094
|  | 10.1921 | -139198
|  | 10.1915 | -164052
|  | 10.1909 | -124984
|  | 10.1902 | -169328
|  | 10.1896 | -152619
|  | 10.189 | -127746
|  | 10.1884 | -147490
|  | 10.1877 | -168542
|  | 10.1871 | -196369
|  | 10.1865 | -116247
|  | 10.1859 | -17388
|  | 10.1852 | -56798
|  | 10.1846 | -74839
|  | 10.184 | -20738
|  | 10.1833 | 7289
|  | 10.1827 | -73042
|  | 10.1821 | -95625
|  | 10.1815 | -101855
|  | 10.1808 | -84235
|  | 10.1802 | -67080
|  | 10.1796 | -121572
|  | 10.179 | -157951
|  | 10.1783 | -91570
|  | 10.1777 | -90537
|  | 10.1771 | -48173
|  | 10.1764 | -103042
|  | 10.1758 | -106490
|  | 10.1752 | -53327
|  | 10.1746 | -42076
|  | 10.1739 | 5908
|  | 10.1733 | -22383
|  | 10.1727 | -2195
|  | 10.172 | 7692
|  | 10.1714 | 41802
|  | 10.1708 | 20002
|  | 10.1702 | -42632
|  | 10.1695 | -99602
|  | 10.1689 | -125334
|  | 10.1683 | -154634
|  | 10.1677 | -140946
|  | 10.167 | -86701
|  | 10.1664 | -98942
|  | 10.1658 | -127747
|  | 10.1651 | -120781
|  | 10.1645 | -116271
|  | 10.1639 | -132360
|  | 10.1633 | -73703
|  | 10.1626 | -85202
|  | 10.162 | -109675
|  | 10.1614 | -100107
|  | 10.1607 | -36297
|  | 10.1601 | -54446
|  | 10.1595 | -53190
|  | 10.1589 | -89858
|  | 10.1582 | -111568
|  | 10.1576 | -163520
|  | 10.157 | -137939
|  | 10.1564 | -91192
|  | 10.1557 | -30929
|  | 10.1551 | -12136
|  | 10.1545 | 9965
|  | 10.1538 | -1812
|  | 10.1532 | -52301
|  | 10.1526 | -52161
|  | 10.152 | -40502
|  | 10.1513 | -42053
|  | 10.1507 | -42372
|  | 10.1501 | -46800
|  | 10.1495 | -52962
|  | 10.1488 | -17817
|  | 10.1482 | 4264
|  | 10.1476 | 14558
|  | 10.1469 | 9605
|  | 10.1463 | 27681
|  | 10.1457 | -34445
|  | 10.1451 | -61020
|  | 10.1444 | -23350
|  | 10.1438 | 7956
|  | 10.1432 | 62440
|  | 10.1425 | -32259
|  | 10.1419 | -64529
|  | 10.1413 | -57542
|  | 10.1407 | -49794
|  | 10.14 | -45841
|  | 10.1394 | -29266
|  | 10.1388 | -33194
|  | 10.1382 | -47788
|  | 10.1375 | -6616
|  | 10.1369 | -15006
|  | 10.1363 | -32395
|  | 10.1356 | -38949
|  | 10.135 | -39743
|  | 10.1344 | -68517
|  | 10.1338 | -4081
|  | 10.1331 | -21091
|  | 10.1325 | -3098
|  | 10.1319 | 47126
|  | 10.1312 | -21046
|  | 10.1306 | -87617
|  | 10.13 | -48715
|  | 10.1294 | -77104
|  | 10.1287 | -127228
|  | 10.1281 | -124694
|  | 10.1275 | -90503
|  | 10.1269 | -92552
|  | 10.1262 | -53384
|  | 10.1256 | -35901
|  | 10.125 | -76722
|  | 10.1243 | -85628
|  | 10.1237 | -102947
|  | 10.1231 | -134138
|  | 10.1225 | -103991
|  | 10.1218 | -110410
|  | 10.1212 | -162361
|  | 10.1206 | -165590
|  | 10.12 | -171732
|  | 10.1193 | -75732
|  | 10.1187 | -66481
|  | 10.1181 | -95940
|  | 10.1174 | -128557
|  | 10.1168 | -116172
|  | 10.1162 | -90659
|  | 10.1156 | -90357
|  | 10.1149 | -103967
|  | 10.1143 | -81477
|  | 10.1137 | -47575
|  | 10.113 | 6868
|  | 10.1124 | 42106
|  | 10.1118 | 39711
|  | 10.1112 | -10815
|  | 10.1105 | -62919
|  | 10.1099 | -7914
|  | 10.1093 | -15225
|  | 10.1087 | 15806
|  | 10.108 | 26342
|  | 10.1074 | -10977
|  | 10.1068 | -9547
|  | 10.1061 | 25682
|  | 10.1055 | 495
|  | 10.1049 | -44191
|  | 10.1043 | -121110
|  | 10.1036 | -91628
|  | 10.103 | -82155
|  | 10.1024 | -60440
|  | 10.1017 | -97334
|  | 10.1011 | -125964
|  | 10.1005 | -191835
|  | 10.0999 | -140229
|  | 10.0992 | -80202
|  | 10.0986 | -73946
|  | 10.098 | -65680
|  | 10.0974 | -93848
|  | 10.0967 | -107759
|  | 10.0961 | -166705
|  | 10.0955 | -164611
|  | 10.0948 | -145801
|  | 10.0942 | -162964
|  | 10.0936 | -134047
|  | 10.093 | -67810
|  | 10.0923 | 4950
|  | 10.0917 | 8182
|  | 10.0911 | 15542
|  | 10.0905 | -50784
|  | 10.0898 | -114486
|  | 10.0892 | -111332
|  | 10.0886 | -153275
|  | 10.0879 | -179247
|  | 10.0873 | -161628
|  | 10.0867 | -123679
|  | 10.0861 | -37449
|  | 10.0854 | -53721
|  | 10.0848 | 36757
|  | 10.0842 | 35107
|  | 10.0835 | 13189
|  | 10.0829 | -15402
|  | 10.0823 | -111761
|  | 10.0817 | -143036
|  | 10.081 | -103212
|  | 10.0804 | -81812
|  | 10.0798 | -74868
|  | 10.0792 | -38539
|  | 10.0785 | -25064
|  | 10.0779 | -32263
|  | 10.0773 | -54944
|  | 10.0766 | -62247
|  | 10.076 | -74439
|  | 10.0754 | -99487
|  | 10.0748 | -107242
|  | 10.0741 | -6241
|  | 10.0735 | -15257
|  | 10.0729 | -38519
|  | 10.0722 | -73223
|  | 10.0716 | -127355
|  | 10.071 | -146932
|  | 10.0704 | -183677
|  | 10.0697 | -182590
|  | 10.0691 | -174472
|  | 10.0685 | -218687
|  | 10.0679 | -180040
|  | 10.0672 | -85084
|  | 10.0666 | -78411
|  | 10.066 | -68284
|  | 10.0653 | -74061
|  | 10.0647 | -147730
|  | 10.0641 | -165371
|  | 10.0635 | -85379
|  | 10.0628 | -9085
|  | 10.0622 | -69016
|  | 10.0616 | -137838
|  | 10.061 | -162375
|  | 10.0603 | -110719
|  | 10.0597 | -70423
|  | 10.0591 | -23040
|  | 10.0584 | -10117
|  | 10.0578 | -51102
|  | 10.0572 | -65938
|  | 10.0566 | -54428
|  | 10.0559 | -104459
|  | 10.0553 | -90122
|  | 10.0547 | 9447
|  | 10.054 | -20348
|  | 10.0534 | -117259
|  | 10.0528 | -106179
|  | 10.0522 | -89045
|  | 10.0515 | -95900
|  | 10.0509 | -78800
|  | 10.0503 | -82246
|  | 10.0497 | -113564
|  | 10.049 | -60753
|  | 10.0484 | -55117
|  | 10.0478 | -33841
|  | 10.0471 | -67407
|  | 10.0465 | -44486
|  | 10.0459 | 9534
|  | 10.0453 | -42262
|  | 10.0446 | -39706
|  | 10.044 | -109477
|  | 10.0434 | -221364
|  | 10.0427 | -150952
|  | 10.0421 | -97311
|  | 10.0415 | -97194
|  | 10.0409 | -124448
|  | 10.0402 | -138790
|  | 10.0396 | -92228
|  | 10.039 | -89134
|  | 10.0384 | -129063
|  | 10.0377 | -138376
|  | 10.0371 | -189598
|  | 10.0365 | -158310
|  | 10.0358 | -159645
|  | 10.0352 | -89752
|  | 10.0346 | -71292
|  | 10.034 | -70641
|  | 10.0333 | -81102
|  | 10.0327 | -119546
|  | 10.0321 | -107654
|  | 10.0315 | -93702
|  | 10.0308 | -10874
|  | 10.0302 | -15733
|  | 10.0296 | -63020
|  | 10.0289 | -48353
|  | 10.0283 | -63745
|  | 10.0277 | -77433
|  | 10.0271 | -150463
|  | 10.0264 | -69068
|  | 10.0258 | -48107
|  | 10.0252 | -64394
|  | 10.0245 | -96185
|  | 10.0239 | -91345
|  | 10.0233 | -140939
|  | 10.0227 | -137739
|  | 10.022 | -116496
|  | 10.0214 | -132649
|  | 10.0208 | -61024
|  | 10.0202 | -55784
|  | 10.0195 | -52223
|  | 10.0189 | 4792
|  | 10.0183 | 15420
|  | 10.0176 | -54743
|  | 10.017 | -64101
|  | 10.0164 | -46748
|  | 10.0158 | -79435
|  | 10.0151 | -129972
|  | 10.0145 | -64114
|  | 10.0139 | -8978
|  | 10.0132 | -86461
|  | 10.0126 | -66892
|  | 10.012 | -59155
|  | 10.0114 | -95729
|  | 10.0107 | -115593
|  | 10.0101 | -116960
|  | 10.0095 | -80928
|  | 10.0089 | -30362
|  | 10.0082 | 10943
|  | 10.0076 | -14036
|  | 10.007 | -58018
|  | 10.0063 | -85978
|  | 10.0057 | -85381
|  | 10.0051 | -31733
|  | 10.0045 | -70631
|  | 10.0038 | -93467
|  | 10.0032 | -108415
|  | 10.0026 | -89677
|  | 10.002 | -52768
|  | 10.0013 | -51665
|  | 10.0007 | -145569
|  | 10.0001 | -129732
|  | 9.9994 | -55248
|  | 9.9988 | -8087
|  | 9.9982 | -53656
|  | 9.9976 | -108427
|  | 9.9969 | -122793
|  | 9.9963 | -113384
|  | 9.9957 | -62764
|  | 9.995 | -41306
|  | 9.9944 | -50857
|  | 9.9938 | -92793
|  | 9.9932 | -105175
|  | 9.9925 | -85348
|  | 9.9919 | -62179
|  | 9.9913 | -55740
|  | 9.9907 | -21993
|  | 9.99 | -67734
|  | 9.9894 | -85504
|  | 9.9888 | -48570
|  | 9.9881 | -13895
|  | 9.9875 | -84817
|  | 9.9869 | -104305
|  | 9.9863 | -65385
|  | 9.9856 | -92764
|  | 9.985 | -107061
|  | 9.9844 | -118487
|  | 9.9837 | -105640
|  | 9.9831 | -124146
|  | 9.9825 | -47814
|  | 9.9819 | -55584
|  | 9.9812 | -110163
|  | 9.9806 | -140674
|  | 9.98 | -75803
|  | 9.9794 | -60571
|  | 9.9787 | -18612
|  | 9.9781 | -50288
|  | 9.9775 | 22334
|  | 9.9768 | 18085
|  | 9.9762 | -41031
|  | 9.9756 | -89212
|  | 9.975 | -71956
|  | 9.9743 | -124436
|  | 9.9737 | -183234
|  | 9.9731 | -183071
|  | 9.9725 | -157130
|  | 9.9718 | -134068
|  | 9.9712 | -105123
|  | 9.9706 | -90133
|  | 9.9699 | -49616
|  | 9.9693 | -55001
|  | 9.9687 | -42880
|  | 9.9681 | -109616
|  | 9.9674 | -139374
|  | 9.9668 | -35226
|  | 9.9662 | -36294
|  | 9.9655 | -98155
|  | 9.9649 | -97018
|  | 9.9643 | -35731
|  | 9.9637 | -12161
|  | 9.963 | -47876
|  | 9.9624 | -20481
|  | 9.9618 | -90497
|  | 9.9612 | -104338
|  | 9.9605 | -53705
|  | 9.9599 | -7066
|  | 9.9593 | -39592
|  | 9.9586 | -110707
|  | 9.958 | -59325
|  | 9.9574 | -20658
|  | 9.9568 | -2049
|  | 9.9561 | -104812
|  | 9.9555 | -158154
|  | 9.9549 | -125144
|  | 9.9542 | -46369
|  | 9.9536 | 27446
|  | 9.953 | -55457
|  | 9.9524 | -96370
|  | 9.9517 | -17007
|  | 9.9511 | -1215
|  | 9.9505 | -47004
|  | 9.9499 | -104534
|  | 9.9492 | -77312
|  | 9.9486 | -71349
|  | 9.948 | -53359
|  | 9.9473 | -60189
|  | 9.9467 | -81838
|  | 9.9461 | -143833
|  | 9.9455 | -100209
|  | 9.9448 | -43779
|  | 9.9442 | -55129
|  | 9.9436 | -85110
|  | 9.943 | -132363
|  | 9.9423 | -91973
|  | 9.9417 | -65042
|  | 9.9411 | -55473
|  | 9.9404 | -26326
|  | 9.9398 | -32907
|  | 9.9392 | -82043
|  | 9.9386 | -91123
|  | 9.9379 | -85829
|  | 9.9373 | -88733
|  | 9.9367 | -123614
|  | 9.936 | -80790
|  | 9.9354 | -81665
|  | 9.9348 | -90281
|  | 9.9342 | -92376
|  | 9.9335 | -52324
|  | 9.9329 | -70104
|  | 9.9323 | -111173
|  | 9.9317 | -69711
|  | 9.931 | -123562
|  | 9.9304 | -178897
|  | 9.9298 | -191663
|  | 9.9291 | -121100
|  | 9.9285 | -26869
|  | 9.9279 | -142566
|  | 9.9273 | -196825
|  | 9.9266 | -209816
|  | 9.926 | -194875
|  | 9.9254 | -136345
|  | 9.9247 | -22092
|  | 9.9241 | -91871
|  | 9.9235 | -84815
|  | 9.9229 | -125544
|  | 9.9222 | -209578
|  | 9.9216 | -148297
|  | 9.921 | -135887
|  | 9.9204 | -197256
|  | 9.9197 | -191670
|  | 9.9191 | -174927
|  | 9.9185 | -191985
|  | 9.9178 | -170754
|  | 9.9172 | -64960
|  | 9.9166 | 14704
|  | 9.916 | -15409
|  | 9.9153 | -78378
|  | 9.9147 | -98335
|  | 9.9141 | -111631
|  | 9.9135 | -127876
|  | 9.9128 | -62229
|  | 9.9122 | -86803
|  | 9.9116 | -77676
|  | 9.9109 | -100305
|  | 9.9103 | -79367
|  | 9.9097 | -61377
|  | 9.9091 | -79944
|  | 9.9084 | -86157
|  | 9.9078 | -40289
|  | 9.9072 | -55566
|  | 9.9065 | -58498
|  | 9.9059 | -8154
|  | 9.9053 | -20743
|  | 9.9047 | -50386
|  | 9.904 | -92291
|  | 9.9034 | -137437
|  | 9.9028 | -110028
|  | 9.9022 | -23537
|  | 9.9015 | -49971
|  | 9.9009 | -59600
|  | 9.9003 | -35124
|  | 9.8996 | -15484
|  | 9.899 | -65429
|  | 9.8984 | -29275
|  | 9.8978 | -61125
|  | 9.8971 | -106468
|  | 9.8965 | -126741
|  | 9.8959 | -114865
|  | 9.8952 | -136756
|  | 9.8946 | -175311
|  | 9.894 | -152345
|  | 9.8934 | -112796
|  | 9.8927 | -152540
|  | 9.8921 | -130690
|  | 9.8915 | -128827
|  | 9.8909 | -122987
|  | 9.8902 | -165372
|  | 9.8896 | -83655
|  | 9.889 | -14935
|  | 9.8883 | -60121
|  | 9.8877 | -70976
|  | 9.8871 | -86077
|  | 9.8865 | -54598
|  | 9.8858 | -82018
|  | 9.8852 | -84931
|  | 9.8846 | -93767
|  | 9.884 | -97689
|  | 9.8833 | -89837
|  | 9.8827 | -89940
|  | 9.8821 | -73741
|  | 9.8814 | -56990
|  | 9.8808 | -71770
|  | 9.8802 | -86040
|  | 9.8796 | -61541
|  | 9.8789 | -110964
|  | 9.8783 | -142321
|  | 9.8777 | -138425
|  | 9.877 | -88586
|  | 9.8764 | -67737
|  | 9.8758 | -60799
|  | 9.8752 | -24826
|  | 9.8745 | -28775
|  | 9.8739 | -115929
|  | 9.8733 | -110009
|  | 9.8727 | -79024
|  | 9.872 | -104629
|  | 9.8714 | -97416
|  | 9.8708 | -133485
|  | 9.8701 | -139205
|  | 9.8695 | -101440
|  | 9.8689 | -78567
|  | 9.8683 | -65125
|  | 9.8676 | -124120
|  | 9.867 | -153283
|  | 9.8664 | -138810
|  | 9.8657 | -149825
|  | 9.8651 | -95754
|  | 9.8645 | -52089
|  | 9.8639 | -91953
|  | 9.8632 | -106786
|  | 9.8626 | -88374
|  | 9.862 | -73015
|  | 9.8614 | -124720
|  | 9.8607 | -96856
|  | 9.8601 | -92303
|  | 9.8595 | -50021
|  | 9.8588 | -65330
|  | 9.8582 | -99341
|  | 9.8576 | -120602
|  | 9.857 | -108349
|  | 9.8563 | -166659
|  | 9.8557 | -115895
|  | 9.8551 | -67969
|  | 9.8545 | -130765
|  | 9.8538 | -138616
|  | 9.8532 | -93372
|  | 9.8526 | -125437
|  | 9.8519 | -127091
|  | 9.8513 | -106198
|  | 9.8507 | -149492
|  | 9.8501 | -129362
|  | 9.8494 | -119776
|  | 9.8488 | -103362
|  | 9.8482 | -126725
|  | 9.8475 | -103887
|  | 9.8469 | -65661
|  | 9.8463 | 7224
|  | 9.8457 | -22679
|  | 9.845 | -66648
|  | 9.8444 | -130727
|  | 9.8438 | -119412
|  | 9.8432 | -178883
|  | 9.8425 | -116834
|  | 9.8419 | -73013
|  | 9.8413 | -113838
|  | 9.8406 | -53314
|  | 9.84 | -9633
|  | 9.8394 | -76992
|  | 9.8388 | -82985
|  | 9.8381 | -83031
|  | 9.8375 | -65085
|  | 9.8369 | -115163
|  | 9.8362 | -114065
|  | 9.8356 | -112578
|  | 9.835 | -67292
|  | 9.8344 | -92402
|  | 9.8337 | -90581
|  | 9.8331 | -66749
|  | 9.8325 | -41706
|  | 9.8319 | -30639
|  | 9.8312 | -11260
|  | 9.8306 | -56614
|  | 9.83 | -108482
|  | 9.8293 | -84932
|  | 9.8287 | 11276
|  | 9.8281 | 4153
|  | 9.8275 | -66506
|  | 9.8268 | -92793
|  | 9.8262 | -22896
|  | 9.8256 | -8617
|  | 9.825 | -44678
|  | 9.8243 | -72009
|  | 9.8237 | -88650
|  | 9.8231 | -126379
|  | 9.8224 | -92242
|  | 9.8218 | -53167
|  | 9.8212 | -88897
|  | 9.8206 | -143727
|  | 9.8199 | -122450
|  | 9.8193 | -20333
|  | 9.8187 | -4073
|  | 9.818 | -25734
|  | 9.8174 | -14798
|  | 9.8168 | -101956
|  | 9.8162 | -73913
|  | 9.8155 | -50120
|  | 9.8149 | -5661
|  | 9.8143 | -22022
|  | 9.8137 | -70399
|  | 9.813 | -98462
|  | 9.8124 | -110921
|  | 9.8118 | -114478
|  | 9.8111 | -139425
|  | 9.8105 | -128903
|  | 9.8099 | -172792
|  | 9.8093 | -99264
|  | 9.8086 | 6688
|  | 9.808 | -6903
|  | 9.8074 | -14394
|  | 9.8067 | -82179
|  | 9.8061 | -113814
|  | 9.8055 | -115232
|  | 9.8049 | -48350
|  | 9.8042 | -79011
|  | 9.8036 | -90251
|  | 9.803 | -58075
|  | 9.8024 | -44230
|  | 9.8017 | -126866
|  | 9.8011 | -162140
|  | 9.8005 | -138123
|  | 9.7998 | -85286
|  | 9.7992 | -53716
|  | 9.7986 | -62511
|  | 9.798 | -146152
|  | 9.7973 | -190152
|  | 9.7967 | -162614
|  | 9.7961 | -74544
|  | 9.7955 | -120207
|  | 9.7948 | -159366
|  | 9.7942 | -145646
|  | 9.7936 | -143839
|  | 9.7929 | -76637
|  | 9.7923 | -100596
|  | 9.7917 | -137504
|  | 9.7911 | -90452
|  | 9.7904 | -18871
|  | 9.7898 | -47559
|  | 9.7892 | -55453
|  | 9.7885 | -111520
|  | 9.7879 | -122708
|  | 9.7873 | -91535
|  | 9.7867 | -132275
|  | 9.786 | -152974
|  | 9.7854 | -181241
|  | 9.7848 | -163135
|  | 9.7842 | -92862
|  | 9.7835 | -160810
|  | 9.7829 | -187899
|  | 9.7823 | -106485
|  | 9.7816 | -137739
|  | 9.781 | -137862
|  | 9.7804 | -122723
|  | 9.7798 | -99205
|  | 9.7791 | -124161
|  | 9.7785 | -94813
|  | 9.7779 | -92442
|  | 9.7772 | -117959
|  | 9.7766 | -128073
|  | 9.776 | -118125
|  | 9.7754 | -170249
|  | 9.7747 | -99820
|  | 9.7741 | -10000
|  | 9.7735 | -48983
|  | 9.7729 | -89845
|  | 9.7722 | -105026
|  | 9.7716 | -141143
|  | 9.771 | -117057
|  | 9.7703 | -89984
|  | 9.7697 | -157940
|  | 9.7691 | -177347
|  | 9.7685 | -174619
|  | 9.7678 | -127061
|  | 9.7672 | -74581
|  | 9.7666 | -69507
|  | 9.766 | -102945
|  | 9.7653 | -38369
|  | 9.7647 | 5903
|  | 9.7641 | 14050
|  | 9.7634 | -16390
|  | 9.7628 | -30894
|  | 9.7622 | -19546
|  | 9.7616 | -78867
|  | 9.7609 | -68509
|  | 9.7603 | -131315
|  | 9.7597 | -144652
|  | 9.759 | -127493
|  | 9.7584 | -38049
|  | 9.7578 | 17612
|  | 9.7572 | -28559
|  | 9.7565 | -77796
|  | 9.7559 | -152602
|  | 9.7553 | -144498
|  | 9.7547 | -110667
|  | 9.754 | -137484
|  | 9.7534 | -155416
|  | 9.7528 | -80951
|  | 9.7521 | -51145
|  | 9.7515 | 1255
|  | 9.7509 | 43388
|  | 9.7503 | -5642
|  | 9.7496 | 9467
|  | 9.749 | -10450
|  | 9.7484 | -58580
|  | 9.7477 | -41528
|  | 9.7471 | -16029
|  | 9.7465 | -24790
|  | 9.7459 | -86744
|  | 9.7452 | -155211
|  | 9.7446 | -72465
|  | 9.744 | -53062
|  | 9.7434 | -46883
|  | 9.7427 | -85257
|  | 9.7421 | -114175
|  | 9.7415 | -75125
|  | 9.7408 | -131320
|  | 9.7402 | -125982
|  | 9.7396 | -73609
|  | 9.739 | -97856
|  | 9.7383 | -104492
|  | 9.7377 | -118693
|  | 9.7371 | -99269
|  | 9.7364 | -97910
|  | 9.7358 | -117404
|  | 9.7352 | -38401
|  | 9.7346 | -31265
|  | 9.7339 | -76488
|  | 9.7333 | -57836
|  | 9.7327 | -51980
|  | 9.7321 | -64340
|  | 9.7314 | -70347
|  | 9.7308 | -43786
|  | 9.7302 | -78688
|  | 9.7295 | -99940
|  | 9.7289 | -56070
|  | 9.7283 | -54093
|  | 9.7277 | -78381
|  | 9.727 | -53413
|  | 9.7264 | -48387
|  | 9.7258 | -48380
|  | 9.7252 | -69512
|  | 9.7245 | -95893
|  | 9.7239 | -136428
|  | 9.7233 | -129814
|  | 9.7226 | -115509
|  | 9.722 | -47462
|  | 9.7214 | 50171
|  | 9.7208 | 41431
|  | 9.7201 | -109846
|  | 9.7195 | -94221
|  | 9.7189 | -46049
|  | 9.7182 | -61026
|  | 9.7176 | -97786
|  | 9.717 | -127947
|  | 9.7164 | -89986
|  | 9.7157 | -101458
|  | 9.7151 | -74227
|  | 9.7145 | -86280
|  | 9.7139 | -97121
|  | 9.7132 | -121712
|  | 9.7126 | -89032
|  | 9.712 | -87363
|  | 9.7113 | -131266
|  | 9.7107 | -125323
|  | 9.7101 | -53374
|  | 9.7095 | -101053
|  | 9.7088 | -137661
|  | 9.7082 | -172147
|  | 9.7076 | -142255
|  | 9.7069 | -133696
|  | 9.7063 | -103529
|  | 9.7057 | -97393
|  | 9.7051 | -81602
|  | 9.7044 | -82313
|  | 9.7038 | -102254
|  | 9.7032 | -78978
|  | 9.7026 | -132638
|  | 9.7019 | -151402
|  | 9.7013 | -124749
|  | 9.7007 | -67393
|  | 9.7 | -64079
|  | 9.6994 | -115833
|  | 9.6988 | -165337
|  | 9.6982 | -131075
|  | 9.6975 | -118216
|  | 9.6969 | -138341
|  | 9.6963 | -110018
|  | 9.6957 | -122078
|  | 9.695 | -57421
|  | 9.6944 | -94736
|  | 9.6938 | -116216
|  | 9.6931 | -130807
|  | 9.6925 | -73324
|  | 9.6919 | -171569
|  | 9.6913 | -151617
|  | 9.6906 | -150719
|  | 9.69 | -143023
|  | 9.6894 | -138038
|  | 9.6887 | -101712
|  | 9.6881 | -109586
|  | 9.6875 | -145185
|  | 9.6869 | -125119
|  | 9.6862 | -102318
|  | 9.6856 | -110741
|  | 9.685 | -137304
|  | 9.6844 | -149140
|  | 9.6837 | -117538
|  | 9.6831 | -94939
|  | 9.6825 | -45203
|  | 9.6818 | -7980
|  | 9.6812 | -14805
|  | 9.6806 | -36869
|  | 9.68 | -66864
|  | 9.6793 | -111297
|  | 9.6787 | -106339
|  | 9.6781 | -92619
|  | 9.6774 | -43450
|  | 9.6768 | -65391
|  | 9.6762 | -22033
|  | 9.6756 | -55287
|  | 9.6749 | -86452
|  | 9.6743 | -78596
|  | 9.6737 | -138776
|  | 9.6731 | -122791
|  | 9.6724 | -92697
|  | 9.6718 | -101445
|  | 9.6712 | -97933
|  | 9.6705 | -163488
|  | 9.6699 | -134146
|  | 9.6693 | -143810
|  | 9.6687 | -139663
|  | 9.668 | -83547
|  | 9.6674 | -46626
|  | 9.6668 | -33949
|  | 9.6662 | -86511
|  | 9.6655 | -139927
|  | 9.6649 | -80962
|  | 9.6643 | -64708
|  | 9.6636 | -45168
|  | 9.663 | 13583
|  | 9.6624 | -46814
|  | 9.6618 | -123900
|  | 9.6611 | -146455
|  | 9.6605 | -124043
|  | 9.6599 | -63343
|  | 9.6592 | -59589
|  | 9.6586 | -31080
|  | 9.658 | 12541
|  | 9.6574 | 46559
|  | 9.6567 | 4222
|  | 9.6561 | -114735
|  | 9.6555 | -131615
|  | 9.6549 | -75033
|  | 9.6542 | -72746
|  | 9.6536 | -133546
|  | 9.653 | -86754
|  | 9.6523 | -15626
|  | 9.6517 | -19283
|  | 9.6511 | -95697
|  | 9.6505 | -124539
|  | 9.6498 | -174644
|  | 9.6492 | -152873
|  | 9.6486 | -87750
|  | 9.6479 | -61907
|  | 9.6473 | -89791
|  | 9.6467 | -152896
|  | 9.6461 | -176051
|  | 9.6454 | -199597
|  | 9.6448 | -160773
|  | 9.6442 | -132806
|  | 9.6436 | -126456
|  | 9.6429 | -99462
|  | 9.6423 | -105646
|  | 9.6417 | -85198
|  | 9.641 | -84163
|  | 9.6404 | -91849
|  | 9.6398 | -145084
|  | 9.6392 | -145943
|  | 9.6385 | -98839
|  | 9.6379 | -59747
|  | 9.6373 | -158034
|  | 9.6367 | -204212
|  | 9.636 | -232699
|  | 9.6354 | -141535
|  | 9.6348 | -36826
|  | 9.6341 | -48664
|  | 9.6335 | -101055
|  | 9.6329 | -150269
|  | 9.6323 | -93215
|  | 9.6316 | -63461
|  | 9.631 | -91083
|  | 9.6304 | -71084
|  | 9.6297 | -8680
|  | 9.6291 | 19700
|  | 9.6285 | -45073
|  | 9.6279 | -60103
|  | 9.6272 | -107519
|  | 9.6266 | -143954
|  | 9.626 | -67248
|  | 9.6254 | -20026
|  | 9.6247 | -35122
|  | 9.6241 | -65579
|  | 9.6235 | -61380
|  | 9.6228 | -126027
|  | 9.6222 | -153333
|  | 9.6216 | -119750
|  | 9.621 | -53177
|  | 9.6203 | -62377
|  | 9.6197 | -124877
|  | 9.6191 | -103382
|  | 9.6184 | -143371
|  | 9.6178 | -164055
|  | 9.6172 | -196262
|  | 9.6166 | -175692
|  | 9.6159 | -150759
|  | 9.6153 | -94027
|  | 9.6147 | -108224
|  | 9.6141 | -103298
|  | 9.6134 | -148823
|  | 9.6128 | -144482
|  | 9.6122 | -168484
|  | 9.6115 | -86412
|  | 9.6109 | -80534
|  | 9.6103 | -92299
|  | 9.6097 | -84223
|  | 9.609 | -36680
|  | 9.6084 | -82593
|  | 9.6078 | -106472
|  | 9.6072 | -105183
|  | 9.6065 | -72504
|  | 9.6059 | -62093
|  | 9.6053 | -105867
|  | 9.6046 | -125255
|  | 9.604 | -163464
|  | 9.6034 | -154260
|  | 9.6028 | -150498
|  | 9.6021 | -103649
|  | 9.6015 | -130627
|  | 9.6009 | -176969
|  | 9.6002 | -184324
|  | 9.5996 | -175262
|  | 9.599 | -84042
|  | 9.5984 | -40730
|  | 9.5977 | -102353
|  | 9.5971 | -138770
|  | 9.5965 | -133712
|  | 9.5959 | -166626
|  | 9.5952 | -187969
|  | 9.5946 | -170907
|  | 9.594 | -133447
|  | 9.5933 | -78013
|  | 9.5927 | -76034
|  | 9.5921 | -122575
|  | 9.5915 | -129360
|  | 9.5908 | -96413
|  | 9.5902 | -78369
|  | 9.5896 | -129841
|  | 9.5889 | -114282
|  | 9.5883 | -110963
|  | 9.5877 | -130585
|  | 9.5871 | -118908
|  | 9.5864 | -69128
|  | 9.5858 | -13422
|  | 9.5852 | -7915
|  | 9.5846 | -69205
|  | 9.5839 | -121406
|  | 9.5833 | -74689
|  | 9.5827 | -92511
|  | 9.582 | -110283
|  | 9.5814 | -105112
|  | 9.5808 | -103758
|  | 9.5802 | -120537
|  | 9.5795 | -116574
|  | 9.5789 | -154903
|  | 9.5783 | -110339
|  | 9.5777 | -157085
|  | 9.577 | -182259
|  | 9.5764 | -77657
|  | 9.5758 | -28744
|  | 9.5751 | -77576
|  | 9.5745 | -202861
|  | 9.5739 | -146217
|  | 9.5733 | -89871
|  | 9.5726 | -47862
|  | 9.572 | -97108
|  | 9.5714 | -115688
|  | 9.5707 | -106286
|  | 9.5701 | -168539
|  | 9.5695 | -210920
|  | 9.5689 | -105818
|  | 9.5682 | -117599
|  | 9.5676 | -130309
|  | 9.567 | -134790
|  | 9.5664 | -146932
|  | 9.5657 | -199741
|  | 9.5651 | -181047
|  | 9.5645 | -126382
|  | 9.5638 | -116774
|  | 9.5632 | -126563
|  | 9.5626 | -96907
|  | 9.562 | -38637
|  | 9.5613 | -67098
|  | 9.5607 | -94622
|  | 9.5601 | -68352
|  | 9.5594 | -62068
|  | 9.5588 | -60330
|  | 9.5582 | -81221
|  | 9.5576 | -107866
|  | 9.5569 | -110316
|  | 9.5563 | -75258
|  | 9.5557 | -24284
|  | 9.5551 | -25148
|  | 9.5544 | -85940
|  | 9.5538 | -86967
|  | 9.5532 | -48580
|  | 9.5525 | -85323
|  | 9.5519 | -123117
|  | 9.5513 | -152150
|  | 9.5507 | -155851
|  | 9.55 | -136366
|  | 9.5494 | -166004
|  | 9.5488 | -94813
|  | 9.5482 | -15439
|  | 9.5475 | -21610
|  | 9.5469 | -95189
|  | 9.5463 | -114070
|  | 9.5456 | -120720
|  | 9.545 | -93870
|  | 9.5444 | -21022
|  | 9.5438 | 791
|  | 9.5431 | -14676
|  | 9.5425 | -117204
|  | 9.5419 | -230154
|  | 9.5412 | -246895
|  | 9.5406 | -189820
|  | 9.54 | -145353
|  | 9.5394 | -125790
|  | 9.5387 | -100212
|  | 9.5381 | -115850
|  | 9.5375 | -127704
|  | 9.5369 | -121656
|  | 9.5362 | -122432
|  | 9.5356 | -66387
|  | 9.535 | -30621
|  | 9.5343 | -49226
|  | 9.5337 | -91366
|  | 9.5331 | -89035
|  | 9.5325 | -90118
|  | 9.5318 | -91115
|  | 9.5312 | -99058
|  | 9.5306 | -128210
|  | 9.5299 | -85010
|  | 9.5293 | -18209
|  | 9.5287 | 46764
|  | 9.5281 | -19611
|  | 9.5274 | -86410
|  | 9.5268 | -27905
|  | 9.5262 | -28606
|  | 9.5256 | -103944
|  | 9.5249 | -96382
|  | 9.5243 | -107801
|  | 9.5237 | -44549
|  | 9.523 | -94024
|  | 9.5224 | -125824
|  | 9.5218 | -161477
|  | 9.5212 | -134151
|  | 9.5205 | -92277
|  | 9.5199 | -14227
|  | 9.5193 | -84941
|  | 9.5187 | -77468
|  | 9.518 | -73036
|  | 9.5174 | -99160
|  | 9.5168 | -74679
|  | 9.5161 | -21145
|  | 9.5155 | -66392
|  | 9.5149 | -75831
|  | 9.5143 | -83871
|  | 9.5136 | -70857
|  | 9.513 | -37334
|  | 9.5124 | 3593
|  | 9.5117 | 22127
|  | 9.5111 | -23780
|  | 9.5105 | 4664
|  | 9.5099 | -45598
|  | 9.5092 | -8557
|  | 9.5086 | -75480
|  | 9.508 | -138040
|  | 9.5074 | -54244
|  | 9.5067 | 11506
|  | 9.5061 | -73173
|  | 9.5055 | -98264
|  | 9.5048 | -160046
|  | 9.5042 | -153113
|  | 9.5036 | -102854
|  | 9.503 | -112266
|  | 9.5023 | -132024
|  | 9.5017 | -120646
|  | 9.5011 | -129308
|  | 9.5004 | -122403
|  | 9.4998 | -167355
|  | 9.4992 | -204333
|  | 9.4986 | -174521
|  | 9.4979 | -188872
|  | 9.4973 | -114564
|  | 9.4967 | -138035
|  | 9.4961 | -206287
|  | 9.4954 | -256269
|  | 9.4948 | -197353
|  | 9.4942 | -121118
|  | 9.4935 | -81880
|  | 9.4929 | -80080
|  | 9.4923 | -63305
|  | 9.4917 | -42890
|  | 9.491 | -31993
|  | 9.4904 | -15010
|  | 9.4898 | -20344
|  | 9.4892 | -61232
|  | 9.4885 | -107484
|  | 9.4879 | -117225
|  | 9.4873 | -166952
|  | 9.4866 | -214415
|  | 9.486 | -144807
|  | 9.4854 | -138338
|  | 9.4848 | -94545
|  | 9.4841 | -52569
|  | 9.4835 | -22376
|  | 9.4829 | -80354
|  | 9.4822 | -30781
|  | 9.4816 | -56831
|  | 9.481 | -66353
|  | 9.4804 | -77262
|  | 9.4797 | -47855
|  | 9.4791 | -4272
|  | 9.4785 | -42645
|  | 9.4779 | -55811
|  | 9.4772 | -78479
|  | 9.4766 | -111488
|  | 9.476 | -91491
|  | 9.4753 | -71478
|  | 9.4747 | -70997
|  | 9.4741 | -62428
|  | 9.4735 | -41715
|  | 9.4728 | 6901
|  | 9.4722 | 7227
|  | 9.4716 | -48281
|  | 9.4709 | -49694
|  | 9.4703 | -16008
|  | 9.4697 | 19780
|  | 9.4691 | -7153
|  | 9.4684 | -26917
|  | 9.4678 | -28363
|  | 9.4672 | -117508
|  | 9.4666 | -99559
|  | 9.4659 | -77792
|  | 9.4653 | -120495
|  | 9.4647 | -94343
|  | 9.464 | -53349
|  | 9.4634 | -50117
|  | 9.4628 | -99343
|  | 9.4622 | -98888
|  | 9.4615 | -110638
|  | 9.4609 | -138937
|  | 9.4603 | -102047
|  | 9.4597 | -107576
|  | 9.459 | -32426
|  | 9.4584 | -57623
|  | 9.4578 | -71856
|  | 9.4571 | -112761
|  | 9.4565 | -108605
|  | 9.4559 | -80125
|  | 9.4553 | -109939
|  | 9.4546 | -123617
|  | 9.454 | -147104
|  | 9.4534 | -98360
|  | 9.4527 | -87620
|  | 9.4521 | -99646
|  | 9.4515 | -138797
|  | 9.4509 | -145952
|  | 9.4502 | -111350
|  | 9.4496 | -133870
|  | 9.449 | -120938
|  | 9.4484 | -55220
|  | 9.4477 | -55642
|  | 9.4471 | -121949
|  | 9.4465 | -185734
|  | 9.4458 | -186006
|  | 9.4452 | -121329
|  | 9.4446 | -106019
|  | 9.444 | -116678
|  | 9.4433 | -106623
|  | 9.4427 | -107424
|  | 9.4421 | -90534
|  | 9.4414 | -89899
|  | 9.4408 | -54096
|  | 9.4402 | -28370
|  | 9.4396 | -72119
|  | 9.4389 | -137499
|  | 9.4383 | -148271
|  | 9.4377 | -117713
|  | 9.4371 | -66145
|  | 9.4364 | -46769
|  | 9.4358 | -42673
|  | 9.4352 | 12431
|  | 9.4345 | -55833
|  | 9.4339 | -134672
|  | 9.4333 | -56831
|  | 9.4327 | -88896
|  | 9.432 | -75829
|  | 9.4314 | -95124
|  | 9.4308 | -83128
|  | 9.4302 | -99455
|  | 9.4295 | -153705
|  | 9.4289 | -130816
|  | 9.4283 | -33897
|  | 9.4276 | -12917
|  | 9.427 | -12423
|  | 9.4264 | -20198
|  | 9.4258 | -38544
|  | 9.4251 | 19797
|  | 9.4245 | -17406
|  | 9.4239 | -40056
|  | 9.4232 | -38658
|  | 9.4226 | -131838
|  | 9.422 | -61400
|  | 9.4214 | -9272
|  | 9.4207 | -55465
|  | 9.4201 | -61736
|  | 9.4195 | -62717
|  | 9.4189 | -54793
|  | 9.4182 | -17711
|  | 9.4176 | -61590
|  | 9.417 | -103389
|  | 9.4163 | -109619
|  | 9.4157 | -118842
|  | 9.4151 | -128340
|  | 9.4145 | -103463
|  | 9.4138 | -95964
|  | 9.4132 | -76630
|  | 9.4126 | -74035
|  | 9.4119 | -143292
|  | 9.4113 | -123973
|  | 9.4107 | -93146
|  | 9.4101 | -117543
|  | 9.4094 | -87967
|  | 9.4088 | -17397
|  | 9.4082 | 1704
|  | 9.4076 | -50008
|  | 9.4069 | -35854
|  | 9.4063 | -19609
|  | 9.4057 | 41729
|  | 9.405 | -18458
|  | 9.4044 | 4287
|  | 9.4038 | 3536
|  | 9.4032 | -1203
|  | 9.4025 | -24270
|  | 9.4019 | -4385
|  | 9.4013 | -22498
|  | 9.4007 | -85023
|  | 9.4 | 1130
|  | 9.3994 | -22087
|  | 9.3988 | -4511
|  | 9.3981 | -17145
|  | 9.3975 | -57308
|  | 9.3969 | -136371
|  | 9.3963 | -146070
|  | 9.3956 | -107263
|  | 9.395 | -60734
|  | 9.3944 | -85613
|  | 9.3937 | -134989
|  | 9.3931 | -149698
|  | 9.3925 | -207826
|  | 9.3919 | -227397
|  | 9.3912 | -116345
|  | 9.3906 | -53194
|  | 9.39 | -73761
|  | 9.3894 | -21622
|  | 9.3887 | -31051
|  | 9.3881 | -132976
|  | 9.3875 | -224239
|  | 9.3868 | -199874
|  | 9.3862 | -208217
|  | 9.3856 | -238085
|  | 9.385 | -187919
|  | 9.3843 | -192772
|  | 9.3837 | -218220
|  | 9.3831 | -202431
|  | 9.3824 | -164226
|  | 9.3818 | -113269
|  | 9.3812 | -104490
|  | 9.3806 | -114867
|  | 9.3799 | -86173
|  | 9.3793 | -113104
|  | 9.3787 | -78245
|  | 9.3781 | -8294
|  | 9.3774 | 24372
|  | 9.3768 | -14910
|  | 9.3762 | -85064
|  | 9.3755 | -101332
|  | 9.3749 | -115779
|  | 9.3743 | -129633
|  | 9.3737 | -149268
|  | 9.373 | -128392
|  | 9.3724 | -90469
|  | 9.3718 | -57111
|  | 9.3712 | -114953
|  | 9.3705 | -203817
|  | 9.3699 | -142137
|  | 9.3693 | -154600
|  | 9.3686 | -183094
|  | 9.368 | -102930
|  | 9.3674 | -28771
|  | 9.3668 | 64275
|  | 9.3661 | 30808
|  | 9.3655 | -94027
|  | 9.3649 | -150189
|  | 9.3642 | -48930
|  | 9.3636 | -39038
|  | 9.363 | -74755
|  | 9.3624 | -37391
|  | 9.3617 | 23265
|  | 9.3611 | -5068
|  | 9.3605 | -83443
|  | 9.3599 | -91417
|  | 9.3592 | -119436
|  | 9.3586 | -91937
|  | 9.358 | -133529
|  | 9.3573 | -144457
|  | 9.3567 | -129499
|  | 9.3561 | -133310
|  | 9.3555 | -43423
|  | 9.3548 | -61207
|  | 9.3542 | -96682
|  | 9.3536 | -125979
|  | 9.3529 | -72156
|  | 9.3523 | -44410
|  | 9.3517 | -37790
|  | 9.3511 | -43035
|  | 9.3504 | -123405
|  | 9.3498 | -127594
|  | 9.3492 | -133242
|  | 9.3486 | -158293
|  | 9.3479 | -115683
|  | 9.3473 | -112172
|  | 9.3467 | -119409
|  | 9.346 | -129979
|  | 9.3454 | -144840
|  | 9.3448 | -45859
|  | 9.3442 | -66220
|  | 9.3435 | -64237
|  | 9.3429 | -94548
|  | 9.3423 | -130822
|  | 9.3417 | -189728
|  | 9.341 | -136052
|  | 9.3404 | -159295
|  | 9.3398 | -145104
|  | 9.3391 | -124968
|  | 9.3385 | -126170
|  | 9.3379 | -140042
|  | 9.3373 | -144646
|  | 9.3366 | -142299
|  | 9.336 | -121090
|  | 9.3354 | -81167
|  | 9.3347 | -93414
|  | 9.3341 | -82379
|  | 9.3335 | 6068
|  | 9.3329 | -22422
|  | 9.3322 | -74564
|  | 9.3316 | -86173
|  | 9.331 | -119423
|  | 9.3304 | -93533
|  | 9.3297 | -97227
|  | 9.3291 | -94944
|  | 9.3285 | -167044
|  | 9.3278 | -110875
|  | 9.3272 | -70963
|  | 9.3266 | -114893
|  | 9.326 | -70646
|  | 9.3253 | -63586
|  | 9.3247 | -122012
|  | 9.3241 | -131973
|  | 9.3234 | -103238
|  | 9.3228 | -131819
|  | 9.3222 | -130778
|  | 9.3216 | -90226
|  | 9.3209 | -10311
|  | 9.3203 | -49849
|  | 9.3197 | -74189
|  | 9.3191 | -52752
|  | 9.3184 | -113882
|  | 9.3178 | -124360
|  | 9.3172 | -128475
|  | 9.3165 | -110506
|  | 9.3159 | -111783
|  | 9.3153 | -140845
|  | 9.3147 | -110726
|  | 9.314 | -99170
|  | 9.3134 | -42446
|  | 9.3128 | -39062
|  | 9.3122 | -111367
|  | 9.3115 | -143617
|  | 9.3109 | -162073
|  | 9.3103 | -120411
|  | 9.3096 | -93995
|  | 9.309 | -104462
|  | 9.3084 | -119107
|  | 9.3078 | -69553
|  | 9.3071 | -4253
|  | 9.3065 | -26840
|  | 9.3059 | -116489
|  | 9.3052 | -162909
|  | 9.3046 | -162409
|  | 9.304 | -83014
|  | 9.3034 | -78098
|  | 9.3027 | -72206
|  | 9.3021 | -116717
|  | 9.3015 | -78326
|  | 9.3009 | -90367
|  | 9.3002 | -83128
|  | 9.2996 | -29033
|  | 9.299 | -3123
|  | 9.2983 | -48562
|  | 9.2977 | -107680
|  | 9.2971 | -96868
|  | 9.2965 | -143392
|  | 9.2958 | -162265
|  | 9.2952 | -91277
|  | 9.2946 | -38075
|  | 9.2939 | -65559
|  | 9.2933 | -134591
|  | 9.2927 | -112664
|  | 9.2921 | -162351
|  | 9.2914 | -236569
|  | 9.2908 | -237888
|  | 9.2902 | -192621
|  | 9.2896 | -132189
|  | 9.2889 | -113699
|  | 9.2883 | -78076
|  | 9.2877 | -71851
|  | 9.287 | -112961
|  | 9.2864 | -144311
|  | 9.2858 | -162399
|  | 9.2852 | -125659
|  | 9.2845 | -115234
|  | 9.2839 | -42777
|  | 9.2833 | -106119
|  | 9.2827 | -153260
|  | 9.282 | -169609
|  | 9.2814 | -158442
|  | 9.2808 | -102217
|  | 9.2801 | -95059
|  | 9.2795 | -54548
|  | 9.2789 | -136378
|  | 9.2783 | -162723
|  | 9.2776 | -178774
|  | 9.277 | -219487
|  | 9.2764 | -272942
|  | 9.2757 | -242406
|  | 9.2751 | -184589
|  | 9.2745 | -149894
|  | 9.2739 | -140552
|  | 9.2732 | -142750
|  | 9.2726 | -173490
|  | 9.272 | -150029
|  | 9.2714 | -174262
|  | 9.2707 | -145216
|  | 9.2701 | -142382
|  | 9.2695 | -140969
|  | 9.2688 | -105013
|  | 9.2682 | -113997
|  | 9.2676 | -95878
|  | 9.267 | -106493
|  | 9.2663 | -78353
|  | 9.2657 | -35185
|  | 9.2651 | -54174
|  | 9.2644 | -20172
|  | 9.2638 | -2976
|  | 9.2632 | 2879
|  | 9.2626 | -88253
|  | 9.2619 | -128194
|  | 9.2613 | -112280
|  | 9.2607 | -166080
|  | 9.2601 | -179140
|  | 9.2594 | -160688
|  | 9.2588 | -138316
|  | 9.2582 | -161129
|  | 9.2575 | -143383
|  | 9.2569 | -192059
|  | 9.2563 | -186976
|  | 9.2557 | -189552
|  | 9.255 | -160489
|  | 9.2544 | -105890
|  | 9.2538 | -89914
|  | 9.2532 | -20419
|  | 9.2525 | 39785
|  | 9.2519 | 302
|  | 9.2513 | -20433
|  | 9.2506 | -85085
|  | 9.25 | -58081
|  | 9.2494 | -115768
|  | 9.2488 | -124812
|  | 9.2481 | -107746
|  | 9.2475 | -83293
|  | 9.2469 | -170459
|  | 9.2462 | -136522
|  | 9.2456 | -84996
|  | 9.245 | -90282
|  | 9.2444 | -77880
|  | 9.2437 | -27604
|  | 9.2431 | 27355
|  | 9.2425 | 28315
|  | 9.2419 | 6278
|  | 9.2412 | -56649
|  | 9.2406 | -92778
|  | 9.24 | -35199
|  | 9.2393 | -12821
|  | 9.2387 | -48563
|  | 9.2381 | -90459
|  | 9.2375 | -116997
|  | 9.2368 | -112023
|  | 9.2362 | -173375
|  | 9.2356 | -205904
|  | 9.2349 | -160597
|  | 9.2343 | -149259
|  | 9.2337 | -77016
|  | 9.2331 | -138407
|  | 9.2324 | -200342
|  | 9.2318 | -182279
|  | 9.2312 | -140595
|  | 9.2306 | -116716
|  | 9.2299 | -76668
|  | 9.2293 | -82288
|  | 9.2287 | -94803
|  | 9.228 | -119252
|  | 9.2274 | -118836
|  | 9.2268 | -122989
|  | 9.2262 | -177770
|  | 9.2255 | -132340
|  | 9.2249 | -61682
|  | 9.2243 | -30968
|  | 9.2237 | -21915
|  | 9.223 | 2497
|  | 9.2224 | -50738
|  | 9.2218 | -100703
|  | 9.2211 | -77756
|  | 9.2205 | -89532
|  | 9.2199 | -79375
|  | 9.2193 | -111960
|  | 9.2186 | -82176
|  | 9.218 | -90532
|  | 9.2174 | -139533
|  | 9.2167 | -113311
|  | 9.2161 | -144479
|  | 9.2155 | -190186
|  | 9.2149 | -228036
|  | 9.2142 | -182921
|  | 9.2136 | -176741
|  | 9.213 | -164227
|  | 9.2124 | -187791
|  | 9.2117 | -207813
|  | 9.2111 | -182510
|  | 9.2105 | -128252
|  | 9.2098 | -33691
|  | 9.2092 | -74801
|  | 9.2086 | -118720
|  | 9.208 | -116779
|  | 9.2073 | -90435
|  | 9.2067 | -73049
|  | 9.2061 | -100341
|  | 9.2054 | -90176
|  | 9.2048 | -89244
|  | 9.2042 | -100400
|  | 9.2036 | -79439
|  | 9.2029 | -74378
|  | 9.2023 | -108958
|  | 9.2017 | -36460
|  | 9.2011 | -11915
|  | 9.2004 | -104719
|  | 9.1998 | -142266
|  | 9.1992 | -105910
|  | 9.1985 | -71077
|  | 9.1979 | -54422
|  | 9.1973 | -22132
|  | 9.1967 | -126
|  | 9.196 | -13554
|  | 9.1954 | -30479
|  | 9.1948 | -35859
|  | 9.1942 | -39762
|  | 9.1935 | -74420
|  | 9.1929 | -81633
|  | 9.1923 | -140365
|  | 9.1916 | -108520
|  | 9.191 | -129025
|  | 9.1904 | -205556
|  | 9.1898 | -148519
|  | 9.1891 | -66812
|  | 9.1885 | -84348
|  | 9.1879 | -121830
|  | 9.1872 | -84426
|  | 9.1866 | -33975
|  | 9.186 | -84033
|  | 9.1854 | -101272
|  | 9.1847 | -90539
|  | 9.1841 | -134442
|  | 9.1835 | -119083
|  | 9.1829 | -93502
|  | 9.1822 | -74664
|  | 9.1816 | -63722
|  | 9.181 | -103824
|  | 9.1803 | -127382
|  | 9.1797 | -89406
|  | 9.1791 | -58471
|  | 9.1785 | -15088
|  | 9.1778 | -74816
|  | 9.1772 | -89191
|  | 9.1766 | -85130
|  | 9.1759 | -94119
|  | 9.1753 | -119293
|  | 9.1747 | -90163
|  | 9.1741 | -9664
|  | 9.1734 | -19610
|  | 9.1728 | -46735
|  | 9.1722 | -96709
|  | 9.1716 | -129777
|  | 9.1709 | -111008
|  | 9.1703 | -82205
|  | 9.1697 | -61909
|  | 9.169 | -47266
|  | 9.1684 | -81195
|  | 9.1678 | -157650
|  | 9.1672 | -158286
|  | 9.1665 | -116890
|  | 9.1659 | -123279
|  | 9.1653 | -112336
|  | 9.1647 | -105500
|  | 9.164 | -82889
|  | 9.1634 | -109688
|  | 9.1628 | -173893
|  | 9.1621 | -139980
|  | 9.1615 | -142072
|  | 9.1609 | -125775
|  | 9.1603 | -145070
|  | 9.1596 | -61065
|  | 9.159 | -91379
|  | 9.1584 | -127189
|  | 9.1577 | -125023
|  | 9.1571 | -79332
|  | 9.1565 | -121056
|  | 9.1559 | -110115
|  | 9.1552 | -109504
|  | 9.1546 | -111991
|  | 9.154 | -126999
|  | 9.1534 | -91945
|  | 9.1527 | -121544
|  | 9.1521 | -121451
|  | 9.1515 | -86560
|  | 9.1508 | -124371
|  | 9.1502 | -129071
|  | 9.1496 | -78673
|  | 9.149 | -37224
|  | 9.1483 | -99664
|  | 9.1477 | -148676
|  | 9.1471 | -86911
|  | 9.1464 | -66381
|  | 9.1458 | -107289
|  | 9.1452 | -120296
|  | 9.1446 | -134378
|  | 9.1439 | -118066
|  | 9.1433 | -154779
|  | 9.1427 | -137545
|  | 9.1421 | -83038
|  | 9.1414 | -62496
|  | 9.1408 | -86939
|  | 9.1402 | -102715
|  | 9.1395 | -26543
|  | 9.1389 | 32864
|  | 9.1383 | -33347
|  | 9.1377 | -50849
|  | 9.137 | -41029
|  | 9.1364 | -53897
|  | 9.1358 | -71793
|  | 9.1352 | -43471
|  | 9.1345 | -34049
|  | 9.1339 | -120865
|  | 9.1333 | -132179
|  | 9.1326 | -150970
|  | 9.132 | -132450
|  | 9.1314 | -101626
|  | 9.1308 | -65798
|  | 9.1301 | -10928
|  | 9.1295 | -12332
|  | 9.1289 | -65986
|  | 9.1282 | -130050
|  | 9.1276 | -78885
|  | 9.127 | -26053
|  | 9.1264 | -64453
|  | 9.1257 | -103241
|  | 9.1251 | -136387
|  | 9.1245 | -96699
|  | 9.1239 | -71726
|  | 9.1232 | -63671
|  | 9.1226 | -103588
|  | 9.122 | -34950
|  | 9.1213 | -50019
|  | 9.1207 | -57386
|  | 9.1201 | -120279
|  | 9.1195 | -119235
|  | 9.1188 | -80944
|  | 9.1182 | -126515
|  | 9.1176 | -76090
|  | 9.1169 | -68834
|  | 9.1163 | -79535
|  | 9.1157 | -77118
|  | 9.1151 | -8069
|  | 9.1144 | -7375
|  | 9.1138 | -39620
|  | 9.1132 | -85633
|  | 9.1126 | -126717
|  | 9.1119 | -133413
|  | 9.1113 | -73073
|  | 9.1107 | -54449
|  | 9.11 | -42315
|  | 9.1094 | -74681
|  | 9.1088 | -75517
|  | 9.1082 | -37918
|  | 9.1075 | 22021
|  | 9.1069 | 12606
|  | 9.1063 | -33998
|  | 9.1056 | -65048
|  | 9.105 | -89350
|  | 9.1044 | -118861
|  | 9.1038 | -77109
|  | 9.1031 | -105495
|  | 9.1025 | -120921
|  | 9.1019 | -137515
|  | 9.1013 | -135286
|  | 9.1006 | -90489
|  | 9.1 | -85090
|  | 9.0994 | -46868
|  | 9.0987 | -67694
|  | 9.0981 | -81823
|  | 9.0975 | -123699
|  | 9.0969 | -87658
|  | 9.0962 | -58309
|  | 9.0956 | -87247
|  | 9.095 | -40926
|  | 9.0944 | -15183
|  | 9.0937 | -43383
|  | 9.0931 | -75328
|  | 9.0925 | -108539
|  | 9.0918 | -147193
|  | 9.0912 | -159116
|  | 9.0906 | -132614
|  | 9.09 | -99689
|  | 9.0893 | -113568
|  | 9.0887 | -92058
|  | 9.0881 | -153034
|  | 9.0874 | -89836
|  | 9.0868 | -53903
|  | 9.0862 | -119782
|  | 9.0856 | -148980
|  | 9.0849 | -191073
|  | 9.0843 | -142940
|  | 9.0837 | -101917
|  | 9.0831 | -72236
|  | 9.0824 | -54904
|  | 9.0818 | -117737
|  | 9.0812 | -178072
|  | 9.0805 | -168569
|  | 9.0799 | -165375
|  | 9.0793 | -130125
|  | 9.0787 | -83966
|  | 9.078 | -107253
|  | 9.0774 | -75276
|  | 9.0768 | -73702
|  | 9.0761 | -85749
|  | 9.0755 | -140424
|  | 9.0749 | -202011
|  | 9.0743 | -200097
|  | 9.0736 | -199643
|  | 9.073 | -135063
|  | 9.0724 | -153945
|  | 9.0718 | -173630
|  | 9.0711 | -143452
|  | 9.0705 | -144043
|  | 9.0699 | -152564
|  | 9.0692 | -105490
|  | 9.0686 | -47298
|  | 9.068 | -35429
|  | 9.0674 | -48357
|  | 9.0667 | -66036
|  | 9.0661 | -85612
|  | 9.0655 | -69413
|  | 9.0649 | -56802
|  | 9.0642 | -86381
|  | 9.0636 | -139341
|  | 9.063 | -70500
|  | 9.0623 | -91857
|  | 9.0617 | -155657
|  | 9.0611 | -100587
|  | 9.0605 | -55510
|  | 9.0598 | -12477
|  | 9.0592 | -23162
|  | 9.0586 | -19786
|  | 9.0579 | -6342
|  | 9.0573 | -49444
|  | 9.0567 | -81227
|  | 9.0561 | -66980
|  | 9.0554 | -53836
|  | 9.0548 | -581
|  | 9.0542 | -48007
|  | 9.0536 | -63027
|  | 9.0529 | 12523
|  | 9.0523 | 15515
|  | 9.0517 | 14287
|  | 9.051 | -12899
|  | 9.0504 | -83297
|  | 9.0498 | -131896
|  | 9.0492 | -126845
|  | 9.0485 | -87135
|  | 9.0479 | -47027
|  | 9.0473 | -27890
|  | 9.0466 | 4089
|  | 9.046 | -38840
|  | 9.0454 | -78759
|  | 9.0448 | -122762
|  | 9.0441 | -182393
|  | 9.0435 | -188436
|  | 9.0429 | -104504
|  | 9.0423 | -116917
|  | 9.0416 | -66128
|  | 9.041 | -49445
|  | 9.0404 | -34424
|  | 9.0397 | -4271
|  | 9.0391 | -16243
|  | 9.0385 | -82951
|  | 9.0379 | -65575
|  | 9.0372 | -28924
|  | 9.0366 | -21643
|  | 9.036 | -67715
|  | 9.0354 | -100649
|  | 9.0347 | -158491
|  | 9.0341 | -195113
|  | 9.0335 | -139405
|  | 9.0328 | -83424
|  | 9.0322 | -58177
|  | 9.0316 | -5406
|  | 9.031 | -41909
|  | 9.0303 | -86092
|  | 9.0297 | -42363
|  | 9.0291 | -28448
|  | 9.0284 | 36956
|  | 9.0278 | 69136
|  | 9.0272 | 32483
|  | 9.0266 | -32057
|  | 9.0259 | 2412
|  | 9.0253 | -32310
|  | 9.0247 | -110982
|  | 9.0241 | -83486
|  | 9.0234 | -59882
|  | 9.0228 | -12625
|  | 9.0222 | -44845
|  | 9.0215 | -61785
|  | 9.0209 | -16337
|  | 9.0203 | -53150
|  | 9.0197 | -135356
|  | 9.019 | -140791
|  | 9.0184 | -119865
|  | 9.0178 | -173449
|  | 9.0171 | -180589
|  | 9.0165 | -153425
|  | 9.0159 | -160750
|  | 9.0153 | -134659
|  | 9.0146 | -113180
|  | 9.014 | -47416
|  | 9.0134 | -113048
|  | 9.0128 | -199874
|  | 9.0121 | -250855
|  | 9.0115 | -206078
|  | 9.0109 | -157062
|  | 9.0102 | -77279
|  | 9.0096 | -107416
|  | 9.009 | -109622
|  | 9.0084 | -88585
|  | 9.0077 | -124140
|  | 9.0071 | -145178
|  | 9.0065 | -118280
|  | 9.0059 | -166033
|  | 9.0052 | -151322
|  | 9.0046 | -97863
|  | 9.004 | -136210
|  | 9.0033 | -134440
|  | 9.0027 | -140535
|  | 9.0021 | -201582
|  | 9.0015 | -213593
|  | 9.0008 | -186723
|  | 9.0002 | -171844
|  | 8.9996 | -196840
|  | 8.9989 | -159492
|  | 8.9983 | -157978
|  | 8.9977 | -128516
|  | 8.9971 | -135292
|  | 8.9964 | -109435
|  | 8.9958 | -101301
|  | 8.9952 | -159175
|  | 8.9946 | -227329
|  | 8.9939 | -203039
|  | 8.9933 | -142043
|  | 8.9927 | -134160
|  | 8.992 | -88828
|  | 8.9914 | -77732
|  | 8.9908 | -74465
|  | 8.9902 | -45652
|  | 8.9895 | -15630
|  | 8.9889 | -58091
|  | 8.9883 | -117767
|  | 8.9876 | -145607
|  | 8.987 | -99051
|  | 8.9864 | -140011
|  | 8.9858 | -163928
|  | 8.9851 | -127425
|  | 8.9845 | -137518
|  | 8.9839 | -102345
|  | 8.9833 | -57285
|  | 8.9826 | -103322
|  | 8.982 | -151568
|  | 8.9814 | -167609
|  | 8.9807 | -116533
|  | 8.9801 | -116141
|  | 8.9795 | -92819
|  | 8.9789 | -106301
|  | 8.9782 | -139974
|  | 8.9776 | -127410
|  | 8.977 | -81938
|  | 8.9764 | -49501
|  | 8.9757 | -77856
|  | 8.9751 | -121943
|  | 8.9745 | -139523
|  | 8.9738 | -153308
|  | 8.9732 | -145897
|  | 8.9726 | -133526
|  | 8.972 | -70780
|  | 8.9713 | -39454
|  | 8.9707 | -4322
|  | 8.9701 | -19283
|  | 8.9694 | -50231
|  | 8.9688 | -112442
|  | 8.9682 | -110923
|  | 8.9676 | -86271
|  | 8.9669 | -30470
|  | 8.9663 | -13367
|  | 8.9657 | -25256
|  | 8.9651 | -20650
|  | 8.9644 | -75694
|  | 8.9638 | -79315
|  | 8.9632 | -19873
|  | 8.9625 | -22562
|  | 8.9619 | -90815
|  | 8.9613 | -87699
|  | 8.9607 | -100906
|  | 8.96 | -108942
|  | 8.9594 | -114244
|  | 8.9588 | -91148
|  | 8.9581 | -143970
|  | 8.9575 | -130360
|  | 8.9569 | -41213
|  | 8.9563 | -13047
|  | 8.9556 | -58218
|  | 8.955 | -3543
|  | 8.9544 | 61365
|  | 8.9538 | 74894
|  | 8.9531 | -16853
|  | 8.9525 | -19448
|  | 8.9519 | -32600
|  | 8.9512 | -35882
|  | 8.9506 | -53931
|  | 8.95 | -54387
|  | 8.9494 | -24309
|  | 8.9487 | 3226
|  | 8.9481 | -70400
|  | 8.9475 | -28529
|  | 8.9469 | -42561
|  | 8.9462 | -137187
|  | 8.9456 | -163855
|  | 8.945 | -147835
|  | 8.9443 | -101935
|  | 8.9437 | -81170
|  | 8.9431 | -103367
|  | 8.9425 | -101284
|  | 8.9418 | -178985
|  | 8.9412 | -202408
|  | 8.9406 | -182194
|  | 8.9399 | -122825
|  | 8.9393 | -111284
|  | 8.9387 | -66361
|  | 8.9381 | -39924
|  | 8.9374 | 18685
|  | 8.9368 | -8812
|  | 8.9362 | -27359
|  | 8.9356 | -13574
|  | 8.9349 | 26838
|  | 8.9343 | -22982
|  | 8.9337 | -25312
|  | 8.933 | -97079
|  | 8.9324 | -37101
|  | 8.9318 | -72179
|  | 8.9312 | -87580
|  | 8.9305 | -46687
|  | 8.9299 | -9971
|  | 8.9293 | -23218
|  | 8.9286 | -31644
|  | 8.928 | -43945
|  | 8.9274 | -105863
|  | 8.9268 | -145183
|  | 8.9261 | -158149
|  | 8.9255 | -147400
|  | 8.9249 | -83294
|  | 8.9243 | -51492
|  | 8.9236 | -31593
|  | 8.923 | -105877
|  | 8.9224 | -78055
|  | 8.9217 | -40121
|  | 8.9211 | -6674
|  | 8.9205 | 54237
|  | 8.9199 | -2962
|  | 8.9192 | -73343
|  | 8.9186 | -112340
|  | 8.918 | -165657
|  | 8.9174 | -146257
|  | 8.9167 | -125627
|  | 8.9161 | -68828
|  | 8.9155 | -86381
|  | 8.9148 | -86715
|  | 8.9142 | -92743
|  | 8.9136 | -89735
|  | 8.913 | -170275
|  | 8.9123 | -162253
|  | 8.9117 | -111564
|  | 8.9111 | -75004
|  | 8.9104 | -107602
|  | 8.9098 | -125635
|  | 8.9092 | -75966
|  | 8.9086 | -31546
|  | 8.9079 | -84691
|  | 8.9073 | -89448
|  | 8.9067 | -123592
|  | 8.9061 | -101784
|  | 8.9054 | -113431
|  | 8.9048 | -118260
|  | 8.9042 | -160088
|  | 8.9035 | -107618
|  | 8.9029 | -74621
|  | 8.9023 | -60909
|  | 8.9017 | -12348
|  | 8.901 | -105920
|  | 8.9004 | -120741
|  | 8.8998 | -110233
|  | 8.8991 | -91820
|  | 8.8985 | -162361
|  | 8.8979 | -241857
|  | 8.8973 | -174930
|  | 8.8966 | -76252
|  | 8.896 | -51548
|  | 8.8954 | -50371
|  | 8.8948 | -87231
|  | 8.8941 | -101664
|  | 8.8935 | -54594
|  | 8.8929 | -80171
|  | 8.8922 | -110415
|  | 8.8916 | -93891
|  | 8.891 | -115953
|  | 8.8904 | -55037
|  | 8.8897 | -55765
|  | 8.8891 | -142153
|  | 8.8885 | -95274
|  | 8.8879 | -115010
|  | 8.8872 | -87278
|  | 8.8866 | -90855
|  | 8.886 | -125962
|  | 8.8853 | -144223
|  | 8.8847 | -119134
|  | 8.8841 | -81447
|  | 8.8835 | -65889
|  | 8.8828 | -24559
|  | 8.8822 | -41970
|  | 8.8816 | -57634
|  | 8.8809 | -58046
|  | 8.8803 | -64584
|  | 8.8797 | -101913
|  | 8.8791 | -123733
|  | 8.8784 | -89139
|  | 8.8778 | -115879
|  | 8.8772 | -124184
|  | 8.8766 | -152610
|  | 8.8759 | -82225
|  | 8.8753 | 30364
|  | 8.8747 | 838
|  | 8.874 | -60321
|  | 8.8734 | -89420
|  | 8.8728 | -72952
|  | 8.8722 | -105845
|  | 8.8715 | -45908
|  | 8.8709 | -79109
|  | 8.8703 | -128479
|  | 8.8696 | -60095
|  | 8.869 | -92359
|  | 8.8684 | -97572
|  | 8.8678 | -90424
|  | 8.8671 | -50332
|  | 8.8665 | -82069
|  | 8.8659 | -114439
|  | 8.8653 | -82439
|  | 8.8646 | -102851
|  | 8.864 | -137622
|  | 8.8634 | -52441
|  | 8.8627 | -60211
|  | 8.8621 | -91468
|  | 8.8615 | -80273
|  | 8.8609 | -88320
|  | 8.8602 | -68576
|  | 8.8596 | -65597
|  | 8.859 | -89637
|  | 8.8584 | -69743
|  | 8.8577 | -40754
|  | 8.8571 | 3719
|  | 8.8565 | 43052
|  | 8.8558 | -46501
|  | 8.8552 | -83936
|  | 8.8546 | -65402
|  | 8.854 | -36695
|  | 8.8533 | 22414
|  | 8.8527 | 19123
|  | 8.8521 | -46265
|  | 8.8514 | -156555
|  | 8.8508 | -170954
|  | 8.8502 | -127424
|  | 8.8496 | -53885
|  | 8.8489 | -18788
|  | 8.8483 | -99122
|  | 8.8477 | -101975
|  | 8.8471 | -112088
|  | 8.8464 | -121229
|  | 8.8458 | -43632
|  | 8.8452 | -68977
|  | 8.8445 | -85490
|  | 8.8439 | -74569
|  | 8.8433 | -54468
|  | 8.8427 | -45400
|  | 8.842 | 1228
|  | 8.8414 | -32241
|  | 8.8408 | -70075
|  | 8.8401 | -132473
|  | 8.8395 | -128309
|  | 8.8389 | -110799
|  | 8.8383 | -86029
|  | 8.8376 | -117754
|  | 8.837 | -81532
|  | 8.8364 | -99233
|  | 8.8358 | -118738
|  | 8.8351 | -65710
|  | 8.8345 | -33322
|  | 8.8339 | -45451
|  | 8.8332 | -111610
|  | 8.8326 | -104230
|  | 8.832 | -68715
|  | 8.8314 | -50558
|  | 8.8307 | -74627
|  | 8.8301 | -118221
|  | 8.8295 | -169324
|  | 8.8289 | -154850
|  | 8.8282 | -149117
|  | 8.8276 | -141455
|  | 8.827 | -127265
|  | 8.8263 | -111654
|  | 8.8257 | -156632
|  | 8.8251 | -132598
|  | 8.8245 | -87917
|  | 8.8238 | -130477
|  | 8.8232 | -145995
|  | 8.8226 | -173547
|  | 8.8219 | -113364
|  | 8.8213 | -72559
|  | 8.8207 | -94848
|  | 8.8201 | -124781
|  | 8.8194 | -105126
|  | 8.8188 | -53545
|  | 8.8182 | -44619
|  | 8.8176 | -75343
|  | 8.8169 | -83053
|  | 8.8163 | -108563
|  | 8.8157 | -101514
|  | 8.815 | -105950
|  | 8.8144 | -81431
|  | 8.8138 | -121130
|  | 8.8132 | -114808
|  | 8.8125 | -112307
|  | 8.8119 | -144623
|  | 8.8113 | -109294
|  | 8.8106 | -104958
|  | 8.81 | -63997
|  | 8.8094 | -23878
|  | 8.8088 | -36885
|  | 8.8081 | -54286
|  | 8.8075 | -81808
|  | 8.8069 | -139595
|  | 8.8063 | -66726
|  | 8.8056 | -87093
|  | 8.805 | -102533
|  | 8.8044 | -156973
|  | 8.8037 | -208747
|  | 8.8031 | -182513
|  | 8.8025 | -143268
|  | 8.8019 | -137270
|  | 8.8012 | -126893
|  | 8.8006 | -161963
|  | 8.8 | -141306
|  | 8.7994 | -194946
|  | 8.7987 | -203464
|  | 8.7981 | -136227
|  | 8.7975 | -161338
|  | 8.7968 | -128407
|  | 8.7962 | -96590
|  | 8.7956 | -122501
|  | 8.795 | -138247
|  | 8.7943 | -165196
|  | 8.7937 | -181769
|  | 8.7931 | -152086
|  | 8.7924 | -75489
|  | 8.7918 | -89156
|  | 8.7912 | -126646
|  | 8.7906 | -56195
|  | 8.7899 | -90519
|  | 8.7893 | -149230
|  | 8.7887 | -91303
|  | 8.7881 | -99289
|  | 8.7874 | -123669
|  | 8.7868 | -148315
|  | 8.7862 | -126214
|  | 8.7855 | -117376
|  | 8.7849 | -78972
|  | 8.7843 | -102087
|  | 8.7837 | -158492
|  | 8.783 | -134723
|  | 8.7824 | -102817
|  | 8.7818 | -108342
|  | 8.7811 | -99654
|  | 8.7805 | -130732
|  | 8.7799 | -148032
|  | 8.7793 | -103605
|  | 8.7786 | -124948
|  | 8.778 | -140089
|  | 8.7774 | -188322
|  | 8.7768 | -136498
|  | 8.7761 | -130345
|  | 8.7755 | -136723
|  | 8.7749 | -84951
|  | 8.7742 | -81018
|  | 8.7736 | -112678
|  | 8.773 | -113569
|  | 8.7724 | -120149
|  | 8.7717 | -91275
|  | 8.7711 | -81616
|  | 8.7705 | -137476
|  | 8.7699 | -83761
|  | 8.7692 | -120996
|  | 8.7686 | -61422
|  | 8.768 | -48107
|  | 8.7673 | -18653
|  | 8.7667 | -18860
|  | 8.7661 | -5690
|  | 8.7655 | -37032
|  | 8.7648 | -69976
|  | 8.7642 | -105182
|  | 8.7636 | -109437
|  | 8.7629 | -80147
|  | 8.7623 | -29286
|  | 8.7617 | -39611
|  | 8.7611 | -11361
|  | 8.7604 | 77536
|  | 8.7598 | 31539
|  | 8.7592 | -7851
|  | 8.7586 | -23029
|  | 8.7579 | -59674
|  | 8.7573 | -65790
|  | 8.7567 | -96864
|  | 8.756 | -80845
|  | 8.7554 | -97631
|  | 8.7548 | -120336
|  | 8.7542 | -111894
|  | 8.7535 | -113798
|  | 8.7529 | -42236
|  | 8.7523 | -87726
|  | 8.7516 | -105576
|  | 8.751 | -84359
|  | 8.7504 | -113786
|  | 8.7498 | -156057
|  | 8.7491 | -152454
|  | 8.7485 | -198951
|  | 8.7479 | -148646
|  | 8.7473 | -100032
|  | 8.7466 | -113418
|  | 8.746 | -72054
|  | 8.7454 | -42159
|  | 8.7447 | -26101
|  | 8.7441 | -70089
|  | 8.7435 | -97325
|  | 8.7429 | -53151
|  | 8.7422 | -61451
|  | 8.7416 | -141024
|  | 8.741 | -114738
|  | 8.7404 | -36930
|  | 8.7397 | -53568
|  | 8.7391 | -75983
|  | 8.7385 | -99771
|  | 8.7378 | -92600
|  | 8.7372 | -119378
|  | 8.7366 | -116108
|  | 8.736 | -120082
|  | 8.7353 | -160239
|  | 8.7347 | -123526
|  | 8.7341 | -83515
|  | 8.7334 | -38015
|  | 8.7328 | -49706
|  | 8.7322 | -33552
|  | 8.7316 | -78458
|  | 8.7309 | -47080
|  | 8.7303 | -54272
|  | 8.7297 | -92499
|  | 8.7291 | -25825
|  | 8.7284 | 12763
|  | 8.7278 | -43604
|  | 8.7272 | -86634
|  | 8.7265 | -76913
|  | 8.7259 | -59171
|  | 8.7253 | -84437
|  | 8.7247 | -99057
|  | 8.724 | -134732
|  | 8.7234 | -198805
|  | 8.7228 | -194255
|  | 8.7221 | -153253
|  | 8.7215 | -112795
|  | 8.7209 | -67081
|  | 8.7203 | -107069
|  | 8.7196 | -90298
|  | 8.719 | -171012
|  | 8.7184 | -74188
|  | 8.7178 | -47620
|  | 8.7171 | -84397
|  | 8.7165 | -103444
|  | 8.7159 | -114889
|  | 8.7152 | -117750
|  | 8.7146 | -41827
|  | 8.714 | -16833
|  | 8.7134 | -47415
|  | 8.7127 | -81277
|  | 8.7121 | -76528
|  | 8.7115 | -75686
|  | 8.7109 | -105705
|  | 8.7102 | -77529
|  | 8.7096 | -31051
|  | 8.709 | -66993
|  | 8.7083 | -52464
|  | 8.7077 | -26508
|  | 8.7071 | -63670
|  | 8.7065 | -94769
|  | 8.7058 | -46141
|  | 8.7052 | 14243
|  | 8.7046 | -22148
|  | 8.7039 | -70175
|  | 8.7033 | -67231
|  | 8.7027 | -81146
|  | 8.7021 | -112601
|  | 8.7014 | -76188
|  | 8.7008 | -62122
|  | 8.7002 | -71198
|  | 8.6996 | -77825
|  | 8.6989 | -37020
|  | 8.6983 | 6870
|  | 8.6977 | 512
|  | 8.697 | 4605
|  | 8.6964 | -90069
|  | 8.6958 | -82402
|  | 8.6952 | -35855
|  | 8.6945 | -13452
|  | 8.6939 | -60086
|  | 8.6933 | -59499
|  | 8.6926 | -111343
|  | 8.692 | -136789
|  | 8.6914 | -137470
|  | 8.6908 | -88205
|  | 8.6901 | -65285
|  | 8.6895 | -87324
|  | 8.6889 | -110556
|  | 8.6883 | -85234
|  | 8.6876 | -32282
|  | 8.687 | -61420
|  | 8.6864 | -67546
|  | 8.6857 | -71841
|  | 8.6851 | -79404
|  | 8.6845 | -101969
|  | 8.6839 | -128054
|  | 8.6832 | -111631
|  | 8.6826 | -82165
|  | 8.682 | -135301
|  | 8.6814 | -209578
|  | 8.6807 | -190373
|  | 8.6801 | -209036
|  | 8.6795 | -196442
|  | 8.6788 | -136425
|  | 8.6782 | -169613
|  | 8.6776 | -195742
|  | 8.677 | -96100
|  | 8.6763 | -127152
|  | 8.6757 | -118556
|  | 8.6751 | -116460
|  | 8.6744 | -155817
|  | 8.6738 | -155255
|  | 8.6732 | -152585
|  | 8.6726 | -92721
|  | 8.6719 | -94611
|  | 8.6713 | -61509
|  | 8.6707 | -2950
|  | 8.6701 | 27040
|  | 8.6694 | -49631
|  | 8.6688 | -14695
|  | 8.6682 | -42007
|  | 8.6675 | -88284
|  | 8.6669 | 28891
|  | 8.6663 | 19656
|  | 8.6657 | -24332
|  | 8.665 | -79135
|  | 8.6644 | -130556
|  | 8.6638 | -145527
|  | 8.6631 | -204601
|  | 8.6625 | -197703
|  | 8.6619 | -123940
|  | 8.6613 | -37706
|  | 8.6606 | -32269
|  | 8.66 | -27603
|  | 8.6594 | -46328
|  | 8.6588 | -95192
|  | 8.6581 | -173071
|  | 8.6575 | -162479
|  | 8.6569 | -163426
|  | 8.6562 | -171551
|  | 8.6556 | -137057
|  | 8.655 | -110723
|  | 8.6544 | -148726
|  | 8.6537 | -134199
|  | 8.6531 | -74375
|  | 8.6525 | -60511
|  | 8.6519 | -33115
|  | 8.6512 | -33572
|  | 8.6506 | -48418
|  | 8.65 | -78417
|  | 8.6493 | -49347
|  | 8.6487 | -121658
|  | 8.6481 | -177388
|  | 8.6475 | -128572
|  | 8.6468 | -93414
|  | 8.6462 | -123072
|  | 8.6456 | -134192
|  | 8.6449 | -110616
|  | 8.6443 | -89185
|  | 8.6437 | -83741
|  | 8.6431 | -135696
|  | 8.6424 | -117853
|  | 8.6418 | -60696
|  | 8.6412 | -629
|  | 8.6406 | -57851
|  | 8.6399 | -114804
|  | 8.6393 | -90650
|  | 8.6387 | -104890
|  | 8.638 | -114121
|  | 8.6374 | -63800
|  | 8.6368 | -8490
|  | 8.6362 | -18210
|  | 8.6355 | 16848
|  | 8.6349 | 22866
|  | 8.6343 | -25219
|  | 8.6336 | 28733
|  | 8.633 | 30335
|  | 8.6324 | -16975
|  | 8.6318 | -82899
|  | 8.6311 | -105415
|  | 8.6305 | -120761
|  | 8.6299 | -110361
|  | 8.6293 | -129053
|  | 8.6286 | -117462
|  | 8.628 | -54962
|  | 8.6274 | -111977
|  | 8.6267 | -183758
|  | 8.6261 | -130770
|  | 8.6255 | -124314
|  | 8.6249 | -109215
|  | 8.6242 | -60778
|  | 8.6236 | -33948
|  | 8.623 | -40259
|  | 8.6224 | -27196
|  | 8.6217 | 403
|  | 8.6211 | -11404
|  | 8.6205 | -8503
|  | 8.6198 | -57219
|  | 8.6192 | -91272
|  | 8.6186 | -93517
|  | 8.618 | -62143
|  | 8.6173 | -31888
|  | 8.6167 | -12969
|  | 8.6161 | 21251
|  | 8.6154 | 3886
|  | 8.6148 | -77645
|  | 8.6142 | -35235
|  | 8.6136 | 7180
|  | 8.6129 | -12306
|  | 8.6123 | -36726
|  | 8.6117 | -13682
|  | 8.6111 | -22596
|  | 8.6104 | -80152
|  | 8.6098 | -16419
|  | 8.6092 | -62534
|  | 8.6085 | -108286
|  | 8.6079 | -140075
|  | 8.6073 | -100299
|  | 8.6067 | -93927
|  | 8.606 | -93214
|  | 8.6054 | -131796
|  | 8.6048 | -146687
|  | 8.6041 | -110945
|  | 8.6035 | -25638
|  | 8.6029 | -27976
|  | 8.6023 | -31314
|  | 8.6016 | -55566
|  | 8.601 | -83473
|  | 8.6004 | 5037
|  | 8.5998 | -22241
|  | 8.5991 | 40784
|  | 8.5985 | -12098
|  | 8.5979 | -109614
|  | 8.5972 | -92988
|  | 8.5966 | -79237
|  | 8.596 | -66982
|  | 8.5954 | -131295
|  | 8.5947 | -168443
|  | 8.5941 | -171595
|  | 8.5935 | -149890
|  | 8.5929 | -112149
|  | 8.5922 | -98702
|  | 8.5916 | -124620
|  | 8.591 | -161699
|  | 8.5903 | -152441
|  | 8.5897 | -96007
|  | 8.5891 | -78057
|  | 8.5885 | -100395
|  | 8.5878 | -103874
|  | 8.5872 | -73931
|  | 8.5866 | -110153
|  | 8.5859 | -105777
|  | 8.5853 | -73179
|  | 8.5847 | -120900
|  | 8.5841 | -79707
|  | 8.5834 | -58181
|  | 8.5828 | -66052
|  | 8.5822 | -64016
|  | 8.5816 | -51259
|  | 8.5809 | -12915
|  | 8.5803 | 10397
|  | 8.5797 | -75938
|  | 8.579 | -49999
|  | 8.5784 | -18602
|  | 8.5778 | -89551
|  | 8.5772 | -92907
|  | 8.5765 | -77706
|  | 8.5759 | -94874
|  | 8.5753 | -121444
|  | 8.5746 | -71083
|  | 8.574 | -58276
|  | 8.5734 | -16634
|  | 8.5728 | -5565
|  | 8.5721 | -45655
|  | 8.5715 | -85241
|  | 8.5709 | -111255
|  | 8.5703 | -98722
|  | 8.5696 | -48691
|  | 8.569 | -57678
|  | 8.5684 | -39852
|  | 8.5677 | 2285
|  | 8.5671 | -10779
|  | 8.5665 | -21674
|  | 8.5659 | -93450
|  | 8.5652 | -172308
|  | 8.5646 | -217960
|  | 8.564 | -161496
|  | 8.5634 | -50439
|  | 8.5627 | 49179
|  | 8.5621 | -13762
|  | 8.5615 | -17973
|  | 8.5608 | -58720
|  | 8.5602 | -42072
|  | 8.5596 | -56447
|  | 8.559 | -85504
|  | 8.5583 | -83697
|  | 8.5577 | -32456
|  | 8.5571 | -17812
|  | 8.5564 | 5673
|  | 8.5558 | -43780
|  | 8.5552 | -86210
|  | 8.5546 | -30637
|  | 8.5539 | -47358
|  | 8.5533 | -49938
|  | 8.5527 | -21749
|  | 8.5521 | -57537
|  | 8.5514 | -77773
|  | 8.5508 | -61082
|  | 8.5502 | -118315
|  | 8.5495 | -112409
|  | 8.5489 | -42251
|  | 8.5483 | -107104
|  | 8.5477 | -115507
|  | 8.547 | -67091
|  | 8.5464 | -5126
|  | 8.5458 | 4536
|  | 8.5451 | -17891
|  | 8.5445 | 11392
|  | 8.5439 | 41439
|  | 8.5433 | -47825
|  | 8.5426 | -61913
|  | 8.542 | -36845
|  | 8.5414 | 31087
|  | 8.5408 | 27079
|  | 8.5401 | 7402
|  | 8.5395 | 33383
|  | 8.5389 | 20267
|  | 8.5382 | -27462
|  | 8.5376 | -38490
|  | 8.537 | -105284
|  | 8.5364 | -124870
|  | 8.5357 | -85978
|  | 8.5351 | -52206
|  | 8.5345 | -70197
|  | 8.5339 | -66343
|  | 8.5332 | -45664
|  | 8.5326 | -126544
|  | 8.532 | -138555
|  | 8.5313 | -115504
|  | 8.5307 | -19271
|  | 8.5301 | -24851
|  | 8.5295 | -140292
|  | 8.5288 | -131749
|  | 8.5282 | -100404
|  | 8.5276 | -89937
|  | 8.5269 | -97526
|  | 8.5263 | -77335
|  | 8.5257 | -128802
|  | 8.5251 | -167122
|  | 8.5244 | -166251
|  | 8.5238 | -155857
|  | 8.5232 | -153198
|  | 8.5226 | -197718
|  | 8.5219 | -205374
|  | 8.5213 | -176291
|  | 8.5207 | -114968
|  | 8.52 | -88555
|  | 8.5194 | -33708
|  | 8.5188 | -77316
|  | 8.5182 | -153684
|  | 8.5175 | -100173
|  | 8.5169 | -63529
|  | 8.5163 | -114578
|  | 8.5156 | -142598
|  | 8.515 | -130768
|  | 8.5144 | -88158
|  | 8.5138 | 8053
|  | 8.5131 | 68623
|  | 8.5125 | 86859
|  | 8.5119 | 18158
|  | 8.5113 | -107426
|  | 8.5106 | -98386
|  | 8.51 | -32792
|  | 8.5094 | -24894
|  | 8.5087 | -65170
|  | 8.5081 | -9622
|  | 8.5075 | -20253
|  | 8.5069 | -109609
|  | 8.5062 | -85298
|  | 8.5056 | -109527
|  | 8.505 | -89349
|  | 8.5044 | -57873
|  | 8.5037 | -58169
|  | 8.5031 | -113595
|  | 8.5025 | -143482
|  | 8.5018 | -129946
|  | 8.5012 | -83945
|  | 8.5006 | -48852
|  | 8.5 | -75483
|  | 8.4993 | -54513
|  | 8.4987 | -53911
|  | 8.4981 | -49572
|  | 8.4974 | -60767
|  | 8.4968 | -69647
|  | 8.4962 | -59634
|  | 8.4956 | -57060
|  | 8.4949 | -51253
|  | 8.4943 | -43618
|  | 8.4937 | -95720
|  | 8.4931 | -172220
|  | 8.4924 | -168793
|  | 8.4918 | -163642
|  | 8.4912 | -77929
|  | 8.4905 | -69438
|  | 8.4899 | -53821
|  | 8.4893 | -13775
|  | 8.4887 | -92865
|  | 8.488 | -213005
|  | 8.4874 | -199963
|  | 8.4868 | -180510
|  | 8.4861 | -230083
|  | 8.4855 | -163020
|  | 8.4849 | -142750
|  | 8.4843 | -88302
|  | 8.4836 | -3455
|  | 8.483 | 74552
|  | 8.4824 | 41535
|  | 8.4818 | 41658
|  | 8.4811 | 55099
|  | 8.4805 | -15490
|  | 8.4799 | -101502
|  | 8.4792 | -76114
|  | 8.4786 | -56134
|  | 8.478 | -67336
|  | 8.4774 | -95668
|  | 8.4767 | -73426
|  | 8.4761 | -36984
|  | 8.4755 | -13887
|  | 8.4748 | -56564
|  | 8.4742 | -44986
|  | 8.4736 | -42506
|  | 8.473 | -24629
|  | 8.4723 | 4300
|  | 8.4717 | -23775
|  | 8.4711 | -23679
|  | 8.4705 | -27023
|  | 8.4698 | -57933
|  | 8.4692 | -49641
|  | 8.4686 | -23967
|  | 8.4679 | -39197
|  | 8.4673 | -15646
|  | 8.4667 | -76671
|  | 8.4661 | -104421
|  | 8.4654 | -70393
|  | 8.4648 | -3488
|  | 8.4642 | -54011
|  | 8.4636 | -45900
|  | 8.4629 | -97514
|  | 8.4623 | -105075
|  | 8.4617 | -108985
|  | 8.461 | -104150
|  | 8.4604 | -43879
|  | 8.4598 | -10127
|  | 8.4592 | -35206
|  | 8.4585 | -79563
|  | 8.4579 | -92637
|  | 8.4573 | -63815
|  | 8.4566 | -79020
|  | 8.456 | -115523
|  | 8.4554 | -125665
|  | 8.4548 | -105615
|  | 8.4541 | -75227
|  | 8.4535 | -43337
|  | 8.4529 | -98129
|  | 8.4523 | -111146
|  | 8.4516 | -114947
|  | 8.451 | -151715
|  | 8.4504 | -136582
|  | 8.4497 | -128688
|  | 8.4491 | -104075
|  | 8.4485 | -131888
|  | 8.4479 | -139907
|  | 8.4472 | -127761
|  | 8.4466 | -66217
|  | 8.446 | -45808
|  | 8.4453 | -111221
|  | 8.4447 | -75698
|  | 8.4441 | -83559
|  | 8.4435 | -3525
|  | 8.4428 | 25337
|  | 8.4422 | 22782
|  | 8.4416 | 9288
|  | 8.441 | 27024
|  | 8.4403 | 15239
|  | 8.4397 | -26713
|  | 8.4391 | -102119
|  | 8.4384 | -111338
|  | 8.4378 | -49830
|  | 8.4372 | -82614
|  | 8.4366 | -97421
|  | 8.4359 | -62638
|  | 8.4353 | -14785
|  | 8.4347 | -18952
|  | 8.4341 | -60740
|  | 8.4334 | -64023
|  | 8.4328 | -84270
|  | 8.4322 | -171483
|  | 8.4315 | -166145
|  | 8.4309 | -121338
|  | 8.4303 | -83532
|  | 8.4297 | -19327
|  | 8.429 | -21477
|  | 8.4284 | -73902
|  | 8.4278 | -108125
|  | 8.4271 | -85268
|  | 8.4265 | -82487
|  | 8.4259 | -32908
|  | 8.4253 | -12327
|  | 8.4246 | -73043
|  | 8.424 | -134315
|  | 8.4234 | -220694
|  | 8.4228 | -183472
|  | 8.4221 | -109595
|  | 8.4215 | -77612
|  | 8.4209 | -76570
|  | 8.4202 | -101220
|  | 8.4196 | -78203
|  | 8.419 | -56686
|  | 8.4184 | -73655
|  | 8.4177 | -54971
|  | 8.4171 | -100863
|  | 8.4165 | -102720
|  | 8.4158 | -89236
|  | 8.4152 | -99281
|  | 8.4146 | -77521
|  | 8.414 | -111002
|  | 8.4133 | -110132
|  | 8.4127 | -98726
|  | 8.4121 | -101759
|  | 8.4115 | -42072
|  | 8.4108 | -52190
|  | 8.4102 | -126600
|  | 8.4096 | -93298
|  | 8.4089 | -89587
|  | 8.4083 | -123572
|  | 8.4077 | -85770
|  | 8.4071 | -60692
|  | 8.4064 | -57456
|  | 8.4058 | -50048
|  | 8.4052 | -47320
|  | 8.4046 | -47361
|  | 8.4039 | -28519
|  | 8.4033 | -20023
|  | 8.4027 | -57575
|  | 8.402 | -46013
|  | 8.4014 | -83410
|  | 8.4008 | -116288
|  | 8.4002 | -56287
|  | 8.3995 | -41319
|  | 8.3989 | -80940
|  | 8.3983 | -96340
|  | 8.3976 | -74415
|  | 8.397 | -37266
|  | 8.3964 | -59702
|  | 8.3958 | -168412
|  | 8.3951 | -103236
|  | 8.3945 | -113380
|  | 8.3939 | -106253
|  | 8.3933 | -104160
|  | 8.3926 | -186028
|  | 8.392 | -105163
|  | 8.3914 | -84616
|  | 8.3907 | -104979
|  | 8.3901 | -104976
|  | 8.3895 | -94149
|  | 8.3889 | -75438
|  | 8.3882 | -105476
|  | 8.3876 | -112734
|  | 8.387 | -116052
|  | 8.3863 | -76585
|  | 8.3857 | -76760
|  | 8.3851 | -27716
|  | 8.3845 | -17425
|  | 8.3838 | -123001
|  | 8.3832 | -183189
|  | 8.3826 | -101346
|  | 8.382 | -57605
|  | 8.3813 | -46219
|  | 8.3807 | -166398
|  | 8.3801 | -148643
|  | 8.3794 | -119463
|  | 8.3788 | -171511
|  | 8.3782 | -131245
|  | 8.3776 | -115474
|  | 8.3769 | -100136
|  | 8.3763 | -72166
|  | 8.3757 | -49960
|  | 8.3751 | -69834
|  | 8.3744 | -46636
|  | 8.3738 | -56127
|  | 8.3732 | -61632
|  | 8.3725 | -132776
|  | 8.3719 | -137516
|  | 8.3713 | -125202
|  | 8.3707 | -48912
|  | 8.37 | -41303
|  | 8.3694 | -96060
|  | 8.3688 | -111938
|  | 8.3681 | -113953
|  | 8.3675 | -70361
|  | 8.3669 | -59866
|  | 8.3663 | -46624
|  | 8.3656 | -4055
|  | 8.365 | -63984
|  | 8.3644 | -108740
|  | 8.3638 | -109787
|  | 8.3631 | -89689
|  | 8.3625 | -63840
|  | 8.3619 | -79706
|  | 8.3612 | -158480
|  | 8.3606 | -110760
|  | 8.36 | 2979
|  | 8.3594 | -17630
|  | 8.3587 | -30926
|  | 8.3581 | -69971
|  | 8.3575 | -96876
|  | 8.3568 | -83768
|  | 8.3562 | -149150
|  | 8.3556 | -103480
|  | 8.355 | -114787
|  | 8.3543 | -102793
|  | 8.3537 | -69862
|  | 8.3531 | -71716
|  | 8.3525 | -48798
|  | 8.3518 | -35922
|  | 8.3512 | -83288
|  | 8.3506 | -132771
|  | 8.3499 | -142090
|  | 8.3493 | -69466
|  | 8.3487 | -62450
|  | 8.3481 | -84948
|  | 8.3474 | -86602
|  | 8.3468 | -105123
|  | 8.3462 | -101100
|  | 8.3456 | -131560
|  | 8.3449 | -90241
|  | 8.3443 | 16368
|  | 8.3437 | 39892
|  | 8.343 | -32283
|  | 8.3424 | -94759
|  | 8.3418 | -124674
|  | 8.3412 | -97252
|  | 8.3405 | -105597
|  | 8.3399 | -22955
|  | 8.3393 | -38901
|  | 8.3386 | -128412
|  | 8.338 | -101314
|  | 8.3374 | -115905
|  | 8.3368 | -174066
|  | 8.3361 | -97596
|  | 8.3355 | -106677
|  | 8.3349 | -109903
|  | 8.3343 | -78571
|  | 8.3336 | -86282
|  | 8.333 | -69657
|  | 8.3324 | -7827
|  | 8.3317 | 42346
|  | 8.3311 | -28153
|  | 8.3305 | -18611
|  | 8.3299 | -76684
|  | 8.3292 | -156824
|  | 8.3286 | -177294
|  | 8.328 | -121848
|  | 8.3273 | -127099
|  | 8.3267 | -145138
|  | 8.3261 | -57461
|  | 8.3255 | -26137
|  | 8.3248 | -69135
|  | 8.3242 | -94987
|  | 8.3236 | -70791
|  | 8.323 | -82184
|  | 8.3223 | -141141
|  | 8.3217 | -168661
|  | 8.3211 | -162907
|  | 8.3204 | -141168
|  | 8.3198 | -106667
|  | 8.3192 | -165688
|  | 8.3186 | -158842
|  | 8.3179 | -145545
|  | 8.3173 | -112425
|  | 8.3167 | -47630
|  | 8.3161 | -30500
|  | 8.3154 | -69347
|  | 8.3148 | -47605
|  | 8.3142 | -93133
|  | 8.3135 | -119879
|  | 8.3129 | -105248
|  | 8.3123 | -43439
|  | 8.3117 | -42526
|  | 8.311 | -28394
|  | 8.3104 | -3460
|  | 8.3098 | 16572
|  | 8.3091 | -78072
|  | 8.3085 | -56072
|  | 8.3079 | -44902
|  | 8.3073 | -60594
|  | 8.3066 | -85670
|  | 8.306 | -70916
|  | 8.3054 | -72396
|  | 8.3048 | -56098
|  | 8.3041 | -115427
|  | 8.3035 | -121204
|  | 8.3029 | -74411
|  | 8.3022 | -32924
|  | 8.3016 | -46573
|  | 8.301 | -23703
|  | 8.3004 | -41036
|  | 8.2997 | -76395
|  | 8.2991 | -114851
|  | 8.2985 | -113696
|  | 8.2978 | -106456
|  | 8.2972 | -100105
|  | 8.2966 | -39535
|  | 8.296 | -42576
|  | 8.2953 | -68138
|  | 8.2947 | -22564
|  | 8.2941 | -15603
|  | 8.2935 | -29595
|  | 8.2928 | -32114
|  | 8.2922 | -21433
|  | 8.2916 | -98437
|  | 8.2909 | -114358
|  | 8.2903 | -71203
|  | 8.2897 | -41214
|  | 8.2891 | -34124
|  | 8.2884 | 20191
|  | 8.2878 | 121736
|  | 8.2872 | 113934
|  | 8.2866 | 1235
|  | 8.2859 | -13139
|  | 8.2853 | 12700
|  | 8.2847 | -27072
|  | 8.284 | -102091
|  | 8.2834 | -141104
|  | 8.2828 | -98682
|  | 8.2822 | -26738
|  | 8.2815 | -64172
|  | 8.2809 | -98324
|  | 8.2803 | -48230
|  | 8.2796 | -55736
|  | 8.279 | -152853
|  | 8.2784 | -198222
|  | 8.2778 | -197154
|  | 8.2771 | -150606
|  | 8.2765 | -65629
|  | 8.2759 | -24134
|  | 8.2753 | -34758
|  | 8.2746 | -86042
|  | 8.274 | -168841
|  | 8.2734 | -152106
|  | 8.2727 | -64015
|  | 8.2721 | -57528
|  | 8.2715 | -124441
|  | 8.2709 | -120849
|  | 8.2702 | -109943
|  | 8.2696 | -148745
|  | 8.269 | -150992
|  | 8.2683 | -202638
|  | 8.2677 | -138877
|  | 8.2671 | -61528
|  | 8.2665 | -122043
|  | 8.2658 | -163388
|  | 8.2652 | -107147
|  | 8.2646 | -73320
|  | 8.264 | -96915
|  | 8.2633 | -84587
|  | 8.2627 | -32086
|  | 8.2621 | -52085
|  | 8.2614 | -117732
|  | 8.2608 | -109492
|  | 8.2602 | -26570
|  | 8.2596 | 41253
|  | 8.2589 | 83116
|  | 8.2583 | 92251
|  | 8.2577 | 41592
|  | 8.2571 | -53668
|  | 8.2564 | -32621
|  | 8.2558 | -36960
|  | 8.2552 | -67857
|  | 8.2545 | -73015
|  | 8.2539 | -60825
|  | 8.2533 | -92616
|  | 8.2527 | -121284
|  | 8.252 | -122416
|  | 8.2514 | -109257
|  | 8.2508 | -92547
|  | 8.2501 | -91769
|  | 8.2495 | -72396
|  | 8.2489 | -52154
|  | 8.2483 | -28773
|  | 8.2476 | -13136
|  | 8.247 | 20809
|  | 8.2464 | -67520
|  | 8.2458 | -152460
|  | 8.2451 | -112523
|  | 8.2445 | -81860
|  | 8.2439 | -40385
|  | 8.2432 | 39170
|  | 8.2426 | -100803
|  | 8.242 | -80829
|  | 8.2414 | -64175
|  | 8.2407 | -24852
|  | 8.2401 | -8220
|  | 8.2395 | -44978
|  | 8.2388 | -11952
|  | 8.2382 | -53469
|  | 8.2376 | -96313
|  | 8.237 | -119584
|  | 8.2363 | -89785
|  | 8.2357 | -93289
|  | 8.2351 | -51746
|  | 8.2345 | -19614
|  | 8.2338 | 30788
|  | 8.2332 | 16418
|  | 8.2326 | -2394
|  | 8.2319 | 8698
|  | 8.2313 | -18885
|  | 8.2307 | -53588
|  | 8.2301 | -94924
|  | 8.2294 | -84124
|  | 8.2288 | -61623
|  | 8.2282 | -62402
|  | 8.2276 | -36225
|  | 8.2269 | -74190
|  | 8.2263 | -95949
|  | 8.2257 | -105984
|  | 8.225 | -168264
|  | 8.2244 | -139752
|  | 8.2238 | -77660
|  | 8.2232 | -40837
|  | 8.2225 | 31206
|  | 8.2219 | 12426
|  | 8.2213 | -50556
|  | 8.2206 | -137107
|  | 8.22 | -148772
|  | 8.2194 | -103480
|  | 8.2188 | -96454
|  | 8.2181 | -81136
|  | 8.2175 | -78676
|  | 8.2169 | -56676
|  | 8.2163 | -43523
|  | 8.2156 | 5346
|  | 8.215 | 28301
|  | 8.2144 | 38073
|  | 8.2137 | -115765
|  | 8.2131 | -163533
|  | 8.2125 | -159096
|  | 8.2119 | -98361
|  | 8.2112 | -143707
|  | 8.2106 | -159684
|  | 8.21 | -106262
|  | 8.2093 | -81564
|  | 8.2087 | -74898
|  | 8.2081 | -50029
|  | 8.2075 | -84529
|  | 8.2068 | -121556
|  | 8.2062 | -111802
|  | 8.2056 | -97173
|  | 8.205 | -78859
|  | 8.2043 | -70019
|  | 8.2037 | -122874
|  | 8.2031 | -113231
|  | 8.2024 | -121738
|  | 8.2018 | -90056
|  | 8.2012 | -59593
|  | 8.2006 | -49246
|  | 8.1999 | -35529
|  | 8.1993 | -78314
|  | 8.1987 | -76005
|  | 8.1981 | -95970
|  | 8.1974 | -114484
|  | 8.1968 | -72796
|  | 8.1962 | -25001
|  | 8.1955 | 20778
|  | 8.1949 | 26614
|  | 8.1943 | 12133
|  | 8.1937 | -13233
|  | 8.193 | -34873
|  | 8.1924 | -37618
|  | 8.1918 | -55037
|  | 8.1911 | -81707
|  | 8.1905 | -126041
|  | 8.1899 | -68454
|  | 8.1893 | -35338
|  | 8.1886 | 8673
|  | 8.188 | -49317
|  | 8.1874 | -75890
|  | 8.1868 | -57876
|  | 8.1861 | -93884
|  | 8.1855 | -69856
|  | 8.1849 | -27657
|  | 8.1842 | 13095
|  | 8.1836 | -15383
|  | 8.183 | -76925
|  | 8.1824 | -61167
|  | 8.1817 | -60550
|  | 8.1811 | -121600
|  | 8.1805 | -134187
|  | 8.1798 | -138665
|  | 8.1792 | -165855
|  | 8.1786 | -180005
|  | 8.178 | -69288
|  | 8.1773 | -41337
|  | 8.1767 | -29262
|  | 8.1761 | -39502
|  | 8.1755 | -31013
|  | 8.1748 | -43375
|  | 8.1742 | -113303
|  | 8.1736 | -101655
|  | 8.1729 | -99824
|  | 8.1723 | -139710
|  | 8.1717 | -148961
|  | 8.1711 | -115934
|  | 8.1704 | -157210
|  | 8.1698 | -139334
|  | 8.1692 | -138139
|  | 8.1686 | -62734
|  | 8.1679 | -83399
|  | 8.1673 | -118299
|  | 8.1667 | -140639
|  | 8.166 | -108758
|  | 8.1654 | -120758
|  | 8.1648 | -118114
|  | 8.1642 | -46350
|  | 8.1635 | -18370
|  | 8.1629 | -74329
|  | 8.1623 | -115878
|  | 8.1616 | -80449
|  | 8.161 | -39153
|  | 8.1604 | 15437
|  | 8.1598 | 6620
|  | 8.1591 | -10950
|  | 8.1585 | -37214
|  | 8.1579 | 39393
|  | 8.1573 | 694
|  | 8.1566 | -47654
|  | 8.156 | -28854
|  | 8.1554 | -22668
|  | 8.1547 | -86263
|  | 8.1541 | -105412
|  | 8.1535 | -63672
|  | 8.1529 | -47606
|  | 8.1522 | -53364
|  | 8.1516 | 22739
|  | 8.151 | -16909
|  | 8.1503 | -30522
|  | 8.1497 | -95566
|  | 8.1491 | -145512
|  | 8.1485 | -150642
|  | 8.1478 | -98267
|  | 8.1472 | -17017
|  | 8.1466 | -14821
|  | 8.146 | -68986
|  | 8.1453 | -50226
|  | 8.1447 | -33507
|  | 8.1441 | -1612
|  | 8.1434 | -21425
|  | 8.1428 | -91372
|  | 8.1422 | -90655
|  | 8.1416 | -9286
|  | 8.1409 | 50688
|  | 8.1403 | 27994
|  | 8.1397 | -4594
|  | 8.1391 | 29908
|  | 8.1384 | 42827
|  | 8.1378 | 28416
|  | 8.1372 | 833
|  | 8.1365 | -14626
|  | 8.1359 | -16465
|  | 8.1353 | 40805
|  | 8.1347 | 39561
|  | 8.134 | 30668
|  | 8.1334 | -30336
|  | 8.1328 | -102000
|  | 8.1321 | -147521
|  | 8.1315 | -141487
|  | 8.1309 | -100261
|  | 8.1303 | -128452
|  | 8.1296 | -148845
|  | 8.129 | -173021
|  | 8.1284 | -173422
|  | 8.1278 | -84919
|  | 8.1271 | -952
|  | 8.1265 | 52831
|  | 8.1259 | 38387
|  | 8.1252 | 57341
|  | 8.1246 | 33217
|  | 8.124 | -12742
|  | 8.1234 | -41885
|  | 8.1227 | -41090
|  | 8.1221 | -34931
|  | 8.1215 | -30408
|  | 8.1208 | -42821
|  | 8.1202 | -54349
|  | 8.1196 | 23768
|  | 8.119 | 14585
|  | 8.1183 | 22021
|  | 8.1177 | 21334
|  | 8.1171 | -9987
|  | 8.1165 | -48041
|  | 8.1158 | -51622
|  | 8.1152 | -8175
|  | 8.1146 | -11953
|  | 8.1139 | -11331
|  | 8.1133 | 42750
|  | 8.1127 | -52855
|  | 8.1121 | -57332
|  | 8.1114 | -43672
|  | 8.1108 | -23366
|  | 8.1102 | -42275
|  | 8.1096 | -46865
|  | 8.1089 | -22792
|  | 8.1083 | 4938
|  | 8.1077 | 8223
|  | 8.107 | 21794
|  | 8.1064 | -51477
|  | 8.1058 | -79711
|  | 8.1052 | -63391
|  | 8.1045 | -70867
|  | 8.1039 | -65376
|  | 8.1033 | -51541
|  | 8.1026 | -42152
|  | 8.102 | -19422
|  | 8.1014 | -69375
|  | 8.1008 | -165158
|  | 8.1001 | -183482
|  | 8.0995 | -162806
|  | 8.0989 | -120428
|  | 8.0983 | -150013
|  | 8.0976 | -48064
|  | 8.097 | -53518
|  | 8.0964 | -70006
|  | 8.0957 | -136092
|  | 8.0951 | -95199
|  | 8.0945 | -42073
|  | 8.0939 | -53514
|  | 8.0932 | -3828
|  | 8.0926 | 14411
|  | 8.092 | 2000
|  | 8.0913 | -53911
|  | 8.0907 | -52147
|  | 8.0901 | -63565
|  | 8.0895 | -56676
|  | 8.0888 | -40611
|  | 8.0882 | -9431
|  | 8.0876 | -100568
|  | 8.087 | -155972
|  | 8.0863 | -142215
|  | 8.0857 | -179924
|  | 8.0851 | -139721
|  | 8.0844 | -114040
|  | 8.0838 | -86591
|  | 8.0832 | -38204
|  | 8.0826 | -47774
|  | 8.0819 | -108496
|  | 8.0813 | -66883
|  | 8.0807 | -38845
|  | 8.0801 | -38880
|  | 8.0794 | -30565
|  | 8.0788 | -3479
|  | 8.0782 | -66219
|  | 8.0775 | -96810
|  | 8.0769 | -93517
|  | 8.0763 | 24957
|  | 8.0757 | 74749
|  | 8.075 | 125160
|  | 8.0744 | 128333
|  | 8.0738 | 170840
|  | 8.0731 | 251091
|  | 8.0725 | 261576
|  | 8.0719 | 196951
|  | 8.0713 | 239838
|  | 8.0706 | 307355
|  | 8.07 | 286518
|  | 8.0694 | 327562
|  | 8.0688 | 364911
|  | 8.0681 | 363366
|  | 8.0675 | 294589
|  | 8.0669 | 217311
|  | 8.0662 | 131661
|  | 8.0656 | 127220
|  | 8.065 | 149748
|  | 8.0644 | 153104
|  | 8.0637 | 171169
|  | 8.0631 | 154565
|  | 8.0625 | 109959
|  | 8.0618 | 93756
|  | 8.0612 | 106370
|  | 8.0606 | 152803
|  | 8.06 | 178245
|  | 8.0593 | 129580
|  | 8.0587 | 76677
|  | 8.0581 | 28098
|  | 8.0575 | 44463
|  | 8.0568 | 61301
|  | 8.0562 | 78549
|  | 8.0556 | 12185
|  | 8.0549 | 4406
|  | 8.0543 | 34131
|  | 8.0537 | 99948
|  | 8.0531 | 140201
|  | 8.0524 | 124605
|  | 8.0518 | 102968
|  | 8.0512 | 78472
|  | 8.0506 | 93311
|  | 8.0499 | 122636
|  | 8.0493 | 105774
|  | 8.0487 | 116255
|  | 8.048 | 163788
|  | 8.0474 | 226873
|  | 8.0468 | 244356
|  | 8.0462 | 229191
|  | 8.0455 | 297787
|  | 8.0449 | 323381
|  | 8.0443 | 292366
|  | 8.0436 | 246701
|  | 8.043 | 308591
|  | 8.0424 | 262582
|  | 8.0418 | 320439
|  | 8.0411 | 289324
|  | 8.0405 | 283918
|  | 8.0399 | 309902
|  | 8.0393 | 284629
|  | 8.0386 | 290943
|  | 8.038 | 267796
|  | 8.0374 | 225602
|  | 8.0367 | 217284
|  | 8.0361 | 191691
|  | 8.0355 | 128147
|  | 8.0349 | 91015
|  | 8.0342 | 56389
|  | 8.0336 | 91602
|  | 8.033 | 105306
|  | 8.0323 | 155937
|  | 8.0317 | 162704
|  | 8.0311 | 158197
|  | 8.0305 | 127659
|  | 8.0298 | 109992
|  | 8.0292 | 55549
|  | 8.0286 | 75292
|  | 8.028 | 54074
|  | 8.0273 | 11361
|  | 8.0267 | -12846
|  | 8.0261 | 24024
|  | 8.0254 | 7911
|  | 8.0248 | -43268
|  | 8.0242 | -35563
|  | 8.0236 | 14879
|  | 8.0229 | -1098
|  | 8.0223 | -65826
|  | 8.0217 | -85101
|  | 8.0211 | -8938
|  | 8.0204 | 25748
|  | 8.0198 | -35264
|  | 8.0192 | -21225
|  | 8.0185 | 7250
|  | 8.0179 | 63217
|  | 8.0173 | 61279
|  | 8.0167 | 14148
|  | 8.016 | -2804
|  | 8.0154 | 13826
|  | 8.0148 | -2932
|  | 8.0141 | 5149
|  | 8.0135 | -33960
|  | 8.0129 | -54397
|  | 8.0123 | -58019
|  | 8.0116 | -12116
|  | 8.011 | -20042
|  | 8.0104 | -65411
|  | 8.0098 | -94596
|  | 8.0091 | -107873
|  | 8.0085 | -31078
|  | 8.0079 | 70702
|  | 8.0072 | 53071
|  | 8.0066 | 22400
|  | 8.006 | 31921
|  | 8.0054 | 40208
|  | 8.0047 | 47851
|  | 8.0041 | 60630
|  | 8.0035 | 60846
|  | 8.0028 | 66162
|  | 8.0022 | 94599
|  | 8.0016 | 98497
|  | 8.001 | 83542
|  | 8.0003 | 55296
|  | 7.9997 | 63547
|  | 7.9991 | -14435
|  | 7.9985 | -49759
|  | 7.9978 | 45410
|  | 7.9972 | 24547
|  | 7.9966 | 47423
|  | 7.9959 | 62570
|  | 7.9953 | -20871
|  | 7.9947 | -27911
|  | 7.9941 | -34846
|  | 7.9934 | -2921
|  | 7.9928 | 17862
|  | 7.9922 | 34108
|  | 7.9916 | -7732
|  | 7.9909 | -11651
|  | 7.9903 | -39919
|  | 7.9897 | -26544
|  | 7.989 | -16124
|  | 7.9884 | -71562
|  | 7.9878 | -41982
|  | 7.9872 | 55820
|  | 7.9865 | 50757
|  | 7.9859 | 23573
|  | 7.9853 | 9691
|  | 7.9846 | -20298
|  | 7.984 | -67019
|  | 7.9834 | -54487
|  | 7.9828 | -36867
|  | 7.9821 | -64889
|  | 7.9815 | -26245
|  | 7.9809 | 41887
|  | 7.9803 | 19246
|  | 7.9796 | 39274
|  | 7.979 | 46337
|  | 7.9784 | 9454
|  | 7.9777 | -17456
|  | 7.9771 | -20458
|  | 7.9765 | -25188
|  | 7.9759 | 20613
|  | 7.9752 | 59735
|  | 7.9746 | 87801
|  | 7.974 | 72672
|  | 7.9733 | 22149
|  | 7.9727 | 2310
|  | 7.9721 | -46768
|  | 7.9715 | -17393
|  | 7.9708 | 34481
|  | 7.9702 | 73808
|  | 7.9696 | -73576
|  | 7.969 | -85199
|  | 7.9683 | -38071
|  | 7.9677 | -65189
|  | 7.9671 | -71036
|  | 7.9664 | 89935
|  | 7.9658 | 119990
|  | 7.9652 | 101321
|  | 7.9646 | 62846
|  | 7.9639 | 26531
|  | 7.9633 | 24957
|  | 7.9627 | 23113
|  | 7.9621 | 84888
|  | 7.9614 | 64119
|  | 7.9608 | 20329
|  | 7.9602 | 5763
|  | 7.9595 | -56403
|  | 7.9589 | -139667
|  | 7.9583 | -84826
|  | 7.9577 | 14573
|  | 7.957 | 61529
|  | 7.9564 | 70516
|  | 7.9558 | -20801
|  | 7.9551 | -40186
|  | 7.9545 | -67509
|  | 7.9539 | -14213
|  | 7.9533 | -20617
|  | 7.9526 | -44990
|  | 7.952 | 43286
|  | 7.9514 | 101056
|  | 7.9508 | 124199
|  | 7.9501 | 104356
|  | 7.9495 | 66465
|  | 7.9489 | -25234
|  | 7.9482 | 56630
|  | 7.9476 | 44359
|  | 7.947 | 56974
|  | 7.9464 | 91351
|  | 7.9457 | 83359
|  | 7.9451 | 4140
|  | 7.9445 | -71092
|  | 7.9438 | -49735
|  | 7.9432 | -30334
|  | 7.9426 | -15962
|  | 7.942 | -18453
|  | 7.9413 | -37472
|  | 7.9407 | -33707
|  | 7.9401 | -32376
|  | 7.9395 | 33172
|  | 7.9388 | 76913
|  | 7.9382 | 97211
|  | 7.9376 | 48860
|  | 7.9369 | 15674
|  | 7.9363 | -3904
|  | 7.9357 | 11384
|  | 7.9351 | -28235
|  | 7.9344 | -32575
|  | 7.9338 | -16867
|  | 7.9332 | 49116
|  | 7.9326 | 93644
|  | 7.9319 | 72686
|  | 7.9313 | -46728
|  | 7.9307 | -96689
|  | 7.93 | -66761
|  | 7.9294 | -26577
|  | 7.9288 | -27605
|  | 7.9282 | -85916
|  | 7.9275 | -63209
|  | 7.9269 | -12941
|  | 7.9263 | 34644
|  | 7.9256 | 52513
|  | 7.925 | 81899
|  | 7.9244 | 56063
|  | 7.9238 | 51423
|  | 7.9231 | 474
|  | 7.9225 | 76676
|  | 7.9219 | 34292
|  | 7.9213 | 28000
|  | 7.9206 | 57077
|  | 7.92 | 55315
|  | 7.9194 | 24394
|  | 7.9187 | -3700
|  | 7.9181 | -12053
|  | 7.9175 | -24227
|  | 7.9169 | 11829
|  | 7.9162 | 32961
|  | 7.9156 | 19112
|  | 7.915 | -15435
|  | 7.9143 | -51682
|  | 7.9137 | -33558
|  | 7.9131 | 12951
|  | 7.9125 | 108185
|  | 7.9118 | 124494
|  | 7.9112 | 81646
|  | 7.9106 | 40390
|  | 7.91 | 49467
|  | 7.9093 | 93257
|  | 7.9087 | 80796
|  | 7.9081 | -29253
|  | 7.9074 | -30790
|  | 7.9068 | -1403
|  | 7.9062 | -48304
|  | 7.9056 | -11924
|  | 7.9049 | 30210
|  | 7.9043 | 95565
|  | 7.9037 | 74389
|  | 7.9031 | 26191
|  | 7.9024 | 75600
|  | 7.9018 | 96886
|  | 7.9012 | 73202
|  | 7.9005 | 69929
|  | 7.8999 | 106076
|  | 7.8993 | 68614
|  | 7.8987 | -25919
|  | 7.898 | -15785
|  | 7.8974 | 11786
|  | 7.8968 | 42770
|  | 7.8961 | 31736
|  | 7.8955 | 89334
|  | 7.8949 | 90062
|  | 7.8943 | 85265
|  | 7.8936 | 82694
|  | 7.893 | 149922
|  | 7.8924 | 98507
|  | 7.8918 | 3567
|  | 7.8911 | -7554
|  | 7.8905 | -68226
|  | 7.8899 | -98609
|  | 7.8892 | -56692
|  | 7.8886 | 203
|  | 7.888 | 27042
|  | 7.8874 | 23419
|  | 7.8867 | 24396
|  | 7.8861 | 24461
|  | 7.8855 | -32736
|  | 7.8848 | -45507
|  | 7.8842 | 24676
|  | 7.8836 | -6487
|  | 7.883 | 26860
|  | 7.8823 | 13663
|  | 7.8817 | 37913
|  | 7.8811 | 40725
|  | 7.8805 | 79505
|  | 7.8798 | 49895
|  | 7.8792 | 9048
|  | 7.8786 | -16329
|  | 7.8779 | -6292
|  | 7.8773 | -7117
|  | 7.8767 | 25713
|  | 7.8761 | 24894
|  | 7.8754 | 600
|  | 7.8748 | -19032
|  | 7.8742 | -19132
|  | 7.8735 | 3846
|  | 7.8729 | -22216
|  | 7.8723 | 28422
|  | 7.8717 | 50225
|  | 7.871 | 28260
|  | 7.8704 | -3080
|  | 7.8698 | -58989
|  | 7.8692 | -78254
|  | 7.8685 | -1328
|  | 7.8679 | 8638
|  | 7.8673 | -6112
|  | 7.8666 | 31154
|  | 7.866 | 9599
|  | 7.8654 | 5543
|  | 7.8648 | -15405
|  | 7.8641 | 45233
|  | 7.8635 | 22757
|  | 7.8629 | 28015
|  | 7.8623 | 46844
|  | 7.8616 | -9798
|  | 7.861 | 6982
|  | 7.8604 | 23815
|  | 7.8597 | -2288
|  | 7.8591 | -28953
|  | 7.8585 | -59213
|  | 7.8579 | 62349
|  | 7.8572 | 78809
|  | 7.8566 | 71803
|  | 7.856 | 88403
|  | 7.8553 | 49054
|  | 7.8547 | -9780
|  | 7.8541 | 10467
|  | 7.8535 | 90582
|  | 7.8528 | 103596
|  | 7.8522 | 50504
|  | 7.8516 | 24743
|  | 7.851 | 54394
|  | 7.8503 | 103746
|  | 7.8497 | 61970
|  | 7.8491 | 48376
|  | 7.8484 | 50939
|  | 7.8478 | 67811
|  | 7.8472 | 24535
|  | 7.8466 | 12117
|  | 7.8459 | -43231
|  | 7.8453 | 2549
|  | 7.8447 | 17891
|  | 7.844 | 32446
|  | 7.8434 | 21923
|  | 7.8428 | 3399
|  | 7.8422 | 5061
|  | 7.8415 | 9259
|  | 7.8409 | -39625
|  | 7.8403 | -24553
|  | 7.8397 | -8170
|  | 7.839 | 47859
|  | 7.8384 | 23031
|  | 7.8378 | 35543
|  | 7.8371 | 51589
|  | 7.8365 | 64380
|  | 7.8359 | 32144
|  | 7.8353 | -16928
|  | 7.8346 | -63428
|  | 7.834 | -86425
|  | 7.8334 | -67549
|  | 7.8328 | -23462
|  | 7.8321 | -8651
|  | 7.8315 | 23044
|  | 7.8309 | 39440
|  | 7.8302 | 58517
|  | 7.8296 | 80999
|  | 7.829 | 53798
|  | 7.8284 | 43524
|  | 7.8277 | -42176
|  | 7.8271 | -83721
|  | 7.8265 | 33039
|  | 7.8258 | -16237
|  | 7.8252 | -31129
|  | 7.8246 | -53987
|  | 7.824 | -19230
|  | 7.8233 | 28034
|  | 7.8227 | 34143
|  | 7.8221 | 14198
|  | 7.8215 | -2482
|  | 7.8208 | -4662
|  | 7.8202 | -17293
|  | 7.8196 | -40561
|  | 7.8189 | -62743
|  | 7.8183 | -37303
|  | 7.8177 | 7975
|  | 7.8171 | -17926
|  | 7.8164 | -39318
|  | 7.8158 | -94691
|  | 7.8152 | -96126
|  | 7.8145 | -55492
|  | 7.8139 | -64194
|  | 7.8133 | -92035
|  | 7.8127 | -103922
|  | 7.812 | -121747
|  | 7.8114 | -95951
|  | 7.8108 | -33068
|  | 7.8102 | -11242
|  | 7.8095 | -57279
|  | 7.8089 | -24437
|  | 7.8083 | -18254
|  | 7.8076 | 11165
|  | 7.807 | 27669
|  | 7.8064 | 24812
|  | 7.8058 | 16849
|  | 7.8051 | -2675
|  | 7.8045 | 87964
|  | 7.8039 | 112018
|  | 7.8033 | 42374
|  | 7.8026 | 60132
|  | 7.802 | 88681
|  | 7.8014 | 48550
|  | 7.8007 | 41260
|  | 7.8001 | 26934
|  | 7.7995 | 28680
|  | 7.7989 | 26416
|  | 7.7982 | 14282
|  | 7.7976 | 67689
|  | 7.797 | 63167
|  | 7.7963 | 3059
|  | 7.7957 | -16871
|  | 7.7951 | 50952
|  | 7.7945 | 99519
|  | 7.7938 | 148118
|  | 7.7932 | 159537
|  | 7.7926 | 131140
|  | 7.792 | 108679
|  | 7.7913 | 58879
|  | 7.7907 | 45171
|  | 7.7901 | 38167
|  | 7.7894 | 114195
|  | 7.7888 | 71868
|  | 7.7882 | 48349
|  | 7.7876 | 16536
|  | 7.7869 | -54225
|  | 7.7863 | -41922
|  | 7.7857 | -37127
|  | 7.785 | -46106
|  | 7.7844 | -28872
|  | 7.7838 | -12243
|  | 7.7832 | 21406
|  | 7.7825 | -34071
|  | 7.7819 | 13833
|  | 7.7813 | 43263
|  | 7.7807 | 22344
|  | 7.78 | -59275
|  | 7.7794 | -47291
|  | 7.7788 | 23750
|  | 7.7781 | 23121
|  | 7.7775 | -8428
|  | 7.7769 | 41684
|  | 7.7763 | 52197
|  | 7.7756 | 29557
|  | 7.775 | 84742
|  | 7.7744 | 28501
|  | 7.7738 | 48701
|  | 7.7731 | -20343
|  | 7.7725 | 17973
|  | 7.7719 | 4064
|  | 7.7712 | 16567
|  | 7.7706 | 23198
|  | 7.77 | 9626
|  | 7.7694 | 72172
|  | 7.7687 | 55146
|  | 7.7681 | 4359
|  | 7.7675 | -52405
|  | 7.7668 | -77942
|  | 7.7662 | -2461
|  | 7.7656 | 49531
|  | 7.765 | 20447
|  | 7.7643 | -20881
|  | 7.7637 | -42747
|  | 7.7631 | -39073
|  | 7.7625 | 34988
|  | 7.7618 | 2590
|  | 7.7612 | -75284
|  | 7.7606 | -78591
|  | 7.7599 | -30888
|  | 7.7593 | 44751
|  | 7.7587 | 33771
|  | 7.7581 | -25336
|  | 7.7574 | -1474
|  | 7.7568 | 20760
|  | 7.7562 | -19064
|  | 7.7555 | 2060
|  | 7.7549 | 30686
|  | 7.7543 | -37866
|  | 7.7537 | -47138
|  | 7.753 | -21154
|  | 7.7524 | 24456
|  | 7.7518 | 15428
|  | 7.7512 | -29665
|  | 7.7505 | -18546
|  | 7.7499 | 1450
|  | 7.7493 | -13123
|  | 7.7486 | 20572
|  | 7.748 | -10583
|  | 7.7474 | 1585
|  | 7.7468 | -52436
|  | 7.7461 | -35467
|  | 7.7455 | -14353
|  | 7.7449 | 39607
|  | 7.7443 | -1702
|  | 7.7436 | 58174
|  | 7.743 | 129185
|  | 7.7424 | 71751
|  | 7.7417 | 82158
|  | 7.7411 | 50088
|  | 7.7405 | 110152
|  | 7.7399 | 144709
|  | 7.7392 | 74113
|  | 7.7386 | 60792
|  | 7.738 | 19298
|  | 7.7373 | 36398
|  | 7.7367 | 1878
|  | 7.7361 | 4874
|  | 7.7355 | 19915
|  | 7.7348 | 51402
|  | 7.7342 | 72740
|  | 7.7336 | 25869
|  | 7.733 | -48530
|  | 7.7323 | -22069
|  | 7.7317 | 43680
|  | 7.7311 | 29219
|  | 7.7304 | 2851
|  | 7.7298 | 2395
|  | 7.7292 | 10964
|  | 7.7286 | 50420
|  | 7.7279 | 66187
|  | 7.7273 | 54674
|  | 7.7267 | 94187
|  | 7.726 | 83601
|  | 7.7254 | 31137
|  | 7.7248 | -2679
|  | 7.7242 | 1239
|  | 7.7235 | 5876
|  | 7.7229 | -51006
|  | 7.7223 | -6772
|  | 7.7217 | 13288
|  | 7.721 | 44820
|  | 7.7204 | 48689
|  | 7.7198 | -24896
|  | 7.7191 | 26365
|  | 7.7185 | 40287
|  | 7.7179 | -9991
|  | 7.7173 | -20645
|  | 7.7166 | -1700
|  | 7.716 | -21722
|  | 7.7154 | -41965
|  | 7.7148 | -19447
|  | 7.7141 | -74718
|  | 7.7135 | -72238
|  | 7.7129 | -60919
|  | 7.7122 | -13178
|  | 7.7116 | 31795
|  | 7.711 | 97842
|  | 7.7104 | 136067
|  | 7.7097 | 49113
|  | 7.7091 | 64551
|  | 7.7085 | 58266
|  | 7.7078 | 5552
|  | 7.7072 | 16184
|  | 7.7066 | 68898
|  | 7.706 | 84763
|  | 7.7053 | 115673
|  | 7.7047 | 80972
|  | 7.7041 | 7907
|  | 7.7035 | -7809
|  | 7.7028 | -50082
|  | 7.7022 | 43333
|  | 7.7016 | 10808
|  | 7.7009 | 29319
|  | 7.7003 | -1911
|  | 7.6997 | -10969
|  | 7.6991 | 7989
|  | 7.6984 | 32309
|  | 7.6978 | 62059
|  | 7.6972 | 34522
|  | 7.6965 | 37621
|  | 7.6959 | 48147
|  | 7.6953 | 9370
|  | 7.6947 | 11810
|  | 7.694 | 11701
|  | 7.6934 | 46047
|  | 7.6928 | 8255
|  | 7.6922 | 20384
|  | 7.6915 | -12322
|  | 7.6909 | -43146
|  | 7.6903 | -86677
|  | 7.6896 | -95909
|  | 7.689 | -67809
|  | 7.6884 | -31508
|  | 7.6878 | -7720
|  | 7.6871 | -21859
|  | 7.6865 | -39425
|  | 7.6859 | -42679
|  | 7.6853 | -83818
|  | 7.6846 | -70580
|  | 7.684 | -33408
|  | 7.6834 | -34544
|  | 7.6827 | 2042
|  | 7.6821 | -7920
|  | 7.6815 | -84068
|  | 7.6809 | -34790
|  | 7.6802 | 29068
|  | 7.6796 | 55307
|  | 7.679 | 27235
|  | 7.6783 | -70251
|  | 7.6777 | -100852
|  | 7.6771 | -2741
|  | 7.6765 | 28262
|  | 7.6758 | 25200
|  | 7.6752 | -16050
|  | 7.6746 | -27178
|  | 7.674 | -1445
|  | 7.6733 | 52915
|  | 7.6727 | 40307
|  | 7.6721 | 9362
|  | 7.6714 | 32394
|  | 7.6708 | 20302
|  | 7.6702 | 48686
|  | 7.6696 | 59207
|  | 7.6689 | 61408
|  | 7.6683 | 57454
|  | 7.6677 | 36827
|  | 7.667 | -53532
|  | 7.6664 | 2601
|  | 7.6658 | 45266
|  | 7.6652 | 38053
|  | 7.6645 | -25221
|  | 7.6639 | -22496
|  | 7.6633 | -14184
|  | 7.6627 | 98256
|  | 7.662 | 134172
|  | 7.6614 | 73093
|  | 7.6608 | 88332
|  | 7.6601 | 105164
|  | 7.6595 | 125764
|  | 7.6589 | 178070
|  | 7.6583 | 176308
|  | 7.6576 | 167768
|  | 7.657 | 59813
|  | 7.6564 | 82340
|  | 7.6558 | 154018
|  | 7.6551 | 203788
|  | 7.6545 | 172872
|  | 7.6539 | 185466
|  | 7.6532 | 191525
|  | 7.6526 | 137710
|  | 7.652 | 188755
|  | 7.6514 | 155044
|  | 7.6507 | 205460
|  | 7.6501 | 208312
|  | 7.6495 | 217671
|  | 7.6488 | 235238
|  | 7.6482 | 207947
|  | 7.6476 | 247337
|  | 7.647 | 297404
|  | 7.6463 | 249730
|  | 7.6457 | 157387
|  | 7.6451 | 100865
|  | 7.6445 | 122685
|  | 7.6438 | 143986
|  | 7.6432 | 117041
|  | 7.6426 | 164121
|  | 7.6419 | 206580
|  | 7.6413 | 247286
|  | 7.6407 | 201867
|  | 7.6401 | 109760
|  | 7.6394 | 65563
|  | 7.6388 | 97942
|  | 7.6382 | 93387
|  | 7.6375 | 108287
|  | 7.6369 | 121439
|  | 7.6363 | 165591
|  | 7.6357 | 112343
|  | 7.635 | 87473
|  | 7.6344 | 60693
|  | 7.6338 | 75628
|  | 7.6332 | 48146
|  | 7.6325 | 43225
|  | 7.6319 | 25822
|  | 7.6313 | 22023
|  | 7.6306 | 27461
|  | 7.63 | 61827
|  | 7.6294 | 142904
|  | 7.6288 | 183965
|  | 7.6281 | 254586
|  | 7.6275 | 230257
|  | 7.6269 | 178887
|  | 7.6263 | 193311
|  | 7.6256 | 179637
|  | 7.625 | 227187
|  | 7.6244 | 227498
|  | 7.6237 | 225925
|  | 7.6231 | 267932
|  | 7.6225 | 269307
|  | 7.6219 | 253799
|  | 7.6212 | 218629
|  | 7.6206 | 202069
|  | 7.62 | 205649
|  | 7.6193 | 127943
|  | 7.6187 | 77151
|  | 7.6181 | 21927
|  | 7.6175 | 120722
|  | 7.6168 | 161886
|  | 7.6162 | 145857
|  | 7.6156 | 108716
|  | 7.615 | 89467
|  | 7.6143 | 97046
|  | 7.6137 | 117500
|  | 7.6131 | 92479
|  | 7.6124 | 123810
|  | 7.6118 | 115161
|  | 7.6112 | 117543
|  | 7.6106 | 47379
|  | 7.6099 | 42920
|  | 7.6093 | 4848
|  | 7.6087 | -27081
|  | 7.608 | -16210
|  | 7.6074 | 71493
|  | 7.6068 | 139442
|  | 7.6062 | 162058
|  | 7.6055 | 103482
|  | 7.6049 | 113761
|  | 7.6043 | 140026
|  | 7.6037 | 172889
|  | 7.603 | 119726
|  | 7.6024 | 76744
|  | 7.6018 | 70804
|  | 7.6011 | 21094
|  | 7.6005 | 43096
|  | 7.5999 | 57501
|  | 7.5993 | 87736
|  | 7.5986 | 86681
|  | 7.598 | 8024
|  | 7.5974 | -41187
|  | 7.5968 | 6023
|  | 7.5961 | 91445
|  | 7.5955 | 92055
|  | 7.5949 | 61404
|  | 7.5942 | -4636
|  | 7.5936 | -21589
|  | 7.593 | 1963
|  | 7.5924 | 77455
|  | 7.5917 | 53470
|  | 7.5911 | 22208
|  | 7.5905 | 59562
|  | 7.5898 | 76702
|  | 7.5892 | 25001
|  | 7.5886 | 2104
|  | 7.588 | 19371
|  | 7.5873 | -25530
|  | 7.5867 | 34856
|  | 7.5861 | 49433
|  | 7.5855 | 39633
|  | 7.5848 | 17380
|  | 7.5842 | 43315
|  | 7.5836 | 79371
|  | 7.5829 | 94761
|  | 7.5823 | 67816
|  | 7.5817 | 62962
|  | 7.5811 | 9628
|  | 7.5804 | -4184
|  | 7.5798 | -30393
|  | 7.5792 | 42846
|  | 7.5785 | 42374
|  | 7.5779 | 37954
|  | 7.5773 | 42709
|  | 7.5767 | 61766
|  | 7.576 | 97616
|  | 7.5754 | 121627
|  | 7.5748 | 105792
|  | 7.5742 | 133792
|  | 7.5735 | 160507
|  | 7.5729 | 131656
|  | 7.5723 | 86816
|  | 7.5716 | 57132
|  | 7.571 | 1125
|  | 7.5704 | -13732
|  | 7.5698 | 11709
|  | 7.5691 | 69128
|  | 7.5685 | 74166
|  | 7.5679 | 85927
|  | 7.5673 | 81382
|  | 7.5666 | 141794
|  | 7.566 | 113067
|  | 7.5654 | 72410
|  | 7.5647 | 95554
|  | 7.5641 | 60034
|  | 7.5635 | 30385
|  | 7.5629 | 26759
|  | 7.5622 | 58324
|  | 7.5616 | 43376
|  | 7.561 | 71816
|  | 7.5603 | 74436
|  | 7.5597 | 108517
|  | 7.5591 | 142563
|  | 7.5585 | 148734
|  | 7.5578 | 126101
|  | 7.5572 | 80597
|  | 7.5566 | 109966
|  | 7.556 | 79136
|  | 7.5553 | 91025
|  | 7.5547 | 159529
|  | 7.5541 | 248316
|  | 7.5534 | 305208
|  | 7.5528 | 312249
|  | 7.5522 | 304860
|  | 7.5516 | 241982
|  | 7.5509 | 272929
|  | 7.5503 | 287670
|  | 7.5497 | 243092
|  | 7.549 | 276044
|  | 7.5484 | 251024
|  | 7.5478 | 189722
|  | 7.5472 | 95137
|  | 7.5465 | 70428
|  | 7.5459 | 144004
|  | 7.5453 | 206008
|  | 7.5447 | 189979
|  | 7.544 | 140206
|  | 7.5434 | 125599
|  | 7.5428 | 195043
|  | 7.5421 | 245258
|  | 7.5415 | 204443
|  | 7.5409 | 193155
|  | 7.5403 | 190147
|  | 7.5396 | 211507
|  | 7.539 | 141829
|  | 7.5384 | 94772
|  | 7.5378 | 69576
|  | 7.5371 | 103388
|  | 7.5365 | 155562
|  | 7.5359 | 197859
|  | 7.5352 | 148441
|  | 7.5346 | 209679
|  | 7.534 | 244723
|  | 7.5334 | 221590
|  | 7.5327 | 180160
|  | 7.5321 | 179468
|  | 7.5315 | 227146
|  | 7.5308 | 275441
|  | 7.5302 | 270443
|  | 7.5296 | 314368
|  | 7.529 | 331228
|  | 7.5283 | 342812
|  | 7.5277 | 387607
|  | 7.5271 | 409686
|  | 7.5265 | 405456
|  | 7.5258 | 417628
|  | 7.5252 | 440545
|  | 7.5246 | 426666
|  | 7.5239 | 410146
|  | 7.5233 | 408648
|  | 7.5227 | 329183
|  | 7.5221 | 232550
|  | 7.5214 | 255940
|  | 7.5208 | 292020
|  | 7.5202 | 274318
|  | 7.5195 | 260670
|  | 7.5189 | 191426
|  | 7.5183 | 171442
|  | 7.5177 | 161548
|  | 7.517 | 231033
|  | 7.5164 | 284806
|  | 7.5158 | 259943
|  | 7.5152 | 228145
|  | 7.5145 | 248248
|  | 7.5139 | 205502
|  | 7.5133 | 97483
|  | 7.5126 | 87082
|  | 7.512 | 92773
|  | 7.5114 | 159168
|  | 7.5108 | 123881
|  | 7.5101 | 88002
|  | 7.5095 | 57420
|  | 7.5089 | 56334
|  | 7.5083 | 51717
|  | 7.5076 | 113515
|  | 7.507 | 183220
|  | 7.5064 | 193190
|  | 7.5057 | 191630
|  | 7.5051 | 248012
|  | 7.5045 | 247249
|  | 7.5039 | 240393
|  | 7.5032 | 200170
|  | 7.5026 | 207597
|  | 7.502 | 304145
|  | 7.5013 | 301865
|  | 7.5007 | 258455
|  | 7.5001 | 244272
|  | 7.4995 | 224418
|  | 7.4988 | 168616
|  | 7.4982 | 113927
|  | 7.4976 | 200094
|  | 7.497 | 200227
|  | 7.4963 | 149875
|  | 7.4957 | 130416
|  | 7.4951 | 80768
|  | 7.4944 | 78038
|  | 7.4938 | 94311
|  | 7.4932 | 162090
|  | 7.4926 | 212459
|  | 7.4919 | 201683
|  | 7.4913 | 226007
|  | 7.4907 | 204379
|  | 7.49 | 137721
|  | 7.4894 | 171109
|  | 7.4888 | 181957
|  | 7.4882 | 105827
|  | 7.4875 | 136293
|  | 7.4869 | 169438
|  | 7.4863 | 208765
|  | 7.4857 | 235365
|  | 7.485 | 247461
|  | 7.4844 | 243806
|  | 7.4838 | 238271
|  | 7.4831 | 191510
|  | 7.4825 | 156885
|  | 7.4819 | 122366
|  | 7.4813 | 176472
|  | 7.4806 | 147870
|  | 7.48 | 140022
|  | 7.4794 | 193843
|  | 7.4788 | 188020
|  | 7.4781 | 147914
|  | 7.4775 | 164632
|  | 7.4769 | 216411
|  | 7.4762 | 174470
|  | 7.4756 | 198592
|  | 7.475 | 155521
|  | 7.4744 | 90508
|  | 7.4737 | 84205
|  | 7.4731 | 47496
|  | 7.4725 | 103661
|  | 7.4718 | 43080
|  | 7.4712 | 39867
|  | 7.4706 | 85661
|  | 7.47 | 29571
|  | 7.4693 | 79584
|  | 7.4687 | 72535
|  | 7.4681 | 94482
|  | 7.4675 | 57304
|  | 7.4668 | 685
|  | 7.4662 | 17444
|  | 7.4656 | 49259
|  | 7.4649 | 19679
|  | 7.4643 | 17414
|  | 7.4637 | 109632
|  | 7.4631 | 102285
|  | 7.4624 | 35618
|  | 7.4618 | 18390
|  | 7.4612 | 74944
|  | 7.4605 | 136987
|  | 7.4599 | 146732
|  | 7.4593 | 108841
|  | 7.4587 | 77866
|  | 7.458 | 103566
|  | 7.4574 | 102714
|  | 7.4568 | 148155
|  | 7.4562 | 116869
|  | 7.4555 | 82622
|  | 7.4549 | 61563
|  | 7.4543 | 108813
|  | 7.4536 | 154272
|  | 7.453 | 161717
|  | 7.4524 | 150386
|  | 7.4518 | 128098
|  | 7.4511 | 85351
|  | 7.4505 | 35016
|  | 7.4499 | 60495
|  | 7.4493 | 48437
|  | 7.4486 | 16796
|  | 7.448 | 75205
|  | 7.4474 | 121055
|  | 7.4467 | 86814
|  | 7.4461 | 107955
|  | 7.4455 | 129066
|  | 7.4449 | 148130
|  | 7.4442 | 92594
|  | 7.4436 | 71666
|  | 7.443 | 119167
|  | 7.4423 | 122643
|  | 7.4417 | 98222
|  | 7.4411 | 219769
|  | 7.4405 | 296140
|  | 7.4398 | 216453
|  | 7.4392 | 171274
|  | 7.4386 | 182097
|  | 7.438 | 159005
|  | 7.4373 | 202809
|  | 7.4367 | 205433
|  | 7.4361 | 169346
|  | 7.4354 | 219903
|  | 7.4348 | 182010
|  | 7.4342 | 91787
|  | 7.4336 | 21572
|  | 7.4329 | -12751
|  | 7.4323 | 42549
|  | 7.4317 | 130967
|  | 7.431 | 149532
|  | 7.4304 | 137352
|  | 7.4298 | 147897
|  | 7.4292 | 166083
|  | 7.4285 | 126876
|  | 7.4279 | 128949
|  | 7.4273 | 214555
|  | 7.4267 | 214366
|  | 7.426 | 168938
|  | 7.4254 | 223909
|  | 7.4248 | 160683
|  | 7.4241 | 125758
|  | 7.4235 | 125759
|  | 7.4229 | 145671
|  | 7.4223 | 103988
|  | 7.4216 | 126419
|  | 7.421 | 119689
|  | 7.4204 | 112333
|  | 7.4198 | 130677
|  | 7.4191 | 182600
|  | 7.4185 | 140267
|  | 7.4179 | 81469
|  | 7.4172 | 87616
|  | 7.4166 | 169859
|  | 7.416 | 161482
|  | 7.4154 | 148191
|  | 7.4147 | 135830
|  | 7.4141 | 146747
|  | 7.4135 | 87431
|  | 7.4128 | 34529
|  | 7.4122 | 100149
|  | 7.4116 | 147239
|  | 7.411 | 193195
|  | 7.4103 | 191900
|  | 7.4097 | 234908
|  | 7.4091 | 227238
|  | 7.4085 | 143592
|  | 7.4078 | 72646
|  | 7.4072 | 88428
|  | 7.4066 | 64092
|  | 7.4059 | 112092
|  | 7.4053 | 105863
|  | 7.4047 | 113890
|  | 7.4041 | 109849
|  | 7.4034 | 127907
|  | 7.4028 | 131469
|  | 7.4022 | 160486
|  | 7.4015 | 158344
|  | 7.4009 | 131957
|  | 7.4003 | 88819
|  | 7.3997 | 53166
|  | 7.399 | 74475
|  | 7.3984 | 68627
|  | 7.3978 | 96586
|  | 7.3972 | 167526
|  | 7.3965 | 191221
|  | 7.3959 | 184022
|  | 7.3953 | 168540
|  | 7.3946 | 167431
|  | 7.394 | 180931
|  | 7.3934 | 130335
|  | 7.3928 | 92358
|  | 7.3921 | 77217
|  | 7.3915 | 167702
|  | 7.3909 | 146470
|  | 7.3903 | 111396
|  | 7.3896 | 128630
|  | 7.389 | 147536
|  | 7.3884 | 162708
|  | 7.3877 | 174794
|  | 7.3871 | 172546
|  | 7.3865 | 158860
|  | 7.3859 | 202466
|  | 7.3852 | 158565
|  | 7.3846 | 134621
|  | 7.384 | 63674
|  | 7.3833 | 65114
|  | 7.3827 | 105177
|  | 7.3821 | 215319
|  | 7.3815 | 210484
|  | 7.3808 | 227015
|  | 7.3802 | 207311
|  | 7.3796 | 167651
|  | 7.379 | 161287
|  | 7.3783 | 175486
|  | 7.3777 | 107374
|  | 7.3771 | 80535
|  | 7.3764 | 111572
|  | 7.3758 | 118942
|  | 7.3752 | 113109
|  | 7.3746 | 116890
|  | 7.3739 | 55506
|  | 7.3733 | 120936
|  | 7.3727 | 168223
|  | 7.372 | 143037
|  | 7.3714 | 150160
|  | 7.3708 | 129689
|  | 7.3702 | 171438
|  | 7.3695 | 149737
|  | 7.3689 | 187136
|  | 7.3683 | 175102
|  | 7.3677 | 103484
|  | 7.367 | 144468
|  | 7.3664 | 58787
|  | 7.3658 | 19223
|  | 7.3651 | 129693
|  | 7.3645 | 186981
|  | 7.3639 | 168076
|  | 7.3633 | 220162
|  | 7.3626 | 175088
|  | 7.362 | 226055
|  | 7.3614 | 325785
|  | 7.3608 | 249950
|  | 7.3601 | 219267
|  | 7.3595 | 167555
|  | 7.3589 | 175858
|  | 7.3582 | 125862
|  | 7.3576 | 99549
|  | 7.357 | 121839
|  | 7.3564 | 140038
|  | 7.3557 | 159689
|  | 7.3551 | 165278
|  | 7.3545 | 179270
|  | 7.3538 | 208998
|  | 7.3532 | 248933
|  | 7.3526 | 187915
|  | 7.352 | 142975
|  | 7.3513 | 117013
|  | 7.3507 | 90814
|  | 7.3501 | 24585
|  | 7.3495 | 85863
|  | 7.3488 | 110926
|  | 7.3482 | 120547
|  | 7.3476 | 146175
|  | 7.3469 | 147789
|  | 7.3463 | 131363
|  | 7.3457 | 132640
|  | 7.3451 | 134421
|  | 7.3444 | 119223
|  | 7.3438 | 174312
|  | 7.3432 | 196365
|  | 7.3425 | 206935
|  | 7.3419 | 213442
|  | 7.3413 | 178592
|  | 7.3407 | 157040
|  | 7.34 | 98071
|  | 7.3394 | 108565
|  | 7.3388 | 142050
|  | 7.3382 | 176578
|  | 7.3375 | 213816
|  | 7.3369 | 178217
|  | 7.3363 | 187190
|  | 7.3356 | 272287
|  | 7.335 | 281698
|  | 7.3344 | 298532
|  | 7.3338 | 210911
|  | 7.3331 | 258243
|  | 7.3325 | 208052
|  | 7.3319 | 194759
|  | 7.3313 | 167637
|  | 7.3306 | 141176
|  | 7.33 | 180203
|  | 7.3294 | 125733
|  | 7.3287 | 102082
|  | 7.3281 | 112064
|  | 7.3275 | 167137
|  | 7.3269 | 180269
|  | 7.3262 | 143464
|  | 7.3256 | 140164
|  | 7.325 | 129463
|  | 7.3243 | 156849
|  | 7.3237 | 201941
|  | 7.3231 | 209577
|  | 7.3225 | 189159
|  | 7.3218 | 160960
|  | 7.3212 | 206723
|  | 7.3206 | 219627
|  | 7.32 | 197051
|  | 7.3193 | 157211
|  | 7.3187 | 114106
|  | 7.3181 | 141401
|  | 7.3174 | 118424
|  | 7.3168 | 131890
|  | 7.3162 | 176057
|  | 7.3156 | 208149
|  | 7.3149 | 169398
|  | 7.3143 | 174449
|  | 7.3137 | 142864
|  | 7.313 | 182364
|  | 7.3124 | 183292
|  | 7.3118 | 196804
|  | 7.3112 | 170394
|  | 7.3105 | 227361
|  | 7.3099 | 231463
|  | 7.3093 | 132233
|  | 7.3087 | 137982
|  | 7.308 | 192041
|  | 7.3074 | 127355
|  | 7.3068 | 81840
|  | 7.3061 | 101663
|  | 7.3055 | 186640
|  | 7.3049 | 193263
|  | 7.3043 | 207295
|  | 7.3036 | 247161
|  | 7.303 | 258889
|  | 7.3024 | 126475
|  | 7.3018 | 126074
|  | 7.3011 | 168797
|  | 7.3005 | 184693
|  | 7.2999 | 243352
|  | 7.2992 | 272223
|  | 7.2986 | 201210
|  | 7.298 | 164403
|  | 7.2974 | 210328
|  | 7.2967 | 273348
|  | 7.2961 | 208197
|  | 7.2955 | 203373
|  | 7.2948 | 199677
|  | 7.2942 | 241397
|  | 7.2936 | 329066
|  | 7.293 | 358908
|  | 7.2923 | 322382
|  | 7.2917 | 223222
|  | 7.2911 | 175431
|  | 7.2905 | 184438
|  | 7.2898 | 191116
|  | 7.2892 | 221456
|  | 7.2886 | 225117
|  | 7.2879 | 221425
|  | 7.2873 | 282204
|  | 7.2867 | 372691
|  | 7.2861 | 330336
|  | 7.2854 | 249063
|  | 7.2848 | 234529
|  | 7.2842 | 235934
|  | 7.2835 | 211917
|  | 7.2829 | 246022
|  | 7.2823 | 296663
|  | 7.2817 | 333400
|  | 7.281 | 324634
|  | 7.2804 | 236124
|  | 7.2798 | 278447
|  | 7.2792 | 379128
|  | 7.2785 | 388399
|  | 7.2779 | 430383
|  | 7.2773 | 551525
|  | 7.2766 | 635469
|  | 7.276 | 745880
|  | 7.2754 | 759713
|  | 7.2748 | 793165
|  | 7.2741 | 807762
|  | 7.2735 | 823840
|  | 7.2729 | 894357
|  | 7.2723 | 1000030
|  | 7.2716 | 1048820
|  | 7.271 | 1138280
|  | 7.2704 | 1139350
|  | 7.2697 | 1059610
|  | 7.2691 | 953807
|  | 7.2685 | 841880
|  | 7.2679 | 739716
|  | 7.2672 | 727669
|  | 7.2666 | 761446
|  | 7.266 | 799658
|  | 7.2653 | 768853
|  | 7.2647 | 706238
|  | 7.2641 | 692169
|  | 7.2635 | 687415
|  | 7.2628 | 622465
|  | 7.2622 | 537085
|  | 7.2616 | 494974
|  | 7.261 | 465322
|  | 7.2603 | 416132
|  | 7.2597 | 452153
|  | 7.2591 | 536600
|  | 7.2584 | 597000
|  | 7.2578 | 650507
|  | 7.2572 | 610447
|  | 7.2566 | 700568
|  | 7.2559 | 714674
|  | 7.2553 | 723161
|  | 7.2547 | 783259
|  | 7.254 | 828709
|  | 7.2534 | 893767
|  | 7.2528 | 985003
|  | 7.2522 | 1207840
|  | 7.2515 | 1423160
|  | 7.2509 | 1590140
|  | 7.2503 | 1745780
|  | 7.2497 | 1991630
|  | 7.249 | 2193600
|  | 7.2484 | 2367720
|  | 7.2478 | 2491510
|  | 7.2471 | 2589120
|  | 7.2465 | 2562890
|  | 7.2459 | 2461310
|  | 7.2453 | 2422360
|  | 7.2446 | 2416010
|  | 7.244 | 2403100
|  | 7.2434 | 2263340
|  | 7.2427 | 2148940
|  | 7.2421 | 1987240
|  | 7.2415 | 1793910
|  | 7.2409 | 1602730
|  | 7.2402 | 1464190
|  | 7.2396 | 1281190
|  | 7.239 | 1114010
|  | 7.2384 | 1043730
|  | 7.2377 | 974010
|  | 7.2371 | 921374
|  | 7.2365 | 861679
|  | 7.2358 | 914022
|  | 7.2352 | 921977
|  | 7.2346 | 889175
|  | 7.234 | 822277
|  | 7.2333 | 860014
|  | 7.2327 | 980270
|  | 7.2321 | 1072480
|  | 7.2315 | 1132450
|  | 7.2308 | 1263280
|  | 7.2302 | 1264320
|  | 7.2296 | 1217110
|  | 7.2289 | 1177610
|  | 7.2283 | 1201110
|  | 7.2277 | 1215190
|  | 7.2271 | 1329440
|  | 7.2264 | 1573440
|  | 7.2258 | 1777180
|  | 7.2252 | 2056200
|  | 7.2245 | 2424340
|  | 7.2239 | 2806780
|  | 7.2233 | 3038800
|  | 7.2227 | 3142730
|  | 7.222 | 3068460
|  | 7.2214 | 2953430
|  | 7.2208 | 2817400
|  | 7.2202 | 2707760
|  | 7.2195 | 2497920
|  | 7.2189 | 2311980
|  | 7.2183 | 2074080
|  | 7.2176 | 1867660
|  | 7.217 | 1731580
|  | 7.2164 | 1590720
|  | 7.2158 | 1435640
|  | 7.2151 | 1306350
|  | 7.2145 | 1170510
|  | 7.2139 | 1059450
|  | 7.2132 | 1016850
|  | 7.2126 | 929554
|  | 7.212 | 845349
|  | 7.2114 | 813484
|  | 7.2107 | 819687
|  | 7.2101 | 793001
|  | 7.2095 | 812885
|  | 7.2089 | 783270
|  | 7.2082 | 783358
|  | 7.2076 | 696388
|  | 7.207 | 730210
|  | 7.2063 | 758433
|  | 7.2057 | 734116
|  | 7.2051 | 699444
|  | 7.2045 | 713993
|  | 7.2038 | 728266
|  | 7.2032 | 762058
|  | 7.2026 | 864887
|  | 7.202 | 863038
|  | 7.2013 | 809740
|  | 7.2007 | 885182
|  | 7.2001 | 1044870
|  | 7.1994 | 1219830
|  | 7.1988 | 1358920
|  | 7.1982 | 1533480
|  | 7.1976 | 1813890
|  | 7.1969 | 2080620
|  | 7.1963 | 2270180
|  | 7.1957 | 2412430
|  | 7.195 | 2614920
|  | 7.1944 | 2817750
|  | 7.1938 | 3023920
|  | 7.1932 | 3214030
|  | 7.1925 | 3445760
|  | 7.1919 | 3646340
|  | 7.1913 | 3790580
|  | 7.1907 | 3951270
|  | 7.19 | 3993300
|  | 7.1894 | 3965080
|  | 7.1888 | 3909610
|  | 7.1881 | 3813210
|  | 7.1875 | 3675370
|  | 7.1869 | 3366380
|  | 7.1863 | 3049060
|  | 7.1856 | 2775280
|  | 7.185 | 2580160
|  | 7.1844 | 2361930
|  | 7.1837 | 2159090
|  | 7.1831 | 2059670
|  | 7.1825 | 1985270
|  | 7.1819 | 1953550
|  | 7.1812 | 1801470
|  | 7.1806 | 1654370
|  | 7.18 | 1617470
|  | 7.1794 | 1676470
|  | 7.1787 | 1636300
|  | 7.1781 | 1561700
|  | 7.1775 | 1490640
|  | 7.1768 | 1497730
|  | 7.1762 | 1511780
|  | 7.1756 | 1555210
|  | 7.175 | 1527850
|  | 7.1743 | 1594180
|  | 7.1737 | 1704220
|  | 7.1731 | 1801260
|  | 7.1725 | 1888960
|  | 7.1718 | 1973380
|  | 7.1712 | 2123270
|  | 7.1706 | 2339590
|  | 7.1699 | 2459650
|  | 7.1693 | 2515920
|  | 7.1687 | 2683840
|  | 7.1681 | 2835310
|  | 7.1674 | 2915110
|  | 7.1668 | 3055660
|  | 7.1662 | 3089280
|  | 7.1655 | 3086600
|  | 7.1649 | 3077120
|  | 7.1643 | 3060940
|  | 7.1637 | 2964680
|  | 7.163 | 2894550
|  | 7.1624 | 2777970
|  | 7.1618 | 2647740
|  | 7.1612 | 2575030
|  | 7.1605 | 2418690
|  | 7.1599 | 2224390
|  | 7.1593 | 2093360
|  | 7.1586 | 1976060
|  | 7.158 | 1900210
|  | 7.1574 | 1761080
|  | 7.1568 | 1649480
|  | 7.1561 | 1575860
|  | 7.1555 | 1503750
|  | 7.1549 | 1450260
|  | 7.1542 | 1376590
|  | 7.1536 | 1348120
|  | 7.153 | 1247060
|  | 7.1524 | 1263970
|  | 7.1517 | 1291300
|  | 7.1511 | 1288190
|  | 7.1505 | 1339530
|  | 7.1499 | 1373560
|  | 7.1492 | 1390470
|  | 7.1486 | 1389030
|  | 7.148 | 1452120
|  | 7.1473 | 1548830
|  | 7.1467 | 1575640
|  | 7.1461 | 1530110
|  | 7.1455 | 1532520
|  | 7.1448 | 1593720
|  | 7.1442 | 1652520
|  | 7.1436 | 1636400
|  | 7.143 | 1752690
|  | 7.1423 | 1887670
|  | 7.1417 | 1936590
|  | 7.1411 | 1980700
|  | 7.1404 | 2030100
|  | 7.1398 | 1980100
|  | 7.1392 | 1832450
|  | 7.1386 | 1718680
|  | 7.1379 | 1625190
|  | 7.1373 | 1512910
|  | 7.1367 | 1459900
|  | 7.136 | 1435800
|  | 7.1354 | 1385660
|  | 7.1348 | 1361330
|  | 7.1342 | 1288000
|  | 7.1335 | 1298400
|  | 7.1329 | 1255480
|  | 7.1323 | 1161220
|  | 7.1317 | 1098230
|  | 7.131 | 1074190
|  | 7.1304 | 1038660
|  | 7.1298 | 1031080
|  | 7.1291 | 1037230
|  | 7.1285 | 1053220
|  | 7.1279 | 1107970
|  | 7.1273 | 1088980
|  | 7.1266 | 1028650
|  | 7.126 | 984257
|  | 7.1254 | 902122
|  | 7.1247 | 921158
|  | 7.1241 | 964917
|  | 7.1235 | 1020440
|  | 7.1229 | 1063840
|  | 7.1222 | 1121490
|  | 7.1216 | 1127060
|  | 7.121 | 1136720
|  | 7.1204 | 1125730
|  | 7.1197 | 1146590
|  | 7.1191 | 1144470
|  | 7.1185 | 1077080
|  | 7.1178 | 1058490
|  | 7.1172 | 1074800
|  | 7.1166 | 1094820
|  | 7.116 | 1064500
|  | 7.1153 | 1107310
|  | 7.1147 | 1072520
|  | 7.1141 | 1010090
|  | 7.1135 | 995471
|  | 7.1128 | 910690
|  | 7.1122 | 892501
|  | 7.1116 | 820917
|  | 7.1109 | 750260
|  | 7.1103 | 743122
|  | 7.1097 | 770497
|  | 7.1091 | 741626
|  | 7.1084 | 695674
|  | 7.1078 | 694304
|  | 7.1072 | 728587
|  | 7.1065 | 739599
|  | 7.1059 | 664169
|  | 7.1053 | 674559
|  | 7.1047 | 685655
|  | 7.104 | 709956
|  | 7.1034 | 723055
|  | 7.1028 | 717905
|  | 7.1022 | 696115
|  | 7.1015 | 667950
|  | 7.1009 | 698672
|  | 7.1003 | 690872
|  | 7.0996 | 621623
|  | 7.099 | 639184
|  | 7.0984 | 667337
|  | 7.0978 | 626402
|  | 7.0971 | 601769
|  | 7.0965 | 621067
|  | 7.0959 | 687143
|  | 7.0952 | 654130
|  | 7.0946 | 618705
|  | 7.094 | 576532
|  | 7.0934 | 555431
|  | 7.0927 | 571876
|  | 7.0921 | 597965
|  | 7.0915 | 558633
|  | 7.0909 | 519232
|  | 7.0902 | 566293
|  | 7.0896 | 587695
|  | 7.089 | 605466
|  | 7.0883 | 612195
|  | 7.0877 | 606239
|  | 7.0871 | 591805
|  | 7.0865 | 538286
|  | 7.0858 | 504375
|  | 7.0852 | 598219
|  | 7.0846 | 635043
|  | 7.084 | 639698
|  | 7.0833 | 617650
|  | 7.0827 | 557713
|  | 7.0821 | 499365
|  | 7.0814 | 493873
|  | 7.0808 | 588209
|  | 7.0802 | 627616
|  | 7.0796 | 523239
|  | 7.0789 | 526340
|  | 7.0783 | 590323
|  | 7.0777 | 614433
|  | 7.077 | 627460
|  | 7.0764 | 615304
|  | 7.0758 | 594656
|  | 7.0752 | 631188
|  | 7.0745 | 678558
|  | 7.0739 | 570428
|  | 7.0733 | 546848
|  | 7.0727 | 553876
|  | 7.072 | 529482
|  | 7.0714 | 531081
|  | 7.0708 | 556975
|  | 7.0701 | 525507
|  | 7.0695 | 481700
|  | 7.0689 | 501630
|  | 7.0683 | 534292
|  | 7.0676 | 497000
|  | 7.067 | 489624
|  | 7.0664 | 441506
|  | 7.0657 | 463120
|  | 7.0651 | 475432
|  | 7.0645 | 517880
|  | 7.0639 | 527017
|  | 7.0632 | 531498
|  | 7.0626 | 529879
|  | 7.062 | 528764
|  | 7.0614 | 493306
|  | 7.0607 | 489559
|  | 7.0601 | 495077
|  | 7.0595 | 515418
|  | 7.0588 | 477328
|  | 7.0582 | 479084
|  | 7.0576 | 502226
|  | 7.057 | 517102
|  | 7.0563 | 454534
|  | 7.0557 | 411232
|  | 7.0551 | 449619
|  | 7.0545 | 536521
|  | 7.0538 | 559331
|  | 7.0532 | 570807
|  | 7.0526 | 557083
|  | 7.0519 | 540455
|  | 7.0513 | 467844
|  | 7.0507 | 453256
|  | 7.0501 | 439458
|  | 7.0494 | 435990
|  | 7.0488 | 488269
|  | 7.0482 | 492679
|  | 7.0475 | 489249
|  | 7.0469 | 548301
|  | 7.0463 | 501769
|  | 7.0457 | 463673
|  | 7.045 | 418483
|  | 7.0444 | 477913
|  | 7.0438 | 492194
|  | 7.0432 | 520712
|  | 7.0425 | 525094
|  | 7.0419 | 523604
|  | 7.0413 | 428868
|  | 7.0406 | 404671
|  | 7.04 | 316205
|  | 7.0394 | 346736
|  | 7.0388 | 367341
|  | 7.0381 | 424597
|  | 7.0375 | 468910
|  | 7.0369 | 495006
|  | 7.0362 | 528883
|  | 7.0356 | 497889
|  | 7.035 | 524966
|  | 7.0344 | 562469
|  | 7.0337 | 583951
|  | 7.0331 | 540299
|  | 7.0325 | 566340
|  | 7.0319 | 548195
|  | 7.0312 | 509380
|  | 7.0306 | 451801
|  | 7.03 | 426936
|  | 7.0293 | 373706
|  | 7.0287 | 360014
|  | 7.0281 | 379928
|  | 7.0275 | 400101
|  | 7.0268 | 413087
|  | 7.0262 | 451900
|  | 7.0256 | 432611
|  | 7.025 | 443235
|  | 7.0243 | 483749
|  | 7.0237 | 482731
|  | 7.0231 | 463246
|  | 7.0224 | 466657
|  | 7.0218 | 482794
|  | 7.0212 | 460690
|  | 7.0206 | 497417
|  | 7.0199 | 501951
|  | 7.0193 | 486153
|  | 7.0187 | 463509
|  | 7.018 | 426669
|  | 7.0174 | 387205
|  | 7.0168 | 381680
|  | 7.0162 | 324578
|  | 7.0155 | 328295
|  | 7.0149 | 366309
|  | 7.0143 | 408509
|  | 7.0137 | 433241
|  | 7.013 | 434757
|  | 7.0124 | 464922
|  | 7.0118 | 488972
|  | 7.0111 | 487957
|  | 7.0105 | 401963
|  | 7.0099 | 425269
|  | 7.0093 | 495123
|  | 7.0086 | 490042
|  | 7.008 | 439206
|  | 7.0074 | 418009
|  | 7.0067 | 411015
|  | 7.0061 | 451550
|  | 7.0055 | 465947
|  | 7.0049 | 447033
|  | 7.0042 | 404903
|  | 7.0036 | 350825
|  | 7.003 | 340848
|  | 7.0024 | 396375
|  | 7.0017 | 400188
|  | 7.0011 | 434762
|  | 7.0005 | 466074
|  | 6.9998 | 398733
|  | 6.9992 | 409634
|  | 6.9986 | 424021
|  | 6.998 | 454251
|  | 6.9973 | 492620
|  | 6.9967 | 395305
|  | 6.9961 | 397046
|  | 6.9955 | 432412
|  | 6.9948 | 388945
|  | 6.9942 | 387233
|  | 6.9936 | 404590
|  | 6.9929 | 468387
|  | 6.9923 | 500428
|  | 6.9917 | 590946
|  | 6.9911 | 575445
|  | 6.9904 | 455920
|  | 6.9898 | 326058
|  | 6.9892 | 341108
|  | 6.9885 | 387946
|  | 6.9879 | 466009
|  | 6.9873 | 487616
|  | 6.9867 | 470907
|  | 6.986 | 519058
|  | 6.9854 | 471482
|  | 6.9848 | 486299
|  | 6.9842 | 433503
|  | 6.9835 | 373614
|  | 6.9829 | 349407
|  | 6.9823 | 381691
|  | 6.9816 | 401493
|  | 6.981 | 467829
|  | 6.9804 | 461076
|  | 6.9798 | 514872
|  | 6.9791 | 496932
|  | 6.9785 | 444735
|  | 6.9779 | 450223
|  | 6.9772 | 429856
|  | 6.9766 | 396563
|  | 6.976 | 394876
|  | 6.9754 | 394303
|  | 6.9747 | 420732
|  | 6.9741 | 472271
|  | 6.9735 | 471682
|  | 6.9729 | 462899
|  | 6.9722 | 428277
|  | 6.9716 | 387514
|  | 6.971 | 425053
|  | 6.9703 | 413455
|  | 6.9697 | 396928
|  | 6.9691 | 375621
|  | 6.9685 | 389151
|  | 6.9678 | 441651
|  | 6.9672 | 385070
|  | 6.9666 | 322322
|  | 6.966 | 340004
|  | 6.9653 | 399564
|  | 6.9647 | 344990
|  | 6.9641 | 314127
|  | 6.9634 | 299762
|  | 6.9628 | 355696
|  | 6.9622 | 394442
|  | 6.9616 | 387852
|  | 6.9609 | 383020
|  | 6.9603 | 398164
|  | 6.9597 | 384124
|  | 6.959 | 354889
|  | 6.9584 | 394994
|  | 6.9578 | 419516
|  | 6.9572 | 383635
|  | 6.9565 | 371342
|  | 6.9559 | 380914
|  | 6.9553 | 490008
|  | 6.9547 | 492794
|  | 6.954 | 390335
|  | 6.9534 | 315265
|  | 6.9528 | 361324
|  | 6.9521 | 428058
|  | 6.9515 | 511737
|  | 6.9509 | 498201
|  | 6.9503 | 457642
|  | 6.9496 | 510682
|  | 6.949 | 467092
|  | 6.9484 | 402077
|  | 6.9477 | 373712
|  | 6.9471 | 399387
|  | 6.9465 | 416924
|  | 6.9459 | 427549
|  | 6.9452 | 432890
|  | 6.9446 | 432388
|  | 6.944 | 425325
|  | 6.9434 | 384834
|  | 6.9427 | 405638
|  | 6.9421 | 437537
|  | 6.9415 | 455272
|  | 6.9408 | 372159
|  | 6.9402 | 398350
|  | 6.9396 | 395181
|  | 6.939 | 419575
|  | 6.9383 | 418120
|  | 6.9377 | 410725
|  | 6.9371 | 426284
|  | 6.9365 | 393816
|  | 6.9358 | 401856
|  | 6.9352 | 453392
|  | 6.9346 | 487898
|  | 6.9339 | 506623
|  | 6.9333 | 457400
|  | 6.9327 | 450659
|  | 6.9321 | 402214
|  | 6.9314 | 350586
|  | 6.9308 | 324249
|  | 6.9302 | 312179
|  | 6.9295 | 336985
|  | 6.9289 | 367114
|  | 6.9283 | 503919
|  | 6.9277 | 538800
|  | 6.927 | 446204
|  | 6.9264 | 377978
|  | 6.9258 | 406440
|  | 6.9252 | 441487
|  | 6.9245 | 488343
|  | 6.9239 | 508218
|  | 6.9233 | 423385
|  | 6.9226 | 337042
|  | 6.922 | 434760
|  | 6.9214 | 463933
|  | 6.9208 | 368013
|  | 6.9201 | 376134
|  | 6.9195 | 390941
|  | 6.9189 | 403843
|  | 6.9182 | 367746
|  | 6.9176 | 381228
|  | 6.917 | 343762
|  | 6.9164 | 338677
|  | 6.9157 | 360627
|  | 6.9151 | 347921
|  | 6.9145 | 328439
|  | 6.9139 | 305436
|  | 6.9132 | 335991
|  | 6.9126 | 334761
|  | 6.912 | 272271
|  | 6.9113 | 323610
|  | 6.9107 | 335106
|  | 6.9101 | 395392
|  | 6.9095 | 411955
|  | 6.9088 | 416191
|  | 6.9082 | 450226
|  | 6.9076 | 410155
|  | 6.907 | 431730
|  | 6.9063 | 450946
|  | 6.9057 | 483417
|  | 6.9051 | 512205
|  | 6.9044 | 436526
|  | 6.9038 | 436637
|  | 6.9032 | 465628
|  | 6.9026 | 435021
|  | 6.9019 | 364744
|  | 6.9013 | 331989
|  | 6.9007 | 369740
|  | 6.9 | 423708
|  | 6.8994 | 454866
|  | 6.8988 | 415998
|  | 6.8982 | 378792
|  | 6.8975 | 360220
|  | 6.8969 | 370812
|  | 6.8963 | 412376
|  | 6.8957 | 417840
|  | 6.895 | 356592
|  | 6.8944 | 313926
|  | 6.8938 | 333716
|  | 6.8931 | 387028
|  | 6.8925 | 432219
|  | 6.8919 | 487380
|  | 6.8913 | 447734
|  | 6.8906 | 473221
|  | 6.89 | 459325
|  | 6.8894 | 450037
|  | 6.8887 | 361401
|  | 6.8881 | 393506
|  | 6.8875 | 392841
|  | 6.8869 | 470993
|  | 6.8862 | 442660
|  | 6.8856 | 411918
|  | 6.885 | 404015
|  | 6.8844 | 363026
|  | 6.8837 | 302049
|  | 6.8831 | 394828
|  | 6.8825 | 427723
|  | 6.8818 | 407435
|  | 6.8812 | 424956
|  | 6.8806 | 409586
|  | 6.88 | 400554
|  | 6.8793 | 357883
|  | 6.8787 | 360406
|  | 6.8781 | 350751
|  | 6.8775 | 334462
|  | 6.8768 | 286754
|  | 6.8762 | 338305
|  | 6.8756 | 326877
|  | 6.8749 | 270597
|  | 6.8743 | 318160
|  | 6.8737 | 371582
|  | 6.8731 | 334903
|  | 6.8724 | 305257
|  | 6.8718 | 376355
|  | 6.8712 | 368670
|  | 6.8705 | 392458
|  | 6.8699 | 401572
|  | 6.8693 | 456412
|  | 6.8687 | 472310
|  | 6.868 | 441854
|  | 6.8674 | 458320
|  | 6.8668 | 451354
|  | 6.8662 | 469666
|  | 6.8655 | 462110
|  | 6.8649 | 485464
|  | 6.8643 | 419578
|  | 6.8636 | 325912
|  | 6.863 | 292152
|  | 6.8624 | 328206
|  | 6.8618 | 376101
|  | 6.8611 | 410041
|  | 6.8605 | 413431
|  | 6.8599 | 380604
|  | 6.8592 | 369996
|  | 6.8586 | 385669
|  | 6.858 | 390825
|  | 6.8574 | 360160
|  | 6.8567 | 377102
|  | 6.8561 | 362064
|  | 6.8555 | 351967
|  | 6.8549 | 396044
|  | 6.8542 | 418305
|  | 6.8536 | 427645
|  | 6.853 | 369493
|  | 6.8523 | 347785
|  | 6.8517 | 340525
|  | 6.8511 | 379559
|  | 6.8505 | 374523
|  | 6.8498 | 355562
|  | 6.8492 | 339457
|  | 6.8486 | 374436
|  | 6.848 | 414978
|  | 6.8473 | 417439
|  | 6.8467 | 423214
|  | 6.8461 | 376745
|  | 6.8454 | 434622
|  | 6.8448 | 402363
|  | 6.8442 | 324162
|  | 6.8436 | 271553
|  | 6.8429 | 286114
|  | 6.8423 | 288937
|  | 6.8417 | 331938
|  | 6.841 | 381466
|  | 6.8404 | 451055
|  | 6.8398 | 427062
|  | 6.8392 | 410228
|  | 6.8385 | 366781
|  | 6.8379 | 316552
|  | 6.8373 | 310113
|  | 6.8367 | 337321
|  | 6.836 | 341316
|  | 6.8354 | 357950
|  | 6.8348 | 311479
|  | 6.8341 | 274982
|  | 6.8335 | 314564
|  | 6.8329 | 281590
|  | 6.8323 | 273666
|  | 6.8316 | 346005
|  | 6.831 | 361606
|  | 6.8304 | 308737
|  | 6.8297 | 288647
|  | 6.8291 | 303899
|  | 6.8285 | 316273
|  | 6.8279 | 284242
|  | 6.8272 | 277149
|  | 6.8266 | 272851
|  | 6.826 | 275896
|  | 6.8254 | 298418
|  | 6.8247 | 300786
|  | 6.8241 | 374215
|  | 6.8235 | 395527
|  | 6.8228 | 337584
|  | 6.8222 | 346707
|  | 6.8216 | 319914
|  | 6.821 | 338232
|  | 6.8203 | 379116
|  | 6.8197 | 382885
|  | 6.8191 | 377695
|  | 6.8185 | 376767
|  | 6.8178 | 354574
|  | 6.8172 | 364451
|  | 6.8166 | 371692
|  | 6.8159 | 357159
|  | 6.8153 | 367342
|  | 6.8147 | 353039
|  | 6.8141 | 346604
|  | 6.8134 | 396893
|  | 6.8128 | 269169
|  | 6.8122 | 303086
|  | 6.8115 | 373307
|  | 6.8109 | 402799
|  | 6.8103 | 372782
|  | 6.8097 | 316013
|  | 6.809 | 360774
|  | 6.8084 | 438343
|  | 6.8078 | 451143
|  | 6.8072 | 430982
|  | 6.8065 | 428070
|  | 6.8059 | 400161
|  | 6.8053 | 293714
|  | 6.8046 | 247150
|  | 6.804 | 323786
|  | 6.8034 | 372972
|  | 6.8028 | 380172
|  | 6.8021 | 357545
|  | 6.8015 | 445776
|  | 6.8009 | 499169
|  | 6.8002 | 463453
|  | 6.7996 | 414558
|  | 6.799 | 441215
|  | 6.7984 | 425884
|  | 6.7977 | 381631
|  | 6.7971 | 396341
|  | 6.7965 | 360588
|  | 6.7959 | 324369
|  | 6.7952 | 292311
|  | 6.7946 | 322375
|  | 6.794 | 335593
|  | 6.7933 | 315585
|  | 6.7927 | 380539
|  | 6.7921 | 360630
|  | 6.7915 | 359899
|  | 6.7908 | 367974
|  | 6.7902 | 363549
|  | 6.7896 | 425542
|  | 6.789 | 486537
|  | 6.7883 | 485452
|  | 6.7877 | 470268
|  | 6.7871 | 436164
|  | 6.7864 | 446479
|  | 6.7858 | 398980
|  | 6.7852 | 377629
|  | 6.7846 | 360728
|  | 6.7839 | 341435
|  | 6.7833 | 329109
|  | 6.7827 | 261180
|  | 6.782 | 234472
|  | 6.7814 | 293366
|  | 6.7808 | 301840
|  | 6.7802 | 343283
|  | 6.7795 | 379460
|  | 6.7789 | 414397
|  | 6.7783 | 456308
|  | 6.7777 | 418987
|  | 6.777 | 360738
|  | 6.7764 | 333383
|  | 6.7758 | 363239
|  | 6.7751 | 412472
|  | 6.7745 | 347598
|  | 6.7739 | 327102
|  | 6.7733 | 385153
|  | 6.7726 | 403347
|  | 6.772 | 393241
|  | 6.7714 | 430784
|  | 6.7707 | 412227
|  | 6.7701 | 460495
|  | 6.7695 | 394050
|  | 6.7689 | 386770
|  | 6.7682 | 398866
|  | 6.7676 | 318498
|  | 6.767 | 305837
|  | 6.7664 | 315651
|  | 6.7657 | 314866
|  | 6.7651 | 327075
|  | 6.7645 | 354853
|  | 6.7638 | 404729
|  | 6.7632 | 460873
|  | 6.7626 | 395292
|  | 6.762 | 330987
|  | 6.7613 | 327923
|  | 6.7607 | 303432
|  | 6.7601 | 331235
|  | 6.7595 | 344170
|  | 6.7588 | 341952
|  | 6.7582 | 287517
|  | 6.7576 | 253263
|  | 6.7569 | 255180
|  | 6.7563 | 286831
|  | 6.7557 | 318223
|  | 6.7551 | 374797
|  | 6.7544 | 353514
|  | 6.7538 | 330272
|  | 6.7532 | 377920
|  | 6.7525 | 417356
|  | 6.7519 | 393910
|  | 6.7513 | 386128
|  | 6.7507 | 387173
|  | 6.75 | 359654
|  | 6.7494 | 347324
|  | 6.7488 | 381702
|  | 6.7482 | 374558
|  | 6.7475 | 383723
|  | 6.7469 | 351814
|  | 6.7463 | 350020
|  | 6.7456 | 375103
|  | 6.745 | 406984
|  | 6.7444 | 372008
|  | 6.7438 | 392570
|  | 6.7431 | 395381
|  | 6.7425 | 421416
|  | 6.7419 | 389343
|  | 6.7412 | 407271
|  | 6.7406 | 411342
|  | 6.74 | 422530
|  | 6.7394 | 405004
|  | 6.7387 | 309221
|  | 6.7381 | 325221
|  | 6.7375 | 285766
|  | 6.7369 | 251458
|  | 6.7362 | 288000
|  | 6.7356 | 310077
|  | 6.735 | 352939
|  | 6.7343 | 350889
|  | 6.7337 | 331835
|  | 6.7331 | 371785
|  | 6.7325 | 391437
|  | 6.7318 | 330464
|  | 6.7312 | 328897
|  | 6.7306 | 360831
|  | 6.73 | 360517
|  | 6.7293 | 334349
|  | 6.7287 | 341286
|  | 6.7281 | 302108
|  | 6.7274 | 293852
|  | 6.7268 | 299262
|  | 6.7262 | 312536
|  | 6.7256 | 378899
|  | 6.7249 | 443484
|  | 6.7243 | 475280
|  | 6.7237 | 426228
|  | 6.723 | 393778
|  | 6.7224 | 319237
|  | 6.7218 | 353670
|  | 6.7212 | 390523
|  | 6.7205 | 384222
|  | 6.7199 | 354781
|  | 6.7193 | 315869
|  | 6.7187 | 281408
|  | 6.718 | 333540
|  | 6.7174 | 344883
|  | 6.7168 | 294610
|  | 6.7161 | 351114
|  | 6.7155 | 392079
|  | 6.7149 | 446348
|  | 6.7143 | 357895
|  | 6.7136 | 387113
|  | 6.713 | 489875
|  | 6.7124 | 419850
|  | 6.7117 | 349004
|  | 6.7111 | 365687
|  | 6.7105 | 384282
|  | 6.7099 | 349854
|  | 6.7092 | 278084
|  | 6.7086 | 279313
|  | 6.708 | 295178
|  | 6.7074 | 266548
|  | 6.7067 | 290912
|  | 6.7061 | 337155
|  | 6.7055 | 356716
|  | 6.7048 | 333570
|  | 6.7042 | 384441
|  | 6.7036 | 385289
|  | 6.703 | 415672
|  | 6.7023 | 397583
|  | 6.7017 | 343774
|  | 6.7011 | 320114
|  | 6.7005 | 331197
|  | 6.6998 | 266081
|  | 6.6992 | 311589
|  | 6.6986 | 318618
|  | 6.6979 | 298140
|  | 6.6973 | 314105
|  | 6.6967 | 290553
|  | 6.6961 | 273895
|  | 6.6954 | 259357
|  | 6.6948 | 279955
|  | 6.6942 | 282540
|  | 6.6935 | 284960
|  | 6.6929 | 321969
|  | 6.6923 | 291392
|  | 6.6917 | 280341
|  | 6.691 | 248732
|  | 6.6904 | 238519
|  | 6.6898 | 208747
|  | 6.6892 | 265886
|  | 6.6885 | 282406
|  | 6.6879 | 290970
|  | 6.6873 | 293366
|  | 6.6866 | 284927
|  | 6.686 | 285996
|  | 6.6854 | 364079
|  | 6.6848 | 330785
|  | 6.6841 | 345411
|  | 6.6835 | 333169
|  | 6.6829 | 363042
|  | 6.6822 | 409995
|  | 6.6816 | 419488
|  | 6.681 | 372017
|  | 6.6804 | 348565
|  | 6.6797 | 376725
|  | 6.6791 | 338118
|  | 6.6785 | 315415
|  | 6.6779 | 300857
|  | 6.6772 | 302523
|  | 6.6766 | 329505
|  | 6.676 | 319027
|  | 6.6753 | 360161
|  | 6.6747 | 328428
|  | 6.6741 | 345293
|  | 6.6735 | 323369
|  | 6.6728 | 290797
|  | 6.6722 | 326920
|  | 6.6716 | 391780
|  | 6.671 | 404878
|  | 6.6703 | 451477
|  | 6.6697 | 450663
|  | 6.6691 | 457739
|  | 6.6684 | 437260
|  | 6.6678 | 395910
|  | 6.6672 | 370849
|  | 6.6666 | 334843
|  | 6.6659 | 367787
|  | 6.6653 | 399015
|  | 6.6647 | 404454
|  | 6.664 | 333457
|  | 6.6634 | 347146
|  | 6.6628 | 313350
|  | 6.6622 | 291927
|  | 6.6615 | 307879
|  | 6.6609 | 254668
|  | 6.6603 | 249611
|  | 6.6597 | 275263
|  | 6.659 | 316821
|  | 6.6584 | 324571
|  | 6.6578 | 339623
|  | 6.6571 | 338377
|  | 6.6565 | 358057
|  | 6.6559 | 331906
|  | 6.6553 | 378807
|  | 6.6546 | 377421
|  | 6.654 | 375375
|  | 6.6534 | 391770
|  | 6.6527 | 370259
|  | 6.6521 | 316035
|  | 6.6515 | 335780
|  | 6.6509 | 406808
|  | 6.6502 | 382276
|  | 6.6496 | 361377
|  | 6.649 | 368633
|  | 6.6484 | 358845
|  | 6.6477 | 278254
|  | 6.6471 | 319470
|  | 6.6465 | 335443
|  | 6.6458 | 330742
|  | 6.6452 | 328596
|  | 6.6446 | 358330
|  | 6.644 | 322311
|  | 6.6433 | 333122
|  | 6.6427 | 351025
|  | 6.6421 | 373598
|  | 6.6415 | 353764
|  | 6.6408 | 281932
|  | 6.6402 | 288108
|  | 6.6396 | 264667
|  | 6.6389 | 204518
|  | 6.6383 | 221363
|  | 6.6377 | 242026
|  | 6.6371 | 237572
|  | 6.6364 | 256115
|  | 6.6358 | 295796
|  | 6.6352 | 295667
|  | 6.6345 | 338912
|  | 6.6339 | 329111
|  | 6.6333 | 279985
|  | 6.6327 | 332849
|  | 6.632 | 406454
|  | 6.6314 | 369589
|  | 6.6308 | 336936
|  | 6.6302 | 328891
|  | 6.6295 | 303099
|  | 6.6289 | 297480
|  | 6.6283 | 301381
|  | 6.6276 | 289911
|  | 6.627 | 266794
|  | 6.6264 | 260959
|  | 6.6258 | 258054
|  | 6.6251 | 278387
|  | 6.6245 | 306727
|  | 6.6239 | 322749
|  | 6.6232 | 309692
|  | 6.6226 | 310421
|  | 6.622 | 357862
|  | 6.6214 | 376074
|  | 6.6207 | 322578
|  | 6.6201 | 292054
|  | 6.6195 | 314941
|  | 6.6189 | 387592
|  | 6.6182 | 359711
|  | 6.6176 | 327499
|  | 6.617 | 355498
|  | 6.6163 | 403513
|  | 6.6157 | 420165
|  | 6.6151 | 409510
|  | 6.6145 | 416862
|  | 6.6138 | 398254
|  | 6.6132 | 321288
|  | 6.6126 | 282716
|  | 6.6119 | 283734
|  | 6.6113 | 243864
|  | 6.6107 | 241834
|  | 6.6101 | 223652
|  | 6.6094 | 252971
|  | 6.6088 | 315855
|  | 6.6082 | 326655
|  | 6.6076 | 340301
|  | 6.6069 | 388960
|  | 6.6063 | 394058
|  | 6.6057 | 307711
|  | 6.605 | 306679
|  | 6.6044 | 327459
|  | 6.6038 | 379522
|  | 6.6032 | 376882
|  | 6.6025 | 380786
|  | 6.6019 | 437221
|  | 6.6013 | 490896
|  | 6.6007 | 444019
|  | 6.6 | 418414
|  | 6.5994 | 434459
|  | 6.5988 | 436345
|  | 6.5981 | 394465
|  | 6.5975 | 385570
|  | 6.5969 | 349244
|  | 6.5963 | 353629
|  | 6.5956 | 395996
|  | 6.595 | 337969
|  | 6.5944 | 320735
|  | 6.5937 | 290607
|  | 6.5931 | 363222
|  | 6.5925 | 335186
|  | 6.5919 | 381209
|  | 6.5912 | 324299
|  | 6.5906 | 294264
|  | 6.59 | 360563
|  | 6.5894 | 412203
|  | 6.5887 | 449481
|  | 6.5881 | 407876
|  | 6.5875 | 378958
|  | 6.5868 | 453907
|  | 6.5862 | 506668
|  | 6.5856 | 472349
|  | 6.585 | 429280
|  | 6.5843 | 376011
|  | 6.5837 | 424877
|  | 6.5831 | 447632
|  | 6.5824 | 438832
|  | 6.5818 | 407564
|  | 6.5812 | 374513
|  | 6.5806 | 373255
|  | 6.5799 | 466242
|  | 6.5793 | 435212
|  | 6.5787 | 390445
|  | 6.5781 | 382959
|  | 6.5774 | 309277
|  | 6.5768 | 282494
|  | 6.5762 | 329176
|  | 6.5755 | 345853
|  | 6.5749 | 342346
|  | 6.5743 | 368653
|  | 6.5737 | 335421
|  | 6.573 | 337102
|  | 6.5724 | 265790
|  | 6.5718 | 282756
|  | 6.5712 | 287798
|  | 6.5705 | 251778
|  | 6.5699 | 283617
|  | 6.5693 | 367149
|  | 6.5686 | 376212
|  | 6.568 | 349913
|  | 6.5674 | 306399
|  | 6.5668 | 349616
|  | 6.5661 | 403583
|  | 6.5655 | 434924
|  | 6.5649 | 406224
|  | 6.5642 | 398649
|  | 6.5636 | 399948
|  | 6.563 | 424816
|  | 6.5624 | 412850
|  | 6.5617 | 437924
|  | 6.5611 | 421632
|  | 6.5605 | 408587
|  | 6.5599 | 475458
|  | 6.5592 | 527593
|  | 6.5586 | 471685
|  | 6.558 | 405143
|  | 6.5573 | 364345
|  | 6.5567 | 372791
|  | 6.5561 | 410190
|  | 6.5555 | 424568
|  | 6.5548 | 411094
|  | 6.5542 | 438399
|  | 6.5536 | 401464
|  | 6.5529 | 378550
|  | 6.5523 | 427314
|  | 6.5517 | 373836
|  | 6.5511 | 344274
|  | 6.5504 | 311843
|  | 6.5498 | 299946
|  | 6.5492 | 350672
|  | 6.5486 | 354788
|  | 6.5479 | 377709
|  | 6.5473 | 336104
|  | 6.5467 | 368128
|  | 6.546 | 324762
|  | 6.5454 | 324431
|  | 6.5448 | 332033
|  | 6.5442 | 335689
|  | 6.5435 | 305547
|  | 6.5429 | 360578
|  | 6.5423 | 382600
|  | 6.5417 | 358291
|  | 6.541 | 339542
|  | 6.5404 | 360753
|  | 6.5398 | 341596
|  | 6.5391 | 360394
|  | 6.5385 | 312441
|  | 6.5379 | 286592
|  | 6.5373 | 359021
|  | 6.5366 | 349474
|  | 6.536 | 301159
|  | 6.5354 | 297956
|  | 6.5347 | 312460
|  | 6.5341 | 395180
|  | 6.5335 | 395175
|  | 6.5329 | 386977
|  | 6.5322 | 342504
|  | 6.5316 | 288902
|  | 6.531 | 295871
|  | 6.5304 | 313937
|  | 6.5297 | 396183
|  | 6.5291 | 439122
|  | 6.5285 | 395527
|  | 6.5278 | 373915
|  | 6.5272 | 286335
|  | 6.5266 | 291668
|  | 6.526 | 302168
|  | 6.5253 | 272456
|  | 6.5247 | 251702
|  | 6.5241 | 209710
|  | 6.5234 | 265825
|  | 6.5228 | 329783
|  | 6.5222 | 381395
|  | 6.5216 | 355971
|  | 6.5209 | 360658
|  | 6.5203 | 367139
|  | 6.5197 | 365820
|  | 6.5191 | 315688
|  | 6.5184 | 322158
|  | 6.5178 | 390379
|  | 6.5172 | 425987
|  | 6.5165 | 428346
|  | 6.5159 | 372304
|  | 6.5153 | 286924
|  | 6.5147 | 285225
|  | 6.514 | 266517
|  | 6.5134 | 240650
|  | 6.5128 | 291336
|  | 6.5122 | 319761
|  | 6.5115 | 336021
|  | 6.5109 | 316637
|  | 6.5103 | 265823
|  | 6.5096 | 335992
|  | 6.509 | 373335
|  | 6.5084 | 350109
|  | 6.5078 | 340623
|  | 6.5071 | 283818
|  | 6.5065 | 294474
|  | 6.5059 | 294697
|  | 6.5052 | 334585
|  | 6.5046 | 384051
|  | 6.504 | 388530
|  | 6.5034 | 391656
|  | 6.5027 | 322121
|  | 6.5021 | 340170
|  | 6.5015 | 368448
|  | 6.5009 | 365557
|  | 6.5002 | 389321
|  | 6.4996 | 391196
|  | 6.499 | 452610
|  | 6.4983 | 491871
|  | 6.4977 | 504408
|  | 6.4971 | 402864
|  | 6.4965 | 372840
|  | 6.4958 | 431970
|  | 6.4952 | 405235
|  | 6.4946 | 370315
|  | 6.4939 | 322938
|  | 6.4933 | 318313
|  | 6.4927 | 337371
|  | 6.4921 | 385415
|  | 6.4914 | 357400
|  | 6.4908 | 369594
|  | 6.4902 | 386889
|  | 6.4896 | 388920
|  | 6.4889 | 400868
|  | 6.4883 | 335177
|  | 6.4877 | 414412
|  | 6.487 | 410379
|  | 6.4864 | 357177
|  | 6.4858 | 326865
|  | 6.4852 | 304630
|  | 6.4845 | 341157
|  | 6.4839 | 422901
|  | 6.4833 | 388759
|  | 6.4827 | 378072
|  | 6.482 | 408147
|  | 6.4814 | 440062
|  | 6.4808 | 388245
|  | 6.4801 | 315364
|  | 6.4795 | 290756
|  | 6.4789 | 323736
|  | 6.4783 | 366906
|  | 6.4776 | 342542
|  | 6.477 | 260089
|  | 6.4764 | 324005
|  | 6.4757 | 386938
|  | 6.4751 | 391681
|  | 6.4745 | 394072
|  | 6.4739 | 365040
|  | 6.4732 | 367072
|  | 6.4726 | 296852
|  | 6.472 | 309489
|  | 6.4714 | 349512
|  | 6.4707 | 334763
|  | 6.4701 | 309916
|  | 6.4695 | 326256
|  | 6.4688 | 343740
|  | 6.4682 | 350907
|  | 6.4676 | 340874
|  | 6.467 | 286670
|  | 6.4663 | 310424
|  | 6.4657 | 333640
|  | 6.4651 | 333492
|  | 6.4644 | 360261
|  | 6.4638 | 387994
|  | 6.4632 | 427103
|  | 6.4626 | 450682
|  | 6.4619 | 482072
|  | 6.4613 | 471280
|  | 6.4607 | 395790
|  | 6.4601 | 357457
|  | 6.4594 | 332716
|  | 6.4588 | 371366
|  | 6.4582 | 370318
|  | 6.4575 | 388476
|  | 6.4569 | 385741
|  | 6.4563 | 308978
|  | 6.4557 | 261997
|  | 6.455 | 268586
|  | 6.4544 | 294008
|  | 6.4538 | 300726
|  | 6.4532 | 290331
|  | 6.4525 | 292341
|  | 6.4519 | 330849
|  | 6.4513 | 269966
|  | 6.4506 | 186591
|  | 6.45 | 185661
|  | 6.4494 | 269633
|  | 6.4488 | 293218
|  | 6.4481 | 251421
|  | 6.4475 | 341460
|  | 6.4469 | 358884
|  | 6.4462 | 324414
|  | 6.4456 | 271449
|  | 6.445 | 270489
|  | 6.4444 | 274046
|  | 6.4437 | 259621
|  | 6.4431 | 280855
|  | 6.4425 | 322188
|  | 6.4419 | 300738
|  | 6.4412 | 278396
|  | 6.4406 | 330182
|  | 6.44 | 387285
|  | 6.4393 | 387148
|  | 6.4387 | 359615
|  | 6.4381 | 265357
|  | 6.4375 | 315898
|  | 6.4368 | 380850
|  | 6.4362 | 378498
|  | 6.4356 | 326760
|  | 6.4349 | 278411
|  | 6.4343 | 271250
|  | 6.4337 | 342330
|  | 6.4331 | 339275
|  | 6.4324 | 310037
|  | 6.4318 | 397788
|  | 6.4312 | 355553
|  | 6.4306 | 374694
|  | 6.4299 | 364816
|  | 6.4293 | 365144
|  | 6.4287 | 347950
|  | 6.428 | 408492
|  | 6.4274 | 457888
|  | 6.4268 | 471881
|  | 6.4262 | 516849
|  | 6.4255 | 620055
|  | 6.4249 | 716509
|  | 6.4243 | 845874
|  | 6.4237 | 947072
|  | 6.423 | 1124390
|  | 6.4224 | 1415050
|  | 6.4218 | 1855660
|  | 6.4211 | 2514800
|  | 6.4205 | 3129190
|  | 6.4199 | 3377580
|  | 6.4193 | 3202770
|  | 6.4186 | 2702080
|  | 6.418 | 2215550
|  | 6.4174 | 1822740
|  | 6.4167 | 1540000
|  | 6.4161 | 1349140
|  | 6.4155 | 1214500
|  | 6.4149 | 1092160
|  | 6.4142 | 991508
|  | 6.4136 | 973485
|  | 6.413 | 1008960
|  | 6.4124 | 917797
|  | 6.4117 | 855415
|  | 6.4111 | 858083
|  | 6.4105 | 832131
|  | 6.4098 | 795292
|  | 6.4092 | 773891
|  | 6.4086 | 781138
|  | 6.408 | 721846
|  | 6.4073 | 667198
|  | 6.4067 | 620496
|  | 6.4061 | 604954
|  | 6.4054 | 657237
|  | 6.4048 | 606685
|  | 6.4042 | 654414
|  | 6.4036 | 662411
|  | 6.4029 | 626213
|  | 6.4023 | 625005
|  | 6.4017 | 590212
|  | 6.4011 | 597113
|  | 6.4004 | 585649
|  | 6.3998 | 493907
|  | 6.3992 | 483072
|  | 6.3985 | 513241
|  | 6.3979 | 500200
|  | 6.3973 | 502191
|  | 6.3967 | 487394
|  | 6.396 | 534838
|  | 6.3954 | 564148
|  | 6.3948 | 492974
|  | 6.3942 | 530942
|  | 6.3935 | 553528
|  | 6.3929 | 473222
|  | 6.3923 | 494844
|  | 6.3916 | 600411
|  | 6.391 | 628103
|  | 6.3904 | 622273
|  | 6.3898 | 669310
|  | 6.3891 | 604204
|  | 6.3885 | 585944
|  | 6.3879 | 568641
|  | 6.3872 | 544513
|  | 6.3866 | 520437
|  | 6.386 | 517955
|  | 6.3854 | 507294
|  | 6.3847 | 455495
|  | 6.3841 | 460100
|  | 6.3835 | 524856
|  | 6.3829 | 583530
|  | 6.3822 | 572830
|  | 6.3816 | 469749
|  | 6.381 | 510304
|  | 6.3803 | 506747
|  | 6.3797 | 542180
|  | 6.3791 | 514591
|  | 6.3785 | 510365
|  | 6.3778 | 460440
|  | 6.3772 | 459691
|  | 6.3766 | 501203
|  | 6.3759 | 456210
|  | 6.3753 | 484186
|  | 6.3747 | 482354
|  | 6.3741 | 439964
|  | 6.3734 | 415594
|  | 6.3728 | 420694
|  | 6.3722 | 444421
|  | 6.3716 | 427507
|  | 6.3709 | 425161
|  | 6.3703 | 417615
|  | 6.3697 | 366267
|  | 6.369 | 313882
|  | 6.3684 | 317071
|  | 6.3678 | 354756
|  | 6.3672 | 387092
|  | 6.3665 | 400408
|  | 6.3659 | 421845
|  | 6.3653 | 404383
|  | 6.3647 | 410633
|  | 6.364 | 461227
|  | 6.3634 | 391149
|  | 6.3628 | 291677
|  | 6.3621 | 323000
|  | 6.3615 | 366135
|  | 6.3609 | 407646
|  | 6.3603 | 445448
|  | 6.3596 | 431206
|  | 6.359 | 383549
|  | 6.3584 | 386442
|  | 6.3577 | 344569
|  | 6.3571 | 347779
|  | 6.3565 | 346403
|  | 6.3559 | 352796
|  | 6.3552 | 398213
|  | 6.3546 | 403699
|  | 6.354 | 400456
|  | 6.3534 | 425578
|  | 6.3527 | 430669
|  | 6.3521 | 388379
|  | 6.3515 | 400055
|  | 6.3508 | 404887
|  | 6.3502 | 382252
|  | 6.3496 | 380937
|  | 6.349 | 348987
|  | 6.3483 | 402206
|  | 6.3477 | 450400
|  | 6.3471 | 407702
|  | 6.3464 | 420519
|  | 6.3458 | 462471
|  | 6.3452 | 428236
|  | 6.3446 | 401774
|  | 6.3439 | 402382
|  | 6.3433 | 434031
|  | 6.3427 | 371815
|  | 6.3421 | 356062
|  | 6.3414 | 427646
|  | 6.3408 | 471937
|  | 6.3402 | 396911
|  | 6.3395 | 350527
|  | 6.3389 | 320055
|  | 6.3383 | 272358
|  | 6.3377 | 383212
|  | 6.337 | 450079
|  | 6.3364 | 440726
|  | 6.3358 | 456580
|  | 6.3352 | 439582
|  | 6.3345 | 409036
|  | 6.3339 | 419055
|  | 6.3333 | 438720
|  | 6.3326 | 364383
|  | 6.332 | 381135
|  | 6.3314 | 401261
|  | 6.3308 | 368624
|  | 6.3301 | 392609
|  | 6.3295 | 389546
|  | 6.3289 | 361791
|  | 6.3282 | 351484
|  | 6.3276 | 378487
|  | 6.327 | 371370
|  | 6.3264 | 389461
|  | 6.3257 | 316606
|  | 6.3251 | 304298
|  | 6.3245 | 363625
|  | 6.3239 | 404887
|  | 6.3232 | 366663
|  | 6.3226 | 362643
|  | 6.322 | 331455
|  | 6.3213 | 409795
|  | 6.3207 | 470528
|  | 6.3201 | 417854
|  | 6.3195 | 348177
|  | 6.3188 | 303298
|  | 6.3182 | 322547
|  | 6.3176 | 344632
|  | 6.3169 | 336231
|  | 6.3163 | 394514
|  | 6.3157 | 402566
|  | 6.3151 | 378617
|  | 6.3144 | 388843
|  | 6.3138 | 399385
|  | 6.3132 | 408399
|  | 6.3126 | 389973
|  | 6.3119 | 360216
|  | 6.3113 | 355405
|  | 6.3107 | 373134
|  | 6.31 | 358667
|  | 6.3094 | 387474
|  | 6.3088 | 367021
|  | 6.3082 | 330707
|  | 6.3075 | 340202
|  | 6.3069 | 382095
|  | 6.3063 | 409890
|  | 6.3057 | 418292
|  | 6.305 | 348024
|  | 6.3044 | 342409
|  | 6.3038 | 435026
|  | 6.3031 | 427895
|  | 6.3025 | 420807
|  | 6.3019 | 442862
|  | 6.3013 | 403880
|  | 6.3006 | 376242
|  | 6.3 | 333766
|  | 6.2994 | 316234
|  | 6.2987 | 391447
|  | 6.2981 | 321426
|  | 6.2975 | 348973
|  | 6.2969 | 363001
|  | 6.2962 | 348704
|  | 6.2956 | 273813
|  | 6.295 | 303966
|  | 6.2944 | 319644
|  | 6.2937 | 325343
|  | 6.2931 | 410016
|  | 6.2925 | 367740
|  | 6.2918 | 409581
|  | 6.2912 | 424077
|  | 6.2906 | 417594
|  | 6.29 | 403779
|  | 6.2893 | 391986
|  | 6.2887 | 455722
|  | 6.2881 | 447236
|  | 6.2874 | 385889
|  | 6.2868 | 333399
|  | 6.2862 | 297188
|  | 6.2856 | 364357
|  | 6.2849 | 391875
|  | 6.2843 | 425824
|  | 6.2837 | 475006
|  | 6.2831 | 436976
|  | 6.2824 | 382524
|  | 6.2818 | 430002
|  | 6.2812 | 475476
|  | 6.2805 | 393935
|  | 6.2799 | 366664
|  | 6.2793 | 401029
|  | 6.2787 | 437133
|  | 6.278 | 396173
|  | 6.2774 | 471640
|  | 6.2768 | 449418
|  | 6.2762 | 373540
|  | 6.2755 | 303627
|  | 6.2749 | 290062
|  | 6.2743 | 354150
|  | 6.2736 | 408004
|  | 6.273 | 452114
|  | 6.2724 | 461905
|  | 6.2718 | 479942
|  | 6.2711 | 447329
|  | 6.2705 | 471903
|  | 6.2699 | 466668
|  | 6.2692 | 501346
|  | 6.2686 | 449686
|  | 6.268 | 509122
|  | 6.2674 | 504072
|  | 6.2667 | 469747
|  | 6.2661 | 457642
|  | 6.2655 | 417584
|  | 6.2649 | 387203
|  | 6.2642 | 356499
|  | 6.2636 | 337166
|  | 6.263 | 310654
|  | 6.2623 | 321059
|  | 6.2617 | 360321
|  | 6.2611 | 367141
|  | 6.2605 | 357215
|  | 6.2598 | 378793
|  | 6.2592 | 396843
|  | 6.2586 | 367365
|  | 6.2579 | 337445
|  | 6.2573 | 301393
|  | 6.2567 | 319835
|  | 6.2561 | 446048
|  | 6.2554 | 465647
|  | 6.2548 | 462097
|  | 6.2542 | 433566
|  | 6.2536 | 407576
|  | 6.2529 | 380825
|  | 6.2523 | 383723
|  | 6.2517 | 439156
|  | 6.251 | 460362
|  | 6.2504 | 471670
|  | 6.2498 | 430153
|  | 6.2492 | 441175
|  | 6.2485 | 432218
|  | 6.2479 | 404716
|  | 6.2473 | 434994
|  | 6.2467 | 477838
|  | 6.246 | 415752
|  | 6.2454 | 427298
|  | 6.2448 | 448115
|  | 6.2441 | 442780
|  | 6.2435 | 382740
|  | 6.2429 | 378752
|  | 6.2423 | 344166
|  | 6.2416 | 327726
|  | 6.241 | 335348
|  | 6.2404 | 321446
|  | 6.2397 | 303912
|  | 6.2391 | 309346
|  | 6.2385 | 300637
|  | 6.2379 | 248397
|  | 6.2372 | 260982
|  | 6.2366 | 301486
|  | 6.236 | 318011
|  | 6.2354 | 390595
|  | 6.2347 | 359630
|  | 6.2341 | 345089
|  | 6.2335 | 364960
|  | 6.2328 | 427298
|  | 6.2322 | 407496
|  | 6.2316 | 369037
|  | 6.231 | 323435
|  | 6.2303 | 380674
|  | 6.2297 | 412630
|  | 6.2291 | 393176
|  | 6.2284 | 300560
|  | 6.2278 | 338581
|  | 6.2272 | 364067
|  | 6.2266 | 351486
|  | 6.2259 | 302651
|  | 6.2253 | 293442
|  | 6.2247 | 322720
|  | 6.2241 | 290575
|  | 6.2234 | 294903
|  | 6.2228 | 311137
|  | 6.2222 | 303913
|  | 6.2215 | 328448
|  | 6.2209 | 397739
|  | 6.2203 | 400718
|  | 6.2197 | 368783
|  | 6.219 | 411999
|  | 6.2184 | 380421
|  | 6.2178 | 336518
|  | 6.2172 | 354169
|  | 6.2165 | 354509
|  | 6.2159 | 391882
|  | 6.2153 | 445068
|  | 6.2146 | 371786
|  | 6.214 | 405757
|  | 6.2134 | 379400
|  | 6.2128 | 337536
|  | 6.2121 | 365588
|  | 6.2115 | 385077
|  | 6.2109 | 385342
|  | 6.2102 | 432604
|  | 6.2096 | 445348
|  | 6.209 | 426647
|  | 6.2084 | 351512
|  | 6.2077 | 385635
|  | 6.2071 | 458725
|  | 6.2065 | 372545
|  | 6.2059 | 359783
|  | 6.2052 | 362645
|  | 6.2046 | 350228
|  | 6.204 | 319224
|  | 6.2033 | 332456
|  | 6.2027 | 321117
|  | 6.2021 | 315745
|  | 6.2015 | 352356
|  | 6.2008 | 346651
|  | 6.2002 | 312206
|  | 6.1996 | 314949
|  | 6.1989 | 279694
|  | 6.1983 | 270906
|  | 6.1977 | 310355
|  | 6.1971 | 324765
|  | 6.1964 | 389822
|  | 6.1958 | 362519
|  | 6.1952 | 322814
|  | 6.1946 | 334952
|  | 6.1939 | 355073
|  | 6.1933 | 314035
|  | 6.1927 | 289067
|  | 6.192 | 314949
|  | 6.1914 | 337627
|  | 6.1908 | 354045
|  | 6.1902 | 330755
|  | 6.1895 | 388322
|  | 6.1889 | 370987
|  | 6.1883 | 302883
|  | 6.1877 | 300750
|  | 6.187 | 313864
|  | 6.1864 | 322245
|  | 6.1858 | 420878
|  | 6.1851 | 367392
|  | 6.1845 | 289649
|  | 6.1839 | 312379
|  | 6.1833 | 304482
|  | 6.1826 | 339544
|  | 6.182 | 394984
|  | 6.1814 | 402881
|  | 6.1807 | 454307
|  | 6.1801 | 424840
|  | 6.1795 | 403941
|  | 6.1789 | 319034
|  | 6.1782 | 305834
|  | 6.1776 | 318636
|  | 6.177 | 339934
|  | 6.1764 | 356192
|  | 6.1757 | 359012
|  | 6.1751 | 300262
|  | 6.1745 | 264925
|  | 6.1738 | 334010
|  | 6.1732 | 397061
|  | 6.1726 | 425199
|  | 6.172 | 362006
|  | 6.1713 | 311614
|  | 6.1707 | 270860
|  | 6.1701 | 285542
|  | 6.1694 | 369839
|  | 6.1688 | 357362
|  | 6.1682 | 444663
|  | 6.1676 | 541982
|  | 6.1669 | 506433
|  | 6.1663 | 422463
|  | 6.1657 | 422957
|  | 6.1651 | 386527
|  | 6.1644 | 368670
|  | 6.1638 | 401794
|  | 6.1632 | 417632
|  | 6.1625 | 361057
|  | 6.1619 | 364506
|  | 6.1613 | 346473
|  | 6.1607 | 398791
|  | 6.16 | 435137
|  | 6.1594 | 483786
|  | 6.1588 | 465545
|  | 6.1582 | 409526
|  | 6.1575 | 400217
|  | 6.1569 | 430100
|  | 6.1563 | 467883
|  | 6.1556 | 434513
|  | 6.155 | 388020
|  | 6.1544 | 366851
|  | 6.1538 | 335402
|  | 6.1531 | 386005
|  | 6.1525 | 452614
|  | 6.1519 | 423331
|  | 6.1512 | 390959
|  | 6.1506 | 383081
|  | 6.15 | 339416
|  | 6.1494 | 373249
|  | 6.1487 | 406736
|  | 6.1481 | 442442
|  | 6.1475 | 429741
|  | 6.1469 | 411266
|  | 6.1462 | 386908
|  | 6.1456 | 395859
|  | 6.145 | 348495
|  | 6.1443 | 344652
|  | 6.1437 | 419687
|  | 6.1431 | 464381
|  | 6.1425 | 474560
|  | 6.1418 | 422993
|  | 6.1412 | 406566
|  | 6.1406 | 431223
|  | 6.1399 | 372119
|  | 6.1393 | 329938
|  | 6.1387 | 354541
|  | 6.1381 | 310800
|  | 6.1374 | 322334
|  | 6.1368 | 393478
|  | 6.1362 | 417142
|  | 6.1356 | 401790
|  | 6.1349 | 472465
|  | 6.1343 | 405116
|  | 6.1337 | 343377
|  | 6.133 | 330177
|  | 6.1324 | 366645
|  | 6.1318 | 429002
|  | 6.1312 | 408441
|  | 6.1305 | 347661
|  | 6.1299 | 321579
|  | 6.1293 | 336742
|  | 6.1287 | 372864
|  | 6.128 | 362055
|  | 6.1274 | 336337
|  | 6.1268 | 393325
|  | 6.1261 | 442962
|  | 6.1255 | 384212
|  | 6.1249 | 359173
|  | 6.1243 | 241291
|  | 6.1236 | 285064
|  | 6.123 | 325458
|  | 6.1224 | 282737
|  | 6.1217 | 262738
|  | 6.1211 | 262466
|  | 6.1205 | 343817
|  | 6.1199 | 401977
|  | 6.1192 | 383605
|  | 6.1186 | 382216
|  | 6.118 | 373794
|  | 6.1174 | 384042
|  | 6.1167 | 423619
|  | 6.1161 | 438037
|  | 6.1155 | 448059
|  | 6.1148 | 443120
|  | 6.1142 | 412050
|  | 6.1136 | 392986
|  | 6.113 | 445468
|  | 6.1123 | 453685
|  | 6.1117 | 414745
|  | 6.1111 | 456835
|  | 6.1104 | 450288
|  | 6.1098 | 391674
|  | 6.1092 | 351899
|  | 6.1086 | 416193
|  | 6.1079 | 426983
|  | 6.1073 | 374244
|  | 6.1067 | 375731
|  | 6.1061 | 460221
|  | 6.1054 | 439526
|  | 6.1048 | 394121
|  | 6.1042 | 453437
|  | 6.1035 | 477845
|  | 6.1029 | 436472
|  | 6.1023 | 418036
|  | 6.1017 | 418157
|  | 6.101 | 392439
|  | 6.1004 | 423492
|  | 6.0998 | 406947
|  | 6.0992 | 365684
|  | 6.0985 | 394726
|  | 6.0979 | 440339
|  | 6.0973 | 384724
|  | 6.0966 | 363879
|  | 6.096 | 306256
|  | 6.0954 | 353208
|  | 6.0948 | 326348
|  | 6.0941 | 361485
|  | 6.0935 | 340562
|  | 6.0929 | 314066
|  | 6.0922 | 316908
|  | 6.0916 | 369340
|  | 6.091 | 357547
|  | 6.0904 | 395849
|  | 6.0897 | 429985
|  | 6.0891 | 445155
|  | 6.0885 | 409241
|  | 6.0879 | 390546
|  | 6.0872 | 331953
|  | 6.0866 | 333099
|  | 6.086 | 329046
|  | 6.0853 | 326911
|  | 6.0847 | 425508
|  | 6.0841 | 432299
|  | 6.0835 | 379960
|  | 6.0828 | 345354
|  | 6.0822 | 354211
|  | 6.0816 | 391591
|  | 6.0809 | 377906
|  | 6.0803 | 345479
|  | 6.0797 | 348145
|  | 6.0791 | 426056
|  | 6.0784 | 442703
|  | 6.0778 | 416126
|  | 6.0772 | 356103
|  | 6.0766 | 356103
|  | 6.0759 | 336901
|  | 6.0753 | 351619
|  | 6.0747 | 400104
|  | 6.074 | 383401
|  | 6.0734 | 404395
|  | 6.0728 | 457138
|  | 6.0722 | 396059
|  | 6.0715 | 367018
|  | 6.0709 | 355319
|  | 6.0703 | 316314
|  | 6.0697 | 308634
|  | 6.069 | 301403
|  | 6.0684 | 286365
|  | 6.0678 | 330938
|  | 6.0671 | 368625
|  | 6.0665 | 371327
|  | 6.0659 | 422982
|  | 6.0653 | 444625
|  | 6.0646 | 376963
|  | 6.064 | 352891
|  | 6.0634 | 244620
|  | 6.0627 | 244389
|  | 6.0621 | 271459
|  | 6.0615 | 303857
|  | 6.0609 | 306413
|  | 6.0602 | 309837
|  | 6.0596 | 301729
|  | 6.059 | 382220
|  | 6.0584 | 264412
|  | 6.0577 | 303392
|  | 6.0571 | 403334
|  | 6.0565 | 409513
|  | 6.0558 | 360599
|  | 6.0552 | 360424
|  | 6.0546 | 421215
|  | 6.054 | 406635
|  | 6.0533 | 334553
|  | 6.0527 | 330378
|  | 6.0521 | 300326
|  | 6.0514 | 306183
|  | 6.0508 | 319471
|  | 6.0502 | 261062
|  | 6.0496 | 281647
|  | 6.0489 | 294089
|  | 6.0483 | 333937
|  | 6.0477 | 353886
|  | 6.0471 | 324582
|  | 6.0464 | 323262
|  | 6.0458 | 286707
|  | 6.0452 | 354816
|  | 6.0445 | 419752
|  | 6.0439 | 422398
|  | 6.0433 | 384976
|  | 6.0427 | 395305
|  | 6.042 | 363792
|  | 6.0414 | 324112
|  | 6.0408 | 332367
|  | 6.0402 | 333660
|  | 6.0395 | 311340
|  | 6.0389 | 280054
|  | 6.0383 | 323806
|  | 6.0376 | 357114
|  | 6.037 | 335804
|  | 6.0364 | 346990
|  | 6.0358 | 414566
|  | 6.0351 | 339010
|  | 6.0345 | 315054
|  | 6.0339 | 343411
|  | 6.0332 | 368006
|  | 6.0326 | 318722
|  | 6.032 | 298029
|  | 6.0314 | 273277
|  | 6.0307 | 288532
|  | 6.0301 | 260037
|  | 6.0295 | 296121
|  | 6.0289 | 363980
|  | 6.0282 | 377343
|  | 6.0276 | 297397
|  | 6.027 | 274333
|  | 6.0263 | 303943
|  | 6.0257 | 342138
|  | 6.0251 | 355160
|  | 6.0245 | 266845
|  | 6.0238 | 299706
|  | 6.0232 | 322339
|  | 6.0226 | 282231
|  | 6.0219 | 291028
|  | 6.0213 | 245084
|  | 6.0207 | 260399
|  | 6.0201 | 308395
|  | 6.0194 | 292327
|  | 6.0188 | 342768
|  | 6.0182 | 277606
|  | 6.0176 | 249109
|  | 6.0169 | 276936
|  | 6.0163 | 308796
|  | 6.0157 | 280016
|  | 6.015 | 252825
|  | 6.0144 | 270747
|  | 6.0138 | 323455
|  | 6.0132 | 353974
|  | 6.0125 | 353403
|  | 6.0119 | 344079
|  | 6.0113 | 349942
|  | 6.0107 | 402709
|  | 6.01 | 417657
|  | 6.0094 | 379685
|  | 6.0088 | 366787
|  | 6.0081 | 377991
|  | 6.0075 | 392080
|  | 6.0069 | 380228
|  | 6.0063 | 370432
|  | 6.0056 | 404830
|  | 6.005 | 393015
|  | 6.0044 | 396140
|  | 6.0037 | 418996
|  | 6.0031 | 450324
|  | 6.0025 | 383425
|  | 6.0019 | 348518
|  | 6.0012 | 338490
|  | 6.0006 | 322658
|  | 6 | 314738
|  | 5.9994 | 318696
|  | 5.9987 | 313794
|  | 5.9981 | 323818
|  | 5.9975 | 334999
|  | 5.9968 | 411831
|  | 5.9962 | 407811
|  | 5.9956 | 322065
|  | 5.995 | 290476
|  | 5.9943 | 306792
|  | 5.9937 | 345482
|  | 5.9931 | 318667
|  | 5.9924 | 357884
|  | 5.9918 | 400170
|  | 5.9912 | 377023
|  | 5.9906 | 422381
|  | 5.9899 | 434277
|  | 5.9893 | 476688
|  | 5.9887 | 462417
|  | 5.9881 | 403785
|  | 5.9874 | 374841
|  | 5.9868 | 381541
|  | 5.9862 | 407482
|  | 5.9855 | 371685
|  | 5.9849 | 250186
|  | 5.9843 | 204419
|  | 5.9837 | 303273
|  | 5.983 | 256212
|  | 5.9824 | 271206
|  | 5.9818 | 268118
|  | 5.9811 | 253126
|  | 5.9805 | 269151
|  | 5.9799 | 296259
|  | 5.9793 | 260046
|  | 5.9786 | 305671
|  | 5.978 | 294734
|  | 5.9774 | 285951
|  | 5.9768 | 331646
|  | 5.9761 | 348599
|  | 5.9755 | 399341
|  | 5.9749 | 349701
|  | 5.9742 | 260553
|  | 5.9736 | 253833
|  | 5.973 | 322052
|  | 5.9724 | 395126
|  | 5.9717 | 392789
|  | 5.9711 | 386941
|  | 5.9705 | 394966
|  | 5.9699 | 355647
|  | 5.9692 | 362928
|  | 5.9686 | 292894
|  | 5.968 | 275708
|  | 5.9673 | 331818
|  | 5.9667 | 288418
|  | 5.9661 | 174523
|  | 5.9655 | 227738
|  | 5.9648 | 245210
|  | 5.9642 | 243067
|  | 5.9636 | 262719
|  | 5.9629 | 270907
|  | 5.9623 | 297574
|  | 5.9617 | 378162
|  | 5.9611 | 380890
|  | 5.9604 | 307998
|  | 5.9598 | 284814
|  | 5.9592 | 272128
|  | 5.9586 | 285740
|  | 5.9579 | 334545
|  | 5.9573 | 389161
|  | 5.9567 | 395118
|  | 5.956 | 303753
|  | 5.9554 | 260002
|  | 5.9548 | 353240
|  | 5.9542 | 367681
|  | 5.9535 | 350748
|  | 5.9529 | 337424
|  | 5.9523 | 304602
|  | 5.9516 | 349298
|  | 5.951 | 367686
|  | 5.9504 | 330312
|  | 5.9498 | 259604
|  | 5.9491 | 237348
|  | 5.9485 | 264563
|  | 5.9479 | 329294
|  | 5.9473 | 412248
|  | 5.9466 | 379626
|  | 5.946 | 376043
|  | 5.9454 | 367223
|  | 5.9447 | 383311
|  | 5.9441 | 356912
|  | 5.9435 | 300632
|  | 5.9429 | 274514
|  | 5.9422 | 237571
|  | 5.9416 | 331960
|  | 5.941 | 336652
|  | 5.9404 | 310609
|  | 5.9397 | 308184
|  | 5.9391 | 306722
|  | 5.9385 | 359613
|  | 5.9378 | 375422
|  | 5.9372 | 383977
|  | 5.9366 | 291819
|  | 5.936 | 254481
|  | 5.9353 | 243742
|  | 5.9347 | 270152
|  | 5.9341 | 211382
|  | 5.9334 | 278194
|  | 5.9328 | 342274
|  | 5.9322 | 318165
|  | 5.9316 | 287740
|  | 5.9309 | 279308
|  | 5.9303 | 267660
|  | 5.9297 | 309359
|  | 5.9291 | 318987
|  | 5.9284 | 398425
|  | 5.9278 | 454000
|  | 5.9272 | 440498
|  | 5.9265 | 419492
|  | 5.9259 | 335139
|  | 5.9253 | 322230
|  | 5.9247 | 303250
|  | 5.924 | 229367
|  | 5.9234 | 229290
|  | 5.9228 | 287206
|  | 5.9221 | 314104
|  | 5.9215 | 322255
|  | 5.9209 | 317389
|  | 5.9203 | 274943
|  | 5.9196 | 375780
|  | 5.919 | 396472
|  | 5.9184 | 367841
|  | 5.9178 | 303115
|  | 5.9171 | 309704
|  | 5.9165 | 338530
|  | 5.9159 | 337702
|  | 5.9152 | 381978
|  | 5.9146 | 325433
|  | 5.914 | 299093
|  | 5.9134 | 298165
|  | 5.9127 | 358735
|  | 5.9121 | 378594
|  | 5.9115 | 316414
|  | 5.9109 | 261185
|  | 5.9102 | 312702
|  | 5.9096 | 354176
|  | 5.909 | 277983
|  | 5.9083 | 271616
|  | 5.9077 | 292135
|  | 5.9071 | 326664
|  | 5.9065 | 342824
|  | 5.9058 | 293943
|  | 5.9052 | 333167
|  | 5.9046 | 373717
|  | 5.9039 | 322190
|  | 5.9033 | 292808
|  | 5.9027 | 350695
|  | 5.9021 | 348735
|  | 5.9014 | 356983
|  | 5.9008 | 324720
|  | 5.9002 | 287124
|  | 5.8996 | 268295
|  | 5.8989 | 232141
|  | 5.8983 | 275683
|  | 5.8977 | 354542
|  | 5.897 | 324512
|  | 5.8964 | 311438
|  | 5.8958 | 353850
|  | 5.8952 | 329033
|  | 5.8945 | 325229
|  | 5.8939 | 316891
|  | 5.8933 | 283856
|  | 5.8926 | 272269
|  | 5.892 | 320078
|  | 5.8914 | 343280
|  | 5.8908 | 224739
|  | 5.8901 | 237285
|  | 5.8895 | 271768
|  | 5.8889 | 208376
|  | 5.8883 | 190331
|  | 5.8876 | 245712
|  | 5.887 | 279101
|  | 5.8864 | 311882
|  | 5.8857 | 347518
|  | 5.8851 | 336095
|  | 5.8845 | 328541
|  | 5.8839 | 353508
|  | 5.8832 | 318198
|  | 5.8826 | 276867
|  | 5.882 | 304756
|  | 5.8814 | 297420
|  | 5.8807 | 319617
|  | 5.8801 | 284549
|  | 5.8795 | 297480
|  | 5.8788 | 315867
|  | 5.8782 | 329362
|  | 5.8776 | 293613
|  | 5.877 | 335322
|  | 5.8763 | 292072
|  | 5.8757 | 263830
|  | 5.8751 | 358945
|  | 5.8744 | 383518
|  | 5.8738 | 361892
|  | 5.8732 | 373900
|  | 5.8726 | 395478
|  | 5.8719 | 351860
|  | 5.8713 | 367233
|  | 5.8707 | 358763
|  | 5.8701 | 358353
|  | 5.8694 | 322774
|  | 5.8688 | 348392
|  | 5.8682 | 377627
|  | 5.8675 | 310706
|  | 5.8669 | 293604
|  | 5.8663 | 266724
|  | 5.8657 | 327089
|  | 5.865 | 339517
|  | 5.8644 | 293960
|  | 5.8638 | 310585
|  | 5.8631 | 384061
|  | 5.8625 | 374838
|  | 5.8619 | 328020
|  | 5.8613 | 281681
|  | 5.8606 | 280659
|  | 5.86 | 233451
|  | 5.8594 | 221766
|  | 5.8588 | 255781
|  | 5.8581 | 271657
|  | 5.8575 | 281657
|  | 5.8569 | 277265
|  | 5.8562 | 316687
|  | 5.8556 | 367583
|  | 5.855 | 329119
|  | 5.8544 | 296081
|  | 5.8537 | 324988
|  | 5.8531 | 305007
|  | 5.8525 | 328895
|  | 5.8519 | 282874
|  | 5.8512 | 290610
|  | 5.8506 | 313737
|  | 5.85 | 308546
|  | 5.8493 | 287968
|  | 5.8487 | 258033
|  | 5.8481 | 315810
|  | 5.8475 | 331183
|  | 5.8468 | 317453
|  | 5.8462 | 302430
|  | 5.8456 | 325056
|  | 5.8449 | 253426
|  | 5.8443 | 261450
|  | 5.8437 | 359708
|  | 5.8431 | 331701
|  | 5.8424 | 314609
|  | 5.8418 | 333524
|  | 5.8412 | 387670
|  | 5.8406 | 345936
|  | 5.8399 | 241988
|  | 5.8393 | 183683
|  | 5.8387 | 204814
|  | 5.838 | 279332
|  | 5.8374 | 312010
|  | 5.8368 | 243962
|  | 5.8362 | 273733
|  | 5.8355 | 287138
|  | 5.8349 | 323022
|  | 5.8343 | 341656
|  | 5.8336 | 332262
|  | 5.833 | 326717
|  | 5.8324 | 357019
|  | 5.8318 | 290911
|  | 5.8311 | 258384
|  | 5.8305 | 323043
|  | 5.8299 | 331718
|  | 5.8293 | 372154
|  | 5.8286 | 342789
|  | 5.828 | 327500
|  | 5.8274 | 346529
|  | 5.8267 | 309942
|  | 5.8261 | 273759
|  | 5.8255 | 275668
|  | 5.8249 | 315602
|  | 5.8242 | 307781
|  | 5.8236 | 257090
|  | 5.823 | 193345
|  | 5.8224 | 224073
|  | 5.8217 | 268392
|  | 5.8211 | 245035
|  | 5.8205 | 287182
|  | 5.8198 | 310084
|  | 5.8192 | 276917
|  | 5.8186 | 233336
|  | 5.818 | 306521
|  | 5.8173 | 334320
|  | 5.8167 | 332877
|  | 5.8161 | 340393
|  | 5.8154 | 348604
|  | 5.8148 | 331143
|  | 5.8142 | 303216
|  | 5.8136 | 340468
|  | 5.8129 | 216655
|  | 5.8123 | 192754
|  | 5.8117 | 237581
|  | 5.8111 | 284722
|  | 5.8104 | 262931
|  | 5.8098 | 210262
|  | 5.8092 | 225044
|  | 5.8085 | 300269
|  | 5.8079 | 342058
|  | 5.8073 | 342171
|  | 5.8067 | 332945
|  | 5.806 | 354614
|  | 5.8054 | 339130
|  | 5.8048 | 305454
|  | 5.8041 | 299635
|  | 5.8035 | 324915
|  | 5.8029 | 328766
|  | 5.8023 | 315821
|  | 5.8016 | 265396
|  | 5.801 | 246866
|  | 5.8004 | 296196
|  | 5.7998 | 340141
|  | 5.7991 | 376398
|  | 5.7985 | 345248
|  | 5.7979 | 354086
|  | 5.7972 | 310184
|  | 5.7966 | 304425
|  | 5.796 | 346930
|  | 5.7954 | 350983
|  | 5.7947 | 293082
|  | 5.7941 | 328388
|  | 5.7935 | 404125
|  | 5.7929 | 384664
|  | 5.7922 | 378613
|  | 5.7916 | 331012
|  | 5.791 | 255485
|  | 5.7903 | 263068
|  | 5.7897 | 283423
|  | 5.7891 | 311996
|  | 5.7885 | 297123
|  | 5.7878 | 304092
|  | 5.7872 | 310917
|  | 5.7866 | 320007
|  | 5.7859 | 345273
|  | 5.7853 | 288672
|  | 5.7847 | 182723
|  | 5.7841 | 204885
|  | 5.7834 | 295080
|  | 5.7828 | 280002
|  | 5.7822 | 294497
|  | 5.7816 | 302025
|  | 5.7809 | 282862
|  | 5.7803 | 271924
|  | 5.7797 | 312480
|  | 5.779 | 250905
|  | 5.7784 | 286797
|  | 5.7778 | 358181
|  | 5.7772 | 274701
|  | 5.7765 | 258280
|  | 5.7759 | 269903
|  | 5.7753 | 229954
|  | 5.7746 | 218118
|  | 5.774 | 244089
|  | 5.7734 | 205888
|  | 5.7728 | 187370
|  | 5.7721 | 188423
|  | 5.7715 | 211841
|  | 5.7709 | 191188
|  | 5.7703 | 181327
|  | 5.7696 | 174483
|  | 5.769 | 259822
|  | 5.7684 | 304355
|  | 5.7677 | 376127
|  | 5.7671 | 285868
|  | 5.7665 | 291313
|  | 5.7659 | 314888
|  | 5.7652 | 270772
|  | 5.7646 | 227731
|  | 5.764 | 272752
|  | 5.7634 | 305051
|  | 5.7627 | 347868
|  | 5.7621 | 351017
|  | 5.7615 | 318360
|  | 5.7608 | 274147
|  | 5.7602 | 264941
|  | 5.7596 | 282960
|  | 5.759 | 287401
|  | 5.7583 | 287291
|  | 5.7577 | 324662
|  | 5.7571 | 368848
|  | 5.7564 | 355814
|  | 5.7558 | 297250
|  | 5.7552 | 287582
|  | 5.7546 | 334622
|  | 5.7539 | 383809
|  | 5.7533 | 291461
|  | 5.7527 | 236238
|  | 5.7521 | 283908
|  | 5.7514 | 229691
|  | 5.7508 | 215247
|  | 5.7502 | 257565
|  | 5.7495 | 238658
|  | 5.7489 | 288728
|  | 5.7483 | 299084
|  | 5.7477 | 263592
|  | 5.747 | 284802
|  | 5.7464 | 254923
|  | 5.7458 | 219194
|  | 5.7451 | 196982
|  | 5.7445 | 172189
|  | 5.7439 | 200874
|  | 5.7433 | 217526
|  | 5.7426 | 281573
|  | 5.742 | 259984
|  | 5.7414 | 268851
|  | 5.7408 | 219265
|  | 5.7401 | 271101
|  | 5.7395 | 243122
|  | 5.7389 | 281736
|  | 5.7382 | 249507
|  | 5.7376 | 229252
|  | 5.737 | 198568
|  | 5.7364 | 190790
|  | 5.7357 | 192571
|  | 5.7351 | 179570
|  | 5.7345 | 211911
|  | 5.7339 | 270522
|  | 5.7332 | 270224
|  | 5.7326 | 257722
|  | 5.732 | 269768
|  | 5.7313 | 228387
|  | 5.7307 | 230281
|  | 5.7301 | 260350
|  | 5.7295 | 225178
|  | 5.7288 | 185811
|  | 5.7282 | 226983
|  | 5.7276 | 205026
|  | 5.7269 | 174876
|  | 5.7263 | 225666
|  | 5.7257 | 243453
|  | 5.7251 | 229408
|  | 5.7244 | 228191
|  | 5.7238 | 270911
|  | 5.7232 | 274852
|  | 5.7226 | 246087
|  | 5.7219 | 217817
|  | 5.7213 | 243162
|  | 5.7207 | 235504
|  | 5.72 | 274150
|  | 5.7194 | 286771
|  | 5.7188 | 263753
|  | 5.7182 | 290422
|  | 5.7175 | 251247
|  | 5.7169 | 255385
|  | 5.7163 | 250017
|  | 5.7156 | 199439
|  | 5.715 | 171434
|  | 5.7144 | 173745
|  | 5.7138 | 222328
|  | 5.7131 | 220029
|  | 5.7125 | 241954
|  | 5.7119 | 281792
|  | 5.7113 | 229132
|  | 5.7106 | 225928
|  | 5.71 | 240061
|  | 5.7094 | 210061
|  | 5.7087 | 207491
|  | 5.7081 | 264488
|  | 5.7075 | 236299
|  | 5.7069 | 214719
|  | 5.7062 | 258410
|  | 5.7056 | 313987
|  | 5.705 | 297155
|  | 5.7044 | 252324
|  | 5.7037 | 244530
|  | 5.7031 | 166114
|  | 5.7025 | 195881
|  | 5.7018 | 314179
|  | 5.7012 | 318193
|  | 5.7006 | 321614
|  | 5.7 | 288805
|  | 5.6993 | 231317
|  | 5.6987 | 169127
|  | 5.6981 | 253952
|  | 5.6974 | 319033
|  | 5.6968 | 335160
|  | 5.6962 | 291346
|  | 5.6956 | 222278
|  | 5.6949 | 248237
|  | 5.6943 | 247937
|  | 5.6937 | 217863
|  | 5.6931 | 212546
|  | 5.6924 | 270710
|  | 5.6918 | 252316
|  | 5.6912 | 182295
|  | 5.6905 | 264602
|  | 5.6899 | 318634
|  | 5.6893 | 292143
|  | 5.6887 | 259085
|  | 5.688 | 236535
|  | 5.6874 | 259292
|  | 5.6868 | 295321
|  | 5.6861 | 278217
|  | 5.6855 | 266769
|  | 5.6849 | 250566
|  | 5.6843 | 286045
|  | 5.6836 | 312008
|  | 5.683 | 256762
|  | 5.6824 | 196456
|  | 5.6818 | 247697
|  | 5.6811 | 247942
|  | 5.6805 | 266142
|  | 5.6799 | 281477
|  | 5.6792 | 305463
|  | 5.6786 | 324838
|  | 5.678 | 279600
|  | 5.6774 | 218854
|  | 5.6767 | 186584
|  | 5.6761 | 258761
|  | 5.6755 | 283554
|  | 5.6749 | 263288
|  | 5.6742 | 247760
|  | 5.6736 | 219035
|  | 5.673 | 291380
|  | 5.6723 | 316539
|  | 5.6717 | 352841
|  | 5.6711 | 327581
|  | 5.6705 | 309400
|  | 5.6698 | 261947
|  | 5.6692 | 195039
|  | 5.6686 | 191801
|  | 5.6679 | 215726
|  | 5.6673 | 280127
|  | 5.6667 | 248534
|  | 5.6661 | 283128
|  | 5.6654 | 282362
|  | 5.6648 | 251096
|  | 5.6642 | 231973
|  | 5.6636 | 256553
|  | 5.6629 | 336096
|  | 5.6623 | 352091
|  | 5.6617 | 349221
|  | 5.661 | 271368
|  | 5.6604 | 263091
|  | 5.6598 | 334297
|  | 5.6592 | 294289
|  | 5.6585 | 265556
|  | 5.6579 | 227253
|  | 5.6573 | 260012
|  | 5.6566 | 329614
|  | 5.656 | 283945
|  | 5.6554 | 260556
|  | 5.6548 | 239007
|  | 5.6541 | 229109
|  | 5.6535 | 210619
|  | 5.6529 | 224209
|  | 5.6523 | 180718
|  | 5.6516 | 190700
|  | 5.651 | 234350
|  | 5.6504 | 211181
|  | 5.6497 | 195399
|  | 5.6491 | 199907
|  | 5.6485 | 241446
|  | 5.6479 | 264690
|  | 5.6472 | 234290
|  | 5.6466 | 260329
|  | 5.646 | 253172
|  | 5.6454 | 233587
|  | 5.6447 | 248546
|  | 5.6441 | 217039
|  | 5.6435 | 199367
|  | 5.6428 | 212020
|  | 5.6422 | 233107
|  | 5.6416 | 182491
|  | 5.641 | 235211
|  | 5.6403 | 241423
|  | 5.6397 | 224629
|  | 5.6391 | 262815
|  | 5.6384 | 232146
|  | 5.6378 | 210586
|  | 5.6372 | 192043
|  | 5.6366 | 193154
|  | 5.6359 | 209373
|  | 5.6353 | 200296
|  | 5.6347 | 171542
|  | 5.6341 | 148619
|  | 5.6334 | 183583
|  | 5.6328 | 233215
|  | 5.6322 | 290417
|  | 5.6315 | 263371
|  | 5.6309 | 252987
|  | 5.6303 | 239995
|  | 5.6297 | 198905
|  | 5.629 | 188962
|  | 5.6284 | 114855
|  | 5.6278 | 191922
|  | 5.6271 | 229553
|  | 5.6265 | 278675
|  | 5.6259 | 300091
|  | 5.6253 | 363858
|  | 5.6246 | 306502
|  | 5.624 | 278787
|  | 5.6234 | 208822
|  | 5.6228 | 141110
|  | 5.6221 | 140894
|  | 5.6215 | 214090
|  | 5.6209 | 271924
|  | 5.6202 | 197242
|  | 5.6196 | 156343
|  | 5.619 | 192033
|  | 5.6184 | 223435
|  | 5.6177 | 231303
|  | 5.6171 | 236818
|  | 5.6165 | 213431
|  | 5.6159 | 120998
|  | 5.6152 | 127946
|  | 5.6146 | 191427
|  | 5.614 | 146671
|  | 5.6133 | 112486
|  | 5.6127 | 96445
|  | 5.6121 | 68237
|  | 5.6115 | 90639
|  | 5.6108 | 163704
|  | 5.6102 | 218791
|  | 5.6096 | 188184
|  | 5.6089 | 159093
|  | 5.6083 | 195961
|  | 5.6077 | 273840
|  | 5.6071 | 326986
|  | 5.6064 | 377545
|  | 5.6058 | 316093
|  | 5.6052 | 270767
|  | 5.6046 | 212955
|  | 5.6039 | 231801
|  | 5.6033 | 259361
|  | 5.6027 | 174534
|  | 5.602 | 176652
|  | 5.6014 | 145228
|  | 5.6008 | 159808
|  | 5.6002 | 172646
|  | 5.5995 | 150067
|  | 5.5989 | 148899
|  | 5.5983 | 190835
|  | 5.5976 | 186685
|  | 5.597 | 182697
|  | 5.5964 | 211470
|  | 5.5958 | 202328
|  | 5.5951 | 149692
|  | 5.5945 | 149136
|  | 5.5939 | 168615
|  | 5.5933 | 213054
|  | 5.5926 | 200489
|  | 5.592 | 187085
|  | 5.5914 | 179145
|  | 5.5907 | 250384
|  | 5.5901 | 217679
|  | 5.5895 | 145962
|  | 5.5889 | 208664
|  | 5.5882 | 198150
|  | 5.5876 | 156510
|  | 5.587 | 92169
|  | 5.5864 | 38583
|  | 5.5857 | 103723
|  | 5.5851 | 146303
|  | 5.5845 | 187788
|  | 5.5838 | 157649
|  | 5.5832 | 180163
|  | 5.5826 | 231478
|  | 5.582 | 197250
|  | 5.5813 | 151348
|  | 5.5807 | 142534
|  | 5.5801 | 102169
|  | 5.5794 | 133691
|  | 5.5788 | 171271
|  | 5.5782 | 149862
|  | 5.5776 | 49079
|  | 5.5769 | 95270
|  | 5.5763 | 139176
|  | 5.5757 | 163471
|  | 5.5751 | 154270
|  | 5.5744 | 103202
|  | 5.5738 | 102964
|  | 5.5732 | 106722
|  | 5.5725 | 121566
|  | 5.5719 | 196680
|  | 5.5713 | 250332
|  | 5.5707 | 200887
|  | 5.57 | 153469
|  | 5.5694 | 192719
|  | 5.5688 | 203178
|  | 5.5681 | 140147
|  | 5.5675 | 73970
|  | 5.5669 | 20316
|  | 5.5663 | 92115
|  | 5.5656 | 117748
|  | 5.565 | 171062
|  | 5.5644 | 149368
|  | 5.5638 | 139625
|  | 5.5631 | 113507
|  | 5.5625 | 137817
|  | 5.5619 | 127564
|  | 5.5612 | 206328
|  | 5.5606 | 200059
|  | 5.56 | 197726
|  | 5.5594 | 200551
|  | 5.5587 | 114670
|  | 5.5581 | 151891
|  | 5.5575 | 145875
|  | 5.5569 | 211057
|  | 5.5562 | 179661
|  | 5.5556 | 131361
|  | 5.555 | 103530
|  | 5.5543 | 76650
|  | 5.5537 | 115983
|  | 5.5531 | 186164
|  | 5.5525 | 171918
|  | 5.5518 | 95430
|  | 5.5512 | 36528
|  | 5.5506 | 55398
|  | 5.5499 | 38574
|  | 5.5493 | 67435
|  | 5.5487 | 89952
|  | 5.5481 | 196329
|  | 5.5474 | 242348
|  | 5.5468 | 161456
|  | 5.5462 | 174552
|  | 5.5456 | 138863
|  | 5.5449 | 196067
|  | 5.5443 | 191788
|  | 5.5437 | 193305
|  | 5.543 | 198395
|  | 5.5424 | 189385
|  | 5.5418 | 109183
|  | 5.5412 | 131395
|  | 5.5405 | 185366
|  | 5.5399 | 157006
|  | 5.5393 | 105413
|  | 5.5386 | 78698
|  | 5.538 | 88209
|  | 5.5374 | 49472
|  | 5.5368 | 47633
|  | 5.5361 | 118407
|  | 5.5355 | 168072
|  | 5.5349 | 191674
|  | 5.5343 | 178771
|  | 5.5336 | 110484
|  | 5.533 | 183324
|  | 5.5324 | 117906
|  | 5.5317 | 103472
|  | 5.5311 | 204682
|  | 5.5305 | 180934
|  | 5.5299 | 175894
|  | 5.5292 | 65362
|  | 5.5286 | 81972
|  | 5.528 | 112857
|  | 5.5274 | 151810
|  | 5.5267 | 201123
|  | 5.5261 | 221851
|  | 5.5255 | 168414
|  | 5.5248 | 168741
|  | 5.5242 | 166785
|  | 5.5236 | 144781
|  | 5.523 | 156496
|  | 5.5223 | 84839
|  | 5.5217 | 101360
|  | 5.5211 | 156716
|  | 5.5204 | 141566
|  | 5.5198 | 142565
|  | 5.5192 | 46883
|  | 5.5186 | 74156
|  | 5.5179 | 147767
|  | 5.5173 | 172741
|  | 5.5167 | 213104
|  | 5.5161 | 232335
|  | 5.5154 | 189537
|  | 5.5148 | 139754
|  | 5.5142 | 127350
|  | 5.5135 | 107895
|  | 5.5129 | 56737
|  | 5.5123 | 61041
|  | 5.5117 | 84688
|  | 5.511 | 74383
|  | 5.5104 | 63775
|  | 5.5098 | 90004
|  | 5.5091 | 102975
|  | 5.5085 | 102815
|  | 5.5079 | 149336
|  | 5.5073 | 196784
|  | 5.5066 | 173113
|  | 5.506 | 163294
|  | 5.5054 | 235300
|  | 5.5048 | 250605
|  | 5.5041 | 198490
|  | 5.5035 | 174017
|  | 5.5029 | 84514
|  | 5.5022 | 110700
|  | 5.5016 | 112907
|  | 5.501 | 146639
|  | 5.5004 | 207729
|  | 5.4997 | 239282
|  | 5.4991 | 208950
|  | 5.4985 | 132290
|  | 5.4979 | 90087
|  | 5.4972 | 127735
|  | 5.4966 | 85356
|  | 5.496 | 59972
|  | 5.4953 | 82644
|  | 5.4947 | 118865
|  | 5.4941 | 118188
|  | 5.4935 | 139417
|  | 5.4928 | 149148
|  | 5.4922 | 117788
|  | 5.4916 | 147000
|  | 5.4909 | 180156
|  | 5.4903 | 125841
|  | 5.4897 | 178429
|  | 5.4891 | 200695
|  | 5.4884 | 193428
|  | 5.4878 | 200784
|  | 5.4872 | 108887
|  | 5.4866 | 107922
|  | 5.4859 | 31685
|  | 5.4853 | -2175
|  | 5.4847 | 10889
|  | 5.484 | 84456
|  | 5.4834 | 44319
|  | 5.4828 | 59027
|  | 5.4822 | 79629
|  | 5.4815 | 112591
|  | 5.4809 | 111345
|  | 5.4803 | 93538
|  | 5.4796 | 149786
|  | 5.479 | 189847
|  | 5.4784 | 208892
|  | 5.4778 | 163260
|  | 5.4771 | 123098
|  | 5.4765 | 130393
|  | 5.4759 | 100928
|  | 5.4753 | 81532
|  | 5.4746 | 97637
|  | 5.474 | 104494
|  | 5.4734 | 71390
|  | 5.4727 | 48370
|  | 5.4721 | 13725
|  | 5.4715 | 9022
|  | 5.4709 | 65310
|  | 5.4702 | 43702
|  | 5.4696 | 130371
|  | 5.469 | 177212
|  | 5.4684 | 80169
|  | 5.4677 | 46567
|  | 5.4671 | 135274
|  | 5.4665 | 151249
|  | 5.4658 | 198350
|  | 5.4652 | 193631
|  | 5.4646 | 108013
|  | 5.464 | 139636
|  | 5.4633 | 175138
|  | 5.4627 | 112640
|  | 5.4621 | 8608
|  | 5.4614 | 28272
|  | 5.4608 | 25240
|  | 5.4602 | 53991
|  | 5.4596 | 101247
|  | 5.4589 | 71650
|  | 5.4583 | 58079
|  | 5.4577 | 93905
|  | 5.4571 | 106004
|  | 5.4564 | 107144
|  | 5.4558 | 94716
|  | 5.4552 | 126876
|  | 5.4545 | 87077
|  | 5.4539 | 92750
|  | 5.4533 | 34923
|  | 5.4527 | -9751
|  | 5.452 | 55298
|  | 5.4514 | 27545
|  | 5.4508 | 20086
|  | 5.4501 | 45952
|  | 5.4495 | 74231
|  | 5.4489 | 48434
|  | 5.4483 | -679
|  | 5.4476 | -3578
|  | 5.447 | 25590
|  | 5.4464 | 54846
|  | 5.4458 | 79553
|  | 5.4451 | 139557
|  | 5.4445 | 81507
|  | 5.4439 | 77010
|  | 5.4432 | 61805
|  | 5.4426 | 52689
|  | 5.442 | 65521
|  | 5.4414 | 98544
|  | 5.4407 | 132489
|  | 5.4401 | 136711
|  | 5.4395 | 146041
|  | 5.4389 | 134059
|  | 5.4382 | 122199
|  | 5.4376 | 38325
|  | 5.437 | -17190
|  | 5.4363 | 45664
|  | 5.4357 | 101109
|  | 5.4351 | 116103
|  | 5.4345 | 110501
|  | 5.4338 | 129778
|  | 5.4332 | 186098
|  | 5.4326 | 169559
|  | 5.4319 | 134613
|  | 5.4313 | 108769
|  | 5.4307 | 92148
|  | 5.4301 | 53505
|  | 5.4294 | 64096
|  | 5.4288 | 63201
|  | 5.4282 | 104414
|  | 5.4276 | 185689
|  | 5.4269 | 144021
|  | 5.4263 | 111122
|  | 5.4257 | 113415
|  | 5.425 | 44268
|  | 5.4244 | 81162
|  | 5.4238 | 136596
|  | 5.4232 | 121877
|  | 5.4225 | 90339
|  | 5.4219 | 30798
|  | 5.4213 | 5014
|  | 5.4206 | 36753
|  | 5.42 | 79163
|  | 5.4194 | 120155
|  | 5.4188 | 108767
|  | 5.4181 | 75487
|  | 5.4175 | 41119
|  | 5.4169 | 26164
|  | 5.4163 | -42587
|  | 5.4156 | -90141
|  | 5.415 | -79062
|  | 5.4144 | -63370
|  | 5.4137 | -49682
|  | 5.4131 | 2277
|  | 5.4125 | 24974
|  | 5.4119 | 54147
|  | 5.4112 | 27745
|  | 5.4106 | 25036
|  | 5.41 | 49109
|  | 5.4094 | -1626
|  | 5.4087 | 2079
|  | 5.4081 | 71246
|  | 5.4075 | 101990
|  | 5.4068 | 56316
|  | 5.4062 | 38990
|  | 5.4056 | 47360
|  | 5.405 | 94739
|  | 5.4043 | 61366
|  | 5.4037 | 35946
|  | 5.4031 | 42501
|  | 5.4024 | 56890
|  | 5.4018 | 62187
|  | 5.4012 | 81578
|  | 5.4006 | 76385
|  | 5.3999 | 42297
|  | 5.3993 | 57867
|  | 5.3987 | 75958
|  | 5.3981 | 78487
|  | 5.3974 | 56905
|  | 5.3968 | 91
|  | 5.3962 | 20639
|  | 5.3955 | 47745
|  | 5.3949 | 67222
|  | 5.3943 | 89372
|  | 5.3937 | 99994
|  | 5.393 | 83821
|  | 5.3924 | -2148
|  | 5.3918 | 1226
|  | 5.3911 | -10340
|  | 5.3905 | -13788
|  | 5.3899 | -21181
|  | 5.3893 | -6325
|  | 5.3886 | 11307
|  | 5.388 | 28817
|  | 5.3874 | 57917
|  | 5.3868 | 76210
|  | 5.3861 | 91886
|  | 5.3855 | 64473
|  | 5.3849 | 65772
|  | 5.3842 | 43346
|  | 5.3836 | 18216
|  | 5.383 | 32787
|  | 5.3824 | 11893
|  | 5.3817 | 47095
|  | 5.3811 | 90412
|  | 5.3805 | 109970
|  | 5.3799 | 79259
|  | 5.3792 | -4478
|  | 5.3786 | -74693
|  | 5.378 | -39397
|  | 5.3773 | 42747
|  | 5.3767 | 52080
|  | 5.3761 | -18018
|  | 5.3755 | -2547
|  | 5.3748 | 18497
|  | 5.3742 | 47699
|  | 5.3736 | 79290
|  | 5.3729 | 91312
|  | 5.3723 | 101727
|  | 5.3717 | 91192
|  | 5.3711 | 40663
|  | 5.3704 | 84435
|  | 5.3698 | 23167
|  | 5.3692 | 33856
|  | 5.3686 | -28601
|  | 5.3679 | 7074
|  | 5.3673 | 45724
|  | 5.3667 | 77597
|  | 5.366 | 138315
|  | 5.3654 | 79202
|  | 5.3648 | 17176
|  | 5.3642 | 11294
|  | 5.3635 | 35211
|  | 5.3629 | 34551
|  | 5.3623 | 46681
|  | 5.3616 | 12836
|  | 5.361 | 66653
|  | 5.3604 | 37587
|  | 5.3598 | -24658
|  | 5.3591 | -61643
|  | 5.3585 | -44966
|  | 5.3579 | -53465
|  | 5.3573 | -8459
|  | 5.3566 | 29270
|  | 5.356 | 25512
|  | 5.3554 | 30996
|  | 5.3547 | -12945
|  | 5.3541 | -40434
|  | 5.3535 | -39342
|  | 5.3529 | -48219
|  | 5.3522 | -13182
|  | 5.3516 | 51107
|  | 5.351 | 48646
|  | 5.3503 | 18639
|  | 5.3497 | 73477
|  | 5.3491 | 78850
|  | 5.3485 | 74290
|  | 5.3478 | 69780
|  | 5.3472 | 81587
|  | 5.3466 | 77480
|  | 5.346 | 77709
|  | 5.3453 | 84466
|  | 5.3447 | 14929
|  | 5.3441 | 29587
|  | 5.3434 | 83620
|  | 5.3428 | 43784
|  | 5.3422 | -4672
|  | 5.3416 | 90346
|  | 5.3409 | 102650
|  | 5.3403 | 87932
|  | 5.3397 | 82522
|  | 5.3391 | 111043
|  | 5.3384 | 126147
|  | 5.3378 | 120279
|  | 5.3372 | 54870
|  | 5.3365 | 14110
|  | 5.3359 | -19794
|  | 5.3353 | 40837
|  | 5.3347 | 77901
|  | 5.334 | 80169
|  | 5.3334 | 91819
|  | 5.3328 | 73787
|  | 5.3321 | 44825
|  | 5.3315 | 81989
|  | 5.3309 | 61137
|  | 5.3303 | 36244
|  | 5.3296 | 88364
|  | 5.329 | 121753
|  | 5.3284 | 59892
|  | 5.3278 | 41571
|  | 5.3271 | 71590
|  | 5.3265 | 39631
|  | 5.3259 | -17408
|  | 5.3252 | -5690
|  | 5.3246 | -30729
|  | 5.324 | -38796
|  | 5.3234 | 10139
|  | 5.3227 | 35319
|  | 5.3221 | 93959
|  | 5.3215 | 46222
|  | 5.3208 | 30280
|  | 5.3202 | 67582
|  | 5.3196 | 11938
|  | 5.319 | 11235
|  | 5.3183 | -51558
|  | 5.3177 | -32552
|  | 5.3171 | -47578
|  | 5.3165 | -9323
|  | 5.3158 | -8088
|  | 5.3152 | -63587
|  | 5.3146 | -30899
|  | 5.3139 | -15457
|  | 5.3133 | -25952
|  | 5.3127 | -11998
|  | 5.3121 | -14785
|  | 5.3114 | -38352
|  | 5.3108 | 11544
|  | 5.3102 | 80649
|  | 5.3096 | 33462
|  | 5.3089 | -1490
|  | 5.3083 | -19824
|  | 5.3077 | -53959
|  | 5.307 | -80636
|  | 5.3064 | -136972
|  | 5.3058 | -136453
|  | 5.3052 | -38603
|  | 5.3045 | 4255
|  | 5.3039 | -11744
|  | 5.3033 | -28500
|  | 5.3026 | -17111
|  | 5.302 | -6107
|  | 5.3014 | 8151
|  | 5.3008 | 25592
|  | 5.3001 | 48905
|  | 5.2995 | 33116
|  | 5.2989 | -8733
|  | 5.2983 | -20732
|  | 5.2976 | 50517
|  | 5.297 | 16804
|  | 5.2964 | -44733
|  | 5.2957 | -12105
|  | 5.2951 | 16435
|  | 5.2945 | -10064
|  | 5.2939 | -7832
|  | 5.2932 | 26345
|  | 5.2926 | 6038
|  | 5.292 | -12546
|  | 5.2913 | -68471
|  | 5.2907 | -49232
|  | 5.2901 | -44361
|  | 5.2895 | -33739
|  | 5.2888 | -35556
|  | 5.2882 | -49147
|  | 5.2876 | -19781
|  | 5.287 | -59385
|  | 5.2863 | -54004
|  | 5.2857 | 42289
|  | 5.2851 | 60303
|  | 5.2844 | 52103
|  | 5.2838 | -31052
|  | 5.2832 | -45544
|  | 5.2826 | 10708
|  | 5.2819 | 5517
|  | 5.2813 | -22483
|  | 5.2807 | -20982
|  | 5.2801 | -101839
|  | 5.2794 | -105098
|  | 5.2788 | -112168
|  | 5.2782 | -68254
|  | 5.2775 | -51925
|  | 5.2769 | -69750
|  | 5.2763 | -90248
|  | 5.2757 | -135039
|  | 5.275 | -112798
|  | 5.2744 | -89599
|  | 5.2738 | -48065
|  | 5.2731 | -36274
|  | 5.2725 | -49106
|  | 5.2719 | -11791
|  | 5.2713 | -11470
|  | 5.2706 | -35803
|  | 5.27 | -54109
|  | 5.2694 | -79763
|  | 5.2688 | -90969
|  | 5.2681 | -5675
|  | 5.2675 | -62706
|  | 5.2669 | -73814
|  | 5.2662 | -103115
|  | 5.2656 | -80363
|  | 5.265 | -34117
|  | 5.2644 | -55392
|  | 5.2637 | -55678
|  | 5.2631 | -40859
|  | 5.2625 | -23479
|  | 5.2618 | -107186
|  | 5.2612 | -126166
|  | 5.2606 | -62632
|  | 5.26 | -74806
|  | 5.2593 | -113162
|  | 5.2587 | -81583
|  | 5.2581 | -87572
|  | 5.2575 | -113575
|  | 5.2568 | -86890
|  | 5.2562 | -29591
|  | 5.2556 | -4870
|  | 5.2549 | -17891
|  | 5.2543 | 5723
|  | 5.2537 | 56785
|  | 5.2531 | 71585
|  | 5.2524 | 38941
|  | 5.2518 | 47183
|  | 5.2512 | 15853
|  | 5.2506 | 37121
|  | 5.2499 | -27836
|  | 5.2493 | -24353
|  | 5.2487 | -50039
|  | 5.248 | -42313
|  | 5.2474 | -18011
|  | 5.2468 | -40051
|  | 5.2462 | -91048
|  | 5.2455 | -125727
|  | 5.2449 | -86163
|  | 5.2443 | -88602
|  | 5.2436 | -70402
|  | 5.243 | 6494
|  | 5.2424 | 45797
|  | 5.2418 | 28849
|  | 5.2411 | 3469
|  | 5.2405 | 21438
|  | 5.2399 | 15015
|  | 5.2393 | 15855
|  | 5.2386 | -1067
|  | 5.238 | 98866
|  | 5.2374 | 77019
|  | 5.2367 | -11308
|  | 5.2361 | -23755
|  | 5.2355 | 16192
|  | 5.2349 | -32759
|  | 5.2342 | -36206
|  | 5.2336 | -57595
|  | 5.233 | -54066
|  | 5.2323 | -14459
|  | 5.2317 | 39790
|  | 5.2311 | -2303
|  | 5.2305 | 21808
|  | 5.2298 | 4231
|  | 5.2292 | -6775
|  | 5.2286 | -36974
|  | 5.228 | -38192
|  | 5.2273 | -12580
|  | 5.2267 | 8636
|  | 5.2261 | -3596
|  | 5.2254 | -36222
|  | 5.2248 | -75636
|  | 5.2242 | -37492
|  | 5.2236 | -1768
|  | 5.2229 | -51604
|  | 5.2223 | -88685
|  | 5.2217 | -72638
|  | 5.2211 | -77773
|  | 5.2204 | -48290
|  | 5.2198 | -28344
|  | 5.2192 | -47041
|  | 5.2185 | -55298
|  | 5.2179 | -6981
|  | 5.2173 | 24423
|  | 5.2167 | 65118
|  | 5.216 | 81945
|  | 5.2154 | 59282
|  | 5.2148 | -23700
|  | 5.2141 | -73050
|  | 5.2135 | -16489
|  | 5.2129 | -5498
|  | 5.2123 | 14387
|  | 5.2116 | 12129
|  | 5.211 | 83397
|  | 5.2104 | 105239
|  | 5.2098 | 138234
|  | 5.2091 | 145714
|  | 5.2085 | 67523
|  | 5.2079 | 90712
|  | 5.2072 | 73687
|  | 5.2066 | 62290
|  | 5.206 | 23991
|  | 5.2054 | 23501
|  | 5.2047 | 34281
|  | 5.2041 | 1585
|  | 5.2035 | -58244
|  | 5.2028 | -82002
|  | 5.2022 | -19094
|  | 5.2016 | 56781
|  | 5.201 | 15338
|  | 5.2003 | 20379
|  | 5.1997 | 7359
|  | 5.1991 | -32141
|  | 5.1985 | -49817
|  | 5.1978 | -59017
|  | 5.1972 | -68714
|  | 5.1966 | -80480
|  | 5.1959 | -77767
|  | 5.1953 | -104853
|  | 5.1947 | -121006
|  | 5.1941 | -106396
|  | 5.1934 | -58996
|  | 5.1928 | -30548
|  | 5.1922 | -64334
|  | 5.1916 | -133767
|  | 5.1909 | -162977
|  | 5.1903 | -135816
|  | 5.1897 | -104748
|  | 5.189 | -54542
|  | 5.1884 | -7626
|  | 5.1878 | -81462
|  | 5.1872 | -113220
|  | 5.1865 | -144771
|  | 5.1859 | -103668
|  | 5.1853 | -38698
|  | 5.1846 | -12914
|  | 5.184 | -52299
|  | 5.1834 | -75755
|  | 5.1828 | -116783
|  | 5.1821 | -124876
|  | 5.1815 | -78418
|  | 5.1809 | -73343
|  | 5.1803 | -52657
|  | 5.1796 | -94267
|  | 5.179 | -108804
|  | 5.1784 | -76239
|  | 5.1777 | -121263
|  | 5.1771 | -98521
|  | 5.1765 | -94382
|  | 5.1759 | -141867
|  | 5.1752 | -134206
|  | 5.1746 | -112738
|  | 5.174 | -82057
|  | 5.1733 | -28972
|  | 5.1727 | -65331
|  | 5.1721 | -42187
|  | 5.1715 | -43366
|  | 5.1708 | -29456
|  | 5.1702 | -128745
|  | 5.1696 | -204438
|  | 5.169 | -192762
|  | 5.1683 | -177928
|  | 5.1677 | -143615
|  | 5.1671 | -153764
|  | 5.1664 | -149665
|  | 5.1658 | -151520
|  | 5.1652 | -94893
|  | 5.1646 | -154987
|  | 5.1639 | -101150
|  | 5.1633 | -90826
|  | 5.1627 | -146894
|  | 5.1621 | -128190
|  | 5.1614 | -26473
|  | 5.1608 | -30208
|  | 5.1602 | -122031
|  | 5.1595 | -138608
|  | 5.1589 | -144640
|  | 5.1583 | -153147
|  | 5.1577 | -183481
|  | 5.157 | -155626
|  | 5.1564 | -103024
|  | 5.1558 | -130359
|  | 5.1551 | -171893
|  | 5.1545 | -135044
|  | 5.1539 | -141800
|  | 5.1533 | -169724
|  | 5.1526 | -112766
|  | 5.152 | -149662
|  | 5.1514 | -150938
|  | 5.1508 | -162004
|  | 5.1501 | -103441
|  | 5.1495 | -63520
|  | 5.1489 | -58088
|  | 5.1482 | -53045
|  | 5.1476 | -115782
|  | 5.147 | -192176
|  | 5.1464 | -214022
|  | 5.1457 | -214623
|  | 5.1451 | -174082
|  | 5.1445 | -77880
|  | 5.1438 | -96287
|  | 5.1432 | -151786
|  | 5.1426 | -137877
|  | 5.142 | -164024
|  | 5.1413 | -146741
|  | 5.1407 | -79374
|  | 5.1401 | -59034
|  | 5.1395 | -102027
|  | 5.1388 | -101630
|  | 5.1382 | -159601
|  | 5.1376 | -180534
|  | 5.1369 | -113814
|  | 5.1363 | -83862
|  | 5.1357 | -191157
|  | 5.1351 | -217525
|  | 5.1344 | -180803
|  | 5.1338 | -134999
|  | 5.1332 | -143448
|  | 5.1326 | -116878
|  | 5.1319 | -150664
|  | 5.1313 | -151785
|  | 5.1307 | -191298
|  | 5.13 | -165157
|  | 5.1294 | -170206
|  | 5.1288 | -172236
|  | 5.1282 | -137967
|  | 5.1275 | -128449
|  | 5.1269 | -111155
|  | 5.1263 | -83279
|  | 5.1256 | -65547
|  | 5.125 | -98241
|  | 5.1244 | -123046
|  | 5.1238 | -126404
|  | 5.1231 | -130641
|  | 5.1225 | -119919
|  | 5.1219 | -195295
|  | 5.1213 | -173568
|  | 5.1206 | -87084
|  | 5.12 | -87519
|  | 5.1194 | -117905
|  | 5.1187 | -71134
|  | 5.1181 | -82412
|  | 5.1175 | -101602
|  | 5.1169 | -151609
|  | 5.1162 | -82929
|  | 5.1156 | -62945
|  | 5.115 | -186333
|  | 5.1143 | -173238
|  | 5.1137 | -136897
|  | 5.1131 | -164199
|  | 5.1125 | -182389
|  | 5.1118 | -199034
|  | 5.1112 | -120071
|  | 5.1106 | -69032
|  | 5.11 | -11828
|  | 5.1093 | -72607
|  | 5.1087 | -164908
|  | 5.1081 | -186741
|  | 5.1074 | -205590
|  | 5.1068 | -172318
|  | 5.1062 | -213231
|  | 5.1056 | -216279
|  | 5.1049 | -189300
|  | 5.1043 | -154065
|  | 5.1037 | -202517
|  | 5.1031 | -216602
|  | 5.1024 | -190683
|  | 5.1018 | -226985
|  | 5.1012 | -154950
|  | 5.1005 | -93753
|  | 5.0999 | -53324
|  | 5.0993 | -76192
|  | 5.0987 | -120569
|  | 5.098 | -62771
|  | 5.0974 | -84565
|  | 5.0968 | -170573
|  | 5.0961 | -188536
|  | 5.0955 | -203111
|  | 5.0949 | -178753
|  | 5.0943 | -168582
|  | 5.0936 | -160479
|  | 5.093 | -131649
|  | 5.0924 | -166906
|  | 5.0918 | -183619
|  | 5.0911 | -207005
|  | 5.0905 | -194511
|  | 5.0899 | -171620
|  | 5.0892 | -188841
|  | 5.0886 | -222389
|  | 5.088 | -176063
|  | 5.0874 | -152539
|  | 5.0867 | -133575
|  | 5.0861 | -136002
|  | 5.0855 | -133890
|  | 5.0848 | -144458
|  | 5.0842 | -117399
|  | 5.0836 | -102564
|  | 5.083 | -77371
|  | 5.0823 | -70357
|  | 5.0817 | -52631
|  | 5.0811 | -70285
|  | 5.0805 | -144283
|  | 5.0798 | -104058
|  | 5.0792 | -27293
|  | 5.0786 | -72209
|  | 5.0779 | -94945
|  | 5.0773 | -115445
|  | 5.0767 | -139240
|  | 5.0761 | -93005
|  | 5.0754 | -111441
|  | 5.0748 | -163999
|  | 5.0742 | -177296
|  | 5.0736 | -166633
|  | 5.0729 | -184384
|  | 5.0723 | -199923
|  | 5.0717 | -159829
|  | 5.071 | -77317
|  | 5.0704 | -104669
|  | 5.0698 | -148599
|  | 5.0692 | -179908
|  | 5.0685 | -318979
|  | 5.0679 | -258902
|  | 5.0673 | -229836
|  | 5.0666 | -207440
|  | 5.066 | -164478
|  | 5.0654 | -108196
|  | 5.0648 | -85837
|  | 5.0641 | -148468
|  | 5.0635 | -181220
|  | 5.0629 | -236623
|  | 5.0623 | -277862
|  | 5.0616 | -258954
|  | 5.061 | -189495
|  | 5.0604 | -145742
|  | 5.0597 | -220247
|  | 5.0591 | -191180
|  | 5.0585 | -146132
|  | 5.0579 | -176641
|  | 5.0572 | -162588
|  | 5.0566 | -228127
|  | 5.056 | -290205
|  | 5.0553 | -263325
|  | 5.0547 | -231199
|  | 5.0541 | -218167
|  | 5.0535 | -243805
|  | 5.0528 | -209650
|  | 5.0522 | -124936
|  | 5.0516 | -165966
|  | 5.051 | -207123
|  | 5.0503 | -205801
|  | 5.0497 | -203444
|  | 5.0491 | -196044
|  | 5.0484 | -238445
|  | 5.0478 | -210719
|  | 5.0472 | -194454
|  | 5.0466 | -261971
|  | 5.0459 | -274992
|  | 5.0453 | -254715
|  | 5.0447 | -229436
|  | 5.0441 | -169565
|  | 5.0434 | -144101
|  | 5.0428 | -196555
|  | 5.0422 | -244647
|  | 5.0415 | -222348
|  | 5.0409 | -168644
|  | 5.0403 | -173507
|  | 5.0397 | -181914
|  | 5.039 | -208749
|  | 5.0384 | -175471
|  | 5.0378 | -219580
|  | 5.0371 | -280313
|  | 5.0365 | -277034
|  | 5.0359 | -233862
|  | 5.0353 | -219245
|  | 5.0346 | -204752
|  | 5.034 | -243089
|  | 5.0334 | -178495
|  | 5.0328 | -201301
|  | 5.0321 | -232628
|  | 5.0315 | -176888
|  | 5.0309 | -188061
|  | 5.0302 | -147181
|  | 5.0296 | -179644
|  | 5.029 | -301072
|  | 5.0284 | -314836
|  | 5.0277 | -294327
|  | 5.0271 | -241441
|  | 5.0265 | -246177
|  | 5.0258 | -308830
|  | 5.0252 | -318124
|  | 5.0246 | -276178
|  | 5.024 | -241227
|  | 5.0233 | -198139
|  | 5.0227 | -210034
|  | 5.0221 | -261064
|  | 5.0215 | -334391
|  | 5.0208 | -323462
|  | 5.0202 | -286869
|  | 5.0196 | -271865
|  | 5.0189 | -347656
|  | 5.0183 | -362715
|  | 5.0177 | -296366
|  | 5.0171 | -214195
|  | 5.0164 | -202015
|  | 5.0158 | -229907
|  | 5.0152 | -220100
|  | 5.0146 | -262815
|  | 5.0139 | -248777
|  | 5.0133 | -271035
|  | 5.0127 | -301465
|  | 5.012 | -270362
|  | 5.0114 | -255440
|  | 5.0108 | -234793
|  | 5.0102 | -202693
|  | 5.0095 | -166783
|  | 5.0089 | -148350
|  | 5.0083 | -230383
|  | 5.0076 | -253439
|  | 5.007 | -295571
|  | 5.0064 | -304748
|  | 5.0058 | -270290
|  | 5.0051 | -259597
|  | 5.0045 | -295563
|  | 5.0039 | -238325
|  | 5.0033 | -258100
|  | 5.0026 | -270963
|  | 5.002 | -293572
|  | 5.0014 | -274395
|  | 5.0007 | -203044
|  | 5.0001 | -196666
|  | 4.9995 | -253151
|  | 4.9989 | -265513
|  | 4.9982 | -219622
|  | 4.9976 | -263866
|  | 4.997 | -316170
|  | 4.9963 | -294913
|  | 4.9957 | -266097
|  | 4.9951 | -194669
|  | 4.9945 | -142662
|  | 4.9938 | -174929
|  | 4.9932 | -261590
|  | 4.9926 | -239774
|  | 4.992 | -189275
|  | 4.9913 | -236405
|  | 4.9907 | -204821
|  | 4.9901 | -140333
|  | 4.9894 | -120861
|  | 4.9888 | -163258
|  | 4.9882 | -225607
|  | 4.9876 | -250058
|  | 4.9869 | -252009
|  | 4.9863 | -336402
|  | 4.9857 | -345071
|  | 4.9851 | -353047
|  | 4.9844 | -409619
|  | 4.9838 | -416633
|  | 4.9832 | -366876
|  | 4.9825 | -329476
|  | 4.9819 | -312460
|  | 4.9813 | -306850
|  | 4.9807 | -291475
|  | 4.98 | -272165
|  | 4.9794 | -275837
|  | 4.9788 | -309884
|  | 4.9781 | -331459
|  | 4.9775 | -367373
|  | 4.9769 | -354615
|  | 4.9763 | -311647
|  | 4.9756 | -287535
|  | 4.975 | -349480
|  | 4.9744 | -334806
|  | 4.9738 | -308795
|  | 4.9731 | -294281
|  | 4.9725 | -250697
|  | 4.9719 | -302002
|  | 4.9712 | -323706
|  | 4.9706 | -299536
|  | 4.97 | -266919
|  | 4.9694 | -275125
|  | 4.9687 | -298084
|  | 4.9681 | -244180
|  | 4.9675 | -311907
|  | 4.9668 | -324606
|  | 4.9662 | -249232
|  | 4.9656 | -311171
|  | 4.965 | -310603
|  | 4.9643 | -314073
|  | 4.9637 | -298679
|  | 4.9631 | -313618
|  | 4.9625 | -279303
|  | 4.9618 | -283099
|  | 4.9612 | -243656
|  | 4.9606 | -260894
|  | 4.9599 | -276110
|  | 4.9593 | -268629
|  | 4.9587 | -305218
|  | 4.9581 | -325985
|  | 4.9574 | -255155
|  | 4.9568 | -240761
|  | 4.9562 | -260615
|  | 4.9556 | -244495
|  | 4.9549 | -271692
|  | 4.9543 | -269065
|  | 4.9537 | -237093
|  | 4.953 | -225544
|  | 4.9524 | -277395
|  | 4.9518 | -307253
|  | 4.9512 | -274900
|  | 4.9505 | -210550
|  | 4.9499 | -249784
|  | 4.9493 | -191237
|  | 4.9486 | -229587
|  | 4.948 | -265802
|  | 4.9474 | -290579
|  | 4.9468 | -278876
|  | 4.9461 | -276061
|  | 4.9455 | -289704
|  | 4.9449 | -317751
|  | 4.9443 | -332621
|  | 4.9436 | -342355
|  | 4.943 | -285655
|  | 4.9424 | -310877
|  | 4.9417 | -357980
|  | 4.9411 | -340703
|  | 4.9405 | -320045
|  | 4.9399 | -363375
|  | 4.9392 | -361791
|  | 4.9386 | -340236
|  | 4.938 | -290652
|  | 4.9373 | -232602
|  | 4.9367 | -186044
|  | 4.9361 | -164121
|  | 4.9355 | -229429
|  | 4.9348 | -254243
|  | 4.9342 | -246282
|  | 4.9336 | -249348
|  | 4.933 | -314764
|  | 4.9323 | -280123
|  | 4.9317 | -229091
|  | 4.9311 | -253410
|  | 4.9304 | -226602
|  | 4.9298 | -278081
|  | 4.9292 | -350045
|  | 4.9286 | -356355
|  | 4.9279 | -387239
|  | 4.9273 | -312064
|  | 4.9267 | -274208
|  | 4.9261 | -307868
|  | 4.9254 | -346180
|  | 4.9248 | -351743
|  | 4.9242 | -293701
|  | 4.9235 | -349711
|  | 4.9229 | -336306
|  | 4.9223 | -320544
|  | 4.9217 | -274246
|  | 4.921 | -296252
|  | 4.9204 | -233785
|  | 4.9198 | -232436
|  | 4.9191 | -257701
|  | 4.9185 | -305123
|  | 4.9179 | -311873
|  | 4.9173 | -285181
|  | 4.9166 | -305157
|  | 4.916 | -310693
|  | 4.9154 | -327787
|  | 4.9148 | -338257
|  | 4.9141 | -338027
|  | 4.9135 | -309178
|  | 4.9129 | -300639
|  | 4.9122 | -293263
|  | 4.9116 | -285957
|  | 4.911 | -286347
|  | 4.9104 | -313732
|  | 4.9097 | -314947
|  | 4.9091 | -252946
|  | 4.9085 | -262769
|  | 4.9078 | -288500
|  | 4.9072 | -277470
|  | 4.9066 | -256318
|  | 4.906 | -267576
|  | 4.9053 | -264852
|  | 4.9047 | -271836
|  | 4.9041 | -303168
|  | 4.9035 | -256122
|  | 4.9028 | -255727
|  | 4.9022 | -288682
|  | 4.9016 | -309297
|  | 4.9009 | -334029
|  | 4.9003 | -322026
|  | 4.8997 | -254215
|  | 4.8991 | -267899
|  | 4.8984 | -284272
|  | 4.8978 | -242076
|  | 4.8972 | -240247
|  | 4.8966 | -282288
|  | 4.8959 | -294282
|  | 4.8953 | -314115
|  | 4.8947 | -325831
|  | 4.894 | -296091
|  | 4.8934 | -273619
|  | 4.8928 | -229053
|  | 4.8922 | -296988
|  | 4.8915 | -337500
|  | 4.8909 | -315721
|  | 4.8903 | -271209
|  | 4.8896 | -312620
|  | 4.889 | -335428
|  | 4.8884 | -283759
|  | 4.8878 | -296811
|  | 4.8871 | -274087
|  | 4.8865 | -272875
|  | 4.8859 | -234689
|  | 4.8853 | -247108
|  | 4.8846 | -272238
|  | 4.884 | -304009
|  | 4.8834 | -301270
|  | 4.8827 | -318926
|  | 4.8821 | -326425
|  | 4.8815 | -349209
|  | 4.8809 | -368954
|  | 4.8802 | -332531
|  | 4.8796 | -281848
|  | 4.879 | -335447
|  | 4.8783 | -426964
|  | 4.8777 | -403445
|  | 4.8771 | -313552
|  | 4.8765 | -222943
|  | 4.8758 | -243173
|  | 4.8752 | -244215
|  | 4.8746 | -325993
|  | 4.874 | -365825
|  | 4.8733 | -297537
|  | 4.8727 | -352227
|  | 4.8721 | -406211
|  | 4.8714 | -383657
|  | 4.8708 | -354815
|  | 4.8702 | -350056
|  | 4.8696 | -412107
|  | 4.8689 | -360401
|  | 4.8683 | -441792
|  | 4.8677 | -456566
|  | 4.8671 | -349875
|  | 4.8664 | -319168
|  | 4.8658 | -332263
|  | 4.8652 | -360066
|  | 4.8645 | -315251
|  | 4.8639 | -349296
|  | 4.8633 | -330662
|  | 4.8627 | -428963
|  | 4.862 | -480322
|  | 4.8614 | -390939
|  | 4.8608 | -412181
|  | 4.8601 | -417872
|  | 4.8595 | -431795
|  | 4.8589 | -362223
|  | 4.8583 | -262111
|  | 4.8576 | -285747
|  | 4.857 | -343070
|  | 4.8564 | -358179
|  | 4.8558 | -328547
|  | 4.8551 | -351542
|  | 4.8545 | -346900
|  | 4.8539 | -336559
|  | 4.8532 | -334927
|  | 4.8526 | -331270
|  | 4.852 | -326964
|  | 4.8514 | -309948
|  | 4.8507 | -312082
|  | 4.8501 | -357472
|  | 4.8495 | -422656
|  | 4.8488 | -379762
|  | 4.8482 | -357125
|  | 4.8476 | -405796
|  | 4.847 | -427822
|  | 4.8463 | -405938
|  | 4.8457 | -381153
|  | 4.8451 | -376120
|  | 4.8445 | -371220
|  | 4.8438 | -405846
|  | 4.8432 | -426552
|  | 4.8426 | -414922
|  | 4.8419 | -383855
|  | 4.8413 | -430723
|  | 4.8407 | -370751
|  | 4.8401 | -353411
|  | 4.8394 | -338115
|  | 4.8388 | -406681
|  | 4.8382 | -307636
|  | 4.8376 | -307797
|  | 4.8369 | -368538
|  | 4.8363 | -389397
|  | 4.8357 | -417797
|  | 4.835 | -424809
|  | 4.8344 | -398270
|  | 4.8338 | -401832
|  | 4.8332 | -414006
|  | 4.8325 | -409029
|  | 4.8319 | -422546
|  | 4.8313 | -344379
|  | 4.8306 | -321424
|  | 4.83 | -350821
|  | 4.8294 | -328127
|  | 4.8288 | -380698
|  | 4.8281 | -390606
|  | 4.8275 | -419757
|  | 4.8269 | -403217
|  | 4.8263 | -419257
|  | 4.8256 | -431507
|  | 4.825 | -390650
|  | 4.8244 | -398433
|  | 4.8237 | -431549
|  | 4.8231 | -396416
|  | 4.8225 | -431534
|  | 4.8219 | -450281
|  | 4.8212 | -493527
|  | 4.8206 | -483924
|  | 4.82 | -435038
|  | 4.8193 | -470234
|  | 4.8187 | -455809
|  | 4.8181 | -394600
|  | 4.8175 | -388802
|  | 4.8168 | -406077
|  | 4.8162 | -408576
|  | 4.8156 | -364125
|  | 4.815 | -399643
|  | 4.8143 | -405610
|  | 4.8137 | -363058
|  | 4.8131 | -410597
|  | 4.8124 | -424537
|  | 4.8118 | -345627
|  | 4.8112 | -339310
|  | 4.8106 | -364161
|  | 4.8099 | -436114
|  | 4.8093 | -434119
|  | 4.8087 | -492639
|  | 4.8081 | -456259
|  | 4.8074 | -394869
|  | 4.8068 | -445029
|  | 4.8062 | -443099
|  | 4.8055 | -432407
|  | 4.8049 | -430619
|  | 4.8043 | -414349
|  | 4.8037 | -389843
|  | 4.803 | -328780
|  | 4.8024 | -279767
|  | 4.8018 | -325520
|  | 4.8011 | -418102
|  | 4.8005 | -427036
|  | 4.7999 | -433660
|  | 4.7993 | -493532
|  | 4.7986 | -498300
|  | 4.798 | -469215
|  | 4.7974 | -449623
|  | 4.7968 | -385903
|  | 4.7961 | -375681
|  | 4.7955 | -423618
|  | 4.7949 | -448615
|  | 4.7942 | -480056
|  | 4.7936 | -422531
|  | 4.793 | -401972
|  | 4.7924 | -442212
|  | 4.7917 | -432420
|  | 4.7911 | -472703
|  | 4.7905 | -494042
|  | 4.7898 | -489176
|  | 4.7892 | -475526
|  | 4.7886 | -459027
|  | 4.788 | -437667
|  | 4.7873 | -422929
|  | 4.7867 | -480836
|  | 4.7861 | -479876
|  | 4.7855 | -444778
|  | 4.7848 | -340070
|  | 4.7842 | -278843
|  | 4.7836 | -253968
|  | 4.7829 | -224131
|  | 4.7823 | -288020
|  | 4.7817 | -320625
|  | 4.7811 | -343535
|  | 4.7804 | -412452
|  | 4.7798 | -407299
|  | 4.7792 | -383434
|  | 4.7786 | -388408
|  | 4.7779 | -360651
|  | 4.7773 | -334683
|  | 4.7767 | -301305
|  | 4.776 | -364135
|  | 4.7754 | -351260
|  | 4.7748 | -337130
|  | 4.7742 | -294898
|  | 4.7735 | -361118
|  | 4.7729 | -384516
|  | 4.7723 | -399484
|  | 4.7716 | -413442
|  | 4.771 | -421842
|  | 4.7704 | -378966
|  | 4.7698 | -286298
|  | 4.7691 | -273941
|  | 4.7685 | -331598
|  | 4.7679 | -404974
|  | 4.7673 | -462308
|  | 4.7666 | -395224
|  | 4.766 | -458364
|  | 4.7654 | -451840
|  | 4.7647 | -432364
|  | 4.7641 | -391436
|  | 4.7635 | -389841
|  | 4.7629 | -374210
|  | 4.7622 | -416491
|  | 4.7616 | -388669
|  | 4.761 | -376561
|  | 4.7603 | -415933
|  | 4.7597 | -424031
|  | 4.7591 | -421133
|  | 4.7585 | -441550
|  | 4.7578 | -418029
|  | 4.7572 | -477456
|  | 4.7566 | -524159
|  | 4.756 | -463951
|  | 4.7553 | -310775
|  | 4.7547 | -352173
|  | 4.7541 | -368826
|  | 4.7534 | -413744
|  | 4.7528 | -464295
|  | 4.7522 | -442179
|  | 4.7516 | -458148
|  | 4.7509 | -474862
|  | 4.7503 | -473629
|  | 4.7497 | -377979
|  | 4.7491 | -306253
|  | 4.7484 | -348040
|  | 4.7478 | -389584
|  | 4.7472 | -401987
|  | 4.7465 | -428626
|  | 4.7459 | -446520
|  | 4.7453 | -365445
|  | 4.7447 | -332767
|  | 4.744 | -366349
|  | 4.7434 | -321281
|  | 4.7428 | -311244
|  | 4.7421 | -308251
|  | 4.7415 | -375205
|  | 4.7409 | -468506
|  | 4.7403 | -440071
|  | 4.7396 | -393148
|  | 4.739 | -345910
|  | 4.7384 | -413518
|  | 4.7378 | -402375
|  | 4.7371 | -352698
|  | 4.7365 | -361307
|  | 4.7359 | -397803
|  | 4.7352 | -460985
|  | 4.7346 | -446368
|  | 4.734 | -414551
|  | 4.7334 | -404034
|  | 4.7327 | -444518
|  | 4.7321 | -425251
|  | 4.7315 | -398962
|  | 4.7308 | -458083
|  | 4.7302 | -471111
|  | 4.7296 | -398857
|  | 4.729 | -366163
|  | 4.7283 | -391194
|  | 4.7277 | -385326
|  | 4.7271 | -396590
|  | 4.7265 | -392053
|  | 4.7258 | -373053
|  | 4.7252 | -381649
|  | 4.7246 | -442566
|  | 4.7239 | -469582
|  | 4.7233 | -412364
|  | 4.7227 | -371598
|  | 4.7221 | -380864
|  | 4.7214 | -331156
|  | 4.7208 | -322860
|  | 4.7202 | -439267
|  | 4.7195 | -456009
|  | 4.7189 | -433817
|  | 4.7183 | -510505
|  | 4.7177 | -475905
|  | 4.717 | -417642
|  | 4.7164 | -424805
|  | 4.7158 | -469459
|  | 4.7152 | -558062
|  | 4.7145 | -524378
|  | 4.7139 | -483777
|  | 4.7133 | -479284
|  | 4.7126 | -462562
|  | 4.712 | -499087
|  | 4.7114 | -462377
|  | 4.7108 | -380115
|  | 4.7101 | -347654
|  | 4.7095 | -329119
|  | 4.7089 | -315484
|  | 4.7083 | -290533
|  | 4.7076 | -330496
|  | 4.707 | -347340
|  | 4.7064 | -383217
|  | 4.7057 | -428667
|  | 4.7051 | -447201
|  | 4.7045 | -467039
|  | 4.7039 | -442482
|  | 4.7032 | -450345
|  | 4.7026 | -452506
|  | 4.702 | -550826
|  | 4.7013 | -551645
|  | 4.7007 | -458033
|  | 4.7001 | -435893
|  | 4.6995 | -453026
|  | 4.6988 | -407114
|  | 4.6982 | -426842
|  | 4.6976 | -482586
|  | 4.697 | -454044
|  | 4.6963 | -447696
|  | 4.6957 | -488835
|  | 4.6951 | -484696
|  | 4.6944 | -442091
|  | 4.6938 | -457906
|  | 4.6932 | -453366
|  | 4.6926 | -475923
|  | 4.6919 | -461885
|  | 4.6913 | -423355
|  | 4.6907 | -363304
|  | 4.69 | -388411
|  | 4.6894 | -400892
|  | 4.6888 | -392024
|  | 4.6882 | -430154
|  | 4.6875 | -466604
|  | 4.6869 | -460329
|  | 4.6863 | -445211
|  | 4.6857 | -436247
|  | 4.685 | -429539
|  | 4.6844 | -445488
|  | 4.6838 | -494421
|  | 4.6831 | -479081
|  | 4.6825 | -497401
|  | 4.6819 | -512446
|  | 4.6813 | -559775
|  | 4.6806 | -454070
|  | 4.68 | -421270
|  | 4.6794 | -456638
|  | 4.6788 | -454824
|  | 4.6781 | -474627
|  | 4.6775 | -503462
|  | 4.6769 | -503605
|  | 4.6762 | -463796
|  | 4.6756 | -465282
|  | 4.675 | -471140
|  | 4.6744 | -451265
|  | 4.6737 | -421311
|  | 4.6731 | -405726
|  | 4.6725 | -479324
|  | 4.6718 | -483452
|  | 4.6712 | -417136
|  | 4.6706 | -440575
|  | 4.67 | -446244
|  | 4.6693 | -531400
|  | 4.6687 | -574436
|  | 4.6681 | -538431
|  | 4.6675 | -512941
|  | 4.6668 | -554277
|  | 4.6662 | -507737
|  | 4.6656 | -446748
|  | 4.6649 | -465871
|  | 4.6643 | -477551
|  | 4.6637 | -422722
|  | 4.6631 | -486358
|  | 4.6624 | -521805
|  | 4.6618 | -480902
|  | 4.6612 | -494490
|  | 4.6605 | -496429
|  | 4.6599 | -414562
|  | 4.6593 | -399990
|  | 4.6587 | -356660
|  | 4.658 | -381807
|  | 4.6574 | -478328
|  | 4.6568 | -476403
|  | 4.6562 | -423491
|  | 4.6555 | -368267
|  | 4.6549 | -387479
|  | 4.6543 | -414697
|  | 4.6536 | -446668
|  | 4.653 | -469074
|  | 4.6524 | -527553
|  | 4.6518 | -514203
|  | 4.6511 | -447100
|  | 4.6505 | -401302
|  | 4.6499 | -363886
|  | 4.6493 | -404333
|  | 4.6486 | -381033
|  | 4.648 | -377178
|  | 4.6474 | -416568
|  | 4.6467 | -467944
|  | 4.6461 | -458113
|  | 4.6455 | -486041
|  | 4.6449 | -534664
|  | 4.6442 | -502819
|  | 4.6436 | -465624
|  | 4.643 | -449681
|  | 4.6423 | -438784
|  | 4.6417 | -457154
|  | 4.6411 | -466741
|  | 4.6405 | -477032
|  | 4.6398 | -493169
|  | 4.6392 | -414559
|  | 4.6386 | -370418
|  | 4.638 | -387584
|  | 4.6373 | -350499
|  | 4.6367 | -406235
|  | 4.6361 | -456061
|  | 4.6354 | -510387
|  | 4.6348 | -441030
|  | 4.6342 | -390920
|  | 4.6336 | -401210
|  | 4.6329 | -427024
|  | 4.6323 | -440611
|  | 4.6317 | -402908
|  | 4.631 | -452824
|  | 4.6304 | -511861
|  | 4.6298 | -577867
|  | 4.6292 | -562676
|  | 4.6285 | -467129
|  | 4.6279 | -412443
|  | 4.6273 | -350324
|  | 4.6267 | -420617
|  | 4.626 | -462174
|  | 4.6254 | -467115
|  | 4.6248 | -458407
|  | 4.6241 | -464453
|  | 4.6235 | -382839
|  | 4.6229 | -464265
|  | 4.6223 | -515181
|  | 4.6216 | -535585
|  | 4.621 | -568444
|  | 4.6204 | -518253
|  | 4.6198 | -544741
|  | 4.6191 | -555558
|  | 4.6185 | -538726
|  | 4.6179 | -517728
|  | 4.6172 | -473455
|  | 4.6166 | -453212
|  | 4.616 | -477625
|  | 4.6154 | -456036
|  | 4.6147 | -501143
|  | 4.6141 | -474000
|  | 4.6135 | -455460
|  | 4.6128 | -448113
|  | 4.6122 | -510071
|  | 4.6116 | -525908
|  | 4.611 | -507119
|  | 4.6103 | -458207
|  | 4.6097 | -475688
|  | 4.6091 | -553399
|  | 4.6085 | -585055
|  | 4.6078 | -530603
|  | 4.6072 | -499092
|  | 4.6066 | -501618
|  | 4.6059 | -488620
|  | 4.6053 | -473820
|  | 4.6047 | -471633
|  | 4.6041 | -454334
|  | 4.6034 | -451645
|  | 4.6028 | -401584
|  | 4.6022 | -405955
|  | 4.6015 | -443990
|  | 4.6009 | -484919
|  | 4.6003 | -521446
|  | 4.5997 | -457588
|  | 4.599 | -401947
|  | 4.5984 | -418402
|  | 4.5978 | -497246
|  | 4.5972 | -492587
|  | 4.5965 | -415579
|  | 4.5959 | -401223
|  | 4.5953 | -473128
|  | 4.5946 | -604087
|  | 4.594 | -608034
|  | 4.5934 | -501499
|  | 4.5928 | -495474
|  | 4.5921 | -517399
|  | 4.5915 | -495276
|  | 4.5909 | -456361
|  | 4.5903 | -436455
|  | 4.5896 | -453684
|  | 4.589 | -447777
|  | 4.5884 | -472688
|  | 4.5877 | -448329
|  | 4.5871 | -411372
|  | 4.5865 | -381002
|  | 4.5859 | -429805
|  | 4.5852 | -447265
|  | 4.5846 | -475149
|  | 4.584 | -545958
|  | 4.5833 | -527089
|  | 4.5827 | -473593
|  | 4.5821 | -432071
|  | 4.5815 | -445388
|  | 4.5808 | -476552
|  | 4.5802 | -470028
|  | 4.5796 | -445476
|  | 4.579 | -537740
|  | 4.5783 | -561984
|  | 4.5777 | -574435
|  | 4.5771 | -543734
|  | 4.5764 | -491257
|  | 4.5758 | -507434
|  | 4.5752 | -486930
|  | 4.5746 | -478894
|  | 4.5739 | -500163
|  | 4.5733 | -445197
|  | 4.5727 | -481124
|  | 4.572 | -487228
|  | 4.5714 | -448988
|  | 4.5708 | -481148
|  | 4.5702 | -504560
|  | 4.5695 | -529350
|  | 4.5689 | -536893
|  | 4.5683 | -590524
|  | 4.5677 | -559712
|  | 4.567 | -516265
|  | 4.5664 | -543420
|  | 4.5658 | -546591
|  | 4.5651 | -467388
|  | 4.5645 | -446697
|  | 4.5639 | -447859
|  | 4.5633 | -453358
|  | 4.5626 | -423496
|  | 4.562 | -407916
|  | 4.5614 | -482388
|  | 4.5608 | -443703
|  | 4.5601 | -453192
|  | 4.5595 | -437075
|  | 4.5589 | -425037
|  | 4.5582 | -451264
|  | 4.5576 | -489503
|  | 4.557 | -477252
|  | 4.5564 | -467641
|  | 4.5557 | -494888
|  | 4.5551 | -506271
|  | 4.5545 | -462434
|  | 4.5538 | -519095
|  | 4.5532 | -520797
|  | 4.5526 | -541234
|  | 4.552 | -476692
|  | 4.5513 | -429899
|  | 4.5507 | -455430
|  | 4.5501 | -496155
|  | 4.5495 | -523418
|  | 4.5488 | -432911
|  | 4.5482 | -443974
|  | 4.5476 | -429262
|  | 4.5469 | -471978
|  | 4.5463 | -503353
|  | 4.5457 | -541729
|  | 4.5451 | -543193
|  | 4.5444 | -531430
|  | 4.5438 | -557134
|  | 4.5432 | -529266
|  | 4.5425 | -410985
|  | 4.5419 | -455989
|  | 4.5413 | -389138
|  | 4.5407 | -364966
|  | 4.54 | -387285
|  | 4.5394 | -428054
|  | 4.5388 | -463215
|  | 4.5382 | -496618
|  | 4.5375 | -473289
|  | 4.5369 | -412904
|  | 4.5363 | -441435
|  | 4.5356 | -439840
|  | 4.535 | -368657
|  | 4.5344 | -401129
|  | 4.5338 | -391082
|  | 4.5331 | -425544
|  | 4.5325 | -465863
|  | 4.5319 | -502038
|  | 4.5313 | -488260
|  | 4.5306 | -535577
|  | 4.53 | -501431
|  | 4.5294 | -367134
|  | 4.5287 | -380322
|  | 4.5281 | -446083
|  | 4.5275 | -496909
|  | 4.5269 | -421748
|  | 4.5262 | -455257
|  | 4.5256 | -464144
|  | 4.525 | -389017
|  | 4.5243 | -353389
|  | 4.5237 | -358077
|  | 4.5231 | -405471
|  | 4.5225 | -444390
|  | 4.5218 | -409652
|  | 4.5212 | -433839
|  | 4.5206 | -440502
|  | 4.52 | -504310
|  | 4.5193 | -493673
|  | 4.5187 | -450490
|  | 4.5181 | -452315
|  | 4.5174 | -445564
|  | 4.5168 | -468901
|  | 4.5162 | -454178
|  | 4.5156 | -336230
|  | 4.5149 | -343798
|  | 4.5143 | -458204
|  | 4.5137 | -527747
|  | 4.513 | -574450
|  | 4.5124 | -590675
|  | 4.5118 | -527144
|  | 4.5112 | -457671
|  | 4.5105 | -436510
|  | 4.5099 | -495766
|  | 4.5093 | -501420
|  | 4.5087 | -484545
|  | 4.508 | -485883
|  | 4.5074 | -438989
|  | 4.5068 | -444437
|  | 4.5061 | -482285
|  | 4.5055 | -409424
|  | 4.5049 | -362076
|  | 4.5043 | -378557
|  | 4.5036 | -391919
|  | 4.503 | -369167
|  | 4.5024 | -376792
|  | 4.5018 | -398599
|  | 4.5011 | -350377
|  | 4.5005 | -344472
|  | 4.4999 | -431064
|  | 4.4992 | -461093
|  | 4.4986 | -409571
|  | 4.498 | -418886
|  | 4.4974 | -425486
|  | 4.4967 | -366409
|  | 4.4961 | -313141
|  | 4.4955 | -267958
|  | 4.4948 | -297256
|  | 4.4942 | -377885
|  | 4.4936 | -352161
|  | 4.493 | -357913
|  | 4.4923 | -373066
|  | 4.4917 | -424417
|  | 4.4911 | -481414
|  | 4.4905 | -467207
|  | 4.4898 | -349569
|  | 4.4892 | -323045
|  | 4.4886 | -395493
|  | 4.4879 | -458697
|  | 4.4873 | -454897
|  | 4.4867 | -456917
|  | 4.4861 | -400121
|  | 4.4854 | -342700
|  | 4.4848 | -334690
|  | 4.4842 | -396442
|  | 4.4835 | -431601
|  | 4.4829 | -436560
|  | 4.4823 | -418175
|  | 4.4817 | -363403
|  | 4.481 | -275114
|  | 4.4804 | -275670
|  | 4.4798 | -325073
|  | 4.4792 | -397423
|  | 4.4785 | -429549
|  | 4.4779 | -380647
|  | 4.4773 | -412729
|  | 4.4766 | -393601
|  | 4.476 | -382596
|  | 4.4754 | -392605
|  | 4.4748 | -322651
|  | 4.4741 | -265222
|  | 4.4735 | -295343
|  | 4.4729 | -339570
|  | 4.4723 | -343408
|  | 4.4716 | -435204
|  | 4.471 | -466857
|  | 4.4704 | -400781
|  | 4.4697 | -385146
|  | 4.4691 | -403589
|  | 4.4685 | -351388
|  | 4.4679 | -339338
|  | 4.4672 | -376862
|  | 4.4666 | -349360
|  | 4.466 | -363332
|  | 4.4653 | -387748
|  | 4.4647 | -397293
|  | 4.4641 | -370847
|  | 4.4635 | -424946
|  | 4.4628 | -476166
|  | 4.4622 | -520894
|  | 4.4616 | -463720
|  | 4.461 | -404331
|  | 4.4603 | -422402
|  | 4.4597 | -450303
|  | 4.4591 | -361173
|  | 4.4584 | -374899
|  | 4.4578 | -362720
|  | 4.4572 | -346070
|  | 4.4566 | -356531
|  | 4.4559 | -349174
|  | 4.4553 | -393164
|  | 4.4547 | -406981
|  | 4.454 | -405506
|  | 4.4534 | -373353
|  | 4.4528 | -327235
|  | 4.4522 | -357737
|  | 4.4515 | -466418
|  | 4.4509 | -406699
|  | 4.4503 | -362644
|  | 4.4497 | -326110
|  | 4.449 | -316881
|  | 4.4484 | -335100
|  | 4.4478 | -388592
|  | 4.4471 | -411131
|  | 4.4465 | -369909
|  | 4.4459 | -362585
|  | 4.4453 | -378271
|  | 4.4446 | -416840
|  | 4.444 | -412393
|  | 4.4434 | -340038
|  | 4.4428 | -355636
|  | 4.4421 | -362332
|  | 4.4415 | -375010
|  | 4.4409 | -411750
|  | 4.4402 | -487082
|  | 4.4396 | -446798
|  | 4.439 | -398698
|  | 4.4384 | -420169
|  | 4.4377 | -470954
|  | 4.4371 | -494267
|  | 4.4365 | -487858
|  | 4.4358 | -468127
|  | 4.4352 | -430100
|  | 4.4346 | -454041
|  | 4.434 | -456747
|  | 4.4333 | -429372
|  | 4.4327 | -433703
|  | 4.4321 | -441186
|  | 4.4315 | -411792
|  | 4.4308 | -382179
|  | 4.4302 | -344822
|  | 4.4296 | -370860
|  | 4.4289 | -398505
|  | 4.4283 | -409718
|  | 4.4277 | -372016
|  | 4.4271 | -364382
|  | 4.4264 | -313659
|  | 4.4258 | -325840
|  | 4.4252 | -296529
|  | 4.4245 | -296485
|  | 4.4239 | -316234
|  | 4.4233 | -356603
|  | 4.4227 | -355787
|  | 4.422 | -370031
|  | 4.4214 | -435010
|  | 4.4208 | -456442
|  | 4.4202 | -379583
|  | 4.4195 | -394644
|  | 4.4189 | -394555
|  | 4.4183 | -381915
|  | 4.4176 | -328377
|  | 4.417 | -323880
|  | 4.4164 | -303647
|  | 4.4158 | -261596
|  | 4.4151 | -301051
|  | 4.4145 | -341415
|  | 4.4139 | -321953
|  | 4.4133 | -364223
|  | 4.4126 | -453700
|  | 4.412 | -437893
|  | 4.4114 | -325911
|  | 4.4107 | -429064
|  | 4.4101 | -476817
|  | 4.4095 | -483705
|  | 4.4089 | -454077
|  | 4.4082 | -403913
|  | 4.4076 | -385486
|  | 4.407 | -398556
|  | 4.4063 | -486883
|  | 4.4057 | -477497
|  | 4.4051 | -443731
|  | 4.4045 | -452655
|  | 4.4038 | -424389
|  | 4.4032 | -421100
|  | 4.4026 | -390060
|  | 4.402 | -340963
|  | 4.4013 | -305540
|  | 4.4007 | -354532
|  | 4.4001 | -344427
|  | 4.3994 | -312051
|  | 4.3988 | -342694
|  | 4.3982 | -298515
|  | 4.3976 | -320373
|  | 4.3969 | -365031
|  | 4.3963 | -402191
|  | 4.3957 | -417714
|  | 4.395 | -427483
|  | 4.3944 | -451081
|  | 4.3938 | -399327
|  | 4.3932 | -394259
|  | 4.3925 | -353434
|  | 4.3919 | -329047
|  | 4.3913 | -416374
|  | 4.3907 | -479850
|  | 4.39 | -453604
|  | 4.3894 | -481836
|  | 4.3888 | -413170
|  | 4.3881 | -417789
|  | 4.3875 | -345237
|  | 4.3869 | -315376
|  | 4.3863 | -330398
|  | 4.3856 | -295720
|  | 4.385 | -388179
|  | 4.3844 | -377275
|  | 4.3838 | -351182
|  | 4.3831 | -328409
|  | 4.3825 | -259941
|  | 4.3819 | -237787
|  | 4.3812 | -237473
|  | 4.3806 | -287345
|  | 4.38 | -304877
|  | 4.3794 | -245741
|  | 4.3787 | -247299
|  | 4.3781 | -254883
|  | 4.3775 | -269239
|  | 4.3768 | -301391
|  | 4.3762 | -267102
|  | 4.3756 | -280792
|  | 4.375 | -259516
|  | 4.3743 | -283839
|  | 4.3737 | -314571
|  | 4.3731 | -258365
|  | 4.3725 | -286964
|  | 4.3718 | -338748
|  | 4.3712 | -319752
|  | 4.3706 | -345673
|  | 4.3699 | -253774
|  | 4.3693 | -182099
|  | 4.3687 | -234039
|  | 4.3681 | -214927
|  | 4.3674 | -197413
|  | 4.3668 | -202359
|  | 4.3662 | -152598
|  | 4.3655 | -250136
|  | 4.3649 | -311197
|  | 4.3643 | -277517
|  | 4.3637 | -248188
|  | 4.363 | -243917
|  | 4.3624 | -229659
|  | 4.3618 | -110970
|  | 4.3612 | -126640
|  | 4.3605 | -213947
|  | 4.3599 | -223711
|  | 4.3593 | -269646
|  | 4.3586 | -282057
|  | 4.358 | -217136
|  | 4.3574 | -168879
|  | 4.3568 | -163364
|  | 4.3561 | -190214
|  | 4.3555 | -169295
|  | 4.3549 | -163499
|  | 4.3543 | -159837
|  | 4.3536 | -180010
|  | 4.353 | -269824
|  | 4.3524 | -175373
|  | 4.3517 | -121888
|  | 4.3511 | -133070
|  | 4.3505 | -153017
|  | 4.3499 | -122872
|  | 4.3492 | -109120
|  | 4.3486 | -112475
|  | 4.348 | -78832
|  | 4.3473 | -72099
|  | 4.3467 | -91577
|  | 4.3461 | -81783
|  | 4.3455 | -82865
|  | 4.3448 | -66489
|  | 4.3442 | -76940
|  | 4.3436 | -93896
|  | 4.343 | -79262
|  | 4.3423 | 483
|  | 4.3417 | -25582
|  | 4.3411 | -115564
|  | 4.3404 | -121769
|  | 4.3398 | -138100
|  | 4.3392 | -159927
|  | 4.3386 | -130880
|  | 4.3379 | -122882
|  | 4.3373 | -92901
|  | 4.3367 | -106898
|  | 4.336 | -175125
|  | 4.3354 | -127970
|  | 4.3348 | -26911
|  | 4.3342 | -2947
|  | 4.3335 | -7452
|  | 4.3329 | -38127
|  | 4.3323 | -85517
|  | 4.3317 | -134967
|  | 4.331 | -71105
|  | 4.3304 | -27842
|  | 4.3298 | -30730
|  | 4.3291 | -66031
|  | 4.3285 | -624
|  | 4.3279 | 99022
|  | 4.3273 | 72922
|  | 4.3266 | -37504
|  | 4.326 | -50714
|  | 4.3254 | 42969
|  | 4.3248 | 77880
|  | 4.3241 | 45735
|  | 4.3235 | 3856
|  | 4.3229 | -10173
|  | 4.3222 | 72547
|  | 4.3216 | 80980
|  | 4.321 | 53611
|  | 4.3204 | 96550
|  | 4.3197 | 75701
|  | 4.3191 | 82928
|  | 4.3185 | 81092
|  | 4.3178 | 53116
|  | 4.3172 | 50120
|  | 4.3166 | 40224
|  | 4.316 | 48582
|  | 4.3153 | 84509
|  | 4.3147 | 40824
|  | 4.3141 | 1764
|  | 4.3135 | -47341
|  | 4.3128 | -76488
|  | 4.3122 | -83493
|  | 4.3116 | -10337
|  | 4.3109 | 52324
|  | 4.3103 | 74238
|  | 4.3097 | 68371
|  | 4.3091 | 130130
|  | 4.3084 | 138208
|  | 4.3078 | 64591
|  | 4.3072 | 74857
|  | 4.3065 | 79450
|  | 4.3059 | 25271
|  | 4.3053 | 3314
|  | 4.3047 | 69610
|  | 4.304 | 173939
|  | 4.3034 | 175198
|  | 4.3028 | 160583
|  | 4.3022 | 191726
|  | 4.3015 | 204930
|  | 4.3009 | 185298
|  | 4.3003 | 226053
|  | 4.2996 | 179260
|  | 4.299 | 107240
|  | 4.2984 | 135505
|  | 4.2978 | 131806
|  | 4.2971 | 165910
|  | 4.2965 | 154685
|  | 4.2959 | 151686
|  | 4.2953 | 196134
|  | 4.2946 | 242309
|  | 4.294 | 263879
|  | 4.2934 | 285988
|  | 4.2927 | 231277
|  | 4.2921 | 144944
|  | 4.2915 | 150355
|  | 4.2909 | 225081
|  | 4.2902 | 210041
|  | 4.2896 | 213242
|  | 4.289 | 197710
|  | 4.2883 | 237257
|  | 4.2877 | 266547
|  | 4.2871 | 299580
|  | 4.2865 | 312207
|  | 4.2858 | 339051
|  | 4.2852 | 365666
|  | 4.2846 | 351292
|  | 4.284 | 371791
|  | 4.2833 | 413318
|  | 4.2827 | 404076
|  | 4.2821 | 363529
|  | 4.2814 | 385790
|  | 4.2808 | 384574
|  | 4.2802 | 433685
|  | 4.2796 | 438902
|  | 4.2789 | 442907
|  | 4.2783 | 435987
|  | 4.2777 | 455628
|  | 4.277 | 443297
|  | 4.2764 | 436008
|  | 4.2758 | 417509
|  | 4.2752 | 432945
|  | 4.2745 | 426977
|  | 4.2739 | 429749
|  | 4.2733 | 469097
|  | 4.2727 | 460066
|  | 4.272 | 464009
|  | 4.2714 | 476182
|  | 4.2708 | 516783
|  | 4.2701 | 556468
|  | 4.2695 | 553906
|  | 4.2689 | 515232
|  | 4.2683 | 576635
|  | 4.2676 | 616953
|  | 4.267 | 594906
|  | 4.2664 | 596641
|  | 4.2658 | 599476
|  | 4.2651 | 553565
|  | 4.2645 | 543725
|  | 4.2639 | 520051
|  | 4.2632 | 507838
|  | 4.2626 | 544206
|  | 4.262 | 507524
|  | 4.2614 | 479032
|  | 4.2607 | 505704
|  | 4.2601 | 589632
|  | 4.2595 | 640585
|  | 4.2588 | 677788
|  | 4.2582 | 730114
|  | 4.2576 | 723579
|  | 4.257 | 714718
|  | 4.2563 | 693550
|  | 4.2557 | 679546
|  | 4.2551 | 750284
|  | 4.2545 | 747209
|  | 4.2538 | 720263
|  | 4.2532 | 696747
|  | 4.2526 | 706416
|  | 4.2519 | 770512
|  | 4.2513 | 776126
|  | 4.2507 | 726530
|  | 4.2501 | 759720
|  | 4.2494 | 842354
|  | 4.2488 | 853870
|  | 4.2482 | 806798
|  | 4.2475 | 833924
|  | 4.2469 | 884605
|  | 4.2463 | 872912
|  | 4.2457 | 876484
|  | 4.245 | 850440
|  | 4.2444 | 854433
|  | 4.2438 | 897107
|  | 4.2432 | 850612
|  | 4.2425 | 821611
|  | 4.2419 | 874691
|  | 4.2413 | 882157
|  | 4.2406 | 894765
|  | 4.24 | 897434
|  | 4.2394 | 892476
|  | 4.2388 | 927097
|  | 4.2381 | 1008750
|  | 4.2375 | 1014450
|  | 4.2369 | 946949
|  | 4.2363 | 960205
|  | 4.2356 | 917771
|  | 4.235 | 1005180
|  | 4.2344 | 1054500
|  | 4.2337 | 1015470
|  | 4.2331 | 1039230
|  | 4.2325 | 1048230
|  | 4.2319 | 1034290
|  | 4.2312 | 1094560
|  | 4.2306 | 1045210
|  | 4.23 | 1038940
|  | 4.2293 | 1047990
|  | 4.2287 | 1042940
|  | 4.2281 | 1061090
|  | 4.2275 | 1096530
|  | 4.2268 | 1085320
|  | 4.2262 | 1089490
|  | 4.2256 | 1141700
|  | 4.225 | 1187250
|  | 4.2243 | 1189980
|  | 4.2237 | 1176190
|  | 4.2231 | 1201440
|  | 4.2224 | 1232390
|  | 4.2218 | 1254160
|  | 4.2212 | 1232430
|  | 4.2206 | 1235070
|  | 4.2199 | 1221970
|  | 4.2193 | 1265840
|  | 4.2187 | 1269380
|  | 4.218 | 1323800
|  | 4.2174 | 1234520
|  | 4.2168 | 1243760
|  | 4.2162 | 1336870
|  | 4.2155 | 1339010
|  | 4.2149 | 1339380
|  | 4.2143 | 1331980
|  | 4.2137 | 1336370
|  | 4.213 | 1351370
|  | 4.2124 | 1357670
|  | 4.2118 | 1353730
|  | 4.2111 | 1290750
|  | 4.2105 | 1317970
|  | 4.2099 | 1369710
|  | 4.2093 | 1318230
|  | 4.2086 | 1275690
|  | 4.208 | 1284990
|  | 4.2074 | 1331910
|  | 4.2068 | 1367800
|  | 4.2061 | 1469220
|  | 4.2055 | 1501910
|  | 4.2049 | 1431520
|  | 4.2042 | 1386420
|  | 4.2036 | 1441690
|  | 4.203 | 1505470
|  | 4.2024 | 1451740
|  | 4.2017 | 1510840
|  | 4.2011 | 1528480
|  | 4.2005 | 1519020
|  | 4.1998 | 1505920
|  | 4.1992 | 1639880
|  | 4.1986 | 1598790
|  | 4.198 | 1546010
|  | 4.1973 | 1634630
|  | 4.1967 | 1587940
|  | 4.1961 | 1611990
|  | 4.1955 | 1667060
|  | 4.1948 | 1668730
|  | 4.1942 | 1643360
|  | 4.1936 | 1607490
|  | 4.1929 | 1615390
|  | 4.1923 | 1674470
|  | 4.1917 | 1630810
|  | 4.1911 | 1602140
|  | 4.1904 | 1611790
|  | 4.1898 | 1651800
|  | 4.1892 | 1679860
|  | 4.1885 | 1671890
|  | 4.1879 | 1688390
|  | 4.1873 | 1745530
|  | 4.1867 | 1741700
|  | 4.186 | 1705660
|  | 4.1854 | 1746290
|  | 4.1848 | 1766630
|  | 4.1842 | 1832480
|  | 4.1835 | 1873030
|  | 4.1829 | 1875620
|  | 4.1823 | 1890080
|  | 4.1816 | 1856050
|  | 4.181 | 1853030
|  | 4.1804 | 1896950
|  | 4.1798 | 1945340
|  | 4.1791 | 1892470
|  | 4.1785 | 1892560
|  | 4.1779 | 1938120
|  | 4.1773 | 1908380
|  | 4.1766 | 1889010
|  | 4.176 | 1960900
|  | 4.1754 | 1938980
|  | 4.1747 | 1983580
|  | 4.1741 | 2001590
|  | 4.1735 | 2102160
|  | 4.1729 | 2067260
|  | 4.1722 | 2066870
|  | 4.1716 | 2046200
|  | 4.171 | 2013300
|  | 4.1703 | 1997910
|  | 4.1697 | 2004290
|  | 4.1691 | 2035270
|  | 4.1685 | 2061850
|  | 4.1678 | 2097760
|  | 4.1672 | 2073540
|  | 4.1666 | 2103350
|  | 4.166 | 2186920
|  | 4.1653 | 2192640
|  | 4.1647 | 2092720
|  | 4.1641 | 2111210
|  | 4.1634 | 2136970
|  | 4.1628 | 2177010
|  | 4.1622 | 2207180
|  | 4.1616 | 2288600
|  | 4.1609 | 2332010
|  | 4.1603 | 2316300
|  | 4.1597 | 2315750
|  | 4.159 | 2299270
|  | 4.1584 | 2248550
|  | 4.1578 | 2247920
|  | 4.1572 | 2286390
|  | 4.1565 | 2249190
|  | 4.1559 | 2297910
|  | 4.1553 | 2304340
|  | 4.1547 | 2315160
|  | 4.154 | 2343100
|  | 4.1534 | 2301030
|  | 4.1528 | 2368240
|  | 4.1521 | 2422190
|  | 4.1515 | 2467050
|  | 4.1509 | 2462480
|  | 4.1503 | 2481390
|  | 4.1496 | 2513430
|  | 4.149 | 2506170
|  | 4.1484 | 2519460
|  | 4.1478 | 2527790
|  | 4.1471 | 2509270
|  | 4.1465 | 2523020
|  | 4.1459 | 2614420
|  | 4.1452 | 2673430
|  | 4.1446 | 2682030
|  | 4.144 | 2639860
|  | 4.1434 | 2656330
|  | 4.1427 | 2681770
|  | 4.1421 | 2688160
|  | 4.1415 | 2694530
|  | 4.1408 | 2698120
|  | 4.1402 | 2691540
|  | 4.1396 | 2718750
|  | 4.139 | 2741920
|  | 4.1383 | 2753170
|  | 4.1377 | 2821580
|  | 4.1371 | 2902020
|  | 4.1365 | 2922990
|  | 4.1358 | 2877220
|  | 4.1352 | 2827830
|  | 4.1346 | 2791590
|  | 4.1339 | 2856090
|  | 4.1333 | 2907270
|  | 4.1327 | 2938110
|  | 4.1321 | 2955380
|  | 4.1314 | 2965140
|  | 4.1308 | 2952470
|  | 4.1302 | 3051920
|  | 4.1295 | 3052860
|  | 4.1289 | 3059300
|  | 4.1283 | 3128850
|  | 4.1277 | 3215300
|  | 4.127 | 3237400
|  | 4.1264 | 3243660
|  | 4.1258 | 3225600
|  | 4.1252 | 3203030
|  | 4.1245 | 3220890
|  | 4.1239 | 3260900
|  | 4.1233 | 3309980
|  | 4.1226 | 3295060
|  | 4.122 | 3266950
|  | 4.1214 | 3297920
|  | 4.1208 | 3346220
|  | 4.1201 | 3386690
|  | 4.1195 | 3426650
|  | 4.1189 | 3435100
|  | 4.1183 | 3436470
|  | 4.1176 | 3449800
|  | 4.117 | 3516710
|  | 4.1164 | 3614820
|  | 4.1157 | 3655050
|  | 4.1151 | 3615110
|  | 4.1145 | 3653490
|  | 4.1139 | 3721260
|  | 4.1132 | 3795300
|  | 4.1126 | 3852460
|  | 4.112 | 3836200
|  | 4.1113 | 3787600
|  | 4.1107 | 3878050
|  | 4.1101 | 3896170
|  | 4.1095 | 3921640
|  | 4.1088 | 3893030
|  | 4.1082 | 3838060
|  | 4.1076 | 3845710
|  | 4.107 | 3911610
|  | 4.1063 | 3976080
|  | 4.1057 | 3930810
|  | 4.1051 | 3982140
|  | 4.1044 | 4030140
|  | 4.1038 | 4023980
|  | 4.1032 | 4061620
|  | 4.1026 | 4091710
|  | 4.1019 | 4151210
|  | 4.1013 | 4125530
|  | 4.1007 | 4171130
|  | 4.1 | 4274390
|  | 4.0994 | 4227440
|  | 4.0988 | 4241660
|  | 4.0982 | 4297680
|  | 4.0975 | 4310260
|  | 4.0969 | 4297000
|  | 4.0963 | 4322650
|  | 4.0957 | 4328280
|  | 4.095 | 4341550
|  | 4.0944 | 4392480
|  | 4.0938 | 4425820
|  | 4.0931 | 4502410
|  | 4.0925 | 4532350
|  | 4.0919 | 4535760
|  | 4.0913 | 4564970
|  | 4.0906 | 4518820
|  | 4.09 | 4499850
|  | 4.0894 | 4478310
|  | 4.0887 | 4516590
|  | 4.0881 | 4579530
|  | 4.0875 | 4609260
|  | 4.0869 | 4641740
|  | 4.0862 | 4662560
|  | 4.0856 | 4617970
|  | 4.085 | 4539410
|  | 4.0844 | 4588640
|  | 4.0837 | 4630500
|  | 4.0831 | 4625770
|  | 4.0825 | 4632370
|  | 4.0818 | 4587500
|  | 4.0812 | 4565650
|  | 4.0806 | 4532190
|  | 4.08 | 4558790
|  | 4.0793 | 4580560
|  | 4.0787 | 4564370
|  | 4.0781 | 4549960
|  | 4.0775 | 4555500
|  | 4.0768 | 4629000
|  | 4.0762 | 4705140
|  | 4.0756 | 4709690
|  | 4.0749 | 4717050
|  | 4.0743 | 4711780
|  | 4.0737 | 4701570
|  | 4.0731 | 4694210
|  | 4.0724 | 4715870
|  | 4.0718 | 4653620
|  | 4.0712 | 4599970
|  | 4.0705 | 4543240
|  | 4.0699 | 4474810
|  | 4.0693 | 4475240
|  | 4.0687 | 4498040
|  | 4.068 | 4490920
|  | 4.0674 | 4542060
|  | 4.0668 | 4499980
|  | 4.0662 | 4419670
|  | 4.0655 | 4416490
|  | 4.0649 | 4384610
|  | 4.0643 | 4385130
|  | 4.0636 | 4344520
|  | 4.063 | 4295920
|  | 4.0624 | 4302680
|  | 4.0618 | 4276080
|  | 4.0611 | 4304480
|  | 4.0605 | 4270050
|  | 4.0599 | 4265790
|  | 4.0592 | 4272490
|  | 4.0586 | 4278880
|  | 4.058 | 4293530
|  | 4.0574 | 4186340
|  | 4.0567 | 4165180
|  | 4.0561 | 4180580
|  | 4.0555 | 4175670
|  | 4.0549 | 4120190
|  | 4.0542 | 4042730
|  | 4.0536 | 3983390
|  | 4.053 | 3949700
|  | 4.0523 | 3978570
|  | 4.0517 | 3985950
|  | 4.0511 | 3993500
|  | 4.0505 | 3979010
|  | 4.0498 | 3960860
|  | 4.0492 | 3965190
|  | 4.0486 | 3954970
|  | 4.048 | 3902580
|  | 4.0473 | 3839420
|  | 4.0467 | 3779180
|  | 4.0461 | 3746190
|  | 4.0454 | 3651870
|  | 4.0448 | 3666940
|  | 4.0442 | 3700830
|  | 4.0436 | 3768230
|  | 4.0429 | 3719640
|  | 4.0423 | 3688720
|  | 4.0417 | 3648530
|  | 4.041 | 3633860
|  | 4.0404 | 3572580
|  | 4.0398 | 3530560
|  | 4.0392 | 3499690
|  | 4.0385 | 3477790
|  | 4.0379 | 3492910
|  | 4.0373 | 3467250
|  | 4.0367 | 3463090
|  | 4.036 | 3426440
|  | 4.0354 | 3378910
|  | 4.0348 | 3310330
|  | 4.0341 | 3298870
|  | 4.0335 | 3311520
|  | 4.0329 | 3312010
|  | 4.0323 | 3350980
|  | 4.0316 | 3364050
|  | 4.031 | 3295690
|  | 4.0304 | 3193760
|  | 4.0297 | 3201860
|  | 4.0291 | 3170330
|  | 4.0285 | 3111510
|  | 4.0279 | 3175930
|  | 4.0272 | 3192300
|  | 4.0266 | 3115290
|  | 4.026 | 3112790
|  | 4.0254 | 3153160
|  | 4.0247 | 3164060
|  | 4.0241 | 3113000
|  | 4.0235 | 3065960
|  | 4.0228 | 3057360
|  | 4.0222 | 3085880
|  | 4.0216 | 3109570
|  | 4.021 | 3088640
|  | 4.0203 | 3059500
|  | 4.0197 | 3059390
|  | 4.0191 | 3016620
|  | 4.0185 | 2975100
|  | 4.0178 | 2983770
|  | 4.0172 | 2961710
|  | 4.0166 | 2965550
|  | 4.0159 | 2929440
|  | 4.0153 | 2921260
|  | 4.0147 | 2980710
|  | 4.0141 | 2951100
|  | 4.0134 | 2960600
|  | 4.0128 | 2949080
|  | 4.0122 | 2874090
|  | 4.0115 | 2931060
|  | 4.0109 | 2944590
|  | 4.0103 | 2900290
|  | 4.0097 | 2881580
|  | 4.009 | 2908860
|  | 4.0084 | 2931070
|  | 4.0078 | 2835940
|  | 4.0072 | 2772600
|  | 4.0065 | 2815520
|  | 4.0059 | 2839530
|  | 4.0053 | 2886550
|  | 4.0046 | 2851860
|  | 4.004 | 2803040
|  | 4.0034 | 2861430
|  | 4.0028 | 2847870
|  | 4.0021 | 2899120
|  | 4.0015 | 2890160
|  | 4.0009 | 2776570
|  | 4.0002 | 2717750
|  | 3.9996 | 2740890
|  | 3.999 | 2677940
|  | 3.9984 | 2696160
|  | 3.9977 | 2736040
|  | 3.9971 | 2756100
|  | 3.9965 | 2779930
|  | 3.9959 | 2814030
|  | 3.9952 | 2765490
|  | 3.9946 | 2731230
|  | 3.994 | 2764510
|  | 3.9933 | 2856000
|  | 3.9927 | 2798180
|  | 3.9921 | 2796680
|  | 3.9915 | 2846370
|  | 3.9908 | 2801710
|  | 3.9902 | 2690640
|  | 3.9896 | 2741830
|  | 3.989 | 2781680
|  | 3.9883 | 2765860
|  | 3.9877 | 2756860
|  | 3.9871 | 2742970
|  | 3.9864 | 2758580
|  | 3.9858 | 2762110
|  | 3.9852 | 2763810
|  | 3.9846 | 2755690
|  | 3.9839 | 2779800
|  | 3.9833 | 2792910
|  | 3.9827 | 2817890
|  | 3.982 | 2796410
|  | 3.9814 | 2805320
|  | 3.9808 | 2837860
|  | 3.9802 | 2909420
|  | 3.9795 | 2907160
|  | 3.9789 | 2890480
|  | 3.9783 | 2843200
|  | 3.9777 | 2862290
|  | 3.977 | 2880170
|  | 3.9764 | 2840070
|  | 3.9758 | 2779620
|  | 3.9751 | 2808910
|  | 3.9745 | 2871400
|  | 3.9739 | 2944150
|  | 3.9733 | 2977680
|  | 3.9726 | 2931510
|  | 3.972 | 2835980
|  | 3.9714 | 2860650
|  | 3.9707 | 2926330
|  | 3.9701 | 2983230
|  | 3.9695 | 2931360
|  | 3.9689 | 2876760
|  | 3.9682 | 2918440
|  | 3.9676 | 2860320
|  | 3.967 | 2852780
|  | 3.9664 | 2928080
|  | 3.9657 | 2969620
|  | 3.9651 | 2961040
|  | 3.9645 | 2983790
|  | 3.9638 | 2999800
|  | 3.9632 | 3015240
|  | 3.9626 | 3016960
|  | 3.962 | 3030210
|  | 3.9613 | 3009390
|  | 3.9607 | 2942020
|  | 3.9601 | 2939750
|  | 3.9595 | 3025560
|  | 3.9588 | 3028210
|  | 3.9582 | 2996670
|  | 3.9576 | 2980260
|  | 3.9569 | 3010060
|  | 3.9563 | 3031130
|  | 3.9557 | 3091590
|  | 3.9551 | 3099050
|  | 3.9544 | 3069870
|  | 3.9538 | 3032480
|  | 3.9532 | 3068980
|  | 3.9525 | 3110520
|  | 3.9519 | 3239010
|  | 3.9513 | 3176150
|  | 3.9507 | 3157950
|  | 3.95 | 3195340
|  | 3.9494 | 3200840
|  | 3.9488 | 3146750
|  | 3.9482 | 3186580
|  | 3.9475 | 3232710
|  | 3.9469 | 3247170
|  | 3.9463 | 3253640
|  | 3.9456 | 3269860
|  | 3.945 | 3223120
|  | 3.9444 | 3168330
|  | 3.9438 | 3171430
|  | 3.9431 | 3209490
|  | 3.9425 | 3249310
|  | 3.9419 | 3244050
|  | 3.9412 | 3260820
|  | 3.9406 | 3339570
|  | 3.94 | 3344630
|  | 3.9394 | 3302870
|  | 3.9387 | 3281550
|  | 3.9381 | 3255860
|  | 3.9375 | 3246340
|  | 3.9369 | 3274050
|  | 3.9362 | 3321630
|  | 3.9356 | 3403280
|  | 3.935 | 3277110
|  | 3.9343 | 3273270
|  | 3.9337 | 3394610
|  | 3.9331 | 3435640
|  | 3.9325 | 3433770
|  | 3.9318 | 3424480
|  | 3.9312 | 3458710
|  | 3.9306 | 3407550
|  | 3.93 | 3459230
|  | 3.9293 | 3509810
|  | 3.9287 | 3520240
|  | 3.9281 | 3564650
|  | 3.9274 | 3580150
|  | 3.9268 | 3561040
|  | 3.9262 | 3608790
|  | 3.9256 | 3656200
|  | 3.9249 | 3600620
|  | 3.9243 | 3573540
|  | 3.9237 | 3646570
|  | 3.923 | 3628560
|  | 3.9224 | 3581100
|  | 3.9218 | 3634590
|  | 3.9212 | 3627140
|  | 3.9205 | 3663610
|  | 3.9199 | 3709930
|  | 3.9193 | 3690740
|  | 3.9187 | 3737780
|  | 3.918 | 3781350
|  | 3.9174 | 3738670
|  | 3.9168 | 3696870
|  | 3.9161 | 3711310
|  | 3.9155 | 3759360
|  | 3.9149 | 3832820
|  | 3.9143 | 3878740
|  | 3.9136 | 3840540
|  | 3.913 | 3846570
|  | 3.9124 | 3859110
|  | 3.9117 | 3858190
|  | 3.9111 | 3766030
|  | 3.9105 | 3808360
|  | 3.9099 | 3833630
|  | 3.9092 | 3807740
|  | 3.9086 | 3844210
|  | 3.908 | 3872000
|  | 3.9074 | 3963280
|  | 3.9067 | 3983830
|  | 3.9061 | 4029350
|  | 3.9055 | 4026420
|  | 3.9048 | 3996410
|  | 3.9042 | 4024200
|  | 3.9036 | 4054810
|  | 3.903 | 4091020
|  | 3.9023 | 4100260
|  | 3.9017 | 4079080
|  | 3.9011 | 4088200
|  | 3.9005 | 4000050
|  | 3.8998 | 4041790
|  | 3.8992 | 4055600
|  | 3.8986 | 4042170
|  | 3.8979 | 4060760
|  | 3.8973 | 4053560
|  | 3.8967 | 4015220
|  | 3.8961 | 4017210
|  | 3.8954 | 4061550
|  | 3.8948 | 4078320
|  | 3.8942 | 4094030
|  | 3.8935 | 4153540
|  | 3.8929 | 4163310
|  | 3.8923 | 4180000
|  | 3.8917 | 4191860
|  | 3.891 | 4175170
|  | 3.8904 | 4156770
|  | 3.8898 | 4184860
|  | 3.8892 | 4228640
|  | 3.8885 | 4220010
|  | 3.8879 | 4211480
|  | 3.8873 | 4220990
|  | 3.8866 | 4236330
|  | 3.886 | 4274740
|  | 3.8854 | 4305540
|  | 3.8848 | 4332870
|  | 3.8841 | 4405980
|  | 3.8835 | 4395920
|  | 3.8829 | 4389620
|  | 3.8822 | 4319650
|  | 3.8816 | 4269710
|  | 3.881 | 4293320
|  | 3.8804 | 4330830
|  | 3.8797 | 4355210
|  | 3.8791 | 4379190
|  | 3.8785 | 4391980
|  | 3.8779 | 4485900
|  | 3.8772 | 4473880
|  | 3.8766 | 4477050
|  | 3.876 | 4437380
|  | 3.8753 | 4394920
|  | 3.8747 | 4427200
|  | 3.8741 | 4387540
|  | 3.8735 | 4368790
|  | 3.8728 | 4417190
|  | 3.8722 | 4442580
|  | 3.8716 | 4459670
|  | 3.871 | 4514420
|  | 3.8703 | 4530460
|  | 3.8697 | 4507960
|  | 3.8691 | 4456260
|  | 3.8684 | 4498580
|  | 3.8678 | 4503570
|  | 3.8672 | 4535010
|  | 3.8666 | 4550720
|  | 3.8659 | 4533680
|  | 3.8653 | 4563170
|  | 3.8647 | 4608690
|  | 3.864 | 4597880
|  | 3.8634 | 4584660
|  | 3.8628 | 4610760
|  | 3.8622 | 4641470
|  | 3.8615 | 4656000
|  | 3.8609 | 4675880
|  | 3.8603 | 4680040
|  | 3.8597 | 4612570
|  | 3.859 | 4629440
|  | 3.8584 | 4692780
|  | 3.8578 | 4642390
|  | 3.8571 | 4670790
|  | 3.8565 | 4696280
|  | 3.8559 | 4648830
|  | 3.8553 | 4732520
|  | 3.8546 | 4772800
|  | 3.854 | 4741240
|  | 3.8534 | 4752970
|  | 3.8527 | 4803860
|  | 3.8521 | 4863710
|  | 3.8515 | 4874010
|  | 3.8509 | 4832310
|  | 3.8502 | 4793490
|  | 3.8496 | 4768040
|  | 3.849 | 4794070
|  | 3.8484 | 4932440
|  | 3.8477 | 4918100
|  | 3.8471 | 4912610
|  | 3.8465 | 4887340
|  | 3.8458 | 4855630
|  | 3.8452 | 4952980
|  | 3.8446 | 4948120
|  | 3.844 | 4949680
|  | 3.8433 | 4929160
|  | 3.8427 | 4921190
|  | 3.8421 | 4928120
|  | 3.8415 | 4947300
|  | 3.8408 | 4925480
|  | 3.8402 | 4990030
|  | 3.8396 | 5065500
|  | 3.8389 | 5158550
|  | 3.8383 | 5226590
|  | 3.8377 | 5256180
|  | 3.8371 | 5182560
|  | 3.8364 | 5101540
|  | 3.8358 | 5082730
|  | 3.8352 | 5151210
|  | 3.8345 | 5152760
|  | 3.8339 | 5165740
|  | 3.8333 | 5174300
|  | 3.8327 | 5143220
|  | 3.832 | 5198870
|  | 3.8314 | 5283410
|  | 3.8308 | 5292030
|  | 3.8302 | 5217750
|  | 3.8295 | 5225280
|  | 3.8289 | 5190040
|  | 3.8283 | 5174990
|  | 3.8276 | 5212180
|  | 3.827 | 5266490
|  | 3.8264 | 5240740
|  | 3.8258 | 5249540
|  | 3.8251 | 5282950
|  | 3.8245 | 5284290
|  | 3.8239 | 5335720
|  | 3.8232 | 5356620
|  | 3.8226 | 5309760
|  | 3.822 | 5323010
|  | 3.8214 | 5337000
|  | 3.8207 | 5338280
|  | 3.8201 | 5360790
|  | 3.8195 | 5411510
|  | 3.8189 | 5472590
|  | 3.8182 | 5436880
|  | 3.8176 | 5456450
|  | 3.817 | 5486770
|  | 3.8163 | 5451390
|  | 3.8157 | 5459400
|  | 3.8151 | 5463880
|  | 3.8145 | 5500270
|  | 3.8138 | 5537770
|  | 3.8132 | 5599110
|  | 3.8126 | 5604650
|  | 3.812 | 5670220
|  | 3.8113 | 5681550
|  | 3.8107 | 5645090
|  | 3.8101 | 5681540
|  | 3.8094 | 5724600
|  | 3.8088 | 5740100
|  | 3.8082 | 5734920
|  | 3.8076 | 5715060
|  | 3.8069 | 5827240
|  | 3.8063 | 5841800
|  | 3.8057 | 5766330
|  | 3.805 | 5715140
|  | 3.8044 | 5763420
|  | 3.8038 | 5794700
|  | 3.8032 | 5784300
|  | 3.8025 | 5773210
|  | 3.8019 | 5770570
|  | 3.8013 | 5771670
|  | 3.8007 | 5731050
|  | 3.8 | 5784170
|  | 3.7994 | 5839690
|  | 3.7988 | 5840260
|  | 3.7981 | 5867990
|  | 3.7975 | 5875230
|  | 3.7969 | 5855700
|  | 3.7963 | 5833500
|  | 3.7956 | 5902970
|  | 3.795 | 5971920
|  | 3.7944 | 5938210
|  | 3.7937 | 5959870
|  | 3.7931 | 5982050
|  | 3.7925 | 5965030
|  | 3.7919 | 5943040
|  | 3.7912 | 5961230
|  | 3.7906 | 6030460
|  | 3.79 | 5958020
|  | 3.7894 | 5885490
|  | 3.7887 | 5906630
|  | 3.7881 | 5944240
|  | 3.7875 | 5965720
|  | 3.7868 | 5955940
|  | 3.7862 | 6026950
|  | 3.7856 | 6023600
|  | 3.785 | 5996260
|  | 3.7843 | 6007250
|  | 3.7837 | 6091950
|  | 3.7831 | 6129480
|  | 3.7825 | 6100180
|  | 3.7818 | 6038090
|  | 3.7812 | 6055260
|  | 3.7806 | 6032400
|  | 3.7799 | 6048650
|  | 3.7793 | 6056090
|  | 3.7787 | 6120910
|  | 3.7781 | 6146640
|  | 3.7774 | 6100890
|  | 3.7768 | 6088750
|  | 3.7762 | 6098530
|  | 3.7755 | 6184080
|  | 3.7749 | 6245770
|  | 3.7743 | 6323920
|  | 3.7737 | 6296140
|  | 3.773 | 6270380
|  | 3.7724 | 6236590
|  | 3.7718 | 6268180
|  | 3.7712 | 6224900
|  | 3.7705 | 6129050
|  | 3.7699 | 6149480
|  | 3.7693 | 6169510
|  | 3.7686 | 6182100
|  | 3.768 | 6171410
|  | 3.7674 | 6252210
|  | 3.7668 | 6280230
|  | 3.7661 | 6315940
|  | 3.7655 | 6329820
|  | 3.7649 | 6406180
|  | 3.7642 | 6469990
|  | 3.7636 | 6461390
|  | 3.763 | 6432930
|  | 3.7624 | 6486170
|  | 3.7617 | 6517010
|  | 3.7611 | 6542860
|  | 3.7605 | 6525390
|  | 3.7599 | 6511710
|  | 3.7592 | 6495590
|  | 3.7586 | 6572880
|  | 3.758 | 6609040
|  | 3.7573 | 6626980
|  | 3.7567 | 6670700
|  | 3.7561 | 6663590
|  | 3.7555 | 6658880
|  | 3.7548 | 6690990
|  | 3.7542 | 6755470
|  | 3.7536 | 6762340
|  | 3.753 | 6786510
|  | 3.7523 | 6846770
|  | 3.7517 | 6866220
|  | 3.7511 | 6925350
|  | 3.7504 | 6987820
|  | 3.7498 | 7014880
|  | 3.7492 | 7111670
|  | 3.7486 | 7174300
|  | 3.7479 | 7194060
|  | 3.7473 | 7173220
|  | 3.7467 | 7186210
|  | 3.746 | 7244510
|  | 3.7454 | 7318460
|  | 3.7448 | 7344510
|  | 3.7442 | 7352760
|  | 3.7435 | 7428380
|  | 3.7429 | 7536490
|  | 3.7423 | 7587570
|  | 3.7417 | 7643020
|  | 3.741 | 7708540
|  | 3.7404 | 7686820
|  | 3.7398 | 7729140
|  | 3.7391 | 7796280
|  | 3.7385 | 7851820
|  | 3.7379 | 7940190
|  | 3.7373 | 8017070
|  | 3.7366 | 8070310
|  | 3.736 | 8216040
|  | 3.7354 | 8291840
|  | 3.7347 | 8327200
|  | 3.7341 | 8322980
|  | 3.7335 | 8375480
|  | 3.7329 | 8477590
|  | 3.7322 | 8599960
|  | 3.7316 | 8685400
|  | 3.731 | 8818410
|  | 3.7304 | 8878470
|  | 3.7297 | 8879820
|  | 3.7291 | 8933640
|  | 3.7285 | 9017520
|  | 3.7278 | 9128130
|  | 3.7272 | 9242670
|  | 3.7266 | 9350520
|  | 3.726 | 9407490
|  | 3.7253 | 9464850
|  | 3.7247 | 9612990
|  | 3.7241 | 9742790
|  | 3.7235 | 9856990
|  | 3.7228 | 9958090
|  | 3.7222 | 10019200
|  | 3.7216 | 10142800
|  | 3.7209 | 10253000
|  | 3.7203 | 10403400
|  | 3.7197 | 10556500
|  | 3.7191 | 10619900
|  | 3.7184 | 10707700
|  | 3.7178 | 10781700
|  | 3.7172 | 10867800
|  | 3.7165 | 11030100
|  | 3.7159 | 11201000
|  | 3.7153 | 11352200
|  | 3.7147 | 11498700
|  | 3.714 | 11595100
|  | 3.7134 | 11788900
|  | 3.7128 | 11892400
|  | 3.7122 | 12011700
|  | 3.7115 | 12125400
|  | 3.7109 | 12256400
|  | 3.7103 | 12433100
|  | 3.7096 | 12596700
|  | 3.709 | 12795600
|  | 3.7084 | 12935000
|  | 3.7078 | 13114800
|  | 3.7071 | 13279200
|  | 3.7065 | 13406400
|  | 3.7059 | 13558700
|  | 3.7052 | 13746100
|  | 3.7046 | 13968700
|  | 3.704 | 14134500
|  | 3.7034 | 14253500
|  | 3.7027 | 14397000
|  | 3.7021 | 14641600
|  | 3.7015 | 14855200
|  | 3.7009 | 15027100
|  | 3.7002 | 15234100
|  | 3.6996 | 15394100
|  | 3.699 | 15612000
|  | 3.6983 | 15850700
|  | 3.6977 | 16060800
|  | 3.6971 | 16268600
|  | 3.6965 | 16471400
|  | 3.6958 | 16681300
|  | 3.6952 | 16938700
|  | 3.6946 | 17138100
|  | 3.694 | 17430000
|  | 3.6933 | 17689000
|  | 3.6927 | 17955300
|  | 3.6921 | 18164600
|  | 3.6914 | 18308600
|  | 3.6908 | 18544700
|  | 3.6902 | 18854100
|  | 3.6896 | 19069900
|  | 3.6889 | 19319800
|  | 3.6883 | 19612500
|  | 3.6877 | 19847800
|  | 3.687 | 20100600
|  | 3.6864 | 20372000
|  | 3.6858 | 20654700
|  | 3.6852 | 20986500
|  | 3.6845 | 21255800
|  | 3.6839 | 21526800
|  | 3.6833 | 21847800
|  | 3.6827 | 22183900
|  | 3.682 | 22469100
|  | 3.6814 | 22755800
|  | 3.6808 | 23072500
|  | 3.6801 | 23376100
|  | 3.6795 | 23654100
|  | 3.6789 | 24021600
|  | 3.6783 | 24387900
|  | 3.6776 | 24698700
|  | 3.677 | 25098400
|  | 3.6764 | 25461800
|  | 3.6757 | 25900700
|  | 3.6751 | 26277200
|  | 3.6745 | 26558800
|  | 3.6739 | 26870600
|  | 3.6732 | 27103700
|  | 3.6726 | 27407800
|  | 3.672 | 27767500
|  | 3.6714 | 28174400
|  | 3.6707 | 28519300
|  | 3.6701 | 28944200
|  | 3.6695 | 29238900
|  | 3.6688 | 29491100
|  | 3.6682 | 29833400
|  | 3.6676 | 30103300
|  | 3.667 | 30371100
|  | 3.6663 | 30683400
|  | 3.6657 | 30935200
|  | 3.6651 | 31135500
|  | 3.6645 | 31330500
|  | 3.6638 | 31554700
|  | 3.6632 | 31752200
|  | 3.6626 | 31981200
|  | 3.6619 | 32112400
|  | 3.6613 | 32279600
|  | 3.6607 | 32360900
|  | 3.6601 | 32447700
|  | 3.6594 | 32579200
|  | 3.6588 | 32595700
|  | 3.6582 | 32638900
|  | 3.6575 | 32609300
|  | 3.6569 | 32644500
|  | 3.6563 | 32621400
|  | 3.6557 | 32515400
|  | 3.655 | 32510600
|  | 3.6544 | 32491300
|  | 3.6538 | 32385700
|  | 3.6532 | 32251500
|  | 3.6525 | 32077300
|  | 3.6519 | 31922700
|  | 3.6513 | 31838700
|  | 3.6506 | 31642100
|  | 3.65 | 31428000
|  | 3.6494 | 31220400
|  | 3.6488 | 31001900
|  | 3.6481 | 30723400
|  | 3.6475 | 30454100
|  | 3.6469 | 30164000
|  | 3.6462 | 29871700
|  | 3.6456 | 29589600
|  | 3.645 | 29284300
|  | 3.6444 | 28957200
|  | 3.6437 | 28569400
|  | 3.6431 | 28153200
|  | 3.6425 | 27754200
|  | 3.6419 | 27394000
|  | 3.6412 | 26993400
|  | 3.6406 | 26586100
|  | 3.64 | 26264500
|  | 3.6393 | 25849900
|  | 3.6387 | 25471000
|  | 3.6381 | 25074500
|  | 3.6375 | 24660600
|  | 3.6368 | 24268800
|  | 3.6362 | 23849300
|  | 3.6356 | 23381000
|  | 3.635 | 22936500
|  | 3.6343 | 22536200
|  | 3.6337 | 22176200
|  | 3.6331 | 21836900
|  | 3.6324 | 21466700
|  | 3.6318 | 21115600
|  | 3.6312 | 20717300
|  | 3.6306 | 20342500
|  | 3.6299 | 20061000
|  | 3.6293 | 19765200
|  | 3.6287 | 19498700
|  | 3.628 | 19120100
|  | 3.6274 | 18806400
|  | 3.6268 | 18473400
|  | 3.6262 | 18111700
|  | 3.6255 | 17795300
|  | 3.6249 | 17533500
|  | 3.6243 | 17203900
|  | 3.6237 | 16936600
|  | 3.623 | 16674900
|  | 3.6224 | 16374300
|  | 3.6218 | 16082500
|  | 3.6211 | 15849100
|  | 3.6205 | 15625700
|  | 3.6199 | 15385500
|  | 3.6193 | 15175200
|  | 3.6186 | 15017900
|  | 3.618 | 14760000
|  | 3.6174 | 14470200
|  | 3.6167 | 14326300
|  | 3.6161 | 14138600
|  | 3.6155 | 13941700
|  | 3.6149 | 13773800
|  | 3.6142 | 13550900
|  | 3.6136 | 13284200
|  | 3.613 | 13135800
|  | 3.6124 | 12983100
|  | 3.6117 | 12871500
|  | 3.6111 | 12679600
|  | 3.6105 | 12532500
|  | 3.6098 | 12397700
|  | 3.6092 | 12239100
|  | 3.6086 | 12093500
|  | 3.608 | 12010600
|  | 3.6073 | 11888500
|  | 3.6067 | 11740300
|  | 3.6061 | 11668400
|  | 3.6055 | 11593200
|  | 3.6048 | 11458100
|  | 3.6042 | 11370800
|  | 3.6036 | 11258500
|  | 3.6029 | 11202900
|  | 3.6023 | 11192300
|  | 3.6017 | 11191900
|  | 3.6011 | 11101500
|  | 3.6004 | 10954300
|  | 3.5998 | 10853400
|  | 3.5992 | 10733300
|  | 3.5985 | 10697800
|  | 3.5979 | 10699200
|  | 3.5973 | 10608500
|  | 3.5967 | 10505300
|  | 3.596 | 10416200
|  | 3.5954 | 10404300
|  | 3.5948 | 10420100
|  | 3.5942 | 10390600
|  | 3.5935 | 10295100
|  | 3.5929 | 10258300
|  | 3.5923 | 10251900
|  | 3.5916 | 10203100
|  | 3.591 | 10117300
|  | 3.5904 | 10069600
|  | 3.5898 | 10042300
|  | 3.5891 | 10042300
|  | 3.5885 | 9977220
|  | 3.5879 | 9959360
|  | 3.5872 | 9976270
|  | 3.5866 | 9952420
|  | 3.586 | 9964770
|  | 3.5854 | 9907170
|  | 3.5847 | 9941490
|  | 3.5841 | 9886600
|  | 3.5835 | 9858160
|  | 3.5829 | 9876070
|  | 3.5822 | 9931530
|  | 3.5816 | 9875000
|  | 3.581 | 9847690
|  | 3.5803 | 9956120
|  | 3.5797 | 9980700
|  | 3.5791 | 9935690
|  | 3.5785 | 9923820
|  | 3.5778 | 9909210
|  | 3.5772 | 9899980
|  | 3.5766 | 9957590
|  | 3.576 | 9948310
|  | 3.5753 | 9905940
|  | 3.5747 | 9914210
|  | 3.5741 | 10020100
|  | 3.5734 | 9966980
|  | 3.5728 | 9935020
|  | 3.5722 | 9950920
|  | 3.5716 | 10001900
|  | 3.5709 | 10003100
|  | 3.5703 | 9998480
|  | 3.5697 | 10037800
|  | 3.569 | 9999540
|  | 3.5684 | 10034500
|  | 3.5678 | 10098100
|  | 3.5672 | 10142000
|  | 3.5665 | 10154700
|  | 3.5659 | 10125700
|  | 3.5653 | 10097300
|  | 3.5647 | 10160400
|  | 3.564 | 10235000
|  | 3.5634 | 10222700
|  | 3.5628 | 10278200
|  | 3.5621 | 10326000
|  | 3.5615 | 10282100
|  | 3.5609 | 10270700
|  | 3.5603 | 10359200
|  | 3.5596 | 10428600
|  | 3.559 | 10451800
|  | 3.5584 | 10457300
|  | 3.5577 | 10527200
|  | 3.5571 | 10550100
|  | 3.5565 | 10556500
|  | 3.5559 | 10530600
|  | 3.5552 | 10518800
|  | 3.5546 | 10562000
|  | 3.554 | 10579000
|  | 3.5534 | 10533700
|  | 3.5527 | 10551000
|  | 3.5521 | 10652400
|  | 3.5515 | 10724200
|  | 3.5508 | 10711900
|  | 3.5502 | 10709200
|  | 3.5496 | 10676000
|  | 3.549 | 10707000
|  | 3.5483 | 10788900
|  | 3.5477 | 10779500
|  | 3.5471 | 10791900
|  | 3.5465 | 10839700
|  | 3.5458 | 10858300
|  | 3.5452 | 10881600
|  | 3.5446 | 10884200
|  | 3.5439 | 10906800
|  | 3.5433 | 10894700
|  | 3.5427 | 10894800
|  | 3.5421 | 10878200
|  | 3.5414 | 10906700
|  | 3.5408 | 10947600
|  | 3.5402 | 10973900
|  | 3.5395 | 10991900
|  | 3.5389 | 10978500
|  | 3.5383 | 10964500
|  | 3.5377 | 11070000
|  | 3.537 | 11180600
|  | 3.5364 | 11212000
|  | 3.5358 | 11227900
|  | 3.5352 | 11289900
|  | 3.5345 | 11283500
|  | 3.5339 | 11188400
|  | 3.5333 | 11180500
|  | 3.5326 | 11175700
|  | 3.532 | 11181800
|  | 3.5314 | 11262300
|  | 3.5308 | 11262600
|  | 3.5301 | 11160000
|  | 3.5295 | 11104100
|  | 3.5289 | 11106000
|  | 3.5282 | 11138300
|  | 3.5276 | 11134400
|  | 3.527 | 11164000
|  | 3.5264 | 11221000
|  | 3.5257 | 11274000
|  | 3.5251 | 11305700
|  | 3.5245 | 11280300
|  | 3.5239 | 11182400
|  | 3.5232 | 11082400
|  | 3.5226 | 11044000
|  | 3.522 | 11095800
|  | 3.5213 | 11135800
|  | 3.5207 | 11158800
|  | 3.5201 | 11181900
|  | 3.5195 | 11126500
|  | 3.5188 | 11114200
|  | 3.5182 | 11173000
|  | 3.5176 | 11208000
|  | 3.517 | 11241500
|  | 3.5163 | 11255300
|  | 3.5157 | 11325500
|  | 3.5151 | 11349700
|  | 3.5144 | 11314700
|  | 3.5138 | 11253600
|  | 3.5132 | 11254700
|  | 3.5126 | 11182000
|  | 3.5119 | 11155000
|  | 3.5113 | 11170400
|  | 3.5107 | 11104100
|  | 3.51 | 11028900
|  | 3.5094 | 11017500
|  | 3.5088 | 11078700
|  | 3.5082 | 11107800
|  | 3.5075 | 11092700
|  | 3.5069 | 11108800
|  | 3.5063 | 11111600
|  | 3.5057 | 11161400
|  | 3.505 | 11140400
|  | 3.5044 | 11096400
|  | 3.5038 | 11074200
|  | 3.5031 | 11119600
|  | 3.5025 | 11088100
|  | 3.5019 | 10952400
|  | 3.5013 | 10969700
|  | 3.5006 | 11011000
|  | 3.5 | 10967300
|  | 3.4994 | 10941200
|  | 3.4987 | 10914400
|  | 3.4981 | 10875100
|  | 3.4975 | 10824900
|  | 3.4969 | 10841900
|  | 3.4962 | 10787000
|  | 3.4956 | 10787400
|  | 3.495 | 10781400
|  | 3.4944 | 10831700
|  | 3.4937 | 10839800
|  | 3.4931 | 10735600
|  | 3.4925 | 10680600
|  | 3.4918 | 10708800
|  | 3.4912 | 10741100
|  | 3.4906 | 10715200
|  | 3.49 | 10625500
|  | 3.4893 | 10650000
|  | 3.4887 | 10655100
|  | 3.4881 | 10630000
|  | 3.4875 | 10683400
|  | 3.4868 | 10625600
|  | 3.4862 | 10533100
|  | 3.4856 | 10470700
|  | 3.4849 | 10419800
|  | 3.4843 | 10367300
|  | 3.4837 | 10393300
|  | 3.4831 | 10407600
|  | 3.4824 | 10457000
|  | 3.4818 | 10456400
|  | 3.4812 | 10360700
|  | 3.4805 | 10380200
|  | 3.4799 | 10366700
|  | 3.4793 | 10323500
|  | 3.4787 | 10321000
|  | 3.478 | 10386400
|  | 3.4774 | 10397900
|  | 3.4768 | 10387800
|  | 3.4762 | 10287300
|  | 3.4755 | 10239200
|  | 3.4749 | 10180900
|  | 3.4743 | 10169600
|  | 3.4736 | 10172200
|  | 3.473 | 10136000
|  | 3.4724 | 10132300
|  | 3.4718 | 10113000
|  | 3.4711 | 10082100
|  | 3.4705 | 10063100
|  | 3.4699 | 10061600
|  | 3.4692 | 10040400
|  | 3.4686 | 10019400
|  | 3.468 | 9996500
|  | 3.4674 | 9990610
|  | 3.4667 | 9958410
|  | 3.4661 | 9939540
|  | 3.4655 | 9898840
|  | 3.4649 | 9902260
|  | 3.4642 | 9899850
|  | 3.4636 | 9824530
|  | 3.463 | 9778710
|  | 3.4623 | 9795050
|  | 3.4617 | 9788170
|  | 3.4611 | 9816110
|  | 3.4605 | 9766910
|  | 3.4598 | 9692090
|  | 3.4592 | 9694160
|  | 3.4586 | 9630710
|  | 3.4579 | 9588660
|  | 3.4573 | 9585210
|  | 3.4567 | 9594130
|  | 3.4561 | 9554040
|  | 3.4554 | 9502010
|  | 3.4548 | 9481790
|  | 3.4542 | 9464080
|  | 3.4536 | 9455660
|  | 3.4529 | 9399440
|  | 3.4523 | 9360520
|  | 3.4517 | 9296940
|  | 3.451 | 9290970
|  | 3.4504 | 9272230
|  | 3.4498 | 9262670
|  | 3.4492 | 9219850
|  | 3.4485 | 9241050
|  | 3.4479 | 9226130
|  | 3.4473 | 9159030
|  | 3.4467 | 9096350
|  | 3.446 | 9065530
|  | 3.4454 | 9082690
|  | 3.4448 | 9012550
|  | 3.4441 | 8865880
|  | 3.4435 | 8904610
|  | 3.4429 | 8986640
|  | 3.4423 | 8995960
|  | 3.4416 | 8951560
|  | 3.441 | 8929890
|  | 3.4404 | 8973080
|  | 3.4397 | 8937710
|  | 3.4391 | 8893930
|  | 3.4385 | 8957660
|  | 3.4379 | 8942420
|  | 3.4372 | 8855860
|  | 3.4366 | 8851990
|  | 3.436 | 8864520
|  | 3.4354 | 8829970
|  | 3.4347 | 8787210
|  | 3.4341 | 8750240
|  | 3.4335 | 8725310
|  | 3.4328 | 8675130
|  | 3.4322 | 8614760
|  | 3.4316 | 8572440
|  | 3.431 | 8504950
|  | 3.4303 | 8481570
|  | 3.4297 | 8505040
|  | 3.4291 | 8529280
|  | 3.4284 | 8522460
|  | 3.4278 | 8474680
|  | 3.4272 | 8506330
|  | 3.4266 | 8481440
|  | 3.4259 | 8395960
|  | 3.4253 | 8384620
|  | 3.4247 | 8347340
|  | 3.4241 | 8319640
|  | 3.4234 | 8320780
|  | 3.4228 | 8281260
|  | 3.4222 | 8285090
|  | 3.4215 | 8261330
|  | 3.4209 | 8240800
|  | 3.4203 | 8258640
|  | 3.4197 | 8218460
|  | 3.419 | 8167710
|  | 3.4184 | 8125980
|  | 3.4178 | 8135530
|  | 3.4172 | 8139230
|  | 3.4165 | 8176540
|  | 3.4159 | 8260090
|  | 3.4153 | 8233740
|  | 3.4146 | 8157280
|  | 3.414 | 8074560
|  | 3.4134 | 8049670
|  | 3.4128 | 8004120
|  | 3.4121 | 7967480
|  | 3.4115 | 7940520
|  | 3.4109 | 7911740
|  | 3.4102 | 7954570
|  | 3.4096 | 7918150
|  | 3.409 | 7851910
|  | 3.4084 | 7807710
|  | 3.4077 | 7806800
|  | 3.4071 | 7728100
|  | 3.4065 | 7730610
|  | 3.4059 | 7749140
|  | 3.4052 | 7769050
|  | 3.4046 | 7736850
|  | 3.404 | 7791060
|  | 3.4033 | 7799590
|  | 3.4027 | 7810580
|  | 3.4021 | 7770590
|  | 3.4015 | 7681040
|  | 3.4008 | 7628170
|  | 3.4002 | 7609890
|  | 3.3996 | 7557260
|  | 3.3989 | 7476150
|  | 3.3983 | 7524390
|  | 3.3977 | 7580550
|  | 3.3971 | 7579200
|  | 3.3964 | 7549790
|  | 3.3958 | 7558530
|  | 3.3952 | 7570710
|  | 3.3946 | 7539840
|  | 3.3939 | 7470330
|  | 3.3933 | 7419770
|  | 3.3927 | 7424410
|  | 3.392 | 7420170
|  | 3.3914 | 7433850
|  | 3.3908 | 7399110
|  | 3.3902 | 7352490
|  | 3.3895 | 7342830
|  | 3.3889 | 7360790
|  | 3.3883 | 7239500
|  | 3.3877 | 7228220
|  | 3.387 | 7265740
|  | 3.3864 | 7204160
|  | 3.3858 | 7194700
|  | 3.3851 | 7208900
|  | 3.3845 | 7192180
|  | 3.3839 | 7183510
|  | 3.3833 | 7169450
|  | 3.3826 | 7113740
|  | 3.382 | 7055490
|  | 3.3814 | 7121160
|  | 3.3807 | 7118560
|  | 3.3801 | 7138590
|  | 3.3795 | 7152590
|  | 3.3789 | 7059380
|  | 3.3782 | 7025460
|  | 3.3776 | 7057880
|  | 3.377 | 7058670
|  | 3.3764 | 7055400
|  | 3.3757 | 7027440
|  | 3.3751 | 6990120
|  | 3.3745 | 6907360
|  | 3.3738 | 6855930
|  | 3.3732 | 6828680
|  | 3.3726 | 6878670
|  | 3.372 | 6907170
|  | 3.3713 | 6871290
|  | 3.3707 | 6879490
|  | 3.3701 | 6821530
|  | 3.3694 | 6825240
|  | 3.3688 | 6826950
|  | 3.3682 | 6769360
|  | 3.3676 | 6721360
|  | 3.3669 | 6659740
|  | 3.3663 | 6660190
|  | 3.3657 | 6689200
|  | 3.3651 | 6737850
|  | 3.3644 | 6763620
|  | 3.3638 | 6734060
|  | 3.3632 | 6685980
|  | 3.3625 | 6636630
|  | 3.3619 | 6660130
|  | 3.3613 | 6657480
|  | 3.3607 | 6678530
|  | 3.36 | 6691330
|  | 3.3594 | 6694040
|  | 3.3588 | 6666180
|  | 3.3582 | 6580590
|  | 3.3575 | 6559320
|  | 3.3569 | 6614010
|  | 3.3563 | 6539430
|  | 3.3556 | 6516330
|  | 3.355 | 6500450
|  | 3.3544 | 6477570
|  | 3.3538 | 6463960
|  | 3.3531 | 6458840
|  | 3.3525 | 6519690
|  | 3.3519 | 6539620
|  | 3.3512 | 6538500
|  | 3.3506 | 6526310
|  | 3.35 | 6491550
|  | 3.3494 | 6398080
|  | 3.3487 | 6365030
|  | 3.3481 | 6353560
|  | 3.3475 | 6325260
|  | 3.3469 | 6321880
|  | 3.3462 | 6276430
|  | 3.3456 | 6280490
|  | 3.345 | 6333740
|  | 3.3443 | 6348090
|  | 3.3437 | 6376620
|  | 3.3431 | 6327460
|  | 3.3425 | 6303600
|  | 3.3418 | 6354170
|  | 3.3412 | 6316240
|  | 3.3406 | 6328860
|  | 3.3399 | 6283660
|  | 3.3393 | 6227410
|  | 3.3387 | 6203260
|  | 3.3381 | 6213010
|  | 3.3374 | 6114540
|  | 3.3368 | 6117410
|  | 3.3362 | 6089650
|  | 3.3356 | 6082060
|  | 3.3349 | 6110150
|  | 3.3343 | 6056430
|  | 3.3337 | 6037570
|  | 3.333 | 6095750
|  | 3.3324 | 6113850
|  | 3.3318 | 6099470
|  | 3.3312 | 6091830
|  | 3.3305 | 6048340
|  | 3.3299 | 5993520
|  | 3.3293 | 6042700
|  | 3.3287 | 6107030
|  | 3.328 | 6068770
|  | 3.3274 | 5983110
|  | 3.3268 | 5938440
|  | 3.3261 | 5985030
|  | 3.3255 | 5997080
|  | 3.3249 | 6000510
|  | 3.3243 | 6004290
|  | 3.3236 | 5992790
|  | 3.323 | 6051690
|  | 3.3224 | 6087100
|  | 3.3217 | 6116770
|  | 3.3211 | 6125340
|  | 3.3205 | 6115760
|  | 3.3199 | 6050740
|  | 3.3192 | 5976570
|  | 3.3186 | 5913120
|  | 3.318 | 5919380
|  | 3.3174 | 5892090
|  | 3.3167 | 5833060
|  | 3.3161 | 5791580
|  | 3.3155 | 5770320
|  | 3.3148 | 5800080
|  | 3.3142 | 5773250
|  | 3.3136 | 5773030
|  | 3.313 | 5735320
|  | 3.3123 | 5730850
|  | 3.3117 | 5720800
|  | 3.3111 | 5699600
|  | 3.3104 | 5689440
|  | 3.3098 | 5716620
|  | 3.3092 | 5734010
|  | 3.3086 | 5693330
|  | 3.3079 | 5672400
|  | 3.3073 | 5663980
|  | 3.3067 | 5651300
|  | 3.3061 | 5646910
|  | 3.3054 | 5693970
|  | 3.3048 | 5661060
|  | 3.3042 | 5704430
|  | 3.3035 | 5657470
|  | 3.3029 | 5632380
|  | 3.3023 | 5624230
|  | 3.3017 | 5595140
|  | 3.301 | 5644820
|  | 3.3004 | 5685190
|  | 3.2998 | 5628530
|  | 3.2992 | 5669800
|  | 3.2985 | 5675670
|  | 3.2979 | 5642580
|  | 3.2973 | 5636430
|  | 3.2966 | 5672550
|  | 3.296 | 5632680
|  | 3.2954 | 5618960
|  | 3.2948 | 5583640
|  | 3.2941 | 5531030
|  | 3.2935 | 5449020
|  | 3.2929 | 5452710
|  | 3.2922 | 5469290
|  | 3.2916 | 5510000
|  | 3.291 | 5516010
|  | 3.2904 | 5521150
|  | 3.2897 | 5526550
|  | 3.2891 | 5496040
|  | 3.2885 | 5523040
|  | 3.2879 | 5528620
|  | 3.2872 | 5528180
|  | 3.2866 | 5484170
|  | 3.286 | 5457260
|  | 3.2853 | 5423630
|  | 3.2847 | 5407150
|  | 3.2841 | 5406730
|  | 3.2835 | 5393260
|  | 3.2828 | 5319140
|  | 3.2822 | 5347900
|  | 3.2816 | 5452790
|  | 3.2809 | 5520380
|  | 3.2803 | 5529120
|  | 3.2797 | 5550560
|  | 3.2791 | 5540250
|  | 3.2784 | 5498120
|  | 3.2778 | 5495510
|  | 3.2772 | 5471300
|  | 3.2766 | 5527540
|  | 3.2759 | 5474420
|  | 3.2753 | 5433730
|  | 3.2747 | 5418070
|  | 3.274 | 5410200
|  | 3.2734 | 5418040
|  | 3.2728 | 5387760
|  | 3.2722 | 5390960
|  | 3.2715 | 5438700
|  | 3.2709 | 5451310
|  | 3.2703 | 5401460
|  | 3.2697 | 5350030
|  | 3.269 | 5398790
|  | 3.2684 | 5451160
|  | 3.2678 | 5464720
|  | 3.2671 | 5481340
|  | 3.2665 | 5504820
|  | 3.2659 | 5450360
|  | 3.2653 | 5458170
|  | 3.2646 | 5508590
|  | 3.264 | 5555780
|  | 3.2634 | 5551380
|  | 3.2627 | 5578190
|  | 3.2621 | 5496080
|  | 3.2615 | 5510480
|  | 3.2609 | 5520990
|  | 3.2602 | 5476340
|  | 3.2596 | 5465570
|  | 3.259 | 5525470
|  | 3.2584 | 5519410
|  | 3.2577 | 5521280
|  | 3.2571 | 5529140
|  | 3.2565 | 5530630
|  | 3.2558 | 5489800
|  | 3.2552 | 5495910
|  | 3.2546 | 5526530
|  | 3.254 | 5615100
|  | 3.2533 | 5584980
|  | 3.2527 | 5557660
|  | 3.2521 | 5584870
|  | 3.2514 | 5560070
|  | 3.2508 | 5556030
|  | 3.2502 | 5683980
|  | 3.2496 | 5685750
|  | 3.2489 | 5636360
|  | 3.2483 | 5582220
|  | 3.2477 | 5578580
|  | 3.2471 | 5599400
|  | 3.2464 | 5606500
|  | 3.2458 | 5609260
|  | 3.2452 | 5594150
|  | 3.2445 | 5586770
|  | 3.2439 | 5654850
|  | 3.2433 | 5669050
|  | 3.2427 | 5663350
|  | 3.242 | 5658400
|  | 3.2414 | 5630610
|  | 3.2408 | 5643110
|  | 3.2402 | 5614920
|  | 3.2395 | 5623840
|  | 3.2389 | 5761360
|  | 3.2383 | 5824910
|  | 3.2376 | 5825790
|  | 3.237 | 5824190
|  | 3.2364 | 5773860
|  | 3.2358 | 5784300
|  | 3.2351 | 5769190
|  | 3.2345 | 5759160
|  | 3.2339 | 5774070
|  | 3.2332 | 5860560
|  | 3.2326 | 5875780
|  | 3.232 | 5908310
|  | 3.2314 | 5877410
|  | 3.2307 | 5873540
|  | 3.2301 | 5897570
|  | 3.2295 | 5910440
|  | 3.2289 | 5925340
|  | 3.2282 | 5923260
|  | 3.2276 | 5944220
|  | 3.227 | 5908310
|  | 3.2263 | 5917870
|  | 3.2257 | 5985850
|  | 3.2251 | 6053820
|  | 3.2245 | 5983770
|  | 3.2238 | 5986200
|  | 3.2232 | 5967970
|  | 3.2226 | 6021600
|  | 3.2219 | 6019350
|  | 3.2213 | 5983610
|  | 3.2207 | 5996040
|  | 3.2201 | 5998080
|  | 3.2194 | 6087170
|  | 3.2188 | 6147940
|  | 3.2182 | 6151080
|  | 3.2176 | 6238920
|  | 3.2169 | 6231800
|  | 3.2163 | 6161050
|  | 3.2157 | 6179970
|  | 3.215 | 6177370
|  | 3.2144 | 6186940
|  | 3.2138 | 6187050
|  | 3.2132 | 6191030
|  | 3.2125 | 6220620
|  | 3.2119 | 6217550
|  | 3.2113 | 6296340
|  | 3.2107 | 6362870
|  | 3.21 | 6292700
|  | 3.2094 | 6343810
|  | 3.2088 | 6436400
|  | 3.2081 | 6434690
|  | 3.2075 | 6420480
|  | 3.2069 | 6395670
|  | 3.2063 | 6342250
|  | 3.2056 | 6406870
|  | 3.205 | 6531590
|  | 3.2044 | 6522490
|  | 3.2037 | 6462640
|  | 3.2031 | 6414790
|  | 3.2025 | 6448840
|  | 3.2019 | 6442320
|  | 3.2012 | 6462800
|  | 3.2006 | 6483870
|  | 3.2 | 6494800
|  | 3.1994 | 6473580
|  | 3.1987 | 6530600
|  | 3.1981 | 6574910
|  | 3.1975 | 6597310
|  | 3.1968 | 6586110
|  | 3.1962 | 6607290
|  | 3.1956 | 6606400
|  | 3.195 | 6583640
|  | 3.1943 | 6639460
|  | 3.1937 | 6696670
|  | 3.1931 | 6752900
|  | 3.1924 | 6765880
|  | 3.1918 | 6786370
|  | 3.1912 | 6750580
|  | 3.1906 | 6699880
|  | 3.1899 | 6711260
|  | 3.1893 | 6703010
|  | 3.1887 | 6818510
|  | 3.1881 | 6863810
|  | 3.1874 | 6885930
|  | 3.1868 | 6791190
|  | 3.1862 | 6768200
|  | 3.1855 | 6794080
|  | 3.1849 | 6764720
|  | 3.1843 | 6802910
|  | 3.1837 | 6817010
|  | 3.183 | 6870470
|  | 3.1824 | 6915210
|  | 3.1818 | 6817980
|  | 3.1812 | 6919700
|  | 3.1805 | 6993660
|  | 3.1799 | 6992050
|  | 3.1793 | 6946840
|  | 3.1786 | 6914410
|  | 3.178 | 7025140
|  | 3.1774 | 7059900
|  | 3.1768 | 7069170
|  | 3.1761 | 7121110
|  | 3.1755 | 7154680
|  | 3.1749 | 7204940
|  | 3.1742 | 7178440
|  | 3.1736 | 7227100
|  | 3.173 | 7199610
|  | 3.1724 | 7206990
|  | 3.1717 | 7201360
|  | 3.1711 | 7248600
|  | 3.1705 | 7239960
|  | 3.1699 | 7237110
|  | 3.1692 | 7334930
|  | 3.1686 | 7325430
|  | 3.168 | 7288440
|  | 3.1673 | 7341410
|  | 3.1667 | 7394830
|  | 3.1661 | 7401140
|  | 3.1655 | 7349770
|  | 3.1648 | 7260830
|  | 3.1642 | 7233830
|  | 3.1636 | 7281100
|  | 3.1629 | 7341560
|  | 3.1623 | 7402680
|  | 3.1617 | 7328190
|  | 3.1611 | 7369640
|  | 3.1604 | 7398820
|  | 3.1598 | 7440010
|  | 3.1592 | 7431850
|  | 3.1586 | 7430890
|  | 3.1579 | 7527810
|  | 3.1573 | 7572890
|  | 3.1567 | 7598070
|  | 3.156 | 7643350
|  | 3.1554 | 7681290
|  | 3.1548 | 7635620
|  | 3.1542 | 7607410
|  | 3.1535 | 7578890
|  | 3.1529 | 7570270
|  | 3.1523 | 7593160
|  | 3.1517 | 7620860
|  | 3.151 | 7662340
|  | 3.1504 | 7718030
|  | 3.1498 | 7777170
|  | 3.1491 | 7735640
|  | 3.1485 | 7720690
|  | 3.1479 | 7691000
|  | 3.1473 | 7707270
|  | 3.1466 | 7749390
|  | 3.146 | 7759130
|  | 3.1454 | 7828810
|  | 3.1447 | 7867850
|  | 3.1441 | 7930620
|  | 3.1435 | 7941520
|  | 3.1429 | 7967690
|  | 3.1422 | 7927650
|  | 3.1416 | 7977270
|  | 3.141 | 7994270
|  | 3.1404 | 8033480
|  | 3.1397 | 8038180
|  | 3.1391 | 8068820
|  | 3.1385 | 8027300
|  | 3.1378 | 7948040
|  | 3.1372 | 7959470
|  | 3.1366 | 7999080
|  | 3.136 | 8020710
|  | 3.1353 | 8067170
|  | 3.1347 | 8103230
|  | 3.1341 | 8084960
|  | 3.1334 | 8100710
|  | 3.1328 | 8163630
|  | 3.1322 | 8190460
|  | 3.1316 | 8218520
|  | 3.1309 | 8287700
|  | 3.1303 | 8288460
|  | 3.1297 | 8300990
|  | 3.1291 | 8272670
|  | 3.1284 | 8260660
|  | 3.1278 | 8323880
|  | 3.1272 | 8355270
|  | 3.1265 | 8361670
|  | 3.1259 | 8362500
|  | 3.1253 | 8396330
|  | 3.1247 | 8388200
|  | 3.124 | 8396750
|  | 3.1234 | 8376420
|  | 3.1228 | 8423550
|  | 3.1222 | 8376740
|  | 3.1215 | 8301870
|  | 3.1209 | 8343660
|  | 3.1203 | 8410160
|  | 3.1196 | 8455080
|  | 3.119 | 8419510
|  | 3.1184 | 8458310
|  | 3.1178 | 8454850
|  | 3.1171 | 8466940
|  | 3.1165 | 8495290
|  | 3.1159 | 8503510
|  | 3.1152 | 8514680
|  | 3.1146 | 8493680
|  | 3.114 | 8582580
|  | 3.1134 | 8588890
|  | 3.1127 | 8570250
|  | 3.1121 | 8528750
|  | 3.1115 | 8547920
|  | 3.1109 | 8519800
|  | 3.1102 | 8530990
|  | 3.1096 | 8618620
|  | 3.109 | 8625640
|  | 3.1083 | 8630610
|  | 3.1077 | 8651740
|  | 3.1071 | 8652960
|  | 3.1065 | 8667190
|  | 3.1058 | 8753750
|  | 3.1052 | 8706880
|  | 3.1046 | 8655630
|  | 3.1039 | 8728040
|  | 3.1033 | 8673700
|  | 3.1027 | 8703510
|  | 3.1021 | 8721840
|  | 3.1014 | 8711620
|  | 3.1008 | 8727770
|  | 3.1002 | 8714180
|  | 3.0996 | 8647270
|  | 3.0989 | 8660030
|  | 3.0983 | 8629280
|  | 3.0977 | 8655300
|  | 3.097 | 8713030
|  | 3.0964 | 8696230
|  | 3.0958 | 8676720
|  | 3.0952 | 8647500
|  | 3.0945 | 8669650
|  | 3.0939 | 8681960
|  | 3.0933 | 8695770
|  | 3.0927 | 8671980
|  | 3.092 | 8754370
|  | 3.0914 | 8794160
|  | 3.0908 | 8762460
|  | 3.0901 | 8720530
|  | 3.0895 | 8708030
|  | 3.0889 | 8711650
|  | 3.0883 | 8680790
|  | 3.0876 | 8656870
|  | 3.087 | 8620380
|  | 3.0864 | 8666830
|  | 3.0857 | 8666200
|  | 3.0851 | 8674950
|  | 3.0845 | 8688210
|  | 3.0839 | 8644020
|  | 3.0832 | 8617000
|  | 3.0826 | 8673920
|  | 3.082 | 8756310
|  | 3.0814 | 8828080
|  | 3.0807 | 8791310
|  | 3.0801 | 8734090
|  | 3.0795 | 8732160
|  | 3.0788 | 8734320
|  | 3.0782 | 8721610
|  | 3.0776 | 8735940
|  | 3.077 | 8704050
|  | 3.0763 | 8623110
|  | 3.0757 | 8645480
|  | 3.0751 | 8712230
|  | 3.0744 | 8746210
|  | 3.0738 | 8704900
|  | 3.0732 | 8668210
|  | 3.0726 | 8632770
|  | 3.0719 | 8555410
|  | 3.0713 | 8475620
|  | 3.0707 | 8473040
|  | 3.0701 | 8526630
|  | 3.0694 | 8588000
|  | 3.0688 | 8578020
|  | 3.0682 | 8602030
|  | 3.0675 | 8610780
|  | 3.0669 | 8575840
|  | 3.0663 | 8569930
|  | 3.0657 | 8545530
|  | 3.065 | 8526880
|  | 3.0644 | 8525380
|  | 3.0638 | 8595180
|  | 3.0632 | 8672700
|  | 3.0625 | 8648750
|  | 3.0619 | 8636300
|  | 3.0613 | 8587190
|  | 3.0606 | 8500120
|  | 3.06 | 8523140
|  | 3.0594 | 8553630
|  | 3.0588 | 8547230
|  | 3.0581 | 8523490
|  | 3.0575 | 8540330
|  | 3.0569 | 8563680
|  | 3.0562 | 8540880
|  | 3.0556 | 8488480
|  | 3.055 | 8444780
|  | 3.0544 | 8470050
|  | 3.0537 | 8496280
|  | 3.0531 | 8550910
|  | 3.0525 | 8504620
|  | 3.0519 | 8447190
|  | 3.0512 | 8429830
|  | 3.0506 | 8430660
|  | 3.05 | 8445660
|  | 3.0493 | 8394290
|  | 3.0487 | 8409080
|  | 3.0481 | 8378420
|  | 3.0475 | 8345850
|  | 3.0468 | 8403290
|  | 3.0462 | 8455440
|  | 3.0456 | 8512400
|  | 3.0449 | 8451280
|  | 3.0443 | 8324950
|  | 3.0437 | 8275800
|  | 3.0431 | 8314700
|  | 3.0424 | 8335540
|  | 3.0418 | 8319120
|  | 3.0412 | 8343160
|  | 3.0406 | 8327880
|  | 3.0399 | 8295040
|  | 3.0393 | 8295910
|  | 3.0387 | 8256140
|  | 3.038 | 8210300
|  | 3.0374 | 8160370
|  | 3.0368 | 8194130
|  | 3.0362 | 8202300
|  | 3.0355 | 8154840
|  | 3.0349 | 8189810
|  | 3.0343 | 8205850
|  | 3.0337 | 8174730
|  | 3.033 | 8149560
|  | 3.0324 | 8172400
|  | 3.0318 | 8196510
|  | 3.0311 | 8212710
|  | 3.0305 | 8164970
|  | 3.0299 | 8126530
|  | 3.0293 | 8152110
|  | 3.0286 | 8143980
|  | 3.028 | 8104190
|  | 3.0274 | 8121870
|  | 3.0267 | 8095890
|  | 3.0261 | 8090050
|  | 3.0255 | 8063500
|  | 3.0249 | 8031890
|  | 3.0242 | 8049360
|  | 3.0236 | 7981510
|  | 3.023 | 7941930
|  | 3.0224 | 7955150
|  | 3.0217 | 7953000
|  | 3.0211 | 7988900
|  | 3.0205 | 7937650
|  | 3.0198 | 7879210
|  | 3.0192 | 7864010
|  | 3.0186 | 7867810
|  | 3.018 | 7832160
|  | 3.0173 | 7822850
|  | 3.0167 | 7773910
|  | 3.0161 | 7734050
|  | 3.0154 | 7772910
|  | 3.0148 | 7824200
|  | 3.0142 | 7797850
|  | 3.0136 | 7754580
|  | 3.0129 | 7746240
|  | 3.0123 | 7727110
|  | 3.0117 | 7686030
|  | 3.0111 | 7656150
|  | 3.0104 | 7589980
|  | 3.0098 | 7650620
|  | 3.0092 | 7635170
|  | 3.0085 | 7579790
|  | 3.0079 | 7550310
|  | 3.0073 | 7496100
|  | 3.0067 | 7534210
|  | 3.006 | 7503790
|  | 3.0054 | 7427080
|  | 3.0048 | 7484800
|  | 3.0042 | 7511740
|  | 3.0035 | 7439720
|  | 3.0029 | 7380240
|  | 3.0023 | 7374830
|  | 3.0016 | 7377780
|  | 3.001 | 7309440
|  | 3.0004 | 7292680
|  | 2.9998 | 7278030
|  | 2.9991 | 7289630
|  | 2.9985 | 7319660
|  | 2.9979 | 7341880
|  | 2.9972 | 7234460
|  | 2.9966 | 7210530
|  | 2.996 | 7188550
|  | 2.9954 | 7174430
|  | 2.9947 | 7156870
|  | 2.9941 | 7141050
|  | 2.9935 | 7140260
|  | 2.9929 | 7083050
|  | 2.9922 | 7131320
|  | 2.9916 | 7061340
|  | 2.991 | 7054340
|  | 2.9903 | 7014760
|  | 2.9897 | 6964620
|  | 2.9891 | 6884210
|  | 2.9885 | 6906130
|  | 2.9878 | 7003390
|  | 2.9872 | 6949850
|  | 2.9866 | 6873230
|  | 2.9859 | 6849320
|  | 2.9853 | 6874130
|  | 2.9847 | 6912260
|  | 2.9841 | 6878790
|  | 2.9834 | 6867770
|  | 2.9828 | 6891670
|  | 2.9822 | 6893550
|  | 2.9816 | 6962460
|  | 2.9809 | 6920580
|  | 2.9803 | 6782710
|  | 2.9797 | 6771980
|  | 2.979 | 6769850
|  | 2.9784 | 6731490
|  | 2.9778 | 6662940
|  | 2.9772 | 6709730
|  | 2.9765 | 6729320
|  | 2.9759 | 6704860
|  | 2.9753 | 6675940
|  | 2.9747 | 6648360
|  | 2.974 | 6602280
|  | 2.9734 | 6660400
|  | 2.9728 | 6679470
|  | 2.9721 | 6650030
|  | 2.9715 | 6580570
|  | 2.9709 | 6524020
|  | 2.9703 | 6515140
|  | 2.9696 | 6489630
|  | 2.969 | 6448340
|  | 2.9684 | 6363860
|  | 2.9677 | 6372810
|  | 2.9671 | 6292640
|  | 2.9665 | 6314060
|  | 2.9659 | 6375950
|  | 2.9652 | 6383380
|  | 2.9646 | 6366860
|  | 2.964 | 6360740
|  | 2.9634 | 6377570
|  | 2.9627 | 6362210
|  | 2.9621 | 6336160
|  | 2.9615 | 6282790
|  | 2.9608 | 6242970
|  | 2.9602 | 6179180
|  | 2.9596 | 6213980
|  | 2.959 | 6231020
|  | 2.9583 | 6174130
|  | 2.9577 | 6182370
|  | 2.9571 | 6153290
|  | 2.9564 | 6157640
|  | 2.9558 | 6153840
|  | 2.9552 | 6091480
|  | 2.9546 | 6019600
|  | 2.9539 | 6039170
|  | 2.9533 | 6069190
|  | 2.9527 | 6147500
|  | 2.9521 | 6180430
|  | 2.9514 | 6134800
|  | 2.9508 | 6140760
|  | 2.9502 | 6056920
|  | 2.9495 | 6041830
|  | 2.9489 | 5984170
|  | 2.9483 | 5933450
|  | 2.9477 | 5905530
|  | 2.947 | 5897630
|  | 2.9464 | 5900270
|  | 2.9458 | 5906400
|  | 2.9452 | 5890320
|  | 2.9445 | 5881280
|  | 2.9439 | 5830380
|  | 2.9433 | 5836040
|  | 2.9426 | 5837150
|  | 2.942 | 5807530
|  | 2.9414 | 5777470
|  | 2.9408 | 5757340
|  | 2.9401 | 5714420
|  | 2.9395 | 5769950
|  | 2.9389 | 5771030
|  | 2.9382 | 5691130
|  | 2.9376 | 5643240
|  | 2.937 | 5628550
|  | 2.9364 | 5627320
|  | 2.9357 | 5643280
|  | 2.9351 | 5657560
|  | 2.9345 | 5682270
|  | 2.9339 | 5640870
|  | 2.9332 | 5665520
|  | 2.9326 | 5671170
|  | 2.932 | 5709000
|  | 2.9313 | 5723370
|  | 2.9307 | 5678890
|  | 2.9301 | 5676430
|  | 2.9295 | 5669320
|  | 2.9288 | 5641580
|  | 2.9282 | 5694490
|  | 2.9276 | 5633000
|  | 2.9269 | 5574900
|  | 2.9263 | 5508260
|  | 2.9257 | 5494630
|  | 2.9251 | 5526190
|  | 2.9244 | 5541350
|  | 2.9238 | 5589180
|  | 2.9232 | 5549720
|  | 2.9226 | 5562720
|  | 2.9219 | 5507160
|  | 2.9213 | 5493730
|  | 2.9207 | 5428390
|  | 2.92 | 5422590
|  | 2.9194 | 5359240
|  | 2.9188 | 5339920
|  | 2.9182 | 5415570
|  | 2.9175 | 5430820
|  | 2.9169 | 5420340
|  | 2.9163 | 5433390
|  | 2.9157 | 5393340
|  | 2.915 | 5364170
|  | 2.9144 | 5427730
|  | 2.9138 | 5396460
|  | 2.9131 | 5367570
|  | 2.9125 | 5334250
|  | 2.9119 | 5290670
|  | 2.9113 | 5273060
|  | 2.9106 | 5319780
|  | 2.91 | 5291240
|  | 2.9094 | 5263840
|  | 2.9087 | 5272060
|  | 2.9081 | 5255390
|  | 2.9075 | 5228140
|  | 2.9069 | 5293830
|  | 2.9062 | 5254820
|  | 2.9056 | 5295680
|  | 2.905 | 5322360
|  | 2.9044 | 5284090
|  | 2.9037 | 5182790
|  | 2.9031 | 5092130
|  | 2.9025 | 5059620
|  | 2.9018 | 5051680
|  | 2.9012 | 5133300
|  | 2.9006 | 5119600
|  | 2.9 | 5072720
|  | 2.8993 | 5070450
|  | 2.8987 | 5174730
|  | 2.8981 | 5189310
|  | 2.8974 | 5100490
|  | 2.8968 | 5098380
|  | 2.8962 | 5101610
|  | 2.8956 | 5117870
|  | 2.8949 | 5082260
|  | 2.8943 | 5125150
|  | 2.8937 | 5135740
|  | 2.8931 | 5112760
|  | 2.8924 | 5128960
|  | 2.8918 | 5117490
|  | 2.8912 | 5067390
|  | 2.8905 | 5048230
|  | 2.8899 | 5088490
|  | 2.8893 | 5049690
|  | 2.8887 | 5005210
|  | 2.888 | 4993820
|  | 2.8874 | 5021530
|  | 2.8868 | 5094570
|  | 2.8862 | 5041970
|  | 2.8855 | 4906090
|  | 2.8849 | 4872420
|  | 2.8843 | 4907240
|  | 2.8836 | 4919660
|  | 2.883 | 4984230
|  | 2.8824 | 4924600
|  | 2.8818 | 4936520
|  | 2.8811 | 5027040
|  | 2.8805 | 5016140
|  | 2.8799 | 4942150
|  | 2.8792 | 4991400
|  | 2.8786 | 5030660
|  | 2.878 | 5039040
|  | 2.8774 | 4996550
|  | 2.8767 | 4979990
|  | 2.8761 | 4912700
|  | 2.8755 | 4881390
|  | 2.8749 | 4983290
|  | 2.8742 | 5040760
|  | 2.8736 | 5054660
|  | 2.873 | 4987780
|  | 2.8723 | 4954940
|  | 2.8717 | 4900930
|  | 2.8711 | 4893870
|  | 2.8705 | 4899690
|  | 2.8698 | 4886440
|  | 2.8692 | 4840480
|  | 2.8686 | 4838140
|  | 2.8679 | 4876090
|  | 2.8673 | 4856970
|  | 2.8667 | 4798020
|  | 2.8661 | 4744170
|  | 2.8654 | 4765140
|  | 2.8648 | 4749140
|  | 2.8642 | 4736610
|  | 2.8636 | 4710620
|  | 2.8629 | 4725240
|  | 2.8623 | 4736630
|  | 2.8617 | 4717170
|  | 2.861 | 4747180
|  | 2.8604 | 4764950
|  | 2.8598 | 4753080
|  | 2.8592 | 4746260
|  | 2.8585 | 4685410
|  | 2.8579 | 4696010
|  | 2.8573 | 4674340
|  | 2.8566 | 4635280
|  | 2.856 | 4655430
|  | 2.8554 | 4670730
|  | 2.8548 | 4662430
|  | 2.8541 | 4608520
|  | 2.8535 | 4606810
|  | 2.8529 | 4697650
|  | 2.8523 | 4703630
|  | 2.8516 | 4669760
|  | 2.851 | 4580920
|  | 2.8504 | 4525090
|  | 2.8497 | 4495980
|  | 2.8491 | 4570790
|  | 2.8485 | 4598470
|  | 2.8479 | 4595750
|  | 2.8472 | 4532670
|  | 2.8466 | 4510080
|  | 2.846 | 4580660
|  | 2.8454 | 4595750
|  | 2.8447 | 4579830
|  | 2.8441 | 4584220
|  | 2.8435 | 4563320
|  | 2.8428 | 4572790
|  | 2.8422 | 4542100
|  | 2.8416 | 4517910
|  | 2.841 | 4541980
|  | 2.8403 | 4533110
|  | 2.8397 | 4529690
|  | 2.8391 | 4497380
|  | 2.8384 | 4520770
|  | 2.8378 | 4488190
|  | 2.8372 | 4488170
|  | 2.8366 | 4518410
|  | 2.8359 | 4531890
|  | 2.8353 | 4505360
|  | 2.8347 | 4508820
|  | 2.8341 | 4467740
|  | 2.8334 | 4423370
|  | 2.8328 | 4406290
|  | 2.8322 | 4379270
|  | 2.8315 | 4266180
|  | 2.8309 | 4268720
|  | 2.8303 | 4271270
|  | 2.8297 | 4321980
|  | 2.829 | 4342910
|  | 2.8284 | 4311580
|  | 2.8278 | 4335380
|  | 2.8271 | 4372580
|  | 2.8265 | 4337600
|  | 2.8259 | 4320580
|  | 2.8253 | 4375630
|  | 2.8246 | 4353580
|  | 2.824 | 4288010
|  | 2.8234 | 4274110
|  | 2.8228 | 4316400
|  | 2.8221 | 4309640
|  | 2.8215 | 4282840
|  | 2.8209 | 4303670
|  | 2.8202 | 4331770
|  | 2.8196 | 4328400
|  | 2.819 | 4309510
|  | 2.8184 | 4293020
|  | 2.8177 | 4220880
|  | 2.8171 | 4213250
|  | 2.8165 | 4228880
|  | 2.8159 | 4258730
|  | 2.8152 | 4169520
|  | 2.8146 | 4172760
|  | 2.814 | 4240540
|  | 2.8133 | 4250340
|  | 2.8127 | 4175520
|  | 2.8121 | 4168290
|  | 2.8115 | 4150920
|  | 2.8108 | 4194220
|  | 2.8102 | 4229740
|  | 2.8096 | 4170760
|  | 2.8089 | 4147970
|  | 2.8083 | 4151300
|  | 2.8077 | 4095610
|  | 2.8071 | 4082150
|  | 2.8064 | 4029520
|  | 2.8058 | 4022910
|  | 2.8052 | 4042400
|  | 2.8046 | 4081490
|  | 2.8039 | 4076570
|  | 2.8033 | 4068210
|  | 2.8027 | 4076630
|  | 2.802 | 4040400
|  | 2.8014 | 4022060
|  | 2.8008 | 4042270
|  | 2.8002 | 4056930
|  | 2.7995 | 4025500
|  | 2.7989 | 4038070
|  | 2.7983 | 4048560
|  | 2.7976 | 4010640
|  | 2.797 | 4018550
|  | 2.7964 | 3967830
|  | 2.7958 | 3917750
|  | 2.7951 | 3909230
|  | 2.7945 | 3927300
|  | 2.7939 | 3929280
|  | 2.7933 | 3927960
|  | 2.7926 | 3848050
|  | 2.792 | 3910400
|  | 2.7914 | 3970840
|  | 2.7907 | 3923180
|  | 2.7901 | 3945030
|  | 2.7895 | 3991750
|  | 2.7889 | 3915270
|  | 2.7882 | 3832170
|  | 2.7876 | 3815030
|  | 2.787 | 3848950
|  | 2.7864 | 3835420
|  | 2.7857 | 3940930
|  | 2.7851 | 3913280
|  | 2.7845 | 3858240
|  | 2.7838 | 3753230
|  | 2.7832 | 3757560
|  | 2.7826 | 3841270
|  | 2.782 | 3832160
|  | 2.7813 | 3782930
|  | 2.7807 | 3746520
|  | 2.7801 | 3787260
|  | 2.7794 | 3766050
|  | 2.7788 | 3777030
|  | 2.7782 | 3749990
|  | 2.7776 | 3659830
|  | 2.7769 | 3607980
|  | 2.7763 | 3615200
|  | 2.7757 | 3568440
|  | 2.7751 | 3514930
|  | 2.7744 | 3546440
|  | 2.7738 | 3641030
|  | 2.7732 | 3616150
|  | 2.7725 | 3601080
|  | 2.7719 | 3594450
|  | 2.7713 | 3576850
|  | 2.7707 | 3597880
|  | 2.77 | 3519640
|  | 2.7694 | 3483420
|  | 2.7688 | 3475570
|  | 2.7681 | 3400320
|  | 2.7675 | 3457730
|  | 2.7669 | 3481630
|  | 2.7663 | 3414660
|  | 2.7656 | 3426390
|  | 2.765 | 3442090
|  | 2.7644 | 3431830
|  | 2.7638 | 3377000
|  | 2.7631 | 3333770
|  | 2.7625 | 3385870
|  | 2.7619 | 3401590
|  | 2.7612 | 3431680
|  | 2.7606 | 3405030
|  | 2.76 | 3330550
|  | 2.7594 | 3298350
|  | 2.7587 | 3297400
|  | 2.7581 | 3312570
|  | 2.7575 | 3306190
|  | 2.7569 | 3340270
|  | 2.7562 | 3395040
|  | 2.7556 | 3353750
|  | 2.755 | 3337720
|  | 2.7543 | 3322470
|  | 2.7537 | 3270270
|  | 2.7531 | 3300670
|  | 2.7525 | 3275100
|  | 2.7518 | 3278010
|  | 2.7512 | 3235520
|  | 2.7506 | 3182630
|  | 2.7499 | 3153880
|  | 2.7493 | 3152100
|  | 2.7487 | 3137970
|  | 2.7481 | 3202920
|  | 2.7474 | 3231300
|  | 2.7468 | 3186130
|  | 2.7462 | 3126590
|  | 2.7456 | 3120270
|  | 2.7449 | 3182460
|  | 2.7443 | 3184330
|  | 2.7437 | 3118060
|  | 2.743 | 3101400
|  | 2.7424 | 3120440
|  | 2.7418 | 3111080
|  | 2.7412 | 3088360
|  | 2.7405 | 3097550
|  | 2.7399 | 3060790
|  | 2.7393 | 3036220
|  | 2.7386 | 3048380
|  | 2.738 | 3050770
|  | 2.7374 | 3034660
|  | 2.7368 | 3014270
|  | 2.7361 | 2933350
|  | 2.7355 | 2942360
|  | 2.7349 | 2914620
|  | 2.7343 | 2889920
|  | 2.7336 | 2877530
|  | 2.733 | 2932000
|  | 2.7324 | 2971430
|  | 2.7317 | 2888420
|  | 2.7311 | 2862160
|  | 2.7305 | 2898400
|  | 2.7299 | 2878060
|  | 2.7292 | 2833030
|  | 2.7286 | 2789070
|  | 2.728 | 2761300
|  | 2.7274 | 2878690
|  | 2.7267 | 2857480
|  | 2.7261 | 2811700
|  | 2.7255 | 2746170
|  | 2.7248 | 2757120
|  | 2.7242 | 2810660
|  | 2.7236 | 2839130
|  | 2.723 | 2785170
|  | 2.7223 | 2720330
|  | 2.7217 | 2695540
|  | 2.7211 | 2755470
|  | 2.7204 | 2764600
|  | 2.7198 | 2725090
|  | 2.7192 | 2637490
|  | 2.7186 | 2600660
|  | 2.7179 | 2604050
|  | 2.7173 | 2606420
|  | 2.7167 | 2595200
|  | 2.7161 | 2551890
|  | 2.7154 | 2527980
|  | 2.7148 | 2519050
|  | 2.7142 | 2530400
|  | 2.7135 | 2586020
|  | 2.7129 | 2506230
|  | 2.7123 | 2438420
|  | 2.7117 | 2489950
|  | 2.711 | 2493650
|  | 2.7104 | 2528940
|  | 2.7098 | 2552840
|  | 2.7091 | 2601130
|  | 2.7085 | 2587580
|  | 2.7079 | 2550050
|  | 2.7073 | 2454180
|  | 2.7066 | 2397900
|  | 2.706 | 2398170
|  | 2.7054 | 2360370
|  | 2.7048 | 2358120
|  | 2.7041 | 2351880
|  | 2.7035 | 2380050
|  | 2.7029 | 2322350
|  | 2.7022 | 2313530
|  | 2.7016 | 2318540
|  | 2.701 | 2258320
|  | 2.7004 | 2270170
|  | 2.6997 | 2288750
|  | 2.6991 | 2307200
|  | 2.6985 | 2269050
|  | 2.6979 | 2298600
|  | 2.6972 | 2231940
|  | 2.6966 | 2161290
|  | 2.696 | 2235260
|  | 2.6953 | 2322490
|  | 2.6947 | 2269300
|  | 2.6941 | 2212220
|  | 2.6935 | 2208010
|  | 2.6928 | 2241740
|  | 2.6922 | 2226860
|  | 2.6916 | 2195030
|  | 2.6909 | 2185460
|  | 2.6903 | 2178380
|  | 2.6897 | 2179690
|  | 2.6891 | 2191960
|  | 2.6884 | 2205710
|  | 2.6878 | 2187970
|  | 2.6872 | 2132430
|  | 2.6866 | 2123500
|  | 2.6859 | 2109550
|  | 2.6853 | 2112440
|  | 2.6847 | 2131440
|  | 2.684 | 2165870
|  | 2.6834 | 2102730
|  | 2.6828 | 2111310
|  | 2.6822 | 2144010
|  | 2.6815 | 2111860
|  | 2.6809 | 2051600
|  | 2.6803 | 2127470
|  | 2.6796 | 2135830
|  | 2.679 | 2093560
|  | 2.6784 | 2025320
|  | 2.6778 | 2019900
|  | 2.6771 | 2016110
|  | 2.6765 | 2045260
|  | 2.6759 | 2016670
|  | 2.6753 | 2073460
|  | 2.6746 | 2099510
|  | 2.674 | 2039200
|  | 2.6734 | 1971370
|  | 2.6727 | 1953860
|  | 2.6721 | 1969420
|  | 2.6715 | 1975540
|  | 2.6709 | 2038460
|  | 2.6702 | 1995600
|  | 2.6696 | 2005550
|  | 2.669 | 1981060
|  | 2.6684 | 1926370
|  | 2.6677 | 1886650
|  | 2.6671 | 1880040
|  | 2.6665 | 1910260
|  | 2.6658 | 1937140
|  | 2.6652 | 1963000
|  | 2.6646 | 1884410
|  | 2.664 | 1931880
|  | 2.6633 | 1892260
|  | 2.6627 | 1908680
|  | 2.6621 | 1920230
|  | 2.6614 | 1899240
|  | 2.6608 | 1923850
|  | 2.6602 | 1923010
|  | 2.6596 | 1874240
|  | 2.6589 | 1854530
|  | 2.6583 | 1858270
|  | 2.6577 | 1962670
|  | 2.6571 | 2016930
|  | 2.6564 | 1995430
|  | 2.6558 | 2023130
|  | 2.6552 | 2051650
|  | 2.6545 | 1994800
|  | 2.6539 | 2004820
|  | 2.6533 | 1970580
|  | 2.6527 | 1951080
|  | 2.652 | 1930810
|  | 2.6514 | 1920110
|  | 2.6508 | 1960120
|  | 2.6501 | 2016830
|  | 2.6495 | 2005850
|  | 2.6489 | 1961250
|  | 2.6483 | 1927200
|  | 2.6476 | 1973420
|  | 2.647 | 1993990
|  | 2.6464 | 2000320
|  | 2.6458 | 1972160
|  | 2.6451 | 1932990
|  | 2.6445 | 1952880
|  | 2.6439 | 1951680
|  | 2.6432 | 1951950
|  | 2.6426 | 1898050
|  | 2.642 | 1888840
|  | 2.6414 | 1924550
|  | 2.6407 | 1932770
|  | 2.6401 | 1953260
|  | 2.6395 | 1946820
|  | 2.6389 | 1938330
|  | 2.6382 | 2040480
|  | 2.6376 | 2011520
|  | 2.637 | 1955730
|  | 2.6363 | 1959110
|  | 2.6357 | 1981510
|  | 2.6351 | 2015740
|  | 2.6345 | 2026120
|  | 2.6338 | 1975700
|  | 2.6332 | 1945810
|  | 2.6326 | 1915850
|  | 2.6319 | 1923910
|  | 2.6313 | 1992240
|  | 2.6307 | 2043130
|  | 2.6301 | 1992540
|  | 2.6294 | 1986870
|  | 2.6288 | 2004820
|  | 2.6282 | 2060750
|  | 2.6276 | 2070700
|  | 2.6269 | 2071930
|  | 2.6263 | 2115310
|  | 2.6257 | 2084600
|  | 2.625 | 2075800
|  | 2.6244 | 2044070
|  | 2.6238 | 2063250
|  | 2.6232 | 2043940
|  | 2.6225 | 2043700
|  | 2.6219 | 2075970
|  | 2.6213 | 2112390
|  | 2.6206 | 2084730
|  | 2.62 | 2083410
|  | 2.6194 | 2131880
|  | 2.6188 | 2054790
|  | 2.6181 | 2041450
|  | 2.6175 | 2109710
|  | 2.6169 | 2089310
|  | 2.6163 | 2174660
|  | 2.6156 | 2149620
|  | 2.615 | 2185690
|  | 2.6144 | 2195210
|  | 2.6137 | 2172630
|  | 2.6131 | 2132550
|  | 2.6125 | 2132590
|  | 2.6119 | 2169740
|  | 2.6112 | 2155900
|  | 2.6106 | 2226730
|  | 2.61 | 2264870
|  | 2.6094 | 2267260
|  | 2.6087 | 2240720
|  | 2.6081 | 2214450
|  | 2.6075 | 2166090
|  | 2.6068 | 2115960
|  | 2.6062 | 2144290
|  | 2.6056 | 2158170
|  | 2.605 | 2143820
|  | 2.6043 | 2151070
|  | 2.6037 | 2169120
|  | 2.6031 | 2187340
|  | 2.6024 | 2149150
|  | 2.6018 | 2164410
|  | 2.6012 | 2201580
|  | 2.6006 | 2235410
|  | 2.5999 | 2304000
|  | 2.5993 | 2334970
|  | 2.5987 | 2356420
|  | 2.5981 | 2347720
|  | 2.5974 | 2306850
|  | 2.5968 | 2266540
|  | 2.5962 | 2291710
|  | 2.5955 | 2327390
|  | 2.5949 | 2307950
|  | 2.5943 | 2271120
|  | 2.5937 | 2253690
|  | 2.593 | 2305660
|  | 2.5924 | 2345530
|  | 2.5918 | 2332530
|  | 2.5911 | 2394330
|  | 2.5905 | 2360840
|  | 2.5899 | 2342480
|  | 2.5893 | 2314480
|  | 2.5886 | 2370960
|  | 2.588 | 2363520
|  | 2.5874 | 2342630
|  | 2.5868 | 2316730
|  | 2.5861 | 2340520
|  | 2.5855 | 2372700
|  | 2.5849 | 2368790
|  | 2.5842 | 2345320
|  | 2.5836 | 2381020
|  | 2.583 | 2411620
|  | 2.5824 | 2385320
|  | 2.5817 | 2396150
|  | 2.5811 | 2424500
|  | 2.5805 | 2434180
|  | 2.5799 | 2426660
|  | 2.5792 | 2421870
|  | 2.5786 | 2405680
|  | 2.578 | 2375550
|  | 2.5773 | 2318810
|  | 2.5767 | 2350370
|  | 2.5761 | 2359430
|  | 2.5755 | 2410730
|  | 2.5748 | 2398770
|  | 2.5742 | 2362620
|  | 2.5736 | 2304110
|  | 2.5729 | 2390130
|  | 2.5723 | 2447750
|  | 2.5717 | 2492400
|  | 2.5711 | 2495160
|  | 2.5704 | 2409890
|  | 2.5698 | 2396800
|  | 2.5692 | 2400850
|  | 2.5686 | 2425570
|  | 2.5679 | 2501060
|  | 2.5673 | 2571010
|  | 2.5667 | 2557160
|  | 2.566 | 2573960
|  | 2.5654 | 2528970
|  | 2.5648 | 2455750
|  | 2.5642 | 2435160
|  | 2.5635 | 2464000
|  | 2.5629 | 2465580
|  | 2.5623 | 2469940
|  | 2.5616 | 2457510
|  | 2.561 | 2431820
|  | 2.5604 | 2447330
|  | 2.5598 | 2405690
|  | 2.5591 | 2400750
|  | 2.5585 | 2413800
|  | 2.5579 | 2453900
|  | 2.5573 | 2502580
|  | 2.5566 | 2485980
|  | 2.556 | 2453550
|  | 2.5554 | 2522490
|  | 2.5547 | 2520570
|  | 2.5541 | 2485020
|  | 2.5535 | 2463710
|  | 2.5529 | 2439920
|  | 2.5522 | 2443750
|  | 2.5516 | 2425870
|  | 2.551 | 2415520
|  | 2.5504 | 2362650
|  | 2.5497 | 2391390
|  | 2.5491 | 2462710
|  | 2.5485 | 2432510
|  | 2.5478 | 2412320
|  | 2.5472 | 2330280
|  | 2.5466 | 2371480
|  | 2.546 | 2304080
|  | 2.5453 | 2328670
|  | 2.5447 | 2361470
|  | 2.5441 | 2357470
|  | 2.5434 | 2322390
|  | 2.5428 | 2331970
|  | 2.5422 | 2364550
|  | 2.5416 | 2403340
|  | 2.5409 | 2475540
|  | 2.5403 | 2440130
|  | 2.5397 | 2370290
|  | 2.5391 | 2425890
|  | 2.5384 | 2416660
|  | 2.5378 | 2314900
|  | 2.5372 | 2316400
|  | 2.5365 | 2340290
|  | 2.5359 | 2363410
|  | 2.5353 | 2351710
|  | 2.5347 | 2355580
|  | 2.534 | 2363360
|  | 2.5334 | 2393020
|  | 2.5328 | 2449070
|  | 2.5321 | 2420780
|  | 2.5315 | 2371040
|  | 2.5309 | 2367330
|  | 2.5303 | 2363330
|  | 2.5296 | 2315730
|  | 2.529 | 2298090
|  | 2.5284 | 2255020
|  | 2.5278 | 2273900
|  | 2.5271 | 2237960
|  | 2.5265 | 2285880
|  | 2.5259 | 2339860
|  | 2.5252 | 2344370
|  | 2.5246 | 2356110
|  | 2.524 | 2320210
|  | 2.5234 | 2276660
|  | 2.5227 | 2358610
|  | 2.5221 | 2312900
|  | 2.5215 | 2240750
|  | 2.5209 | 2173180
|  | 2.5202 | 2109180
|  | 2.5196 | 2141530
|  | 2.519 | 2239100
|  | 2.5183 | 2265720
|  | 2.5177 | 2191100
|  | 2.5171 | 2112050
|  | 2.5165 | 2091060
|  | 2.5158 | 2112600
|  | 2.5152 | 2132460
|  | 2.5146 | 2168230
|  | 2.5139 | 2203850
|  | 2.5133 | 2198300
|  | 2.5127 | 2173230
|  | 2.5121 | 2178260
|  | 2.5114 | 2129070
|  | 2.5108 | 2045960
|  | 2.5102 | 2021740
|  | 2.5096 | 2029140
|  | 2.5089 | 2027460
|  | 2.5083 | 1988950
|  | 2.5077 | 2045100
|  | 2.507 | 2028820
|  | 2.5064 | 1966600
|  | 2.5058 | 1988060
|  | 2.5052 | 1996390
|  | 2.5045 | 2000620
|  | 2.5039 | 2008760
|  | 2.5033 | 2004600
|  | 2.5026 | 1985890
|  | 2.502 | 1968610
|  | 2.5014 | 1985140
|  | 2.5008 | 2040740
|  | 2.5001 | 2044700
|  | 2.4995 | 2038030
|  | 2.4989 | 2030420
|  | 2.4983 | 2002320
|  | 2.4976 | 1967330
|  | 2.497 | 1960620
|  | 2.4964 | 1898120
|  | 2.4957 | 1886490
|  | 2.4951 | 1903890
|  | 2.4945 | 1898870
|  | 2.4939 | 1942970
|  | 2.4932 | 1918400
|  | 2.4926 | 1924700
|  | 2.492 | 1869360
|  | 2.4914 | 1815260
|  | 2.4907 | 1788880
|  | 2.4901 | 1756860
|  | 2.4895 | 1666050
|  | 2.4888 | 1684410
|  | 2.4882 | 1761240
|  | 2.4876 | 1676300
|  | 2.487 | 1631680
|  | 2.4863 | 1692420
|  | 2.4857 | 1729180
|  | 2.4851 | 1792650
|  | 2.4844 | 1774580
|  | 2.4838 | 1738870
|  | 2.4832 | 1696110
|  | 2.4826 | 1638620
|  | 2.4819 | 1645910
|  | 2.4813 | 1758160
|  | 2.4807 | 1761390
|  | 2.4801 | 1758940
|  | 2.4794 | 1737610
|  | 2.4788 | 1630580
|  | 2.4782 | 1630840
|  | 2.4775 | 1661170
|  | 2.4769 | 1604920
|  | 2.4763 | 1594060
|  | 2.4757 | 1614010
|  | 2.475 | 1584720
|  | 2.4744 | 1601210
|  | 2.4738 | 1612870
|  | 2.4731 | 1529020
|  | 2.4725 | 1612550
|  | 2.4719 | 1675930
|  | 2.4713 | 1626880
|  | 2.4706 | 1670440
|  | 2.47 | 1681720
|  | 2.4694 | 1660610
|  | 2.4688 | 1645790
|  | 2.4681 | 1598770
|  | 2.4675 | 1610940
|  | 2.4669 | 1641680
|  | 2.4662 | 1677590
|  | 2.4656 | 1605790
|  | 2.465 | 1581030
|  | 2.4644 | 1474120
|  | 2.4637 | 1486630
|  | 2.4631 | 1543720
|  | 2.4625 | 1551590
|  | 2.4619 | 1504040
|  | 2.4612 | 1481410
|  | 2.4606 | 1539840
|  | 2.46 | 1544370
|  | 2.4593 | 1523060
|  | 2.4587 | 1514600
|  | 2.4581 | 1465380
|  | 2.4575 | 1449460
|  | 2.4568 | 1419700
|  | 2.4562 | 1418520
|  | 2.4556 | 1513290
|  | 2.4549 | 1547440
|  | 2.4543 | 1576950
|  | 2.4537 | 1601990
|  | 2.4531 | 1571520
|  | 2.4524 | 1550000
|  | 2.4518 | 1455020
|  | 2.4512 | 1380410
|  | 2.4506 | 1393160
|  | 2.4499 | 1397680
|  | 2.4493 | 1404880
|  | 2.4487 | 1390060
|  | 2.448 | 1403970
|  | 2.4474 | 1391480
|  | 2.4468 | 1379600
|  | 2.4462 | 1331390
|  | 2.4455 | 1316350
|  | 2.4449 | 1339520
|  | 2.4443 | 1355740
|  | 2.4436 | 1462500
|  | 2.443 | 1411870
|  | 2.4424 | 1386930
|  | 2.4418 | 1362530
|  | 2.4411 | 1417490
|  | 2.4405 | 1478950
|  | 2.4399 | 1414210
|  | 2.4393 | 1351970
|  | 2.4386 | 1300780
|  | 2.438 | 1261570
|  | 2.4374 | 1252310
|  | 2.4367 | 1290080
|  | 2.4361 | 1306000
|  | 2.4355 | 1292230
|  | 2.4349 | 1296880
|  | 2.4342 | 1306350
|  | 2.4336 | 1309100
|  | 2.433 | 1305640
|  | 2.4324 | 1302600
|  | 2.4317 | 1316520
|  | 2.4311 | 1376440
|  | 2.4305 | 1303370
|  | 2.4298 | 1220910
|  | 2.4292 | 1298650
|  | 2.4286 | 1298140
|  | 2.428 | 1256690
|  | 2.4273 | 1287810
|  | 2.4267 | 1272030
|  | 2.4261 | 1235600
|  | 2.4254 | 1217940
|  | 2.4248 | 1305490
|  | 2.4242 | 1380510
|  | 2.4236 | 1384080
|  | 2.4229 | 1379920
|  | 2.4223 | 1368960
|  | 2.4217 | 1406510
|  | 2.4211 | 1385900
|  | 2.4204 | 1360580
|  | 2.4198 | 1312740
|  | 2.4192 | 1412600
|  | 2.4185 | 1446340
|  | 2.4179 | 1398780
|  | 2.4173 | 1392290
|  | 2.4167 | 1343520
|  | 2.416 | 1319870
|  | 2.4154 | 1368230
|  | 2.4148 | 1323510
|  | 2.4141 | 1253530
|  | 2.4135 | 1342880
|  | 2.4129 | 1321540
|  | 2.4123 | 1229480
|  | 2.4116 | 1238120
|  | 2.411 | 1317100
|  | 2.4104 | 1395460
|  | 2.4098 | 1386460
|  | 2.4091 | 1362860
|  | 2.4085 | 1323010
|  | 2.4079 | 1287300
|  | 2.4072 | 1249580
|  | 2.4066 | 1243900
|  | 2.406 | 1266800
|  | 2.4054 | 1259460
|  | 2.4047 | 1284480
|  | 2.4041 | 1276060
|  | 2.4035 | 1312060
|  | 2.4029 | 1281550
|  | 2.4022 | 1252660
|  | 2.4016 | 1243330
|  | 2.401 | 1232990
|  | 2.4003 | 1212930
|  | 2.3997 | 1222410
|  | 2.3991 | 1272990
|  | 2.3985 | 1289700
|  | 2.3978 | 1289510
|  | 2.3972 | 1287250
|  | 2.3966 | 1297940
|  | 2.3959 | 1281000
|  | 2.3953 | 1301310
|  | 2.3947 | 1375980
|  | 2.3941 | 1394010
|  | 2.3934 | 1348200
|  | 2.3928 | 1339230
|  | 2.3922 | 1324370
|  | 2.3916 | 1344680
|  | 2.3909 | 1397340
|  | 2.3903 | 1413900
|  | 2.3897 | 1471610
|  | 2.389 | 1446930
|  | 2.3884 | 1359780
|  | 2.3878 | 1330960
|  | 2.3872 | 1384060
|  | 2.3865 | 1411050
|  | 2.3859 | 1369300
|  | 2.3853 | 1396780
|  | 2.3846 | 1401670
|  | 2.384 | 1367910
|  | 2.3834 | 1354450
|  | 2.3828 | 1379330
|  | 2.3821 | 1379270
|  | 2.3815 | 1393950
|  | 2.3809 | 1436190
|  | 2.3803 | 1492560
|  | 2.3796 | 1467540
|  | 2.379 | 1457760
|  | 2.3784 | 1473550
|  | 2.3777 | 1461090
|  | 2.3771 | 1506660
|  | 2.3765 | 1487500
|  | 2.3759 | 1506410
|  | 2.3752 | 1535950
|  | 2.3746 | 1505150
|  | 2.374 | 1493270
|  | 2.3734 | 1493830
|  | 2.3727 | 1572210
|  | 2.3721 | 1582940
|  | 2.3715 | 1550790
|  | 2.3708 | 1475540
|  | 2.3702 | 1451340
|  | 2.3696 | 1477500
|  | 2.369 | 1444750
|  | 2.3683 | 1477630
|  | 2.3677 | 1518160
|  | 2.3671 | 1499820
|  | 2.3664 | 1517970
|  | 2.3658 | 1564710
|  | 2.3652 | 1574520
|  | 2.3646 | 1607930
|  | 2.3639 | 1590230
|  | 2.3633 | 1623660
|  | 2.3627 | 1684480
|  | 2.3621 | 1619270
|  | 2.3614 | 1619880
|  | 2.3608 | 1634830
|  | 2.3602 | 1568640
|  | 2.3595 | 1515820
|  | 2.3589 | 1596700
|  | 2.3583 | 1656390
|  | 2.3577 | 1655500
|  | 2.357 | 1608660
|  | 2.3564 | 1665700
|  | 2.3558 | 1658130
|  | 2.3551 | 1638170
|  | 2.3545 | 1724580
|  | 2.3539 | 1775700
|  | 2.3533 | 1795170
|  | 2.3526 | 1779720
|  | 2.352 | 1780090
|  | 2.3514 | 1818410
|  | 2.3508 | 1775360
|  | 2.3501 | 1772010
|  | 2.3495 | 1775510
|  | 2.3489 | 1829380
|  | 2.3482 | 1887160
|  | 2.3476 | 1832160
|  | 2.347 | 1834180
|  | 2.3464 | 1918880
|  | 2.3457 | 1891760
|  | 2.3451 | 1881800
|  | 2.3445 | 1974320
|  | 2.3439 | 2099770
|  | 2.3432 | 2128300
|  | 2.3426 | 2114260
|  | 2.342 | 2099920
|  | 2.3413 | 2069800
|  | 2.3407 | 2097060
|  | 2.3401 | 2141610
|  | 2.3395 | 2165840
|  | 2.3388 | 2194240
|  | 2.3382 | 2309750
|  | 2.3376 | 2375750
|  | 2.3369 | 2416320
|  | 2.3363 | 2498000
|  | 2.3357 | 2511480
|  | 2.3351 | 2550930
|  | 2.3344 | 2613430
|  | 2.3338 | 2747980
|  | 2.3332 | 2868700
|  | 2.3326 | 2965470
|  | 2.3319 | 3121160
|  | 2.3313 | 3300920
|  | 2.3307 | 3398250
|  | 2.33 | 3565580
|  | 2.3294 | 3904830
|  | 2.3288 | 4238320
|  | 2.3282 | 4593250
|  | 2.3275 | 4913190
|  | 2.3269 | 5513410
|  | 2.3263 | 6277280
|  | 2.3256 | 7269990
|  | 2.325 | 8484370
|  | 2.3244 | 9792280
|  | 2.3238 | 11014700
|  | 2.3231 | 12073900
|  | 2.3225 | 12924300
|  | 2.3219 | 13376800
|  | 2.3213 | 13396500
|  | 2.3206 | 13025100
|  | 2.32 | 12334400
|  | 2.3194 | 11343200
|  | 2.3187 | 10227800
|  | 2.3181 | 9052510
|  | 2.3175 | 7990760
|  | 2.3169 | 7084510
|  | 2.3162 | 6309650
|  | 2.3156 | 5660580
|  | 2.315 | 5217610
|  | 2.3144 | 4907800
|  | 2.3137 | 4611990
|  | 2.3131 | 4391630
|  | 2.3125 | 4203030
|  | 2.3118 | 4101700
|  | 2.3112 | 3973430
|  | 2.3106 | 3815910
|  | 2.31 | 3751140
|  | 2.3093 | 3689980
|  | 2.3087 | 3640730
|  | 2.3081 | 3525690
|  | 2.3074 | 3497970
|  | 2.3068 | 3443600
|  | 2.3062 | 3368610
|  | 2.3056 | 3270810
|  | 2.3049 | 3276350
|  | 2.3043 | 3156210
|  | 2.3037 | 3115260
|  | 2.3031 | 3174830
|  | 2.3024 | 3174660
|  | 2.3018 | 3193000
|  | 2.3012 | 3177570
|  | 2.3005 | 3212230
|  | 2.2999 | 3232640
|  | 2.2993 | 3068510
|  | 2.2987 | 3052210
|  | 2.298 | 3113330
|  | 2.2974 | 3152520
|  | 2.2968 | 3188780
|  | 2.2961 | 3183620
|  | 2.2955 | 3185890
|  | 2.2949 | 3181970
|  | 2.2943 | 3158200
|  | 2.2936 | 3177770
|  | 2.293 | 3266980
|  | 2.2924 | 3277250
|  | 2.2918 | 3289070
|  | 2.2911 | 3329530
|  | 2.2905 | 3342190
|  | 2.2899 | 3378610
|  | 2.2892 | 3497110
|  | 2.2886 | 3529290
|  | 2.288 | 3620890
|  | 2.2874 | 3772260
|  | 2.2867 | 3893650
|  | 2.2861 | 3987280
|  | 2.2855 | 4042950
|  | 2.2849 | 3982180
|  | 2.2842 | 3883440
|  | 2.2836 | 3824340
|  | 2.283 | 3756610
|  | 2.2823 | 3736950
|  | 2.2817 | 3824590
|  | 2.2811 | 4002620
|  | 2.2805 | 4224980
|  | 2.2798 | 4459110
|  | 2.2792 | 4751390
|  | 2.2786 | 4897690
|  | 2.2779 | 4846770
|  | 2.2773 | 4633830
|  | 2.2767 | 4485110
|  | 2.2761 | 4389370
|  | 2.2754 | 4320310
|  | 2.2748 | 4248020
|  | 2.2742 | 4310230
|  | 2.2736 | 4459080
|  | 2.2729 | 4711420
|  | 2.2723 | 5070620
|  | 2.2717 | 5370150
|  | 2.271 | 5481680
|  | 2.2704 | 5362600
|  | 2.2698 | 5098750
|  | 2.2692 | 4791910
|  | 2.2685 | 4513890
|  | 2.2679 | 4358970
|  | 2.2673 | 4299400
|  | 2.2666 | 4345660
|  | 2.266 | 4400120
|  | 2.2654 | 4634740
|  | 2.2648 | 4804900
|  | 2.2641 | 4943230
|  | 2.2635 | 4989930
|  | 2.2629 | 4846560
|  | 2.2623 | 4622730
|  | 2.2616 | 4420610
|  | 2.261 | 4335660
|  | 2.2604 | 4205880
|  | 2.2597 | 4105060
|  | 2.2591 | 4056540
|  | 2.2585 | 4127750
|  | 2.2579 | 4229700
|  | 2.2572 | 4312400
|  | 2.2566 | 4341070
|  | 2.256 | 4293360
|  | 2.2554 | 4186430
|  | 2.2547 | 4090410
|  | 2.2541 | 3965420
|  | 2.2535 | 3886540
|  | 2.2528 | 3815390
|  | 2.2522 | 3799320
|  | 2.2516 | 3806340
|  | 2.251 | 3754320
|  | 2.2503 | 3723250
|  | 2.2497 | 3737580
|  | 2.2491 | 3669170
|  | 2.2484 | 3718650
|  | 2.2478 | 3686340
|  | 2.2472 | 3615590
|  | 2.2466 | 3615830
|  | 2.2459 | 3652130
|  | 2.2453 | 3677970
|  | 2.2447 | 3657720
|  | 2.2441 | 3678740
|  | 2.2434 | 3686870
|  | 2.2428 | 3641560
|  | 2.2422 | 3664330
|  | 2.2415 | 3705270
|  | 2.2409 | 3687350
|  | 2.2403 | 3668330
|  | 2.2397 | 3735960
|  | 2.239 | 3725210
|  | 2.2384 | 3695590
|  | 2.2378 | 3722030
|  | 2.2371 | 3789960
|  | 2.2365 | 3809660
|  | 2.2359 | 3749990
|  | 2.2353 | 3751290
|  | 2.2346 | 3781300
|  | 2.234 | 3775330
|  | 2.2334 | 3755490
|  | 2.2328 | 3736850
|  | 2.2321 | 3761600
|  | 2.2315 | 3770700
|  | 2.2309 | 3733290
|  | 2.2302 | 3756920
|  | 2.2296 | 3795070
|  | 2.229 | 3811260
|  | 2.2284 | 3791490
|  | 2.2277 | 3766300
|  | 2.2271 | 3839050
|  | 2.2265 | 3846900
|  | 2.2258 | 3840140
|  | 2.2252 | 3875310
|  | 2.2246 | 3883290
|  | 2.224 | 3917220
|  | 2.2233 | 3886010
|  | 2.2227 | 3869990
|  | 2.2221 | 3879940
|  | 2.2215 | 3903070
|  | 2.2208 | 3891960
|  | 2.2202 | 3950190
|  | 2.2196 | 3981740
|  | 2.2189 | 4011280
|  | 2.2183 | 4026420
|  | 2.2177 | 4011260
|  | 2.2171 | 4019830
|  | 2.2164 | 3986830
|  | 2.2158 | 3961620
|  | 2.2152 | 3986250
|  | 2.2146 | 3970660
|  | 2.2139 | 4037450
|  | 2.2133 | 4065220
|  | 2.2127 | 4063930
|  | 2.212 | 4067380
|  | 2.2114 | 4091850
|  | 2.2108 | 4130400
|  | 2.2102 | 4152940
|  | 2.2095 | 4121420
|  | 2.2089 | 4089980
|  | 2.2083 | 4108260
|  | 2.2076 | 4155630
|  | 2.207 | 4145850
|  | 2.2064 | 4129740
|  | 2.2058 | 4163250
|  | 2.2051 | 4208480
|  | 2.2045 | 4215750
|  | 2.2039 | 4293840
|  | 2.2033 | 4288360
|  | 2.2026 | 4237620
|  | 2.202 | 4179200
|  | 2.2014 | 4112460
|  | 2.2007 | 4041080
|  | 2.2001 | 4043770
|  | 2.1995 | 4101100
|  | 2.1989 | 4125280
|  | 2.1982 | 4135060
|  | 2.1976 | 4179680
|  | 2.197 | 4242260
|  | 2.1963 | 4315780
|  | 2.1957 | 4305210
|  | 2.1951 | 4289010
|  | 2.1945 | 4249350
|  | 2.1938 | 4189680
|  | 2.1932 | 4181060
|  | 2.1926 | 4098400
|  | 2.192 | 4057080
|  | 2.1913 | 4120310
|  | 2.1907 | 4200410
|  | 2.1901 | 4146620
|  | 2.1894 | 4140550
|  | 2.1888 | 4091860
|  | 2.1882 | 4113420
|  | 2.1876 | 4154840
|  | 2.1869 | 4139180
|  | 2.1863 | 4149720
|  | 2.1857 | 4158590
|  | 2.1851 | 4127270
|  | 2.1844 | 4087910
|  | 2.1838 | 4100440
|  | 2.1832 | 4180060
|  | 2.1825 | 4263270
|  | 2.1819 | 4263440
|  | 2.1813 | 4271380
|  | 2.1807 | 4251590
|  | 2.18 | 4268140
|  | 2.1794 | 4208580
|  | 2.1788 | 4145740
|  | 2.1781 | 4093570
|  | 2.1775 | 4096320
|  | 2.1769 | 4128210
|  | 2.1763 | 4168390
|  | 2.1756 | 4158530
|  | 2.175 | 4131900
|  | 2.1744 | 4181880
|  | 2.1738 | 4264830
|  | 2.1731 | 4257850
|  | 2.1725 | 4199070
|  | 2.1719 | 4188090
|  | 2.1712 | 4158610
|  | 2.1706 | 4217770
|  | 2.17 | 4210950
|  | 2.1694 | 4169820
|  | 2.1687 | 4238230
|  | 2.1681 | 4260590
|  | 2.1675 | 4251250
|  | 2.1668 | 4278930
|  | 2.1662 | 4302460
|  | 2.1656 | 4348560
|  | 2.165 | 4328290
|  | 2.1643 | 4258230
|  | 2.1637 | 4231820
|  | 2.1631 | 4305200
|  | 2.1625 | 4437990
|  | 2.1618 | 4466960
|  | 2.1612 | 4418610
|  | 2.1606 | 4399310
|  | 2.1599 | 4400770
|  | 2.1593 | 4508470
|  | 2.1587 | 4516910
|  | 2.1581 | 4507050
|  | 2.1574 | 4492750
|  | 2.1568 | 4463220
|  | 2.1562 | 4491250
|  | 2.1556 | 4487180
|  | 2.1549 | 4466150
|  | 2.1543 | 4455930
|  | 2.1537 | 4439710
|  | 2.153 | 4517750
|  | 2.1524 | 4550600
|  | 2.1518 | 4568670
|  | 2.1512 | 4591620
|  | 2.1505 | 4624620
|  | 2.1499 | 4639070
|  | 2.1493 | 4599900
|  | 2.1486 | 4560050
|  | 2.148 | 4577030
|  | 2.1474 | 4631510
|  | 2.1468 | 4576370
|  | 2.1461 | 4621970
|  | 2.1455 | 4714830
|  | 2.1449 | 4707580
|  | 2.1443 | 4671250
|  | 2.1436 | 4590160
|  | 2.143 | 4614770
|  | 2.1424 | 4681280
|  | 2.1417 | 4773300
|  | 2.1411 | 4826440
|  | 2.1405 | 4992040
|  | 2.1399 | 5064660
|  | 2.1392 | 5074130
|  | 2.1386 | 5098530
|  | 2.138 | 5068440
|  | 2.1373 | 5019490
|  | 2.1367 | 4972500
|  | 2.1361 | 4995970
|  | 2.1355 | 5045480
|  | 2.1348 | 5125470
|  | 2.1342 | 5119650
|  | 2.1336 | 5227260
|  | 2.133 | 5311660
|  | 2.1323 | 5387590
|  | 2.1317 | 5478950
|  | 2.1311 | 5474250
|  | 2.1304 | 5437790
|  | 2.1298 | 5410520
|  | 2.1292 | 5254780
|  | 2.1286 | 5241680
|  | 2.1279 | 5326870
|  | 2.1273 | 5394390
|  | 2.1267 | 5489240
|  | 2.1261 | 5669360
|  | 2.1254 | 5752770
|  | 2.1248 | 5854700
|  | 2.1242 | 5865130
|  | 2.1235 | 5788560
|  | 2.1229 | 5694460
|  | 2.1223 | 5627580
|  | 2.1217 | 5592090
|  | 2.121 | 5653360
|  | 2.1204 | 5732740
|  | 2.1198 | 5703720
|  | 2.1191 | 5790720
|  | 2.1185 | 5905780
|  | 2.1179 | 5955380
|  | 2.1173 | 5917120
|  | 2.1166 | 5872820
|  | 2.116 | 5863790
|  | 2.1154 | 5848250
|  | 2.1148 | 5763890
|  | 2.1141 | 5731190
|  | 2.1135 | 5773760
|  | 2.1129 | 5824610
|  | 2.1122 | 5861910
|  | 2.1116 | 5863960
|  | 2.111 | 5981790
|  | 2.1104 | 6063020
|  | 2.1097 | 6079450
|  | 2.1091 | 6089740
|  | 2.1085 | 6125070
|  | 2.1078 | 6117580
|  | 2.1072 | 6108280
|  | 2.1066 | 6118960
|  | 2.106 | 6143270
|  | 2.1053 | 6203350
|  | 2.1047 | 6249560
|  | 2.1041 | 6341970
|  | 2.1035 | 6422690
|  | 2.1028 | 6624330
|  | 2.1022 | 6825570
|  | 2.1016 | 6980250
|  | 2.1009 | 7182230
|  | 2.1003 | 7419720
|  | 2.0997 | 7599740
|  | 2.0991 | 7794430
|  | 2.0984 | 7938870
|  | 2.0978 | 8179460
|  | 2.0972 | 8447650
|  | 2.0966 | 8784830
|  | 2.0959 | 9232840
|  | 2.0953 | 9662820
|  | 2.0947 | 10212900
|  | 2.094 | 10731900
|  | 2.0934 | 11266400
|  | 2.0928 | 11897000
|  | 2.0922 | 12570700
|  | 2.0915 | 13376100
|  | 2.0909 | 14184500
|  | 2.0903 | 15177500
|  | 2.0896 | 16529000
|  | 2.089 | 18243000
|  | 2.0884 | 20403400
|  | 2.0878 | 22890600
|  | 2.0871 | 25327600
|  | 2.0865 | 27275300
|  | 2.0859 | 28804900
|  | 2.0853 | 30466200
|  | 2.0846 | 32697700
|  | 2.084 | 35640600
|  | 2.0834 | 39438700
|  | 2.0827 | 44512700
|  | 2.0821 | 50989600
|  | 2.0815 | 59507600
|  | 2.0809 | 70544400
|  | 2.0802 | 84964800
|  | 2.0796 | 103639000
|  | 2.079 | 126746000
|  | 2.0783 | 150155000
|  | 2.0777 | 164514000
|  | 2.0771 | 163063000
|  | 2.0765 | 149777000
|  | 2.0758 | 136046000
|  | 2.0752 | 129458000
|  | 2.0746 | 130839000
|  | 2.074 | 139242000
|  | 2.0733 | 154721000
|  | 2.0727 | 178626000
|  | 2.0721 | 212865000
|  | 2.0714 | 255932000
|  | 2.0708 | 295246000
|  | 2.0702 | 310103000
|  | 2.0696 | 292447000
|  | 2.0689 | 256533000
|  | 2.0683 | 225180000
|  | 2.0677 | 208716000
|  | 2.0671 | 205680000
|  | 2.0664 | 213726000
|  | 2.0658 | 233207000
|  | 2.0652 | 266806000
|  | 2.0645 | 316957000
|  | 2.0639 | 376971000
|  | 2.0633 | 421883000
|  | 2.0627 | 422960000
|  | 2.062 | 378071000
|  | 2.0614 | 315465000
|  | 2.0608 | 264953000
|  | 2.0601 | 234210000
|  | 2.0595 | 218312000
|  | 2.0589 | 213387000
|  | 2.0583 | 219161000
|  | 2.0576 | 236936000
|  | 2.057 | 266914000
|  | 2.0564 | 300893000
|  | 2.0558 | 318837000
|  | 2.0551 | 304977000
|  | 2.0545 | 264650000
|  | 2.0539 | 219785000
|  | 2.0532 | 186360000
|  | 2.0526 | 165447000
|  | 2.052 | 152971000
|  | 2.0514 | 146871000
|  | 2.0507 | 146928000
|  | 2.0501 | 153740000
|  | 2.0495 | 166316000
|  | 2.0488 | 178636000
|  | 2.0482 | 180149000
|  | 2.0476 | 165710000
|  | 2.047 | 141010000
|  | 2.0463 | 117159000
|  | 2.0457 | 99492800
|  | 2.0451 | 86996400
|  | 2.0445 | 77377900
|  | 2.0438 | 69642700
|  | 2.0432 | 63359800
|  | 2.0426 | 58192800
|  | 2.0419 | 53982000
|  | 2.0413 | 50516400
|  | 2.0407 | 47583500
|  | 2.0401 | 45074000
|  | 2.0394 | 42804800
|  | 2.0388 | 40852300
|  | 2.0382 | 39199100
|  | 2.0376 | 37687200
|  | 2.0369 | 36256500
|  | 2.0363 | 34892600
|  | 2.0357 | 33580800
|  | 2.035 | 32325400
|  | 2.0344 | 31218100
|  | 2.0338 | 30231100
|  | 2.0332 | 29363000
|  | 2.0325 | 28497900
|  | 2.0319 | 27727900
|  | 2.0313 | 26966500
|  | 2.0306 | 26357000
|  | 2.03 | 25878800
|  | 2.0294 | 25394100
|  | 2.0288 | 24887300
|  | 2.0281 | 24398900
|  | 2.0275 | 23880600
|  | 2.0269 | 23382200
|  | 2.0263 | 22949900
|  | 2.0256 | 22559400
|  | 2.025 | 22157900
|  | 2.0244 | 21760300
|  | 2.0237 | 21401200
|  | 2.0231 | 21108600
|  | 2.0225 | 20838200
|  | 2.0219 | 20575200
|  | 2.0212 | 20276900
|  | 2.0206 | 20023900
|  | 2.02 | 19803500
|  | 2.0193 | 19458700
|  | 2.0187 | 19141300
|  | 2.0181 | 18853600
|  | 2.0175 | 18663200
|  | 2.0168 | 18529400
|  | 2.0162 | 18333900
|  | 2.0156 | 18077900
|  | 2.015 | 17842600
|  | 2.0143 | 17680000
|  | 2.0137 | 17563400
|  | 2.0131 | 17417900
|  | 2.0124 | 17293700
|  | 2.0118 | 17181500
|  | 2.0112 | 17073500
|  | 2.0106 | 16920900
|  | 2.0099 | 16650400
|  | 2.0093 | 16374800
|  | 2.0087 | 16199900
|  | 2.0081 | 16072100
|  | 2.0074 | 15962000
|  | 2.0068 | 15928200
|  | 2.0062 | 15957200
|  | 2.0055 | 15966200
|  | 2.0049 | 15847600
|  | 2.0043 | 15798300
|  | 2.0037 | 15711200
|  | 2.003 | 15521000
|  | 2.0024 | 15375200
|  | 2.0018 | 15205700
|  | 2.0011 | 15151600
|  | 2.0005 | 15084600
|  | 1.9999 | 15045600
|  | 1.9993 | 14995700
|  | 1.9986 | 14936800
|  | 1.998 | 14953000
|  | 1.9974 | 14999000
|  | 1.9968 | 14953100
|  | 1.9961 | 14778600
|  | 1.9955 | 14640800
|  | 1.9949 | 14470200
|  | 1.9942 | 14275200
|  | 1.9936 | 14109500
|  | 1.993 | 14053600
|  | 1.9924 | 14031900
|  | 1.9917 | 14017000
|  | 1.9911 | 13972900
|  | 1.9905 | 13905700
|  | 1.9898 | 13878400
|  | 1.9892 | 13807000
|  | 1.9886 | 13677900
|  | 1.988 | 13528400
|  | 1.9873 | 13379800
|  | 1.9867 | 13235300
|  | 1.9861 | 13187600
|  | 1.9855 | 13143200
|  | 1.9848 | 13081900
|  | 1.9842 | 13055900
|  | 1.9836 | 12992300
|  | 1.9829 | 12873400
|  | 1.9823 | 12737100
|  | 1.9817 | 12664200
|  | 1.9811 | 12575100
|  | 1.9804 | 12442900
|  | 1.9798 | 12331300
|  | 1.9792 | 12249300
|  | 1.9786 | 12186700
|  | 1.9779 | 12135100
|  | 1.9773 | 12052000
|  | 1.9767 | 11982900
|  | 1.976 | 11940200
|  | 1.9754 | 11956500
|  | 1.9748 | 11965500
|  | 1.9742 | 11926500
|  | 1.9735 | 11852200
|  | 1.9729 | 11868800
|  | 1.9723 | 11944500
|  | 1.9716 | 11994900
|  | 1.971 | 11972600
|  | 1.9704 | 11789300
|  | 1.9698 | 11531500
|  | 1.9691 | 11285700
|  | 1.9685 | 11085500
|  | 1.9679 | 10968900
|  | 1.9673 | 10903200
|  | 1.9666 | 10765300
|  | 1.966 | 10670100
|  | 1.9654 | 10621000
|  | 1.9647 | 10604700
|  | 1.9641 | 10579300
|  | 1.9635 | 10473800
|  | 1.9629 | 10388000
|  | 1.9622 | 10334900
|  | 1.9616 | 10220900
|  | 1.961 | 10206900
|  | 1.9603 | 10122000
|  | 1.9597 | 10064500
|  | 1.9591 | 9997260
|  | 1.9585 | 10008600
|  | 1.9578 | 9964240
|  | 1.9572 | 9958990
|  | 1.9566 | 9926880
|  | 1.956 | 9904930
|  | 1.9553 | 9909730
|  | 1.9547 | 9880380
|  | 1.9541 | 9857860
|  | 1.9534 | 9829040
|  | 1.9528 | 9801740
|  | 1.9522 | 9743570
|  | 1.9516 | 9744450
|  | 1.9509 | 9703860
|  | 1.9503 | 9661560
|  | 1.9497 | 9633030
|  | 1.9491 | 9684170
|  | 1.9484 | 9654500
|  | 1.9478 | 9601280
|  | 1.9472 | 9622980
|  | 1.9465 | 9646140
|  | 1.9459 | 9545030
|  | 1.9453 | 9486430
|  | 1.9447 | 9466230
|  | 1.944 | 9475070
|  | 1.9434 | 9421980
|  | 1.9428 | 9411180
|  | 1.9421 | 9455600
|  | 1.9415 | 9455970
|  | 1.9409 | 9450480
|  | 1.9403 | 9397800
|  | 1.9396 | 9348770
|  | 1.939 | 9341120
|  | 1.9384 | 9221840
|  | 1.9378 | 9124790
|  | 1.9371 | 9032180
|  | 1.9365 | 9039220
|  | 1.9359 | 9015720
|  | 1.9352 | 9029790
|  | 1.9346 | 9049710
|  | 1.934 | 9031340
|  | 1.9334 | 9021890
|  | 1.9327 | 9015920
|  | 1.9321 | 8980720
|  | 1.9315 | 8982490
|  | 1.9308 | 8915700
|  | 1.9302 | 8899470
|  | 1.9296 | 8877340
|  | 1.929 | 8807740
|  | 1.9283 | 8781340
|  | 1.9277 | 8843950
|  | 1.9271 | 8831810
|  | 1.9265 | 8733200
|  | 1.9258 | 8704010
|  | 1.9252 | 8720200
|  | 1.9246 | 8673850
|  | 1.9239 | 8621830
|  | 1.9233 | 8587500
|  | 1.9227 | 8589110
|  | 1.9221 | 8564820
|  | 1.9214 | 8584000
|  | 1.9208 | 8554080
|  | 1.9202 | 8510930
|  | 1.9196 | 8396150
|  | 1.9189 | 8422360
|  | 1.9183 | 8417650
|  | 1.9177 | 8442660
|  | 1.917 | 8496280
|  | 1.9164 | 8427630
|  | 1.9158 | 8342000
|  | 1.9152 | 8216210
|  | 1.9145 | 8152610
|  | 1.9139 | 8170310
|  | 1.9133 | 8089040
|  | 1.9126 | 8090730
|  | 1.912 | 8151620
|  | 1.9114 | 8128880
|  | 1.9108 | 8061880
|  | 1.9101 | 8023460
|  | 1.9095 | 8048030
|  | 1.9089 | 8065460
|  | 1.9083 | 7982560
|  | 1.9076 | 7944890
|  | 1.907 | 7976610
|  | 1.9064 | 7976590
|  | 1.9057 | 7976590
|  | 1.9051 | 7956790
|  | 1.9045 | 7870130
|  | 1.9039 | 7866810
|  | 1.9032 | 7902010
|  | 1.9026 | 7921840
|  | 1.902 | 7942090
|  | 1.9013 | 7839360
|  | 1.9007 | 7783690
|  | 1.9001 | 7719720
|  | 1.8995 | 7636340
|  | 1.8988 | 7683400
|  | 1.8982 | 7745220
|  | 1.8976 | 7763210
|  | 1.897 | 7671070
|  | 1.8963 | 7720840
|  | 1.8957 | 7763250
|  | 1.8951 | 7772070
|  | 1.8944 | 7734410
|  | 1.8938 | 7748430
|  | 1.8932 | 7763270
|  | 1.8926 | 7810570
|  | 1.8919 | 7767360
|  | 1.8913 | 7677730
|  | 1.8907 | 7641160
|  | 1.8901 | 7661870
|  | 1.8894 | 7635570
|  | 1.8888 | 7645070
|  | 1.8882 | 7602510
|  | 1.8875 | 7658450
|  | 1.8869 | 7673230
|  | 1.8863 | 7654210
|  | 1.8857 | 7689900
|  | 1.885 | 7711610
|  | 1.8844 | 7766800
|  | 1.8838 | 7796970
|  | 1.8831 | 7709610
|  | 1.8825 | 7670820
|  | 1.8819 | 7653630
|  | 1.8813 | 7636610
|  | 1.8806 | 7631520
|  | 1.88 | 7627650
|  | 1.8794 | 7623020
|  | 1.8788 | 7564930
|  | 1.8781 | 7592710
|  | 1.8775 | 7596250
|  | 1.8769 | 7577310
|  | 1.8762 | 7602600
|  | 1.8756 | 7652390
|  | 1.875 | 7619620
|  | 1.8744 | 7620310
|  | 1.8737 | 7628990
|  | 1.8731 | 7626600
|  | 1.8725 | 7622060
|  | 1.8718 | 7600380
|  | 1.8712 | 7608610
|  | 1.8706 | 7603450
|  | 1.87 | 7654050
|  | 1.8693 | 7774000
|  | 1.8687 | 7859550
|  | 1.8681 | 7935810
|  | 1.8675 | 8058040
|  | 1.8668 | 8187550
|  | 1.8662 | 8184460
|  | 1.8656 | 8141310
|  | 1.8649 | 8101540
|  | 1.8643 | 8036410
|  | 1.8637 | 7952760
|  | 1.8631 | 7891060
|  | 1.8624 | 7960440
|  | 1.8618 | 8040880
|  | 1.8612 | 8135660
|  | 1.8606 | 8364700
|  | 1.8599 | 8650140
|  | 1.8593 | 8946020
|  | 1.8587 | 9009170
|  | 1.858 | 8874610
|  | 1.8574 | 8595400
|  | 1.8568 | 8338520
|  | 1.8562 | 8243620
|  | 1.8555 | 8209890
|  | 1.8549 | 8324160
|  | 1.8543 | 8420380
|  | 1.8536 | 8535400
|  | 1.853 | 8746350
|  | 1.8524 | 9078690
|  | 1.8518 | 9352910
|  | 1.8511 | 9410880
|  | 1.8505 | 9135360
|  | 1.8499 | 8875660
|  | 1.8493 | 8612270
|  | 1.8486 | 8411410
|  | 1.848 | 8306180
|  | 1.8474 | 8322470
|  | 1.8467 | 8330830
|  | 1.8461 | 8390390
|  | 1.8455 | 8458080
|  | 1.8449 | 8554660
|  | 1.8442 | 8665890
|  | 1.8436 | 8597960
|  | 1.843 | 8436690
|  | 1.8423 | 8165080
|  | 1.8417 | 7914740
|  | 1.8411 | 7803230
|  | 1.8405 | 7716780
|  | 1.8398 | 7632760
|  | 1.8392 | 7578080
|  | 1.8386 | 7691720
|  | 1.838 | 7823410
|  | 1.8373 | 7868010
|  | 1.8367 | 7896880
|  | 1.8361 | 7813840
|  | 1.8354 | 7630750
|  | 1.8348 | 7483110
|  | 1.8342 | 7422190
|  | 1.8336 | 7362650
|  | 1.8329 | 7364270
|  | 1.8323 | 7315860
|  | 1.8317 | 7222920
|  | 1.8311 | 7086120
|  | 1.8304 | 7019490
|  | 1.8298 | 7069690
|  | 1.8292 | 7047950
|  | 1.8285 | 7035190
|  | 1.8279 | 7005900
|  | 1.8273 | 6961730
|  | 1.8267 | 6859570
|  | 1.826 | 6848750
|  | 1.8254 | 6865000
|  | 1.8248 | 6834700
|  | 1.8241 | 6835810
|  | 1.8235 | 6817370
|  | 1.8229 | 6761460
|  | 1.8223 | 6800730
|  | 1.8216 | 6818850
|  | 1.821 | 6857260
|  | 1.8204 | 6882140
|  | 1.8198 | 6810410
|  | 1.8191 | 6836980
|  | 1.8185 | 6839120
|  | 1.8179 | 6763690
|  | 1.8172 | 6724370
|  | 1.8166 | 6771170
|  | 1.816 | 6783840
|  | 1.8154 | 6799800
|  | 1.8147 | 6761170
|  | 1.8141 | 6706840
|  | 1.8135 | 6725660
|  | 1.8128 | 6713250
|  | 1.8122 | 6639190
|  | 1.8116 | 6622680
|  | 1.811 | 6537870
|  | 1.8103 | 6472800
|  | 1.8097 | 6505530
|  | 1.8091 | 6532330
|  | 1.8085 | 6586610
|  | 1.8078 | 6548080
|  | 1.8072 | 6556040
|  | 1.8066 | 6544120
|  | 1.8059 | 6579290
|  | 1.8053 | 6538550
|  | 1.8047 | 6474510
|  | 1.8041 | 6455300
|  | 1.8034 | 6441970
|  | 1.8028 | 6423120
|  | 1.8022 | 6455480
|  | 1.8016 | 6450400
|  | 1.8009 | 6449870
|  | 1.8003 | 6436110
|  | 1.7997 | 6412720
|  | 1.799 | 6443010
|  | 1.7984 | 6444570
|  | 1.7978 | 6429140
|  | 1.7972 | 6416230
|  | 1.7965 | 6360510
|  | 1.7959 | 6243430
|  | 1.7953 | 6261390
|  | 1.7946 | 6248530
|  | 1.794 | 6237370
|  | 1.7934 | 6192110
|  | 1.7928 | 6168580
|  | 1.7921 | 6209990
|  | 1.7915 | 6222870
|  | 1.7909 | 6206390
|  | 1.7903 | 6125940
|  | 1.7896 | 6070880
|  | 1.789 | 6127510
|  | 1.7884 | 6141140
|  | 1.7877 | 6121270
|  | 1.7871 | 6120660
|  | 1.7865 | 6109200
|  | 1.7859 | 6102090
|  | 1.7852 | 6095920
|  | 1.7846 | 6081150
|  | 1.784 | 6097700
|  | 1.7833 | 6071370
|  | 1.7827 | 6022690
|  | 1.7821 | 6056630
|  | 1.7815 | 6056000
|  | 1.7808 | 6028750
|  | 1.7802 | 6019660
|  | 1.7796 | 5985120
|  | 1.779 | 5969320
|  | 1.7783 | 5936760
|  | 1.7777 | 5918880
|  | 1.7771 | 5923740
|  | 1.7764 | 5972180
|  | 1.7758 | 5931280
|  | 1.7752 | 5834340
|  | 1.7746 | 5796000
|  | 1.7739 | 5847760
|  | 1.7733 | 5904450
|  | 1.7727 | 5885000
|  | 1.7721 | 5880640
|  | 1.7714 | 5888800
|  | 1.7708 | 5941640
|  | 1.7702 | 5941610
|  | 1.7695 | 5843870
|  | 1.7689 | 5767540
|  | 1.7683 | 5769130
|  | 1.7677 | 5763130
|  | 1.767 | 5718320
|  | 1.7664 | 5704030
|  | 1.7658 | 5683110
|  | 1.7651 | 5714380
|  | 1.7645 | 5680800
|  | 1.7639 | 5626500
|  | 1.7633 | 5538270
|  | 1.7626 | 5564590
|  | 1.762 | 5618500
|  | 1.7614 | 5617890
|  | 1.7608 | 5647320
|  | 1.7601 | 5610560
|  | 1.7595 | 5536010
|  | 1.7589 | 5582840
|  | 1.7582 | 5587850
|  | 1.7576 | 5453330
|  | 1.757 | 5441340
|  | 1.7564 | 5460660
|  | 1.7557 | 5455650
|  | 1.7551 | 5379300
|  | 1.7545 | 5348160
|  | 1.7538 | 5346860
|  | 1.7532 | 5429410
|  | 1.7526 | 5444420
|  | 1.752 | 5433570
|  | 1.7513 | 5437550
|  | 1.7507 | 5431480
|  | 1.7501 | 5399290
|  | 1.7495 | 5386370
|  | 1.7488 | 5313300
|  | 1.7482 | 5280220
|  | 1.7476 | 5304850
|  | 1.7469 | 5293130
|  | 1.7463 | 5307780
|  | 1.7457 | 5337120
|  | 1.7451 | 5315200
|  | 1.7444 | 5307160
|  | 1.7438 | 5341150
|  | 1.7432 | 5386100
|  | 1.7426 | 5367760
|  | 1.7419 | 5346340
|  | 1.7413 | 5304890
|  | 1.7407 | 5275610
|  | 1.74 | 5270460
|  | 1.7394 | 5246030
|  | 1.7388 | 5262820
|  | 1.7382 | 5253180
|  | 1.7375 | 5302060
|  | 1.7369 | 5328430
|  | 1.7363 | 5373180
|  | 1.7356 | 5396020
|  | 1.735 | 5331990
|  | 1.7344 | 5277930
|  | 1.7338 | 5239930
|  | 1.7331 | 5223070
|  | 1.7325 | 5246940
|  | 1.7319 | 5246550
|  | 1.7313 | 5252160
|  | 1.7306 | 5207840
|  | 1.73 | 5164040
|  | 1.7294 | 5146000
|  | 1.7287 | 5099890
|  | 1.7281 | 5091130
|  | 1.7275 | 5126870
|  | 1.7269 | 5090660
|  | 1.7262 | 5117510
|  | 1.7256 | 5085480
|  | 1.725 | 5090540
|  | 1.7243 | 5056290
|  | 1.7237 | 5021350
|  | 1.7231 | 5012220
|  | 1.7225 | 5047320
|  | 1.7218 | 5076330
|  | 1.7212 | 5097160
|  | 1.7206 | 5133180
|  | 1.72 | 5140730
|  | 1.7193 | 5109330
|  | 1.7187 | 5064910
|  | 1.7181 | 5015130
|  | 1.7174 | 5051350
|  | 1.7168 | 5014020
|  | 1.7162 | 4997280
|  | 1.7156 | 5054850
|  | 1.7149 | 4990010
|  | 1.7143 | 4859480
|  | 1.7137 | 4865820
|  | 1.7131 | 4894670
|  | 1.7124 | 4956950
|  | 1.7118 | 4962700
|  | 1.7112 | 4969340
|  | 1.7105 | 4906970
|  | 1.7099 | 4885230
|  | 1.7093 | 4918180
|  | 1.7087 | 4990060
|  | 1.708 | 4998490
|  | 1.7074 | 5040310
|  | 1.7068 | 5012340
|  | 1.7061 | 4980310
|  | 1.7055 | 4984810
|  | 1.7049 | 4970260
|  | 1.7043 | 4918890
|  | 1.7036 | 4910380
|  | 1.703 | 4919260
|  | 1.7024 | 4961570
|  | 1.7018 | 5013890
|  | 1.7011 | 5029300
|  | 1.7005 | 5058940
|  | 1.6999 | 5056750
|  | 1.6992 | 5041550
|  | 1.6986 | 5060760
|  | 1.698 | 5113920
|  | 1.6974 | 5113490
|  | 1.6967 | 5177400
|  | 1.6961 | 5143070
|  | 1.6955 | 5093530
|  | 1.6948 | 5127870
|  | 1.6942 | 5200970
|  | 1.6936 | 5161250
|  | 1.693 | 5243070
|  | 1.6923 | 5311670
|  | 1.6917 | 5245080
|  | 1.6911 | 5256060
|  | 1.6905 | 5209770
|  | 1.6898 | 5251200
|  | 1.6892 | 5324550
|  | 1.6886 | 5332660
|  | 1.6879 | 5359450
|  | 1.6873 | 5318890
|  | 1.6867 | 5331110
|  | 1.6861 | 5369510
|  | 1.6854 | 5428990
|  | 1.6848 | 5464270
|  | 1.6842 | 5425790
|  | 1.6836 | 5520690
|  | 1.6829 | 5587970
|  | 1.6823 | 5556280
|  | 1.6817 | 5523550
|  | 1.681 | 5531110
|  | 1.6804 | 5607460
|  | 1.6798 | 5645320
|  | 1.6792 | 5752620
|  | 1.6785 | 5825570
|  | 1.6779 | 5852650
|  | 1.6773 | 5858350
|  | 1.6766 | 5867900
|  | 1.676 | 5862200
|  | 1.6754 | 5952420
|  | 1.6748 | 5984220
|  | 1.6741 | 6028240
|  | 1.6735 | 6058580
|  | 1.6729 | 6089140
|  | 1.6723 | 6083680
|  | 1.6716 | 6136710
|  | 1.671 | 6218640
|  | 1.6704 | 6276470
|  | 1.6697 | 6373390
|  | 1.6691 | 6424060
|  | 1.6685 | 6427130
|  | 1.6679 | 6555750
|  | 1.6672 | 6552890
|  | 1.6666 | 6584580
|  | 1.666 | 6657500
|  | 1.6653 | 6745910
|  | 1.6647 | 6792940
|  | 1.6641 | 6834660
|  | 1.6635 | 6886200
|  | 1.6628 | 6931480
|  | 1.6622 | 7014450
|  | 1.6616 | 7085170
|  | 1.661 | 7148020
|  | 1.6603 | 7161940
|  | 1.6597 | 7211960
|  | 1.6591 | 7217420
|  | 1.6584 | 7264400
|  | 1.6578 | 7433760
|  | 1.6572 | 7522210
|  | 1.6566 | 7575160
|  | 1.6559 | 7701240
|  | 1.6553 | 7719420
|  | 1.6547 | 7732110
|  | 1.6541 | 7855890
|  | 1.6534 | 7878300
|  | 1.6528 | 7958390
|  | 1.6522 | 8083060
|  | 1.6515 | 8137940
|  | 1.6509 | 8166490
|  | 1.6503 | 8253420
|  | 1.6497 | 8329880
|  | 1.649 | 8505760
|  | 1.6484 | 8667220
|  | 1.6478 | 8708470
|  | 1.6471 | 8805210
|  | 1.6465 | 8904700
|  | 1.6459 | 8992940
|  | 1.6453 | 9153200
|  | 1.6446 | 9173400
|  | 1.644 | 9251510
|  | 1.6434 | 9397840
|  | 1.6428 | 9508400
|  | 1.6421 | 9600700
|  | 1.6415 | 9645510
|  | 1.6409 | 9720470
|  | 1.6402 | 9924100
|  | 1.6396 | 10080600
|  | 1.639 | 10139900
|  | 1.6384 | 10159400
|  | 1.6377 | 10250100
|  | 1.6371 | 10384100
|  | 1.6365 | 10476900
|  | 1.6358 | 10556600
|  | 1.6352 | 10722300
|  | 1.6346 | 10814000
|  | 1.634 | 10949000
|  | 1.6333 | 11036500
|  | 1.6327 | 11126600
|  | 1.6321 | 11248200
|  | 1.6315 | 11434700
|  | 1.6308 | 11627200
|  | 1.6302 | 11735700
|  | 1.6296 | 11869500
|  | 1.6289 | 11996300
|  | 1.6283 | 12136000
|  | 1.6277 | 12313100
|  | 1.6271 | 12449800
|  | 1.6264 | 12633300
|  | 1.6258 | 12749200
|  | 1.6252 | 12905900
|  | 1.6246 | 13109100
|  | 1.6239 | 13247500
|  | 1.6233 | 13429100
|  | 1.6227 | 13555800
|  | 1.622 | 13628800
|  | 1.6214 | 13832600
|  | 1.6208 | 13991900
|  | 1.6202 | 14084100
|  | 1.6195 | 14256600
|  | 1.6189 | 14429900
|  | 1.6183 | 14622000
|  | 1.6176 | 14738100
|  | 1.617 | 14909600
|  | 1.6164 | 15060200
|  | 1.6158 | 15277300
|  | 1.6151 | 15393400
|  | 1.6145 | 15490200
|  | 1.6139 | 15584800
|  | 1.6133 | 15704100
|  | 1.6126 | 15892500
|  | 1.612 | 15956900
|  | 1.6114 | 16072900
|  | 1.6107 | 16260100
|  | 1.6101 | 16394000
|  | 1.6095 | 16609800
|  | 1.6089 | 16778800
|  | 1.6082 | 16917100
|  | 1.6076 | 17038100
|  | 1.607 | 17283900
|  | 1.6063 | 17509300
|  | 1.6057 | 17673100
|  | 1.6051 | 17754000
|  | 1.6045 | 17896000
|  | 1.6038 | 18059800
|  | 1.6032 | 18238100
|  | 1.6026 | 18418700
|  | 1.602 | 18581000
|  | 1.6013 | 18678700
|  | 1.6007 | 18828900
|  | 1.6001 | 18988800
|  | 1.5994 | 19119200
|  | 1.5988 | 19311800
|  | 1.5982 | 19488000
|  | 1.5976 | 19734700
|  | 1.5969 | 19934000
|  | 1.5963 | 20135300
|  | 1.5957 | 20213200
|  | 1.595 | 20375400
|  | 1.5944 | 20604200
|  | 1.5938 | 20775200
|  | 1.5932 | 20904600
|  | 1.5925 | 20955900
|  | 1.5919 | 21084600
|  | 1.5913 | 21257800
|  | 1.5907 | 21486000
|  | 1.59 | 21663900
|  | 1.5894 | 21762400
|  | 1.5888 | 21924100
|  | 1.5881 | 22077200
|  | 1.5875 | 22276800
|  | 1.5869 | 22382700
|  | 1.5863 | 22481100
|  | 1.5856 | 22595700
|  | 1.585 | 22759900
|  | 1.5844 | 22898700
|  | 1.5838 | 23019600
|  | 1.5831 | 23140600
|  | 1.5825 | 23235000
|  | 1.5819 | 23369200
|  | 1.5812 | 23459400
|  | 1.5806 | 23518100
|  | 1.58 | 23617700
|  | 1.5794 | 23712900
|  | 1.5787 | 23772600
|  | 1.5781 | 23869600
|  | 1.5775 | 24030800
|  | 1.5768 | 24216000
|  | 1.5762 | 24337100
|  | 1.5756 | 24423000
|  | 1.575 | 24533800
|  | 1.5743 | 24672600
|  | 1.5737 | 24733900
|  | 1.5731 | 24739200
|  | 1.5725 | 24812100
|  | 1.5718 | 24861900
|  | 1.5712 | 24953000
|  | 1.5706 | 25074600
|  | 1.5699 | 25183000
|  | 1.5693 | 25252200
|  | 1.5687 | 25301200
|  | 1.5681 | 25297700
|  | 1.5674 | 25380700
|  | 1.5668 | 25530300
|  | 1.5662 | 25619400
|  | 1.5655 | 25648600
|  | 1.5649 | 25711100
|  | 1.5643 | 25773600
|  | 1.5637 | 25777100
|  | 1.563 | 25811200
|  | 1.5624 | 25855900
|  | 1.5618 | 25834800
|  | 1.5612 | 25829000
|  | 1.5605 | 25875100
|  | 1.5599 | 25941300
|  | 1.5593 | 25932000
|  | 1.5586 | 25873700
|  | 1.558 | 25942600
|  | 1.5574 | 25983700
|  | 1.5568 | 25993300
|  | 1.5561 | 25929300
|  | 1.5555 | 25932800
|  | 1.5549 | 25999900
|  | 1.5543 | 26013900
|  | 1.5536 | 25979900
|  | 1.553 | 25951900
|  | 1.5524 | 25893700
|  | 1.5517 | 25862500
|  | 1.5511 | 25849300
|  | 1.5505 | 25903800
|  | 1.5499 | 25827900
|  | 1.5492 | 25728100
|  | 1.5486 | 25636100
|  | 1.548 | 25610600
|  | 1.5473 | 25629200
|  | 1.5467 | 25531800
|  | 1.5461 | 25461500
|  | 1.5455 | 25413300
|  | 1.5448 | 25461400
|  | 1.5442 | 25384500
|  | 1.5436 | 25300600
|  | 1.543 | 25214500
|  | 1.5423 | 25166400
|  | 1.5417 | 25088300
|  | 1.5411 | 24961000
|  | 1.5404 | 24850600
|  | 1.5398 | 24932900
|  | 1.5392 | 24895100
|  | 1.5386 | 24788000
|  | 1.5379 | 24657400
|  | 1.5373 | 24559800
|  | 1.5367 | 24432400
|  | 1.536 | 24386100
|  | 1.5354 | 24349400
|  | 1.5348 | 24249100
|  | 1.5342 | 24134800
|  | 1.5335 | 23990000
|  | 1.5329 | 23887800
|  | 1.5323 | 23797400
|  | 1.5317 | 23737800
|  | 1.531 | 23544600
|  | 1.5304 | 23420600
|  | 1.5298 | 23341300
|  | 1.5291 | 23205000
|  | 1.5285 | 23112600
|  | 1.5279 | 23016900
|  | 1.5273 | 22920500
|  | 1.5266 | 22721800
|  | 1.526 | 22593700
|  | 1.5254 | 22542700
|  | 1.5248 | 22476400
|  | 1.5241 | 22318900
|  | 1.5235 | 22190300
|  | 1.5229 | 22067500
|  | 1.5222 | 21955500
|  | 1.5216 | 21800900
|  | 1.521 | 21717700
|  | 1.5204 | 21567600
|  | 1.5197 | 21437500
|  | 1.5191 | 21319200
|  | 1.5185 | 21224600
|  | 1.5178 | 21088000
|  | 1.5172 | 20941700
|  | 1.5166 | 20751500
|  | 1.516 | 20626900
|  | 1.5153 | 20492400
|  | 1.5147 | 20380900
|  | 1.5141 | 20317200
|  | 1.5135 | 20166200
|  | 1.5128 | 20021800
|  | 1.5122 | 19911400
|  | 1.5116 | 19736100
|  | 1.5109 | 19598500
|  | 1.5103 | 19426400
|  | 1.5097 | 19309900
|  | 1.5091 | 19206300
|  | 1.5084 | 19141900
|  | 1.5078 | 18997500
|  | 1.5072 | 18861600
|  | 1.5065 | 18725500
|  | 1.5059 | 18621800
|  | 1.5053 | 18555400
|  | 1.5047 | 18396300
|  | 1.504 | 18198700
|  | 1.5034 | 18066300
|  | 1.5028 | 17916800
|  | 1.5022 | 17851900
|  | 1.5015 | 17762400
|  | 1.5009 | 17627300
|  | 1.5003 | 17492900
|  | 1.4996 | 17359400
|  | 1.499 | 17229300
|  | 1.4984 | 17169600
|  | 1.4978 | 17094500
|  | 1.4971 | 17018100
|  | 1.4965 | 16964500
|  | 1.4959 | 16830600
|  | 1.4953 | 16718100
|  | 1.4946 | 16658400
|  | 1.494 | 16667200
|  | 1.4934 | 16646700
|  | 1.4927 | 16458900
|  | 1.4921 | 16350400
|  | 1.4915 | 16245200
|  | 1.4909 | 16169600
|  | 1.4902 | 16098000
|  | 1.4896 | 16022200
|  | 1.489 | 15984400
|  | 1.4883 | 15913800
|  | 1.4877 | 15855500
|  | 1.4871 | 15821600
|  | 1.4865 | 15906800
|  | 1.4858 | 15844000
|  | 1.4852 | 15743500
|  | 1.4846 | 15769300
|  | 1.484 | 15747500
|  | 1.4833 | 15711300
|  | 1.4827 | 15689400
|  | 1.4821 | 15601200
|  | 1.4814 | 15536800
|  | 1.4808 | 15535300
|  | 1.4802 | 15482000
|  | 1.4796 | 15503800
|  | 1.4789 | 15493300
|  | 1.4783 | 15419700
|  | 1.4777 | 15501000
|  | 1.477 | 15562300
|  | 1.4764 | 15590600
|  | 1.4758 | 15599200
|  | 1.4752 | 15605500
|  | 1.4745 | 15698100
|  | 1.4739 | 15755800
|  | 1.4733 | 15653100
|  | 1.4727 | 15662900
|  | 1.472 | 15711900
|  | 1.4714 | 15671000
|  | 1.4708 | 15784800
|  | 1.4701 | 15838500
|  | 1.4695 | 15907700
|  | 1.4689 | 16007900
|  | 1.4683 | 16038500
|  | 1.4676 | 16105100
|  | 1.467 | 16145100
|  | 1.4664 | 16256700
|  | 1.4658 | 16394300
|  | 1.4651 | 16479200
|  | 1.4645 | 16546400
|  | 1.4639 | 16664200
|  | 1.4632 | 16795400
|  | 1.4626 | 16839600
|  | 1.462 | 16974000
|  | 1.4614 | 17119200
|  | 1.4607 | 17181800
|  | 1.4601 | 17288900
|  | 1.4595 | 17393600
|  | 1.4588 | 17501800
|  | 1.4582 | 17566300
|  | 1.4576 | 17629000
|  | 1.457 | 17834300
|  | 1.4563 | 18051100
|  | 1.4557 | 18174700
|  | 1.4551 | 18286700
|  | 1.4545 | 18391600
|  | 1.4538 | 18484200
|  | 1.4532 | 18612500
|  | 1.4526 | 18780400
|  | 1.4519 | 18928400
|  | 1.4513 | 19060000
|  | 1.4507 | 19259000
|  | 1.4501 | 19377100
|  | 1.4494 | 19537000
|  | 1.4488 | 19742700
|  | 1.4482 | 19940200
|  | 1.4475 | 20023300
|  | 1.4469 | 20093700
|  | 1.4463 | 20283500
|  | 1.4457 | 20501200
|  | 1.445 | 20694000
|  | 1.4444 | 20943700
|  | 1.4438 | 21104700
|  | 1.4432 | 21293700
|  | 1.4425 | 21478300
|  | 1.4419 | 21631800
|  | 1.4413 | 21810000
|  | 1.4406 | 22020300
|  | 1.44 | 22221800
|  | 1.4394 | 22417300
|  | 1.4388 | 22573500
|  | 1.4381 | 22722600
|  | 1.4375 | 22913800
|  | 1.4369 | 23066700
|  | 1.4363 | 23244500
|  | 1.4356 | 23459400
|  | 1.435 | 23691400
|  | 1.4344 | 23884300
|  | 1.4337 | 23995800
|  | 1.4331 | 24207400
|  | 1.4325 | 24349300
|  | 1.4319 | 24446200
|  | 1.4312 | 24648700
|  | 1.4306 | 24847700
|  | 1.43 | 24947900
|  | 1.4293 | 25087400
|  | 1.4287 | 25245600
|  | 1.4281 | 25363300
|  | 1.4275 | 25567700
|  | 1.4268 | 25793500
|  | 1.4262 | 25895500
|  | 1.4256 | 26014600
|  | 1.425 | 26194100
|  | 1.4243 | 26408500
|  | 1.4237 | 26521300
|  | 1.4231 | 26627800
|  | 1.4224 | 26749100
|  | 1.4218 | 26944800
|  | 1.4212 | 27110700
|  | 1.4206 | 27310700
|  | 1.4199 | 27394700
|  | 1.4193 | 27547400
|  | 1.4187 | 27697000
|  | 1.418 | 27830900
|  | 1.4174 | 27954400
|  | 1.4168 | 28083600
|  | 1.4162 | 28242600
|  | 1.4155 | 28389800
|  | 1.4149 | 28438200
|  | 1.4143 | 28603700
|  | 1.4137 | 28747100
|  | 1.413 | 28797300
|  | 1.4124 | 28835500
|  | 1.4118 | 28940100
|  | 1.4111 | 29080700
|  | 1.4105 | 29166300
|  | 1.4099 | 29233000
|  | 1.4093 | 29349900
|  | 1.4086 | 29386100
|  | 1.408 | 29411200
|  | 1.4074 | 29484600
|  | 1.4068 | 29512700
|  | 1.4061 | 29504700
|  | 1.4055 | 29513500
|  | 1.4049 | 29552800
|  | 1.4042 | 29522100
|  | 1.4036 | 29518200
|  | 1.403 | 29568700
|  | 1.4024 | 29606800
|  | 1.4017 | 29617300
|  | 1.4011 | 29610400
|  | 1.4005 | 29675400
|  | 1.3998 | 29650700
|  | 1.3992 | 29640300
|  | 1.3986 | 29652900
|  | 1.398 | 29662700
|  | 1.3973 | 29684200
|  | 1.3967 | 29687000
|  | 1.3961 | 29638000
|  | 1.3955 | 29682000
|  | 1.3948 | 29700200
|  | 1.3942 | 29612500
|  | 1.3936 | 29558200
|  | 1.3929 | 29555700
|  | 1.3923 | 29536300
|  | 1.3917 | 29464300
|  | 1.3911 | 29446600
|  | 1.3904 | 29413400
|  | 1.3898 | 29338500
|  | 1.3892 | 29237100
|  | 1.3885 | 29102900
|  | 1.3879 | 29051400
|  | 1.3873 | 28946600
|  | 1.3867 | 28865100
|  | 1.386 | 28792100
|  | 1.3854 | 28719400
|  | 1.3848 | 28644100
|  | 1.3842 | 28502000
|  | 1.3835 | 28376000
|  | 1.3829 | 28269200
|  | 1.3823 | 28096300
|  | 1.3816 | 27945900
|  | 1.381 | 27772500
|  | 1.3804 | 27674200
|  | 1.3798 | 27535100
|  | 1.3791 | 27300500
|  | 1.3785 | 27147700
|  | 1.3779 | 27074900
|  | 1.3773 | 26978000
|  | 1.3766 | 26810200
|  | 1.376 | 26703200
|  | 1.3754 | 26577500
|  | 1.3747 | 26416000
|  | 1.3741 | 26329600
|  | 1.3735 | 26152700
|  | 1.3729 | 26046700
|  | 1.3722 | 25823300
|  | 1.3716 | 25638000
|  | 1.371 | 25466900
|  | 1.3703 | 25285400
|  | 1.3697 | 25142700
|  | 1.3691 | 24965400
|  | 1.3685 | 24860100
|  | 1.3678 | 24629100
|  | 1.3672 | 24450500
|  | 1.3666 | 24296000
|  | 1.366 | 24106300
|  | 1.3653 | 23885300
|  | 1.3647 | 23693600
|  | 1.3641 | 23467900
|  | 1.3634 | 23298200
|  | 1.3628 | 23137000
|  | 1.3622 | 22987400
|  | 1.3616 | 22866500
|  | 1.3609 | 22695000
|  | 1.3603 | 22520500
|  | 1.3597 | 22285300
|  | 1.359 | 22066600
|  | 1.3584 | 21877700
|  | 1.3578 | 21707900
|  | 1.3572 | 21487400
|  | 1.3565 | 21262200
|  | 1.3559 | 20990700
|  | 1.3553 | 20806400
|  | 1.3547 | 20687700
|  | 1.354 | 20530600
|  | 1.3534 | 20283700
|  | 1.3528 | 20059900
|  | 1.3521 | 19856500
|  | 1.3515 | 19651600
|  | 1.3509 | 19421600
|  | 1.3503 | 19241700
|  | 1.3496 | 19007100
|  | 1.349 | 18769400
|  | 1.3484 | 18539800
|  | 1.3478 | 18340000
|  | 1.3471 | 18186600
|  | 1.3465 | 18093400
|  | 1.3459 | 17879400
|  | 1.3452 | 17701400
|  | 1.3446 | 17455000
|  | 1.344 | 17261600
|  | 1.3434 | 17080200
|  | 1.3427 | 16873600
|  | 1.3421 | 16726500
|  | 1.3415 | 16558300
|  | 1.3408 | 16402700
|  | 1.3402 | 16234300
|  | 1.3396 | 16000900
|  | 1.339 | 15806100
|  | 1.3383 | 15595400
|  | 1.3377 | 15412100
|  | 1.3371 | 15206100
|  | 1.3365 | 15058200
|  | 1.3358 | 14864000
|  | 1.3352 | 14653500
|  | 1.3346 | 14480900
|  | 1.3339 | 14383800
|  | 1.3333 | 14220600
|  | 1.3327 | 14049500
|  | 1.3321 | 13851400
|  | 1.3314 | 13629300
|  | 1.3308 | 13487800
|  | 1.3302 | 13406500
|  | 1.3295 | 13262900
|  | 1.3289 | 13022200
|  | 1.3283 | 12859600
|  | 1.3277 | 12689600
|  | 1.327 | 12545300
|  | 1.3264 | 12444700
|  | 1.3258 | 12271700
|  | 1.3252 | 12116600
|  | 1.3245 | 11992500
|  | 1.3239 | 11876300
|  | 1.3233 | 11716800
|  | 1.3226 | 11554800
|  | 1.322 | 11407500
|  | 1.3214 | 11263300
|  | 1.3208 | 11098400
|  | 1.3201 | 11016200
|  | 1.3195 | 10909300
|  | 1.3189 | 10767700
|  | 1.3183 | 10666100
|  | 1.3176 | 10566400
|  | 1.317 | 10457100
|  | 1.3164 | 10327200
|  | 1.3157 | 10199700
|  | 1.3151 | 10039100
|  | 1.3145 | 9970670
|  | 1.3139 | 9906360
|  | 1.3132 | 9907960
|  | 1.3126 | 9825980
|  | 1.312 | 9690270
|  | 1.3113 | 9544020
|  | 1.3107 | 9448750
|  | 1.3101 | 9369410
|  | 1.3095 | 9239800
|  | 1.3088 | 9150530
|  | 1.3082 | 9078670
|  | 1.3076 | 9072480
|  | 1.307 | 8993760
|  | 1.3063 | 8916760
|  | 1.3057 | 8747170
|  | 1.3051 | 8720620
|  | 1.3044 | 8787830
|  | 1.3038 | 8725780
|  | 1.3032 | 8570480
|  | 1.3026 | 8527840
|  | 1.3019 | 8495480
|  | 1.3013 | 8451240
|  | 1.3007 | 8401070
|  | 1.3 | 8398460
|  | 1.2994 | 8293970
|  | 1.2988 | 8270990
|  | 1.2982 | 8282450
|  | 1.2975 | 8178310
|  | 1.2969 | 8003870
|  | 1.2963 | 7874610
|  | 1.2957 | 7814840
|  | 1.295 | 7699280
|  | 1.2944 | 7533290
|  | 1.2938 | 7341510
|  | 1.2931 | 7236920
|  | 1.2925 | 7068010
|  | 1.2919 | 6985890
|  | 1.2913 | 6772020
|  | 1.2906 | 6613750
|  | 1.29 | 6495150
|  | 1.2894 | 6446690
|  | 1.2888 | 6314650
|  | 1.2881 | 6264030
|  | 1.2875 | 6189690
|  | 1.2869 | 6037010
|  | 1.2862 | 5931240
|  | 1.2856 | 5900200
|  | 1.285 | 5803410
|  | 1.2844 | 5681280
|  | 1.2837 | 5659360
|  | 1.2831 | 5623270
|  | 1.2825 | 5544690
|  | 1.2818 | 5461910
|  | 1.2812 | 5381260
|  | 1.2806 | 5281330
|  | 1.28 | 5157900
|  | 1.2793 | 5122060
|  | 1.2787 | 5102020
|  | 1.2781 | 5078940
|  | 1.2775 | 4970320
|  | 1.2768 | 4899310
|  | 1.2762 | 4941880
|  | 1.2756 | 4909740
|  | 1.2749 | 4795180
|  | 1.2743 | 4822530
|  | 1.2737 | 4750150
|  | 1.2731 | 4716370
|  | 1.2724 | 4653490
|  | 1.2718 | 4628310
|  | 1.2712 | 4602320
|  | 1.2705 | 4564690
|  | 1.2699 | 4483760
|  | 1.2693 | 4446320
|  | 1.2687 | 4346810
|  | 1.268 | 4301980
|  | 1.2674 | 4251200
|  | 1.2668 | 4204420
|  | 1.2662 | 4190490
|  | 1.2655 | 4155300
|  | 1.2649 | 4125730
|  | 1.2643 | 4072830
|  | 1.2636 | 4036780
|  | 1.263 | 3901990
|  | 1.2624 | 3873500
|  | 1.2618 | 3872720
|  | 1.2611 | 3935480
|  | 1.2605 | 3970030
|  | 1.2599 | 3925610
|  | 1.2593 | 3777940
|  | 1.2586 | 3801830
|  | 1.258 | 3859120
|  | 1.2574 | 3807780
|  | 1.2567 | 3786450
|  | 1.2561 | 3720760
|  | 1.2555 | 3737320
|  | 1.2549 | 3748510
|  | 1.2542 | 3687860
|  | 1.2536 | 3678020
|  | 1.253 | 3586300
|  | 1.2523 | 3524210
|  | 1.2517 | 3491390
|  | 1.2511 | 3490020
|  | 1.2505 | 3584830
|  | 1.2498 | 3610330
|  | 1.2492 | 3523380
|  | 1.2486 | 3520480
|  | 1.248 | 3457780
|  | 1.2473 | 3418070
|  | 1.2467 | 3357610
|  | 1.2461 | 3320690
|  | 1.2454 | 3246130
|  | 1.2448 | 3219150
|  | 1.2442 | 3233780
|  | 1.2436 | 3242320
|  | 1.2429 | 3280210
|  | 1.2423 | 3225790
|  | 1.2417 | 3208960
|  | 1.241 | 3203380
|  | 1.2404 | 3202100
|  | 1.2398 | 3198930
|  | 1.2392 | 3135460
|  | 1.2385 | 3140440
|  | 1.2379 | 3109250
|  | 1.2373 | 3068470
|  | 1.2367 | 3025160
|  | 1.236 | 2956820
|  | 1.2354 | 2901390
|  | 1.2348 | 2922580
|  | 1.2341 | 2956210
|  | 1.2335 | 2924400
|  | 1.2329 | 2873920
|  | 1.2323 | 2901140
|  | 1.2316 | 2942030
|  | 1.231 | 2966570
|  | 1.2304 | 2916360
|  | 1.2298 | 2838050
|  | 1.2291 | 2752680
|  | 1.2285 | 2721000
|  | 1.2279 | 2713440
|  | 1.2272 | 2607790
|  | 1.2266 | 2546430
|  | 1.226 | 2581430
|  | 1.2254 | 2611940
|  | 1.2247 | 2615970
|  | 1.2241 | 2588990
|  | 1.2235 | 2606840
|  | 1.2228 | 2554920
|  | 1.2222 | 2528370
|  | 1.2216 | 2551180
|  | 1.221 | 2515590
|  | 1.2203 | 2543560
|  | 1.2197 | 2551870
|  | 1.2191 | 2496140
|  | 1.2185 | 2436300
|  | 1.2178 | 2490860
|  | 1.2172 | 2414670
|  | 1.2166 | 2410320
|  | 1.2159 | 2380100
|  | 1.2153 | 2418060
|  | 1.2147 | 2363390
|  | 1.2141 | 2415070
|  | 1.2134 | 2347370
|  | 1.2128 | 2288480
|  | 1.2122 | 2222670
|  | 1.2115 | 2268310
|  | 1.2109 | 2245010
|  | 1.2103 | 2254600
|  | 1.2097 | 2234870
|  | 1.209 | 2187880
|  | 1.2084 | 2227200
|  | 1.2078 | 2200530
|  | 1.2072 | 2209570
|  | 1.2065 | 2246810
|  | 1.2059 | 2243500
|  | 1.2053 | 2256940
|  | 1.2046 | 2263220
|  | 1.204 | 2185390
|  | 1.2034 | 2109960
|  | 1.2028 | 2073170
|  | 1.2021 | 2059430
|  | 1.2015 | 2060260
|  | 1.2009 | 1985830
|  | 1.2003 | 2051350
|  | 1.1996 | 2081770
|  | 1.199 | 2077280
|  | 1.1984 | 2080320
|  | 1.1977 | 2106390
|  | 1.1971 | 2033560
|  | 1.1965 | 2066050
|  | 1.1959 | 2089390
|  | 1.1952 | 2129890
|  | 1.1946 | 2108270
|  | 1.194 | 2135820
|  | 1.1933 | 2155410
|  | 1.1927 | 2066240
|  | 1.1921 | 2004350
|  | 1.1915 | 1955430
|  | 1.1908 | 1944730
|  | 1.1902 | 1971090
|  | 1.1896 | 1938770
|  | 1.189 | 1917210
|  | 1.1883 | 1881250
|  | 1.1877 | 1938830
|  | 1.1871 | 1952360
|  | 1.1864 | 1971330
|  | 1.1858 | 2022810
|  | 1.1852 | 1941210
|  | 1.1846 | 1959730
|  | 1.1839 | 1972090
|  | 1.1833 | 1925160
|  | 1.1827 | 1907030
|  | 1.182 | 1988830
|  | 1.1814 | 1966160
|  | 1.1808 | 1993030
|  | 1.1802 | 1969220
|  | 1.1795 | 1944990
|  | 1.1789 | 1942960
|  | 1.1783 | 1927820
|  | 1.1777 | 1867920
|  | 1.177 | 1848680
|  | 1.1764 | 1806790
|  | 1.1758 | 1882610
|  | 1.1751 | 1875890
|  | 1.1745 | 1888500
|  | 1.1739 | 1844730
|  | 1.1733 | 1848210
|  | 1.1726 | 1863270
|  | 1.172 | 1941050
|  | 1.1714 | 1943630
|  | 1.1708 | 1996980
|  | 1.1701 | 2052530
|  | 1.1695 | 1945410
|  | 1.1689 | 1902030
|  | 1.1682 | 1896570
|  | 1.1676 | 1831920
|  | 1.167 | 1838140
|  | 1.1664 | 1972040
|  | 1.1657 | 1974410
|  | 1.1651 | 1983340
|  | 1.1645 | 1935900
|  | 1.1638 | 1950940
|  | 1.1632 | 1953230
|  | 1.1626 | 1910310
|  | 1.162 | 1848570
|  | 1.1613 | 1914970
|  | 1.1607 | 2002740
|  | 1.1601 | 1992960
|  | 1.1595 | 1919760
|  | 1.1588 | 1894650
|  | 1.1582 | 1946410
|  | 1.1576 | 1975170
|  | 1.1569 | 1973890
|  | 1.1563 | 1966760
|  | 1.1557 | 2017940
|  | 1.1551 | 2085490
|  | 1.1544 | 2056540
|  | 1.1538 | 2050270
|  | 1.1532 | 2076720
|  | 1.1525 | 1996030
|  | 1.1519 | 1958830
|  | 1.1513 | 2016490
|  | 1.1507 | 2051730
|  | 1.15 | 2163350
|  | 1.1494 | 2173100
|  | 1.1488 | 2129370
|  | 1.1482 | 2072290
|  | 1.1475 | 2010410
|  | 1.1469 | 2064220
|  | 1.1463 | 2087830
|  | 1.1456 | 2051080
|  | 1.145 | 2027920
|  | 1.1444 | 2067410
|  | 1.1438 | 2107760
|  | 1.1431 | 2141020
|  | 1.1425 | 2124930
|  | 1.1419 | 2075130
|  | 1.1413 | 2158620
|  | 1.1406 | 2190070
|  | 1.14 | 2217270
|  | 1.1394 | 2133090
|  | 1.1387 | 2125160
|  | 1.1381 | 2146690
|  | 1.1375 | 2243850
|  | 1.1369 | 2354990
|  | 1.1362 | 2418760
|  | 1.1356 | 2406070
|  | 1.135 | 2380970
|  | 1.1343 | 2363740
|  | 1.1337 | 2443650
|  | 1.1331 | 2552440
|  | 1.1325 | 2600870
|  | 1.1318 | 2621150
|  | 1.1312 | 2618720
|  | 1.1306 | 2647900
|  | 1.13 | 2676460
|  | 1.1293 | 2732290
|  | 1.1287 | 2777290
|  | 1.1281 | 2800430
|  | 1.1274 | 2786180
|  | 1.1268 | 2790290
|  | 1.1262 | 2699190
|  | 1.1256 | 2690090
|  | 1.1249 | 2713160
|  | 1.1243 | 2641770
|  | 1.1237 | 2592890
|  | 1.123 | 2629300
|  | 1.1224 | 2586650
|  | 1.1218 | 2497050
|  | 1.1212 | 2494660
|  | 1.1205 | 2502430
|  | 1.1199 | 2572850
|  | 1.1193 | 2562750
|  | 1.1187 | 2588000
|  | 1.118 | 2623630
|  | 1.1174 | 2636480
|  | 1.1168 | 2614010
|  | 1.1161 | 2576670
|  | 1.1155 | 2592390
|  | 1.1149 | 2660510
|  | 1.1143 | 2682200
|  | 1.1136 | 2750650
|  | 1.113 | 2805610
|  | 1.1124 | 2825450
|  | 1.1118 | 2893790
|  | 1.1111 | 2895920
|  | 1.1105 | 2919170
|  | 1.1099 | 3029370
|  | 1.1092 | 3060600
|  | 1.1086 | 3035980
|  | 1.108 | 3043400
|  | 1.1074 | 2966440
|  | 1.1067 | 2938700
|  | 1.1061 | 2904260
|  | 1.1055 | 2859640
|  | 1.1048 | 2811940
|  | 1.1042 | 2809780
|  | 1.1036 | 2756510
|  | 1.103 | 2678020
|  | 1.1023 | 2604680
|  | 1.1017 | 2540830
|  | 1.1011 | 2486070
|  | 1.1005 | 2499620
|  | 1.0998 | 2397280
|  | 1.0992 | 2351700
|  | 1.0986 | 2411540
|  | 1.0979 | 2453800
|  | 1.0973 | 2462860
|  | 1.0967 | 2454290
|  | 1.0961 | 2407290
|  | 1.0954 | 2427320
|  | 1.0948 | 2388890
|  | 1.0942 | 2453260
|  | 1.0935 | 2466440
|  | 1.0929 | 2483190
|  | 1.0923 | 2547340
|  | 1.0917 | 2636030
|  | 1.091 | 2639840
|  | 1.0904 | 2610340
|  | 1.0898 | 2632830
|  | 1.0892 | 2709420
|  | 1.0885 | 2614650
|  | 1.0879 | 2612400
|  | 1.0873 | 2598840
|  | 1.0866 | 2542230
|  | 1.086 | 2491410
|  | 1.0854 | 2486810
|  | 1.0848 | 2532900
|  | 1.0841 | 2531180
|  | 1.0835 | 2571470
|  | 1.0829 | 2616960
|  | 1.0823 | 2636570
|  | 1.0816 | 2616230
|  | 1.081 | 2600680
|  | 1.0804 | 2544940
|  | 1.0797 | 2526830
|  | 1.0791 | 2593960
|  | 1.0785 | 2658700
|  | 1.0779 | 2695990
|  | 1.0772 | 2708480
|  | 1.0766 | 2695220
|  | 1.076 | 2691390
|  | 1.0753 | 2730010
|  | 1.0747 | 2738480
|  | 1.0741 | 2783500
|  | 1.0735 | 2773500
|  | 1.0728 | 2788850
|  | 1.0722 | 2791440
|  | 1.0716 | 2859150
|  | 1.071 | 2885020
|  | 1.0703 | 2892320
|  | 1.0697 | 2951040
|  | 1.0691 | 2995100
|  | 1.0684 | 2989500
|  | 1.0678 | 3036030
|  | 1.0672 | 3104060
|  | 1.0666 | 3162900
|  | 1.0659 | 3208360
|  | 1.0653 | 3218300
|  | 1.0647 | 3224560
|  | 1.064 | 3242830
|  | 1.0634 | 3284830
|  | 1.0628 | 3311790
|  | 1.0622 | 3398410
|  | 1.0615 | 3400930
|  | 1.0609 | 3424760
|  | 1.0603 | 3472800
|  | 1.0597 | 3443680
|  | 1.059 | 3530760
|  | 1.0584 | 3655390
|  | 1.0578 | 3731280
|  | 1.0571 | 3787930
|  | 1.0565 | 3913660
|  | 1.0559 | 3967910
|  | 1.0553 | 4007120
|  | 1.0546 | 4061480
|  | 1.054 | 4113590
|  | 1.0534 | 4105820
|  | 1.0528 | 4123790
|  | 1.0521 | 4199460
|  | 1.0515 | 4303600
|  | 1.0509 | 4373280
|  | 1.0502 | 4408220
|  | 1.0496 | 4431400
|  | 1.049 | 4461000
|  | 1.0484 | 4552120
|  | 1.0477 | 4624870
|  | 1.0471 | 4622790
|  | 1.0465 | 4694460
|  | 1.0458 | 4764320
|  | 1.0452 | 4762280
|  | 1.0446 | 4884860
|  | 1.044 | 4983050
|  | 1.0433 | 5002250
|  | 1.0427 | 5006490
|  | 1.0421 | 5180700
|  | 1.0415 | 5266010
|  | 1.0408 | 5362020
|  | 1.0402 | 5433410
|  | 1.0396 | 5551880
|  | 1.0389 | 5598330
|  | 1.0383 | 5662090
|  | 1.0377 | 5702930
|  | 1.0371 | 5804020
|  | 1.0364 | 5846250
|  | 1.0358 | 5921860
|  | 1.0352 | 6017530
|  | 1.0345 | 6093750
|  | 1.0339 | 6128490
|  | 1.0333 | 6192570
|  | 1.0327 | 6330100
|  | 1.032 | 6469410
|  | 1.0314 | 6580140
|  | 1.0308 | 6701280
|  | 1.0302 | 6709810
|  | 1.0295 | 6681130
|  | 1.0289 | 6840750
|  | 1.0283 | 6936260
|  | 1.0276 | 6961080
|  | 1.027 | 7077760
|  | 1.0264 | 7168910
|  | 1.0258 | 7211590
|  | 1.0251 | 7273170
|  | 1.0245 | 7357880
|  | 1.0239 | 7431660
|  | 1.0233 | 7555660
|  | 1.0226 | 7665570
|  | 1.022 | 7786350
|  | 1.0214 | 7857410
|  | 1.0207 | 7915400
|  | 1.0201 | 7991460
|  | 1.0195 | 8152170
|  | 1.0189 | 8253850
|  | 1.0182 | 8299990
|  | 1.0176 | 8426260
|  | 1.017 | 8479060
|  | 1.0163 | 8534290
|  | 1.0157 | 8641550
|  | 1.0151 | 8714170
|  | 1.0145 | 8848890
|  | 1.0138 | 9023160
|  | 1.0132 | 9098070
|  | 1.0126 | 9120470
|  | 1.012 | 9172640
|  | 1.0113 | 9312500
|  | 1.0107 | 9421360
|  | 1.0101 | 9531600
|  | 1.0094 | 9643200
|  | 1.0088 | 9661040
|  | 1.0082 | 9739980
|  | 1.0076 | 9833070
|  | 1.0069 | 9988680
|  | 1.0063 | 10115600
|  | 1.0057 | 10198600
|  | 1.005 | 10304800
|  | 1.0044 | 10425300
|  | 1.0038 | 10475400
|  | 1.0032 | 10649400
|  | 1.0025 | 10776300
|  | 1.0019 | 10887700
|  | 1.0013 | 10989400
|  | 1.0007 | 11101900
|  | 1 | 11231500
|  | 0.9994 | 11440700
|  | 0.9988 | 11609500
|  | 0.9981 | 11693700
|  | 0.9975 | 11782600
|  | 0.9969 | 11939700
|  | 0.9963 | 12128200
|  | 0.9956 | 12329700
|  | 0.995 | 12425800
|  | 0.9944 | 12514600
|  | 0.9938 | 12642500
|  | 0.9931 | 12783800
|  | 0.9925 | 12945800
|  | 0.9919 | 13127300
|  | 0.9912 | 13292500
|  | 0.9906 | 13483100
|  | 0.99 | 13726900
|  | 0.9894 | 13910800
|  | 0.9887 | 14098800
|  | 0.9881 | 14306700
|  | 0.9875 | 14533500
|  | 0.9868 | 14804400
|  | 0.9862 | 15035900
|  | 0.9856 | 15243600
|  | 0.985 | 15482300
|  | 0.9843 | 15812000
|  | 0.9837 | 16169800
|  | 0.9831 | 16454000
|  | 0.9825 | 16720900
|  | 0.9818 | 17048900
|  | 0.9812 | 17394600
|  | 0.9806 | 17755100
|  | 0.9799 | 18194900
|  | 0.9793 | 18595100
|  | 0.9787 | 19046200
|  | 0.9781 | 19423700
|  | 0.9774 | 19836700
|  | 0.9768 | 20345200
|  | 0.9762 | 20841100
|  | 0.9755 | 21367300
|  | 0.9749 | 21873100
|  | 0.9743 | 22404400
|  | 0.9737 | 23003900
|  | 0.973 | 23619600
|  | 0.9724 | 24232000
|  | 0.9718 | 24876400
|  | 0.9712 | 25537300
|  | 0.9705 | 26228800
|  | 0.9699 | 26909200
|  | 0.9693 | 27563600
|  | 0.9686 | 28261400
|  | 0.968 | 28977800
|  | 0.9674 | 29688800
|  | 0.9668 | 30420700
|  | 0.9661 | 31180400
|  | 0.9655 | 31893500
|  | 0.9649 | 32685800
|  | 0.9642 | 33383900
|  | 0.9636 | 34131300
|  | 0.963 | 34918000
|  | 0.9624 | 35728600
|  | 0.9617 | 36518000
|  | 0.9611 | 37198100
|  | 0.9605 | 37900100
|  | 0.9599 | 38590700
|  | 0.9592 | 39291800
|  | 0.9586 | 39989800
|  | 0.958 | 40635300
|  | 0.9573 | 41368100
|  | 0.9567 | 42028700
|  | 0.9561 | 42757200
|  | 0.9555 | 43467000
|  | 0.9548 | 44122000
|  | 0.9542 | 44778900
|  | 0.9536 | 45521200
|  | 0.953 | 46239600
|  | 0.9523 | 46899200
|  | 0.9517 | 47559600
|  | 0.9511 | 48288500
|  | 0.9504 | 48967300
|  | 0.9498 | 49659300
|  | 0.9492 | 50401900
|  | 0.9486 | 51136100
|  | 0.9479 | 51888600
|  | 0.9473 | 52626400
|  | 0.9467 | 53354900
|  | 0.946 | 54075800
|  | 0.9454 | 54798700
|  | 0.9448 | 55542900
|  | 0.9442 | 56288600
|  | 0.9435 | 57052500
|  | 0.9429 | 57791900
|  | 0.9423 | 58546500
|  | 0.9417 | 59268300
|  | 0.941 | 60002100
|  | 0.9404 | 60615200
|  | 0.9398 | 61245000
|  | 0.9391 | 61836700
|  | 0.9385 | 62397900
|  | 0.9379 | 62954200
|  | 0.9373 | 63460600
|  | 0.9366 | 63946400
|  | 0.936 | 64389300
|  | 0.9354 | 64788700
|  | 0.9347 | 65140800
|  | 0.9341 | 65442600
|  | 0.9335 | 65643900
|  | 0.9329 | 65753800
|  | 0.9322 | 65899200
|  | 0.9316 | 66044200
|  | 0.931 | 66192800
|  | 0.9304 | 66270600
|  | 0.9297 | 66347500
|  | 0.9291 | 66381900
|  | 0.9285 | 66304600
|  | 0.9278 | 66215500
|  | 0.9272 | 66050400
|  | 0.9266 | 65790700
|  | 0.926 | 65607700
|  | 0.9253 | 65446300
|  | 0.9247 | 65238900
|  | 0.9241 | 64908400
|  | 0.9235 | 64612200
|  | 0.9228 | 64340800
|  | 0.9222 | 63902100
|  | 0.9216 | 63589500
|  | 0.9209 | 63286700
|  | 0.9203 | 62892100
|  | 0.9197 | 62508000
|  | 0.9191 | 62130300
|  | 0.9184 | 61690100
|  | 0.9178 | 61258900
|  | 0.9172 | 60821400
|  | 0.9165 | 60411700
|  | 0.9159 | 59899200
|  | 0.9153 | 59396700
|  | 0.9147 | 58926000
|  | 0.914 | 58455400
|  | 0.9134 | 57917700
|  | 0.9128 | 57373700
|  | 0.9122 | 56891000
|  | 0.9115 | 56314100
|  | 0.9109 | 55725500
|  | 0.9103 | 55112100
|  | 0.9096 | 54474900
|  | 0.909 | 53844400
|  | 0.9084 | 53194500
|  | 0.9078 | 52551700
|  | 0.9071 | 51857100
|  | 0.9065 | 51194700
|  | 0.9059 | 50493700
|  | 0.9052 | 49813100
|  | 0.9046 | 49106300
|  | 0.904 | 48291000
|  | 0.9034 | 47528700
|  | 0.9027 | 46781500
|  | 0.9021 | 46005600
|  | 0.9015 | 45150800
|  | 0.9009 | 44252900
|  | 0.9002 | 43426900
|  | 0.8996 | 42555400
|  | 0.899 | 41653300
|  | 0.8983 | 40881100
|  | 0.8977 | 40042400
|  | 0.8971 | 39223900
|  | 0.8965 | 38425900
|  | 0.8958 | 37604000
|  | 0.8952 | 36752700
|  | 0.8946 | 35981000
|  | 0.894 | 35181200
|  | 0.8933 | 34454900
|  | 0.8927 | 33740600
|  | 0.8921 | 32980600
|  | 0.8914 | 32231300
|  | 0.8908 | 31505800
|  | 0.8902 | 30724800
|  | 0.8896 | 29980200
|  | 0.8889 | 29367600
|  | 0.8883 | 28719900
|  | 0.8877 | 28026500
|  | 0.887 | 27390800
|  | 0.8864 | 26752000
|  | 0.8858 | 26119300
|  | 0.8852 | 25435100
|  | 0.8845 | 24791600
|  | 0.8839 | 24164300
|  | 0.8833 | 23658200
|  | 0.8827 | 23076200
|  | 0.882 | 22484900
|  | 0.8814 | 21894400
|  | 0.8808 | 21384400
|  | 0.8801 | 20853900
|  | 0.8795 | 20278100
|  | 0.8789 | 19670700
|  | 0.8783 | 19168400
|  | 0.8776 | 18650200
|  | 0.877 | 18125200
|  | 0.8764 | 17610000
|  | 0.8757 | 17134200
|  | 0.8751 | 16624500
|  | 0.8745 | 16244500
|  | 0.8739 | 15811300
|  | 0.8732 | 15402100
|  | 0.8726 | 14945300
|  | 0.872 | 14487800
|  | 0.8714 | 14091800
|  | 0.8707 | 13748500
|  | 0.8701 | 13340400
|  | 0.8695 | 12973300
|  | 0.8688 | 12645800
|  | 0.8682 | 12356400
|  | 0.8676 | 12012300
|  | 0.867 | 11663200
|  | 0.8663 | 11355300
|  | 0.8657 | 11086700
|  | 0.8651 | 10851600
|  | 0.8645 | 10509100
|  | 0.8638 | 10280400
|  | 0.8632 | 10044300
|  | 0.8626 | 9757820
|  | 0.8619 | 9573340
|  | 0.8613 | 9417550
|  | 0.8607 | 9151630
|  | 0.8601 | 8897290
|  | 0.8594 | 8688590
|  | 0.8588 | 8380910
|  | 0.8582 | 8155140
|  | 0.8575 | 8022670
|  | 0.8569 | 7874050
|  | 0.8563 | 7632210
|  | 0.8557 | 7391400
|  | 0.855 | 7236990
|  | 0.8544 | 7093030
|  | 0.8538 | 6891340
|  | 0.8532 | 6678710
|  | 0.8525 | 6655540
|  | 0.8519 | 6479320
|  | 0.8513 | 6246400
|  | 0.8506 | 6098420
|  | 0.85 | 6006250
|  | 0.8494 | 5885600
|  | 0.8488 | 5724720
|  | 0.8481 | 5583410
|  | 0.8475 | 5493210
|  | 0.8469 | 5353910
|  | 0.8462 | 5256650
|  | 0.8456 | 5149150
|  | 0.845 | 4960070
|  | 0.8444 | 4864590
|  | 0.8437 | 4761460
|  | 0.8431 | 4703980
|  | 0.8425 | 4639810
|  | 0.8419 | 4590360
|  | 0.8412 | 4507940
|  | 0.8406 | 4468800
|  | 0.84 | 4386140
|  | 0.8393 | 4247200
|  | 0.8387 | 4146420
|  | 0.8381 | 4104650
|  | 0.8375 | 4052840
|  | 0.8368 | 4028560
|  | 0.8362 | 3902270
|  | 0.8356 | 3771070
|  | 0.835 | 3752800
|  | 0.8343 | 3721730
|  | 0.8337 | 3705060
|  | 0.8331 | 3665600
|  | 0.8324 | 3626840
|  | 0.8318 | 3602900
|  | 0.8312 | 3483040
|  | 0.8306 | 3419320
|  | 0.8299 | 3382250
|  | 0.8293 | 3250280
|  | 0.8287 | 3193970
|  | 0.828 | 3159050
|  | 0.8274 | 3171250
|  | 0.8268 | 3190250
|  | 0.8262 | 3151320
|  | 0.8255 | 3068290
|  | 0.8249 | 3035010
|  | 0.8243 | 2949890
|  | 0.8237 | 2918760
|  | 0.823 | 2886270
|  | 0.8224 | 2851570
|  | 0.8218 | 2911630
|  | 0.8211 | 2998840
|  | 0.8205 | 2853980
|  | 0.8199 | 2708230
|  | 0.8193 | 2600450
|  | 0.8186 | 2617820
|  | 0.818 | 2628140
|  | 0.8174 | 2624260
|  | 0.8167 | 2625370
|  | 0.8161 | 2652280
|  | 0.8155 | 2601070
|  | 0.8149 | 2526360
|  | 0.8142 | 2491250
|  | 0.8136 | 2494250
|  | 0.813 | 2477590
|  | 0.8124 | 2450670
|  | 0.8117 | 2410010
|  | 0.8111 | 2459130
|  | 0.8105 | 2380380
|  | 0.8098 | 2332650
|  | 0.8092 | 2338250
|  | 0.8086 | 2282960
|  | 0.808 | 2243720
|  | 0.8073 | 2157950
|  | 0.8067 | 2193620
|  | 0.8061 | 2234780
|  | 0.8055 | 2238130
|  | 0.8048 | 2182180
|  | 0.8042 | 2131470
|  | 0.8036 | 2150960
|  | 0.8029 | 2158020
|  | 0.8023 | 2163080
|  | 0.8017 | 2120520
|  | 0.8011 | 2138580
|  | 0.8004 | 2094330
|  | 0.7998 | 2098900
|  | 0.7992 | 2138360
|  | 0.7985 | 2131480
|  | 0.7979 | 2141680
|  | 0.7973 | 2095470
|  | 0.7967 | 2091520
|  | 0.796 | 2052090
|  | 0.7954 | 2033860
|  | 0.7948 | 1987450
|  | 0.7942 | 1912360
|  | 0.7935 | 1927020
|  | 0.7929 | 1930620
|  | 0.7923 | 1979020
|  | 0.7916 | 1933350
|  | 0.791 | 1892830
|  | 0.7904 | 1897380
|  | 0.7898 | 1873450
|  | 0.7891 | 1866600
|  | 0.7885 | 1831010
|  | 0.7879 | 1838670
|  | 0.7872 | 1906150
|  | 0.7866 | 1856180
|  | 0.786 | 1774080
|  | 0.7854 | 1748520
|  | 0.7847 | 1837220
|  | 0.7841 | 1835130
|  | 0.7835 | 1840680
|  | 0.7829 | 1878900
|  | 0.7822 | 1785230
|  | 0.7816 | 1707010
|  | 0.781 | 1711350
|  | 0.7803 | 1702470
|  | 0.7797 | 1746570
|  | 0.7791 | 1756180
|  | 0.7785 | 1732560
|  | 0.7778 | 1744840
|  | 0.7772 | 1823080
|  | 0.7766 | 1687590
|  | 0.776 | 1620200
|  | 0.7753 | 1681380
|  | 0.7747 | 1656390
|  | 0.7741 | 1611100
|  | 0.7734 | 1608820
|  | 0.7728 | 1628950
|  | 0.7722 | 1660990
|  | 0.7716 | 1664830
|  | 0.7709 | 1600860
|  | 0.7703 | 1573320
|  | 0.7697 | 1599100
|  | 0.769 | 1573650
|  | 0.7684 | 1561440
|  | 0.7678 | 1606950
|  | 0.7672 | 1629890
|  | 0.7665 | 1591230
|  | 0.7659 | 1591100
|  | 0.7653 | 1603440
|  | 0.7647 | 1634070
|  | 0.764 | 1643390
|  | 0.7634 | 1592600
|  | 0.7628 | 1541890
|  | 0.7621 | 1570740
|  | 0.7615 | 1545940
|  | 0.7609 | 1546210
|  | 0.7603 | 1597040
|  | 0.7596 | 1623920
|  | 0.759 | 1566910
|  | 0.7584 | 1567740
|  | 0.7577 | 1596930
|  | 0.7571 | 1516460
|  | 0.7565 | 1493130
|  | 0.7559 | 1569270
|  | 0.7552 | 1549610
|  | 0.7546 | 1515600
|  | 0.754 | 1451990
|  | 0.7534 | 1523390
|  | 0.7527 | 1533300
|  | 0.7521 | 1525220
|  | 0.7515 | 1498770
|  | 0.7508 | 1456140
|  | 0.7502 | 1435780
|  | 0.7496 | 1458480
|  | 0.749 | 1467630
|  | 0.7483 | 1467140
|  | 0.7477 | 1490220
|  | 0.7471 | 1470520
|  | 0.7465 | 1430660
|  | 0.7458 | 1383080
|  | 0.7452 | 1412820
|  | 0.7446 | 1474250
|  | 0.7439 | 1515530
|  | 0.7433 | 1551850
|  | 0.7427 | 1526210
|  | 0.7421 | 1523290
|  | 0.7414 | 1519240
|  | 0.7408 | 1539820
|  | 0.7402 | 1539560
|  | 0.7395 | 1509160
|  | 0.7389 | 1457800
|  | 0.7383 | 1413190
|  | 0.7377 | 1412090
|  | 0.737 | 1431970
|  | 0.7364 | 1474230
|  | 0.7358 | 1511240
|  | 0.7352 | 1501990
|  | 0.7345 | 1529510
|  | 0.7339 | 1607560
|  | 0.7333 | 1595060
|  | 0.7326 | 1555420
|  | 0.732 | 1533860
|  | 0.7314 | 1484030
|  | 0.7308 | 1555620
|  | 0.7301 | 1598690
|  | 0.7295 | 1561480
|  | 0.7289 | 1530630
|  | 0.7282 | 1533710
|  | 0.7276 | 1449560
|  | 0.727 | 1349140
|  | 0.7264 | 1389380
|  | 0.7257 | 1416970
|  | 0.7251 | 1428180
|  | 0.7245 | 1446020
|  | 0.7239 | 1407420
|  | 0.7232 | 1430870
|  | 0.7226 | 1418060
|  | 0.722 | 1387020
|  | 0.7213 | 1333950
|  | 0.7207 | 1369150
|  | 0.7201 | 1360620
|  | 0.7195 | 1439530
|  | 0.7188 | 1374050
|  | 0.7182 | 1342290
|  | 0.7176 | 1361830
|  | 0.717 | 1358510
|  | 0.7163 | 1429460
|  | 0.7157 | 1440160
|  | 0.7151 | 1427500
|  | 0.7144 | 1423700
|  | 0.7138 | 1425380
|  | 0.7132 | 1354160
|  | 0.7126 | 1256600
|  | 0.7119 | 1179850
|  | 0.7113 | 1177740
|  | 0.7107 | 1262780
|  | 0.71 | 1273380
|  | 0.7094 | 1301290
|  | 0.7088 | 1270170
|  | 0.7082 | 1277740
|  | 0.7075 | 1287130
|  | 0.7069 | 1291500
|  | 0.7063 | 1328570
|  | 0.7057 | 1400080
|  | 0.705 | 1345510
|  | 0.7044 | 1300300
|  | 0.7038 | 1364950
|  | 0.7031 | 1327000
|  | 0.7025 | 1283300
|  | 0.7019 | 1285900
|  | 0.7013 | 1250600
|  | 0.7006 | 1240730
|  | 0.7 | 1235600
|  | 0.6994 | 1222340
|  | 0.6987 | 1281400
|  | 0.6981 | 1297460
|  | 0.6975 | 1241990
|  | 0.6969 | 1197320
|  | 0.6962 | 1205150
|  | 0.6956 | 1202690
|  | 0.695 | 1197290
|  | 0.6944 | 1191110
|  | 0.6937 | 1204590
|  | 0.6931 | 1142870
|  | 0.6925 | 1150090
|  | 0.6918 | 1178330
|  | 0.6912 | 1228590
|  | 0.6906 | 1216840
|  | 0.69 | 1116090
|  | 0.6893 | 1151210
|  | 0.6887 | 1146910
|  | 0.6881 | 1104300
|  | 0.6875 | 1073830
|  | 0.6868 | 1027810
|  | 0.6862 | 1105070
|  | 0.6856 | 1134270
|  | 0.6849 | 1079230
|  | 0.6843 | 1051860
|  | 0.6837 | 1030240
|  | 0.6831 | 954883
|  | 0.6824 | 988077
|  | 0.6818 | 999061
|  | 0.6812 | 938558
|  | 0.6805 | 945994
|  | 0.6799 | 985034
|  | 0.6793 | 1007910
|  | 0.6787 | 1053560
|  | 0.678 | 1059340
|  | 0.6774 | 1014440
|  | 0.6768 | 1003340
|  | 0.6762 | 1011430
|  | 0.6755 | 1114020
|  | 0.6749 | 1088070
|  | 0.6743 | 1060760
|  | 0.6736 | 1047670
|  | 0.673 | 985452
|  | 0.6724 | 1001200
|  | 0.6718 | 992449
|  | 0.6711 | 1006220
|  | 0.6705 | 986559
|  | 0.6699 | 974087
|  | 0.6692 | 909491
|  | 0.6686 | 817841
|  | 0.668 | 825129
|  | 0.6674 | 869190
|  | 0.6667 | 904654
|  | 0.6661 | 925356
|  | 0.6655 | 821382
|  | 0.6649 | 811375
|  | 0.6642 | 871094
|  | 0.6636 | 936228
|  | 0.663 | 964928
|  | 0.6623 | 1009910
|  | 0.6617 | 969092
|  | 0.6611 | 941432
|  | 0.6605 | 882724
|  | 0.6598 | 850213
|  | 0.6592 | 808635
|  | 0.6586 | 845586
|  | 0.658 | 860111
|  | 0.6573 | 888228
|  | 0.6567 | 879592
|  | 0.6561 | 860982
|  | 0.6554 | 862251
|  | 0.6548 | 945856
|  | 0.6542 | 940600
|  | 0.6536 | 863470
|  | 0.6529 | 862324
|  | 0.6523 | 838650
|  | 0.6517 | 820578
|  | 0.651 | 851090
|  | 0.6504 | 835548
|  | 0.6498 | 831697
|  | 0.6492 | 841638
|  | 0.6485 | 837493
|  | 0.6479 | 886596
|  | 0.6473 | 831254
|  | 0.6467 | 758313
|  | 0.646 | 781226
|  | 0.6454 | 765232
|  | 0.6448 | 822571
|  | 0.6441 | 859561
|  | 0.6435 | 844981
|  | 0.6429 | 788666
|  | 0.6423 | 862327
|  | 0.6416 | 898806
|  | 0.641 | 893638
|  | 0.6404 | 904982
|  | 0.6397 | 882298
|  | 0.6391 | 845482
|  | 0.6385 | 751122
|  | 0.6379 | 673231
|  | 0.6372 | 703406
|  | 0.6366 | 785328
|  | 0.636 | 804845
|  | 0.6354 | 786037
|  | 0.6347 | 808355
|  | 0.6341 | 753500
|  | 0.6335 | 763102
|  | 0.6328 | 810391
|  | 0.6322 | 745212
|  | 0.6316 | 755221
|  | 0.631 | 754337
|  | 0.6303 | 762065
|  | 0.6297 | 752392
|  | 0.6291 | 743710
|  | 0.6285 | 762230
|  | 0.6278 | 750029
|  | 0.6272 | 783863
|  | 0.6266 | 768066
|  | 0.6259 | 714510
|  | 0.6253 | 717846
|  | 0.6247 | 763500
|  | 0.6241 | 770906
|  | 0.6234 | 732294
|  | 0.6228 | 789008
|  | 0.6222 | 792898
|  | 0.6215 | 782623
|  | 0.6209 | 813020
|  | 0.6203 | 878206
|  | 0.6197 | 892369
|  | 0.619 | 840030
|  | 0.6184 | 796556
|  | 0.6178 | 725766
|  | 0.6172 | 682197
|  | 0.6165 | 700209
|  | 0.6159 | 774679
|  | 0.6153 | 797883
|  | 0.6146 | 787843
|  | 0.614 | 726388
|  | 0.6134 | 718255
|  | 0.6128 | 701916
|  | 0.6121 | 786290
|  | 0.6115 | 837804
|  | 0.6109 | 772360
|  | 0.6102 | 780529
|  | 0.6096 | 775318
|  | 0.609 | 763585
|  | 0.6084 | 704887
|  | 0.6077 | 722236
|  | 0.6071 | 604016
|  | 0.6065 | 528409
|  | 0.6059 | 556948
|  | 0.6052 | 547137
|  | 0.6046 | 559659
|  | 0.604 | 557182
|  | 0.6033 | 551795
|  | 0.6027 | 638948
|  | 0.6021 | 705479
|  | 0.6015 | 654651
|  | 0.6008 | 552402
|  | 0.6002 | 569668
|  | 0.5996 | 669148
|  | 0.599 | 645509
|  | 0.5983 | 614884
|  | 0.5977 | 624804
|  | 0.5971 | 660193
|  | 0.5964 | 672282
|  | 0.5958 | 662509
|  | 0.5952 | 638199
|  | 0.5946 | 677894
|  | 0.5939 | 697179
|  | 0.5933 | 622403
|  | 0.5927 | 637896
|  | 0.592 | 640557
|  | 0.5914 | 554979
|  | 0.5908 | 638876
|  | 0.5902 | 735995
|  | 0.5895 | 723680
|  | 0.5889 | 615325
|  | 0.5883 | 620700
|  | 0.5877 | 687148
|  | 0.587 | 686463
|  | 0.5864 | 700687
|  | 0.5858 | 621425
|  | 0.5851 | 557197
|  | 0.5845 | 647106
|  | 0.5839 | 635251
|  | 0.5833 | 651125
|  | 0.5826 | 595250
|  | 0.582 | 642357
|  | 0.5814 | 677052
|  | 0.5807 | 644774
|  | 0.5801 | 702008
|  | 0.5795 | 675778
|  | 0.5789 | 613044
|  | 0.5782 | 592818
|  | 0.5776 | 638147
|  | 0.577 | 679600
|  | 0.5764 | 690535
|  | 0.5757 | 708970
|  | 0.5751 | 635578
|  | 0.5745 | 609687
|  | 0.5738 | 597301
|  | 0.5732 | 616722
|  | 0.5726 | 654572
|  | 0.572 | 655933
|  | 0.5713 | 559831
|  | 0.5707 | 530835
|  | 0.5701 | 490384
|  | 0.5695 | 536741
|  | 0.5688 | 536851
|  | 0.5682 | 545810
|  | 0.5676 | 582617
|  | 0.5669 | 619548
|  | 0.5663 | 595628
|  | 0.5657 | 643292
|  | 0.5651 | 670245
|  | 0.5644 | 616134
|  | 0.5638 | 579536
|  | 0.5632 | 615190
|  | 0.5625 | 626564
|  | 0.5619 | 626964
|  | 0.5613 | 664842
|  | 0.5607 | 723181
|  | 0.56 | 632447
|  | 0.5594 | 554865
|  | 0.5588 | 543643
|  | 0.5582 | 491384
|  | 0.5575 | 541033
|  | 0.5569 | 513026
|  | 0.5563 | 504054
|  | 0.5556 | 558503
|  | 0.555 | 550015
|  | 0.5544 | 573474
|  | 0.5538 | 537944
|  | 0.5531 | 471218
|  | 0.5525 | 476869
|  | 0.5519 | 529523
|  | 0.5512 | 583517
|  | 0.5506 | 497794
|  | 0.55 | 438025
|  | 0.5494 | 472460
|  | 0.5487 | 540090
|  | 0.5481 | 655641
|  | 0.5475 | 651390
|  | 0.5469 | 579076
|  | 0.5462 | 538338
|  | 0.5456 | 492877
|  | 0.545 | 485322
|  | 0.5443 | 582414
|  | 0.5437 | 582532
|  | 0.5431 | 555723
|  | 0.5425 | 552205
|  | 0.5418 | 529384
|  | 0.5412 | 575685
|  | 0.5406 | 585348
|  | 0.54 | 600247
|  | 0.5393 | 515540
|  | 0.5387 | 485577
|  | 0.5381 | 552512
|  | 0.5374 | 553770
|  | 0.5368 | 531689
|  | 0.5362 | 537813
|  | 0.5356 | 541169
|  | 0.5349 | 613772
|  | 0.5343 | 579396
|  | 0.5337 | 581228
|  | 0.533 | 573009
|  | 0.5324 | 530385
|  | 0.5318 | 506010
|  | 0.5312 | 461517
|  | 0.5305 | 482717
|  | 0.5299 | 478933
|  | 0.5293 | 462688
|  | 0.5287 | 536821
|  | 0.528 | 552288
|  | 0.5274 | 537959
|  | 0.5268 | 586363
|  | 0.5261 | 642655
|  | 0.5255 | 594390
|  | 0.5249 | 553350
|  | 0.5243 | 573783
|  | 0.5236 | 576129
|  | 0.523 | 572825
|  | 0.5224 | 559521
|  | 0.5217 | 529963
|  | 0.5211 | 548844
|  | 0.5205 | 571172
|  | 0.5199 | 533103
|  | 0.5192 | 506382
|  | 0.5186 | 508288
|  | 0.518 | 502490
|  | 0.5174 | 519094
|  | 0.5167 | 562173
|  | 0.5161 | 531574
|  | 0.5155 | 470791
|  | 0.5148 | 462945
|  | 0.5142 | 499965
|  | 0.5136 | 495922
|  | 0.513 | 479956
|  | 0.5123 | 467689
|  | 0.5117 | 499335
|  | 0.5111 | 505365
|  | 0.5105 | 503137
|  | 0.5098 | 493971
|  | 0.5092 | 541986
|  | 0.5086 | 520619
|  | 0.5079 | 495114
|  | 0.5073 | 446511
|  | 0.5067 | 469850
|  | 0.5061 | 527956
|  | 0.5054 | 476447
|  | 0.5048 | 463957
|  | 0.5042 | 504971
|  | 0.5035 | 492956
|  | 0.5029 | 460624
|  | 0.5023 | 467201
|  | 0.5017 | 463258
|  | 0.501 | 473625
|  | 0.5004 | 524019
|  | 0.4998 | 567377
|  | 0.4992 | 585365
|  | 0.4985 | 555980
|  | 0.4979 | 527098
|  | 0.4973 | 518131
|  | 0.4966 | 477088
|  | 0.496 | 499569
|  | 0.4954 | 488175
|  | 0.4948 | 515109
|  | 0.4941 | 446943
|  | 0.4935 | 419302
|  | 0.4929 | 382550
|  | 0.4922 | 390962
|  | 0.4916 | 391424
|  | 0.491 | 457307
|  | 0.4904 | 433735
|  | 0.4897 | 375045
|  | 0.4891 | 371272
|  | 0.4885 | 403512
|  | 0.4879 | 473364
|  | 0.4872 | 462278
|  | 0.4866 | 469005
|  | 0.486 | 453711
|  | 0.4853 | 461507
|  | 0.4847 | 439049
|  | 0.4841 | 411209
|  | 0.4835 | 437027
|  | 0.4828 | 410993
|  | 0.4822 | 397443
|  | 0.4816 | 456063
|  | 0.481 | 501183
|  | 0.4803 | 571132
|  | 0.4797 | 477847
|  | 0.4791 | 480554
|  | 0.4784 | 543679
|  | 0.4778 | 494098
|  | 0.4772 | 460659
|  | 0.4766 | 402108
|  | 0.4759 | 390773
|  | 0.4753 | 366999
|  | 0.4747 | 403470
|  | 0.474 | 513784
|  | 0.4734 | 535285
|  | 0.4728 | 493605
|  | 0.4722 | 401400
|  | 0.4715 | 433397
|  | 0.4709 | 448297
|  | 0.4703 | 443760
|  | 0.4697 | 434251
|  | 0.469 | 404905
|  | 0.4684 | 372473
|  | 0.4678 | 334150
|  | 0.4671 | 352205
|  | 0.4665 | 416590
|  | 0.4659 | 457109
|  | 0.4653 | 554991
|  | 0.4646 | 497577
|  | 0.464 | 430877
|  | 0.4634 | 427584
|  | 0.4627 | 432018
|  | 0.4621 | 441255
|  | 0.4615 | 448358
|  | 0.4609 | 466344
|  | 0.4602 | 531864
|  | 0.4596 | 535165
|  | 0.459 | 473391
|  | 0.4584 | 485566
|  | 0.4577 | 498191
|  | 0.4571 | 487634
|  | 0.4565 | 509494
|  | 0.4558 | 476934
|  | 0.4552 | 454744
|  | 0.4546 | 493658
|  | 0.454 | 482713
|  | 0.4533 | 468940
|  | 0.4527 | 519985
|  | 0.4521 | 531334
|  | 0.4515 | 563527
|  | 0.4508 | 565773
|  | 0.4502 | 526781
|  | 0.4496 | 477163
|  | 0.4489 | 445803
|  | 0.4483 | 462431
|  | 0.4477 | 476819
|  | 0.4471 | 443287
|  | 0.4464 | 413093
|  | 0.4458 | 394392
|  | 0.4452 | 376793
|  | 0.4445 | 345986
|  | 0.4439 | 394034
|  | 0.4433 | 439301
|  | 0.4427 | 393556
|  | 0.442 | 459836
|  | 0.4414 | 530819
|  | 0.4408 | 532953
|  | 0.4402 | 492979
|  | 0.4395 | 441197
|  | 0.4389 | 435064
|  | 0.4383 | 452441
|  | 0.4376 | 408680
|  | 0.437 | 419643
|  | 0.4364 | 406860
|  | 0.4358 | 449078
|  | 0.4351 | 436797
|  | 0.4345 | 375321
|  | 0.4339 | 371421
|  | 0.4332 | 425432
|  | 0.4326 | 408513
|  | 0.432 | 409867
|  | 0.4314 | 409803
|  | 0.4307 | 381598
|  | 0.4301 | 396732
|  | 0.4295 | 405775
|  | 0.4289 | 371848
|  | 0.4282 | 452864
|  | 0.4276 | 496901
|  | 0.427 | 503969
|  | 0.4263 | 543206
|  | 0.4257 | 531763
|  | 0.4251 | 526358
|  | 0.4245 | 465190
|  | 0.4238 | 541012
|  | 0.4232 | 584129
|  | 0.4226 | 520364
|  | 0.422 | 442645
|  | 0.4213 | 421504
|  | 0.4207 | 368699
|  | 0.4201 | 396358
|  | 0.4194 | 436377
|  | 0.4188 | 426788
|  | 0.4182 | 381282
|  | 0.4176 | 341078
|  | 0.4169 | 412870
|  | 0.4163 | 445947
|  | 0.4157 | 403762
|  | 0.415 | 392371
|  | 0.4144 | 336363
|  | 0.4138 | 310857
|  | 0.4132 | 295075
|  | 0.4125 | 305449
|  | 0.4119 | 350499
|  | 0.4113 | 377376
|  | 0.4107 | 405031
|  | 0.41 | 411145
|  | 0.4094 | 387869
|  | 0.4088 | 311120
|  | 0.4081 | 322128
|  | 0.4075 | 324914
|  | 0.4069 | 426477
|  | 0.4063 | 387092
|  | 0.4056 | 385286
|  | 0.405 | 443220
|  | 0.4044 | 460019
|  | 0.4037 | 422033
|  | 0.4031 | 412855
|  | 0.4025 | 373801
|  | 0.4019 | 429269
|  | 0.4012 | 412048
|  | 0.4006 | 375982
|  | 0.4 | 320586
|  | 0.3994 | 309550
|  | 0.3987 | 326574
|  | 0.3981 | 415185
|  | 0.3975 | 437949
|  | 0.3968 | 386668
|  | 0.3962 | 399956
|  | 0.3956 | 380942
|  | 0.395 | 378014
|  | 0.3943 | 360850
|  | 0.3937 | 346828
|  | 0.3931 | 365634
|  | 0.3925 | 401456
|  | 0.3918 | 358104
|  | 0.3912 | 330317
|  | 0.3906 | 307996
|  | 0.3899 | 271420
|  | 0.3893 | 282904
|  | 0.3887 | 359813
|  | 0.3881 | 360833
|  | 0.3874 | 363125
|  | 0.3868 | 445047
|  | 0.3862 | 471577
|  | 0.3855 | 386339
|  | 0.3849 | 355443
|  | 0.3843 | 328488
|  | 0.3837 | 338519
|  | 0.383 | 274680
|  | 0.3824 | 324750
|  | 0.3818 | 362360
|  | 0.3812 | 384591
|  | 0.3805 | 361293
|  | 0.3799 | 355687
|  | 0.3793 | 383645
|  | 0.3786 | 371631
|  | 0.378 | 305589
|  | 0.3774 | 337540
|  | 0.3768 | 309969
|  | 0.3761 | 339532
|  | 0.3755 | 345510
|  | 0.3749 | 367912
|  | 0.3742 | 299858
|  | 0.3736 | 243726
|  | 0.373 | 286493
|  | 0.3724 | 334563
|  | 0.3717 | 344583
|  | 0.3711 | 356611
|  | 0.3705 | 331151
|  | 0.3699 | 326900
|  | 0.3692 | 343381
|  | 0.3686 | 332837
|  | 0.368 | 333391
|  | 0.3673 | 311168
|  | 0.3667 | 343051
|  | 0.3661 | 343754
|  | 0.3655 | 338376
|  | 0.3648 | 232105
|  | 0.3642 | 192811
|  | 0.3636 | 239336
|  | 0.363 | 215449
|  | 0.3623 | 314686
|  | 0.3617 | 315246
|  | 0.3611 | 299887
|  | 0.3604 | 288058
|  | 0.3598 | 301056
|  | 0.3592 | 323768
|  | 0.3586 | 369606
|  | 0.3579 | 435872
|  | 0.3573 | 483343
|  | 0.3567 | 406686
|  | 0.356 | 358833
|  | 0.3554 | 361205
|  | 0.3548 | 376628
|  | 0.3542 | 341303
|  | 0.3535 | 374312
|  | 0.3529 | 363361
|  | 0.3523 | 385293
|  | 0.3517 | 335290
|  | 0.351 | 294603
|  | 0.3504 | 259815
|  | 0.3498 | 307247
|  | 0.3491 | 263740
|  | 0.3485 | 188789
|  | 0.3479 | 235954
|  | 0.3473 | 234065
|  | 0.3466 | 241749
|  | 0.346 | 231915
|  | 0.3454 | 289924
|  | 0.3447 | 261743
|  | 0.3441 | 216249
|  | 0.3435 | 257537
|  | 0.3429 | 345896
|  | 0.3422 | 376738
|  | 0.3416 | 367025
|  | 0.341 | 348718
|  | 0.3404 | 334074
|  | 0.3397 | 340423
|  | 0.3391 | 298282
|  | 0.3385 | 254578
|  | 0.3378 | 294011
|  | 0.3372 | 302700
|  | 0.3366 | 377794
|  | 0.336 | 380823
|  | 0.3353 | 331058
|  | 0.3347 | 211441
|  | 0.3341 | 180253
|  | 0.3334 | 137218
|  | 0.3328 | 121609
|  | 0.3322 | 159080
|  | 0.3316 | 177118
|  | 0.3309 | 204633
|  | 0.3303 | 194238
|  | 0.3297 | 184244
|  | 0.3291 | 250276
|  | 0.3284 | 312180
|  | 0.3278 | 345940
|  | 0.3272 | 343204
|  | 0.3265 | 347056
|  | 0.3259 | 306096
|  | 0.3253 | 253628
|  | 0.3247 | 254837
|  | 0.324 | 242092
|  | 0.3234 | 236288
|  | 0.3228 | 253780
|  | 0.3222 | 333096
|  | 0.3215 | 269604
|  | 0.3209 | 242827
|  | 0.3203 | 288001
|  | 0.3196 | 287815
|  | 0.319 | 329495
|  | 0.3184 | 326636
|  | 0.3178 | 298098
|  | 0.3171 | 308638
|  | 0.3165 | 282554
|  | 0.3159 | 326669
|  | 0.3152 | 359538
|  | 0.3146 | 323875
|  | 0.314 | 265775
|  | 0.3134 | 317851
|  | 0.3127 | 297140
|  | 0.3121 | 310949
|  | 0.3115 | 296420
|  | 0.3109 | 310101
|  | 0.3102 | 274921
|  | 0.3096 | 284816
|  | 0.309 | 297137
|  | 0.3083 | 269520
|  | 0.3077 | 318699
|  | 0.3071 | 335448
|  | 0.3065 | 287826
|  | 0.3058 | 244917
|  | 0.3052 | 215870
|  | 0.3046 | 235876
|  | 0.3039 | 271234
|  | 0.3033 | 295719
|  | 0.3027 | 272044
|  | 0.3021 | 207136
|  | 0.3014 | 286830
|  | 0.3008 | 333045
|  | 0.3002 | 318684
|  | 0.2996 | 282642
|  | 0.2989 | 344544
|  | 0.2983 | 321165
|  | 0.2977 | 263995
|  | 0.297 | 301277
|  | 0.2964 | 282002
|  | 0.2958 | 296957
|  | 0.2952 | 289344
|  | 0.2945 | 271340
|  | 0.2939 | 257512
|  | 0.2933 | 294073
|  | 0.2927 | 267839
|  | 0.292 | 208681
|  | 0.2914 | 242389
|  | 0.2908 | 317029
|  | 0.2901 | 279436
|  | 0.2895 | 194394
|  | 0.2889 | 176291
|  | 0.2883 | 197235
|  | 0.2876 | 196669
|  | 0.287 | 252773
|  | 0.2864 | 298027
|  | 0.2857 | 319981
|  | 0.2851 | 328851
|  | 0.2845 | 277257
|  | 0.2839 | 274371
|  | 0.2832 | 283056
|  | 0.2826 | 275077
|  | 0.282 | 330635
|  | 0.2814 | 327297
|  | 0.2807 | 304957
|  | 0.2801 | 298235
|  | 0.2795 | 312412
|  | 0.2788 | 283801
|  | 0.2782 | 234972
|  | 0.2776 | 248687
|  | 0.277 | 288189
|  | 0.2763 | 243744
|  | 0.2757 | 223080
|  | 0.2751 | 248166
|  | 0.2744 | 192264
|  | 0.2738 | 176241
|  | 0.2732 | 203713
|  | 0.2726 | 197204
|  | 0.2719 | 206145
|  | 0.2713 | 193112
|  | 0.2707 | 236326
|  | 0.2701 | 254481
|  | 0.2694 | 258266
|  | 0.2688 | 263238
|  | 0.2682 | 167549
|  | 0.2675 | 199002
|  | 0.2669 | 238583
|  | 0.2663 | 237725
|  | 0.2657 | 278772
|  | 0.265 | 324317
|  | 0.2644 | 351499
|  | 0.2638 | 313851
|  | 0.2632 | 348506
|  | 0.2625 | 259582
|  | 0.2619 | 271247
|  | 0.2613 | 269061
|  | 0.2606 | 230822
|  | 0.26 | 231344
|  | 0.2594 | 264064
|  | 0.2588 | 248410
|  | 0.2581 | 256352
|  | 0.2575 | 191853
|  | 0.2569 | 251016
|  | 0.2562 | 251700
|  | 0.2556 | 253767
|  | 0.255 | 272624
|  | 0.2544 | 326670
|  | 0.2537 | 345523
|  | 0.2531 | 257025
|  | 0.2525 | 286868
|  | 0.2519 | 275380
|  | 0.2512 | 218327
|  | 0.2506 | 198908
|  | 0.25 | 223472
|  | 0.2493 | 257794
|  | 0.2487 | 274431
|  | 0.2481 | 281650
|  | 0.2475 | 285809
|  | 0.2468 | 269784
|  | 0.2462 | 286049
|  | 0.2456 | 310739
|  | 0.2449 | 289273
|  | 0.2443 | 283579
|  | 0.2437 | 298893
|  | 0.2431 | 268873
|  | 0.2424 | 273470
|  | 0.2418 | 246783
|  | 0.2412 | 282279
|  | 0.2406 | 293010
|  | 0.2399 | 322256
|  | 0.2393 | 318108
|  | 0.2387 | 245714
|  | 0.238 | 192901
|  | 0.2374 | 162073
|  | 0.2368 | 141328
|  | 0.2362 | 207777
|  | 0.2355 | 238749
|  | 0.2349 | 212904
|  | 0.2343 | 152369
|  | 0.2337 | 109613
|  | 0.233 | 157114
|  | 0.2324 | 247215
|  | 0.2318 | 298892
|  | 0.2311 | 300859
|  | 0.2305 | 241149
|  | 0.2299 | 295773
|  | 0.2293 | 323916
|  | 0.2286 | 282223
|  | 0.228 | 282623
|  | 0.2274 | 228901
|  | 0.2267 | 213281
|  | 0.2261 | 175310
|  | 0.2255 | 205811
|  | 0.2249 | 163417
|  | 0.2242 | 127015
|  | 0.2236 | 118938
|  | 0.223 | 195469
|  | 0.2224 | 211600
|  | 0.2217 | 186474
|  | 0.2211 | 251839
|  | 0.2205 | 251267
|  | 0.2198 | 288201
|  | 0.2192 | 287137
|  | 0.2186 | 225913
|  | 0.218 | 250035
|  | 0.2173 | 257956
|  | 0.2167 | 265178
|  | 0.2161 | 190102
|  | 0.2154 | 256024
|  | 0.2148 | 260280
|  | 0.2142 | 308432
|  | 0.2136 | 266025
|  | 0.2129 | 254495
|  | 0.2123 | 244603
|  | 0.2117 | 224334
|  | 0.2111 | 227064
|  | 0.2104 | 231670
|  | 0.2098 | 271335
|  | 0.2092 | 313794
|  | 0.2085 | 291988
|  | 0.2079 | 252186
|  | 0.2073 | 223339
|  | 0.2067 | 265898
|  | 0.206 | 261070
|  | 0.2054 | 302362
|  | 0.2048 | 327732
|  | 0.2042 | 275719
|  | 0.2035 | 262322
|  | 0.2029 | 269639
|  | 0.2023 | 161578
|  | 0.2016 | 161756
|  | 0.201 | 177884
|  | 0.2004 | 163102
|  | 0.1998 | 160857
|  | 0.1991 | 187990
|  | 0.1985 | 137000
|  | 0.1979 | 184218
|  | 0.1972 | 257713
|  | 0.1966 | 228882
|  | 0.196 | 185970
|  | 0.1954 | 185565
|  | 0.1947 | 181363
|  | 0.1941 | 167056
|  | 0.1935 | 213731
|  | 0.1929 | 168505
|  | 0.1922 | 129637
|  | 0.1916 | 185044
|  | 0.191 | 192738
|  | 0.1903 | 217191
|  | 0.1897 | 304843
|  | 0.1891 | 264716
|  | 0.1885 | 230637
|  | 0.1878 | 201300
|  | 0.1872 | 196070
|  | 0.1866 | 211775
|  | 0.1859 | 166967
|  | 0.1853 | 221497
|  | 0.1847 | 210331
|  | 0.1841 | 195117
|  | 0.1834 | 187924
|  | 0.1828 | 102749
|  | 0.1822 | 170795
|  | 0.1816 | 285617
|  | 0.1809 | 251772
|  | 0.1803 | 199082
|  | 0.1797 | 202168
|  | 0.179 | 216952
|  | 0.1784 | 205392
|  | 0.1778 | 209482
|  | 0.1772 | 236621
|  | 0.1765 | 220222
|  | 0.1759 | 213360
|  | 0.1753 | 206966
|  | 0.1747 | 172103
|  | 0.174 | 153145
|  | 0.1734 | 116612
|  | 0.1728 | 151019
|  | 0.1721 | 180763
|  | 0.1715 | 114736
|  | 0.1709 | 199472
|  | 0.1703 | 224186
|  | 0.1696 | 198286
|  | 0.169 | 146204
|  | 0.1684 | 127909
|  | 0.1677 | 136165
|  | 0.1671 | 222130
|  | 0.1665 | 205125
|  | 0.1659 | 209509
|  | 0.1652 | 180827
|  | 0.1646 | 194150
|  | 0.164 | 208995
|  | 0.1634 | 164202
|  | 0.1627 | 169496
|  | 0.1621 | 146707
|  | 0.1615 | 102550
|  | 0.1608 | 174561
|  | 0.1602 | 200290
|  | 0.1596 | 231820
|  | 0.159 | 287019
|  | 0.1583 | 280448
|  | 0.1577 | 239535
|  | 0.1571 | 200305
|  | 0.1564 | 219787
|  | 0.1558 | 269560
|  | 0.1552 | 316446
|  | 0.1546 | 287575
|  | 0.1539 | 243577
|  | 0.1533 | 167971
|  | 0.1527 | 79362
|  | 0.1521 | 83578
|  | 0.1514 | 80696
|  | 0.1508 | 55670
|  | 0.1502 | 96475
|  | 0.1495 | 111557
|  | 0.1489 | 141901
|  | 0.1483 | 220395
|  | 0.1477 | 276940
|  | 0.147 | 251534
|  | 0.1464 | 240737
|  | 0.1458 | 280493
|  | 0.1452 | 277736
|  | 0.1445 | 204902
|  | 0.1439 | 168085
|  | 0.1433 | 119747
|  | 0.1426 | 174065
|  | 0.142 | 183006
|  | 0.1414 | 198201
|  | 0.1408 | 266439
|  | 0.1401 | 306425
|  | 0.1395 | 312191
|  | 0.1389 | 313423
|  | 0.1382 | 344368
|  | 0.1376 | 252654
|  | 0.137 | 256940
|  | 0.1364 | 252825
|  | 0.1357 | 243628
|  | 0.1351 | 299845
|  | 0.1345 | 316565
|  | 0.1339 | 304923
|  | 0.1332 | 277652
|  | 0.1326 | 237313
|  | 0.132 | 225283
|  | 0.1313 | 190874
|  | 0.1307 | 143059
|  | 0.1301 | 166650
|  | 0.1295 | 205629
|  | 0.1288 | 161991
|  | 0.1282 | 180550
|  | 0.1276 | 203586
|  | 0.1269 | 131273
|  | 0.1263 | 193451
|  | 0.1257 | 147984
|  | 0.1251 | 170275
|  | 0.1244 | 186360
|  | 0.1238 | 106270
|  | 0.1232 | 87398
|  | 0.1226 | 83237
|  | 0.1219 | 94295
|  | 0.1213 | 177686
|  | 0.1207 | 202333
|  | 0.12 | 188105
|  | 0.1194 | 174670
|  | 0.1188 | 177149
|  | 0.1182 | 161205
|  | 0.1175 | 207766
|  | 0.1169 | 192257
|  | 0.1163 | 146213
|  | 0.1157 | 172233
|  | 0.115 | 197009
|  | 0.1144 | 246244
|  | 0.1138 | 264734
|  | 0.1131 | 211552
|  | 0.1125 | 229755
|  | 0.1119 | 231955
|  | 0.1113 | 233409
|  | 0.1106 | 258466
|  | 0.11 | 227248
|  | 0.1094 | 194726
|  | 0.1087 | 143006
|  | 0.1081 | 159371
|  | 0.1075 | 176696
|  | 0.1069 | 189653
|  | 0.1062 | 197477
|  | 0.1056 | 231693
|  | 0.105 | 177990
|  | 0.1044 | 120030
|  | 0.1037 | 114105
|  | 0.1031 | 145336
|  | 0.1025 | 186509
|  | 0.1018 | 209113
|  | 0.1012 | 205391
|  | 0.1006 | 195997
|  | 0.1 | 245767
|  | 0.0993 | 233562
|  | 0.0987 | 214497
|  | 0.0981 | 160141
|  | 0.0974 | 177020
|  | 0.0968 | 194257
|  | 0.0962 | 179114
|  | 0.0956 | 151501
|  | 0.0949 | 189612
|  | 0.0943 | 193568
|  | 0.0937 | 208120
|  | 0.0931 | 310557
|  | 0.0924 | 298569
|  | 0.0918 | 191688
|  | 0.0912 | 204439
|  | 0.0905 | 171724
|  | 0.0899 | 162704
|  | 0.0893 | 168921
|  | 0.0887 | 141967
|  | 0.088 | 119867
|  | 0.0874 | 123220
|  | 0.0868 | 125870
|  | 0.0862 | 153288
|  | 0.0855 | 182825
|  | 0.0849 | 135500
|  | 0.0843 | 129587
|  | 0.0836 | 126877
|  | 0.083 | 123609
|  | 0.0824 | 109586
|  | 0.0818 | 153172
|  | 0.0811 | 170322
|  | 0.0805 | 127380
|  | 0.0799 | 106781
|  | 0.0792 | 99272
|  | 0.0786 | 121435
|  | 0.078 | 121931
|  | 0.0774 | 142841
|  | 0.0767 | 148945
|  | 0.0761 | 128203
|  | 0.0755 | 86394
|  | 0.0749 | 109114
|  | 0.0742 | 109527
|  | 0.0736 | 105436
|  | 0.073 | 85694
|  | 0.0723 | 118705
|  | 0.0717 | 155544
|  | 0.0711 | 103764
|  | 0.0705 | 125992
|  | 0.0698 | 167290
|  | 0.0692 | 147591
|  | 0.0686 | 200595
|  | 0.0679 | 176557
|  | 0.0673 | 175659
|  | 0.0667 | 173589
|  | 0.0661 | 146658
|  | 0.0654 | 221182
|  | 0.0648 | 195281
|  | 0.0642 | 217405
|  | 0.0636 | 183990
|  | 0.0629 | 186461
|  | 0.0623 | 210203
|  | 0.0617 | 173402
|  | 0.061 | 189690
|  | 0.0604 | 249860
|  | 0.0598 | 241177
|  | 0.0592 | 136145
|  | 0.0585 | 74498
|  | 0.0579 | 123158
|  | 0.0573 | 162307
|  | 0.0567 | 161840
|  | 0.056 | 159498
|  | 0.0554 | 135283
|  | 0.0548 | 138799
|  | 0.0541 | 140478
|  | 0.0535 | 164305
|  | 0.0529 | 209200
|  | 0.0523 | 173866
|  | 0.0516 | 129737
|  | 0.051 | 194847
|  | 0.0504 | 239272
|  | 0.0497 | 237818
|  | 0.0491 | 243313
|  | 0.0485 | 241306
|  | 0.0479 | 276848
|  | 0.0472 | 256661
|  | 0.0466 | 235820
|  | 0.046 | 226165
|  | 0.0454 | 232608
|  | 0.0447 | 211147
|  | 0.0441 | 113196
|  | 0.0435 | 86839
|  | 0.0428 | 158468
|  | 0.0422 | 183343
|  | 0.0416 | 175521
|  | 0.041 | 187420
|  | 0.0403 | 230614
|  | 0.0397 | 205222
|  | 0.0391 | 168981
|  | 0.0384 | 178903
|  | 0.0378 | 192788
|  | 0.0372 | 159508
|  | 0.0366 | 206542
|  | 0.0359 | 258009
|  | 0.0353 | 157728
|  | 0.0347 | 160877
|  | 0.0341 | 196612
|  | 0.0334 | 206015
|  | 0.0328 | 194983
|  | 0.0322 | 200441
|  | 0.0315 | 218128
|  | 0.0309 | 168581
|  | 0.0303 | 190415
|  | 0.0297 | 244569
|  | 0.029 | 270261
|  | 0.0284 | 238527
|  | 0.0278 | 211932
|  | 0.0272 | 161736
|  | 0.0265 | 118935
|  | 0.0259 | 160228
|  | 0.0253 | 129350
|  | 0.0246 | 79077
|  | 0.024 | 90166
|  | 0.0234 | 129672
|  | 0.0228 | 135235
|  | 0.0221 | 127503
|  | 0.0215 | 112214
|  | 0.0209 | 21682
|  | 0.0202 | 90975
|  | 0.0196 | 148739
|  | 0.019 | 197394
|  | 0.0184 | 188348
|  | 0.0177 | 178640
|  | 0.0171 | 157934
|  | 0.0165 | 117411
|  | 0.0159 | 132203
|  | 0.0152 | 129472
|  | 0.0146 | 132163
|  | 0.014 | 89474
|  | 0.0133 | 119425
|  | 0.0127 | 144885
|  | 0.0121 | 140325
|  | 0.0115 | 150270
|  | 0.0108 | 175067
|  | 0.0102 | 161165
|  | 0.0096 | 128041
|  | 0.0089 | 116057
|  | 0.0083 | 143559
|  | 0.0077 | 119832
|  | 0.0071 | 65110
|  | 0.0064 | 47022
|  | 0.0058 | 128889
|  | 0.0052 | 100058
|  | 0.0046 | 64268
|  | 0.0039 | 38333
|  | 0.0033 | 71128
|  | 0.0027 | 121455
|  | 0.002 | 80673
|  | 0.0014 | 133405
|  | 0.0008 | 150362
|  | 0.0002 | 145436
|  | -0.0005 | 158095
|  | -0.0011 | 158773
|  | -0.0017 | 153501
|  | -0.0023 | 173994
|  | -0.003 | 130799
|  | -0.0036 | 53454
|  | -0.0042 | 41888
|  | -0.0049 | 164625
|  | -0.0055 | 146251
|  | -0.0061 | 130037
|  | -0.0067 | 162482
|  | -0.0074 | 144100
|  | -0.008 | 128841
|  | -0.0086 | 105563
|  | -0.0093 | 88395
|  | -0.0099 | 119233
|  | -0.0105 | 87806
|  | -0.0111 | 35521
|  | -0.0118 | 19877
|  | -0.0124 | 59545
|  | -0.013 | 116985
|  | -0.0136 | 113152
|  | -0.0143 | 130180
|  | -0.0149 | 163940
|  | -0.0155 | 135649
|  | -0.0162 | 122206
|  | -0.0168 | 150343
|  | -0.0174 | 99209
|  | -0.018 | 127751
|  | -0.0187 | 120061
|  | -0.0193 | 86379
|  | -0.0199 | 37772
|  | -0.0206 | 39271
|  | -0.0212 | 29470
|  | -0.0218 | 48339
|  | -0.0224 | 150363
|  | -0.0231 | 124355
|  | -0.0237 | 113808
|  | -0.0243 | 130705
|  | -0.0249 | 73645
|  | -0.0256 | 50354
|  | -0.0262 | 37218
|  | -0.0268 | 26607
|  | -0.0275 | 37909
|  | -0.0281 | 58320
|  | -0.0287 | 123501
|  | -0.0293 | 81842
|  | -0.03 | 73137
|  | -0.0306 | 7038
|  | -0.0312 | 60768
|  | -0.0318 | 90295
|  | -0.0325 | 90270
|  | -0.0331 | 106377
|  | -0.0337 | 112710
|  | -0.0344 | 99413
|  | -0.035 | 87720
|  | -0.0356 | 63371
|  | -0.0362 | 25427
|  | -0.0369 | 42501
|  | -0.0375 | 131829
|  | -0.0381 | 114122
|  | -0.0388 | -998
|  | -0.0394 | -20287
|  | -0.04 | 80904
|  | -0.0406 | 83546
|  | -0.0413 | 131955
|  | -0.0419 | 152444
|  | -0.0425 | 171302
|  | -0.0431 | 199136
|  | -0.0438 | 122632
|  | -0.0444 | 82523
|  | -0.045 | 184499
|  | -0.0457 | 199987
|  | -0.0463 | 158087
|  | -0.0469 | 56332
|  | -0.0475 | 79690
|  | -0.0482 | 99790
|  | -0.0488 | 158492
|  | -0.0494 | 206348
|  | -0.0501 | 207177
|  | -0.0507 | 179615
|  | -0.0513 | 95649
|  | -0.0519 | 71921
|  | -0.0526 | 145777
|  | -0.0532 | 166442
|  | -0.0538 | 161256
|  | -0.0544 | 144423
|  | -0.0551 | 103785
|  | -0.0557 | 157523
|  | -0.0563 | 219274
|  | -0.057 | 166681
|  | -0.0576 | 94579
|  | -0.0582 | 117799
|  | -0.0588 | 93648
|  | -0.0595 | 2593
|  | -0.0601 | -36893
|  | -0.0607 | -2518
|  | -0.0613 | 73895
|  | -0.062 | 109194
|  | -0.0626 | 96398
|  | -0.0632 | 118423
|  | -0.0639 | 69395
|  | -0.0645 | 86079
|  | -0.0651 | 88129
|  | -0.0657 | 124644
|  | -0.0664 | 90995
|  | -0.067 | 119592
|  | -0.0676 | 127391
|  | -0.0683 | 126813
|  | -0.0689 | 86751
|  | -0.0695 | 41918
|  | -0.0701 | -4059
|  | -0.0708 | 41713
|  | -0.0714 | 67184
|  | -0.072 | 68693
|  | -0.0726 | 101499
|  | -0.0733 | 122289
|  | -0.0739 | 106881
|  | -0.0745 | 123950
|  | -0.0752 | 65493
|  | -0.0758 | 40438
|  | -0.0764 | 49088
|  | -0.077 | 90406
|  | -0.0777 | 125063
|  | -0.0783 | 94050
|  | -0.0789 | 8917
|  | -0.0796 | 29294
|  | -0.0802 | 72349
|  | -0.0808 | 84425
|  | -0.0814 | 56676
|  | -0.0821 | 99088
|  | -0.0827 | 129434
|  | -0.0833 | 95185
|  | -0.0839 | 41659
|  | -0.0846 | 2919
|  | -0.0852 | -35769
|  | -0.0858 | 7695
|  | -0.0865 | 66002
|  | -0.0871 | 116769
|  | -0.0877 | 153780
|  | -0.0883 | 214249
|  | -0.089 | 163968
|  | -0.0896 | 114429
|  | -0.0902 | 98912
|  | -0.0908 | 102850
|  | -0.0915 | 49285
|  | -0.0921 | -8008
|  | -0.0927 | 60315
|  | -0.0934 | 115923
|  | -0.094 | 90683
|  | -0.0946 | 5611
|  | -0.0952 | -17251
|  | -0.0959 | -24488
|  | -0.0965 | 6063
|  | -0.0971 | -25923
|  | -0.0978 | -28444
|  | -0.0984 | 65916
|  | -0.099 | 124676
|  | -0.0996 | 147044
|  | -0.1003 | 127131
|  | -0.1009 | 121229
|  | -0.1015 | 24528
|  | -0.1021 | 8736
|  | -0.1028 | 66662
|  | -0.1034 | 61439
|  | -0.104 | 65768
|  | -0.1047 | 83136
|  | -0.1053 | 145063
|  | -0.1059 | 112414
|  | -0.1065 | 69246
|  | -0.1072 | 93534
|  | -0.1078 | 73720
|  | -0.1084 | 120246
|  | -0.1091 | 104295
|  | -0.1097 | 90995
|  | -0.1103 | 73301
|  | -0.1109 | 7526
|  | -0.1116 | -14599
|  | -0.1122 | 31560
|  | -0.1128 | 71589
|  | -0.1134 | 57556
|  | -0.1141 | 53739
|  | -0.1147 | 41674
|  | -0.1153 | 65459
|  | -0.116 | 141848
|  | -0.1166 | 178994
|  | -0.1172 | 130322
|  | -0.1178 | 113549
|  | -0.1185 | 106345
|  | -0.1191 | 115915
|  | -0.1197 | 180743
|  | -0.1203 | 128168
|  | -0.121 | 126441
|  | -0.1216 | 156342
|  | -0.1222 | 153273
|  | -0.1229 | 119488
|  | -0.1235 | 109216
|  | -0.1241 | 76441
|  | -0.1247 | 141561
|  | -0.1254 | 187295
|  | -0.126 | 156596
|  | -0.1266 | 150292
|  | -0.1273 | 57961
|  | -0.1279 | 20956
|  | -0.1285 | 27969
|  | -0.1291 | 23645
|  | -0.1298 | -27910
|  | -0.1304 | -68477
|  | -0.131 | 35724
|  | -0.1316 | 64618
|  | -0.1323 | 116093
|  | -0.1329 | 166366
|  | -0.1335 | 135442
|  | -0.1342 | 103240
|  | -0.1348 | 119894
|  | -0.1354 | 159265
|  | -0.136 | 170681
|  | -0.1367 | 195724
|  | -0.1373 | 80445
|  | -0.1379 | 77656
|  | -0.1386 | 73633
|  | -0.1392 | 40543
|  | -0.1398 | 2307
|  | -0.1404 | 12633
|  | -0.1411 | 68549
|  | -0.1417 | 138413
|  | -0.1423 | 109750
|  | -0.1429 | 90004
|  | -0.1436 | 130475
|  | -0.1442 | 101982
|  | -0.1448 | 81686
|  | -0.1455 | 96919
|  | -0.1461 | 170181
|  | -0.1467 | 76001
|  | -0.1473 | 55924
|  | -0.148 | 125361
|  | -0.1486 | 181312
|  | -0.1492 | 134699
|  | -0.1498 | 103159
|  | -0.1505 | 128234
|  | -0.1511 | 59296
|  | -0.1517 | 23641
|  | -0.1524 | -38643
|  | -0.153 | -11491
|  | -0.1536 | 86268
|  | -0.1542 | 84736
|  | -0.1549 | 89110
|  | -0.1555 | 96488
|  | -0.1561 | 68001
|  | -0.1568 | 17673
|  | -0.1574 | 16077
|  | -0.158 | 51461
|  | -0.1586 | 18953
|  | -0.1593 | 84547
|  | -0.1599 | 95787
|  | -0.1605 | 83996
|  | -0.1611 | 81012
|  | -0.1618 | 80447
|  | -0.1624 | 152252
|  | -0.163 | 151948
|  | -0.1637 | 140278
|  | -0.1643 | 128979
|  | -0.1649 | 157417
|  | -0.1655 | 101943
|  | -0.1662 | -18447
|  | -0.1668 | 32480
|  | -0.1674 | 52741
|  | -0.1681 | 50963
|  | -0.1687 | 27554
|  | -0.1693 | 73896
|  | -0.1699 | 39441
|  | -0.1706 | 2537
|  | -0.1712 | 39869
|  | -0.1718 | 38860
|  | -0.1724 | 20838
|  | -0.1731 | -50830
|  | -0.1737 | -69720
|  | -0.1743 | -38856
|  | -0.175 | 16273
|  | -0.1756 | 110369
|  | -0.1762 | 153731
|  | -0.1768 | 118641
|  | -0.1775 | 89092
|  | -0.1781 | 48403
|  | -0.1787 | 873
|  | -0.1793 | 44291
|  | -0.18 | 48384
|  | -0.1806 | -9915
|  | -0.1812 | -33435
|  | -0.1819 | -3449
|  | -0.1825 | 20982
|  | -0.1831 | 67995
|  | -0.1837 | 96290
|  | -0.1844 | 93976
|  | -0.185 | -22475
|  | -0.1856 | 5913
|  | -0.1863 | 61598
|  | -0.1869 | 32937
|  | -0.1875 | 35862
|  | -0.1881 | 69493
|  | -0.1888 | 74854
|  | -0.1894 | 96421
|  | -0.19 | 130722
|  | -0.1906 | 126518
|  | -0.1913 | 19310
|  | -0.1919 | 33849
|  | -0.1925 | 36093
|  | -0.1932 | 99623
|  | -0.1938 | 121073
|  | -0.1944 | 105966
|  | -0.195 | 109391
|  | -0.1957 | 53206
|  | -0.1963 | 33297
|  | -0.1969 | 72471
|  | -0.1976 | 103059
|  | -0.1982 | 50524
|  | -0.1988 | -14243
|  | -0.1994 | 26614
|  | -0.2001 | 34396
|  | -0.2007 | 55718
|  | -0.2013 | 95352
|  | -0.2019 | 103002
|  | -0.2026 | 149270
|  | -0.2032 | 183772
|  | -0.2038 | 88745
|  | -0.2045 | 12145
|  | -0.2051 | -4852
|  | -0.2057 | -14218
|  | -0.2063 | 7178
|  | -0.207 | 12876
|  | -0.2076 | -27421
|  | -0.2082 | -72010
|  | -0.2088 | -73369
|  | -0.2095 | -27540
|  | -0.2101 | 58960
|  | -0.2107 | 87306
|  | -0.2114 | 122202
|  | -0.212 | 94265
|  | -0.2126 | 108265
|  | -0.2132 | 167089
|  | -0.2139 | 127309
|  | -0.2145 | 117773
|  | -0.2151 | 86100
|  | -0.2158 | 25094
|  | -0.2164 | 56685
|  | -0.217 | 100343
|  | -0.2176 | 93372
|  | -0.2183 | 63659
|  | -0.2189 | 2305
|  | -0.2195 | 51829
|  | -0.2201 | 76169
|  | -0.2208 | 61647
|  | -0.2214 | 35804
|  | -0.222 | 57642
|  | -0.2227 | 62313
|  | -0.2233 | 61218
|  | -0.2239 | 32410
|  | -0.2245 | -2921
|  | -0.2252 | 30416
|  | -0.2258 | 39150
|  | -0.2264 | 17163
|  | -0.2271 | 41131
|  | -0.2277 | 85428
|  | -0.2283 | 65308
|  | -0.2289 | 18884
|  | -0.2296 | 34576
|  | -0.2302 | 99288
|  | -0.2308 | 79771
|  | -0.2314 | 52768
|  | -0.2321 | 21795
|  | -0.2327 | 4255
|  | -0.2333 | -36543
|  | -0.234 | -19322
|  | -0.2346 | -618
|  | -0.2352 | 82428
|  | -0.2358 | 95416
|  | -0.2365 | 83870
|  | -0.2371 | 112616
|  | -0.2377 | 106060
|  | -0.2383 | 3837
|  | -0.239 | 15759
|  | -0.2396 | 35947
|  | -0.2402 | -4978
|  | -0.2409 | 40557
|  | -0.2415 | 74879
|  | -0.2421 | 45493
|  | -0.2427 | 98753
|  | -0.2434 | 169160
|  | -0.244 | 59879
|  | -0.2446 | -20594
|  | -0.2453 | 18850
|  | -0.2459 | 31019
|  | -0.2465 | 6562
|  | -0.2471 | -5048
|  | -0.2478 | 7346
|  | -0.2484 | 35132
|  | -0.249 | -789
|  | -0.2496 | -49171
|  | -0.2503 | -7401
|  | -0.2509 | -60202
|  | -0.2515 | -17204
|  | -0.2522 | 36748
|  | -0.2528 | -8128
|  | -0.2534 | -28533
|  | -0.254 | -17638
|  | -0.2547 | -21506
|  | -0.2553 | -13168
|  | -0.2559 | 73671
|  | -0.2566 | 106535
|  | -0.2572 | 54998
|  | -0.2578 | 9655
|  | -0.2584 | 44288
|  | -0.2591 | 21820
|  | -0.2597 | -3618
|  | -0.2603 | 65368
|  | -0.2609 | 70662
|  | -0.2616 | 61202
|  | -0.2622 | 108782
|  | -0.2628 | 109840
|  | -0.2635 | 44615
|  | -0.2641 | 26767
|  | -0.2647 | 44275
|  | -0.2653 | 106442
|  | -0.266 | 113832
|  | -0.2666 | 46435
|  | -0.2672 | 14206
|  | -0.2678 | 17148
|  | -0.2685 | 45465
|  | -0.2691 | 56923
|  | -0.2697 | 82899
|  | -0.2704 | 47772
|  | -0.271 | 30666
|  | -0.2716 | 57043
|  | -0.2722 | 53377
|  | -0.2729 | 46744
|  | -0.2735 | 45998
|  | -0.2741 | -10531
|  | -0.2748 | 24383
|  | -0.2754 | 67346
|  | -0.276 | 135192
|  | -0.2766 | 97199
|  | -0.2773 | 142806
|  | -0.2779 | 95107
|  | -0.2785 | 44930
|  | -0.2791 | -31602
|  | -0.2798 | -18495
|  | -0.2804 | 18496
|  | -0.281 | -9397
|  | -0.2817 | 4880
|  | -0.2823 | 26176
|  | -0.2829 | -513
|  | -0.2835 | 22941
|  | -0.2842 | -4020
|  | -0.2848 | -58997
|  | -0.2854 | -23580
|  | -0.2861 | 18431
|  | -0.2867 | 55642
|  | -0.2873 | 11989
|  | -0.2879 | -56302
|  | -0.2886 | -23515
|  | -0.2892 | -21898
|  | -0.2898 | 14090
|  | -0.2904 | 54639
|  | -0.2911 | -31383
|  | -0.2917 | 1307
|  | -0.2923 | -38520
|  | -0.293 | -36500
|  | -0.2936 | -38761
|  | -0.2942 | -58895
|  | -0.2948 | -35817
|  | -0.2955 | 27435
|  | -0.2961 | 109253
|  | -0.2967 | 116987
|  | -0.2974 | 83146
|  | -0.298 | 66609
|  | -0.2986 | 87382
|  | -0.2992 | 57827
|  | -0.2999 | 13942
|  | -0.3005 | 44090
|  | -0.3011 | -7175
|  | -0.3017 | -7714
|  | -0.3024 | 41507
|  | -0.303 | 31292
|  | -0.3036 | 65454
|  | -0.3043 | 48326
|  | -0.3049 | -30282
|  | -0.3055 | -36133
|  | -0.3061 | -22148
|  | -0.3068 | -48854
|  | -0.3074 | -22759
|  | -0.308 | -64286
|  | -0.3086 | -55887
|  | -0.3093 | 44691
|  | -0.3099 | 83872
|  | -0.3105 | 77888
|  | -0.3112 | 67533
|  | -0.3118 | 31175
|  | -0.3124 | 27733
|  | -0.313 | -2531
|  | -0.3137 | -22157
|  | -0.3143 | -54388
|  | -0.3149 | -26074
|  | -0.3156 | -9891
|  | -0.3162 | 48627
|  | -0.3168 | 71274
|  | -0.3174 | 9459
|  | -0.3181 | 1799
|  | -0.3187 | 23044
|  | -0.3193 | -8829
|  | -0.3199 | 69499
|  | -0.3206 | 89090
|  | -0.3212 | 53898
|  | -0.3218 | 18450
|  | -0.3225 | 85824
|  | -0.3231 | 121535
|  | -0.3237 | 144319
|  | -0.3243 | 123677
|  | -0.325 | 159799
|  | -0.3256 | 178291
|  | -0.3262 | 136214
|  | -0.3269 | -27292
|  | -0.3275 | -94964
|  | -0.3281 | -17338
|  | -0.3287 | 57983
|  | -0.3294 | 11275
|  | -0.33 | 5959
|  | -0.3306 | -11060
|  | -0.3312 | -22996
|  | -0.3319 | -16471
|  | -0.3325 | 70339
|  | -0.3331 | 68686
|  | -0.3338 | 25542
|  | -0.3344 | 11504
|  | -0.335 | 21962
|  | -0.3356 | -35395
|  | -0.3363 | -46734
|  | -0.3369 | -73895
|  | -0.3375 | -37521
|  | -0.3381 | 40539
|  | -0.3388 | 34652
|  | -0.3394 | 46790
|  | -0.34 | 34843
|  | -0.3407 | -18546
|  | -0.3413 | -12510
|  | -0.3419 | 85674
|  | -0.3425 | 163759
|  | -0.3432 | 176187
|  | -0.3438 | 126767
|  | -0.3444 | 44062
|  | -0.3451 | -1077
|  | -0.3457 | 52184
|  | -0.3463 | 93150
|  | -0.3469 | 88675
|  | -0.3476 | 88837
|  | -0.3482 | 80840
|  | -0.3488 | 108786
|  | -0.3494 | 167384
|  | -0.3501 | 108373
|  | -0.3507 | 63515
|  | -0.3513 | 87011
|  | -0.352 | 81022
|  | -0.3526 | 33570
|  | -0.3532 | 28777
|  | -0.3538 | 68081
|  | -0.3545 | -7847
|  | -0.3551 | -66729
|  | -0.3557 | -60898
|  | -0.3564 | -66172
|  | -0.357 | -79321
|  | -0.3576 | -11894
|  | -0.3582 | 19395
|  | -0.3589 | 31130
|  | -0.3595 | 29771
|  | -0.3601 | -2416
|  | -0.3607 | -18490
|  | -0.3614 | 69814
|  | -0.362 | 64527
|  | -0.3626 | 29540
|  | -0.3633 | 50632
|  | -0.3639 | 35052
|  | -0.3645 | -5230
|  | -0.3651 | -29727
|  | -0.3658 | 9761
|  | -0.3664 | 65696
|  | -0.367 | 34972
|  | -0.3676 | 17944
|  | -0.3683 | 12399
|  | -0.3689 | 29284
|  | -0.3695 | -4379
|  | -0.3702 | 14802
|  | -0.3708 | 19777
|  | -0.3714 | 34770
|  | -0.372 | 82689
|  | -0.3727 | 95835
|  | -0.3733 | -12917
|  | -0.3739 | -54654
|  | -0.3746 | -97267
|  | -0.3752 | 11787
|  | -0.3758 | -9253
|  | -0.3764 | -64143
|  | -0.3771 | -47868
|  | -0.3777 | -29462
|  | -0.3783 | -31587
|  | -0.3789 | -19192
|  | -0.3796 | -27769
|  | -0.3802 | -78369
|  | -0.3808 | -53173
|  | -0.3815 | -7286
|  | -0.3821 | 75380
|  | -0.3827 | 77111
|  | -0.3833 | 46073
|  | -0.384 | 12931
|  | -0.3846 | 1798
|  | -0.3852 | -3113
|  | -0.3859 | -9881
|  | -0.3865 | -32030
|  | -0.3871 | 33079
|  | -0.3877 | 18183
|  | -0.3884 | 32830
|  | -0.389 | 13533
|  | -0.3896 | 1963
|  | -0.3902 | -3230
|  | -0.3909 | -239
|  | -0.3915 | 5319
|  | -0.3921 | -23058
|  | -0.3928 | -32898
|  | -0.3934 | -49845
|  | -0.394 | -29906
|  | -0.3946 | 1612
|  | -0.3953 | -35579
|  | -0.3959 | -30819
|  | -0.3965 | -57909
|  | -0.3971 | -25149
|  | -0.3978 | -16878
|  | -0.3984 | 20007
|  | -0.399 | 76669
|  | -0.3997 | 44189
|  | -0.4003 | 2547
|  | -0.4009 | 32571
|  | -0.4015 | -15022
|  | -0.4022 | -1247
|  | -0.4028 | 1970
|  | -0.4034 | 9410
|  | -0.4041 | 39145
|  | -0.4047 | 57815
|  | -0.4053 | 59383
|  | -0.4059 | 19711
|  | -0.4066 | 64159
|  | -0.4072 | -21466
|  | -0.4078 | -73106
|  | -0.4084 | -46566
|  | -0.4091 | 76408
|  | -0.4097 | 115641
|  | -0.4103 | 29077
|  | -0.411 | 21599
|  | -0.4116 | 82
|  | -0.4122 | 35387
|  | -0.4128 | 25223
|  | -0.4135 | -24272
|  | -0.4141 | -20088
|  | -0.4147 | -5080
|  | -0.4154 | -51580
|  | -0.416 | -36510
|  | -0.4166 | -28604
|  | -0.4172 | -70624
|  | -0.4179 | -89048
|  | -0.4185 | -70572
|  | -0.4191 | -114155
|  | -0.4197 | -45133
|  | -0.4204 | 47189
|  | -0.421 | 40729
|  | -0.4216 | 74785
|  | -0.4223 | -13136
|  | -0.4229 | -39165
|  | -0.4235 | -5577
|  | -0.4241 | 69738
|  | -0.4248 | 10201
|  | -0.4254 | -94537
|  | -0.426 | -65948
|  | -0.4266 | -25072
|  | -0.4273 | -42499
|  | -0.4279 | -8429
|  | -0.4285 | -25741
|  | -0.4292 | -7847
|  | -0.4298 | -44022
|  | -0.4304 | -49276
|  | -0.431 | 12266
|  | -0.4317 | 32882
|  | -0.4323 | 24443
|  | -0.4329 | 84935
|  | -0.4336 | 67420
|  | -0.4342 | 127447
|  | -0.4348 | 94896
|  | -0.4354 | 39444
|  | -0.4361 | 2619
|  | -0.4367 | 33451
|  | -0.4373 | 62086
|  | -0.4379 | 98001
|  | -0.4386 | 77662
|  | -0.4392 | 96059
|  | -0.4398 | 67092
|  | -0.4405 | -22409
|  | -0.4411 | 12296
|  | -0.4417 | 6673
|  | -0.4423 | 6925
|  | -0.443 | -3475
|  | -0.4436 | -11627
|  | -0.4442 | -33986
|  | -0.4449 | 35740
|  | -0.4455 | 122699
|  | -0.4461 | 66936
|  | -0.4467 | 62009
|  | -0.4474 | 86416
|  | -0.448 | -26926
|  | -0.4486 | -1344
|  | -0.4492 | 33558
|  | -0.4499 | 49003
|  | -0.4505 | 25033
|  | -0.4511 | -44305
|  | -0.4518 | -49730
|  | -0.4524 | 26321
|  | -0.453 | 113969
|  | -0.4536 | 99850
|  | -0.4543 | 32429
|  | -0.4549 | 18645
|  | -0.4555 | 28329
|  | -0.4561 | -35726
|  | -0.4568 | -119847
|  | -0.4574 | -132129
|  | -0.458 | -79235
|  | -0.4587 | -31621
|  | -0.4593 | -10673
|  | -0.4599 | 14561
|  | -0.4605 | 26987
|  | -0.4612 | -26362
|  | -0.4618 | -19238
|  | -0.4624 | -12446
|  | -0.4631 | 10634
|  | -0.4637 | -16291
|  | -0.4643 | -57371
|  | -0.4649 | -71933
|  | -0.4656 | -54102
|  | -0.4662 | -76296
|  | -0.4668 | -48705
|  | -0.4674 | -33952
|  | -0.4681 | 3138
|  | -0.4687 | 44994
|  | -0.4693 | 15464
|  | -0.47 | -82648
|  | -0.4706 | -110236
|  | -0.4712 | -76636
|  | -0.4718 | -77583
|  | -0.4725 | 25797
|  | -0.4731 | 64724
|  | -0.4737 | -21164
|  | -0.4744 | -45709
|  | -0.475 | -130824
|  | -0.4756 | -159557
|  | -0.4762 | -195098
|  | -0.4769 | -256220
|  | -0.4775 | -172690
|  | -0.4781 | -136033
|  | -0.4787 | -83074
|  | -0.4794 | -58343
|  | -0.48 | -36185
|  | -0.4806 | 5970
|  | -0.4813 | 21985
|  | -0.4819 | 54938
|  | -0.4825 | 75717
|  | -0.4831 | 65641
|  | -0.4838 | 21932
|  | -0.4844 | 2387
|  | -0.485 | -57328
|  | -0.4856 | -31074
|  | -0.4863 | -1200
|  | -0.4869 | -17395
|  | -0.4875 | 36616
|  | -0.4882 | 42232
|  | -0.4888 | -63443
|  | -0.4894 | -49417
|  | -0.49 | -110180
|  | -0.4907 | -102631
|  | -0.4913 | -98015
|  | -0.4919 | -98229
|  | -0.4926 | -102124
|  | -0.4932 | -98237
|  | -0.4938 | -84837
|  | -0.4944 | -84556
|  | -0.4951 | -71256
|  | -0.4957 | -72469
|  | -0.4963 | -40214
|  | -0.4969 | -19502
|  | -0.4976 | -25876
|  | -0.4982 | -7708
|  | -0.4988 | 10893
|  | -0.4995 | -26188
|  | -0.5001 | 69186
|  | -0.5007 | -9663
|  | -0.5013 | -102181
|  | -0.502 | -103985
|  | -0.5026 | -100123
|  | -0.5032 | -69847
|  | -0.5039 | -131551
|  | -0.5045 | -202908
|  | -0.5051 | -198082
|  | -0.5057 | -104870
|  | -0.5064 | -24086
|  | -0.507 | 20862
|  | -0.5076 | -3331
|  | -0.5082 | -43184
|  | -0.5089 | -47445
|  | -0.5095 | -25573
|  | -0.5101 | -51699
|  | -0.5108 | -95210
|  | -0.5114 | -47507
|  | -0.512 | -14505
|  | -0.5126 | 13463
|  | -0.5133 | 22969
|  | -0.5139 | -30871
|  | -0.5145 | -71664
|  | -0.5151 | -48004
|  | -0.5158 | -90415
|  | -0.5164 | -112762
|  | -0.517 | -19421
|  | -0.5177 | 8665
|  | -0.5183 | 19301
|  | -0.5189 | -6028
|  | -0.5195 | -42376
|  | -0.5202 | -67624
|  | -0.5208 | -70208
|  | -0.5214 | -40797
|  | -0.5221 | -91462
|  | -0.5227 | -40537
|  | -0.5233 | 54713
|  | -0.5239 | -16556
|  | -0.5246 | -83162
|  | -0.5252 | -44818
|  | -0.5258 | 49058
|  | -0.5264 | 95607
|  | -0.5271 | 29636
|  | -0.5277 | 369
|  | -0.5283 | -59228
|  | -0.529 | -153605
|  | -0.5296 | -93194
|  | -0.5302 | -96031
|  | -0.5308 | -117148
|  | -0.5315 | -41987
|  | -0.5321 | -3665
|  | -0.5327 | -16422
|  | -0.5334 | 14190
|  | -0.534 | 4769
|  | -0.5346 | -18913
|  | -0.5352 | -8361
|  | -0.5359 | 11650
|  | -0.5365 | 31071
|  | -0.5371 | 65067
|  | -0.5377 | -27983
|  | -0.5384 | -49619
|  | -0.539 | -6140
|  | -0.5396 | 63443
|  | -0.5403 | 11294
|  | -0.5409 | -23753
|  | -0.5415 | -31666
|  | -0.5421 | -6017
|  | -0.5428 | 39827
|  | -0.5434 | 18588
|  | -0.544 | -18328
|  | -0.5446 | 10537
|  | -0.5453 | 28018
|  | -0.5459 | -7432
|  | -0.5465 | -35446
|  | -0.5472 | -57271
|  | -0.5478 | -14567
|  | -0.5484 | 30530
|  | -0.549 | 57546
|  | -0.5497 | 6178
|  | -0.5503 | -23078
|  | -0.5509 | -1830
|  | -0.5516 | -3580
|  | -0.5522 | 12544
|  | -0.5528 | 45413
|  | -0.5534 | 36141
|  | -0.5541 | -22606
|  | -0.5547 | 8926
|  | -0.5553 | 11166
|  | -0.5559 | -6111
|  | -0.5566 | 23058
|  | -0.5572 | 112742
|  | -0.5578 | 81859
|  | -0.5585 | 11781
|  | -0.5591 | -14022
|  | -0.5597 | -36643
|  | -0.5603 | -24008
|  | -0.561 | 17337
|  | -0.5616 | 69740
|  | -0.5622 | 53933
|  | -0.5629 | 39946
|  | -0.5635 | 48337
|  | -0.5641 | 42771
|  | -0.5647 | -44045
|  | -0.5654 | -50195
|  | -0.566 | -18978
|  | -0.5666 | 6886
|  | -0.5672 | 4894
|  | -0.5679 | -67345
|  | -0.5685 | 15754
|  | -0.5691 | 8946
|  | -0.5698 | -50921
|  | -0.5704 | -64101
|  | -0.571 | -42914
|  | -0.5716 | -4793
|  | -0.5723 | 49889
|  | -0.5729 | 58490
|  | -0.5735 | -88294
|  | -0.5741 | -75961
|  | -0.5748 | -123225
|  | -0.5754 | -140953
|  | -0.576 | -55944
|  | -0.5767 | -8316
|  | -0.5773 | 7794
|  | -0.5779 | 17887
|  | -0.5785 | 16773
|  | -0.5792 | 5048
|  | -0.5798 | -6812
|  | -0.5804 | -3403
|  | -0.5811 | -38475
|  | -0.5817 | -39232
|  | -0.5823 | -67057
|  | -0.5829 | -67530
|  | -0.5836 | -79381
|  | -0.5842 | -58613
|  | -0.5848 | -16330
|  | -0.5854 | -40067
|  | -0.5861 | -54085
|  | -0.5867 | -49749
|  | -0.5873 | -50915
|  | -0.588 | 9867
|  | -0.5886 | 38467
|  | -0.5892 | 7102
|  | -0.5898 | 96063
|  | -0.5905 | 46991
|  | -0.5911 | 5542
|  | -0.5917 | -17701
|  | -0.5924 | 36489
|  | -0.593 | 59079
|  | -0.5936 | 32412
|  | -0.5942 | -36454
|  | -0.5949 | -68109
|  | -0.5955 | 12589
|  | -0.5961 | -12892
|  | -0.5967 | -39920
|  | -0.5974 | -99545
|  | -0.598 | -172489
|  | -0.5986 | -96634
|  | -0.5993 | -56791
|  | -0.5999 | -43035
|  | -0.6005 | -8701
|  | -0.6011 | -5426
|  | -0.6018 | 14232
|  | -0.6024 | 37945
|  | -0.603 | -22943
|  | -0.6036 | -13730
|  | -0.6043 | -28197
|  | -0.6049 | -50171
|  | -0.6055 | -19923
|  | -0.6062 | -31237
|  | -0.6068 | -30251
|  | -0.6074 | -946
|  | -0.608 | -14788
|  | -0.6087 | -48118
|  | -0.6093 | -52915
|  | -0.6099 | -24843
|  | -0.6106 | 8505
|  | -0.6112 | -17964
|  | -0.6118 | -41730
|  | -0.6124 | -14846
|  | -0.6131 | -39847
|  | -0.6137 | -32896
|  | -0.6143 | -75600
|  | -0.6149 | -79140
|  | -0.6156 | -17629
|  | -0.6162 | 92135
|  | -0.6168 | 66101
|  | -0.6175 | 17812
|  | -0.6181 | -31197
|  | -0.6187 | 16960
|  | -0.6193 | 6235
|  | -0.62 | -36604
|  | -0.6206 | -38318
|  | -0.6212 | 11187
|  | -0.6219 | 19296
|  | -0.6225 | -76074
|  | -0.6231 | -140185
|  | -0.6237 | -65742
|  | -0.6244 | -59971
|  | -0.625 | -63370
|  | -0.6256 | -68575
|  | -0.6262 | -23704
|  | -0.6269 | 8683
|  | -0.6275 | -36310
|  | -0.6281 | 22150
|  | -0.6288 | 50605
|  | -0.6294 | 10740
|  | -0.63 | 5534
|  | -0.6306 | 8611
|  | -0.6313 | 41451
|  | -0.6319 | 18245
|  | -0.6325 | -44423
|  | -0.6331 | -56872
|  | -0.6338 | 7068
|  | -0.6344 | 55867
|  | -0.635 | 47439
|  | -0.6357 | 17056
|  | -0.6363 | -50098
|  | -0.6369 | -150709
|  | -0.6375 | -129548
|  | -0.6382 | -16787
|  | -0.6388 | -45902
|  | -0.6394 | -54293
|  | -0.6401 | -62207
|  | -0.6407 | -31494
|  | -0.6413 | 19208
|  | -0.6419 | -35524
|  | -0.6426 | -48720
|  | -0.6432 | -35826
|  | -0.6438 | -8827
|  | -0.6444 | -32625
|  | -0.6451 | -105077
|  | -0.6457 | -178154
|  | -0.6463 | -153378
|  | -0.647 | -121313
|  | -0.6476 | -47381
|  | -0.6482 | -36835
|  | -0.6488 | -26271
|  | -0.6495 | -86017
|  | -0.6501 | -115295
|  | -0.6507 | -107048
|  | -0.6514 | -63820
|  | -0.652 | -106231
|  | -0.6526 | -107493
|  | -0.6532 | -157124
|  | -0.6539 | -100108
|  | -0.6545 | -88293
|  | -0.6551 | -108274
|  | -0.6557 | -87473
|  | -0.6564 | -2155
|  | -0.657 | 8792
|  | -0.6576 | -57767
|  | -0.6583 | -86978
|  | -0.6589 | -54068
|  | -0.6595 | -34709
|  | -0.6601 | 18366
|  | -0.6608 | 20226
|  | -0.6614 | 52353
|  | -0.662 | 98865
|  | -0.6626 | 42578
|  | -0.6633 | -14127
|  | -0.6639 | -29641
|  | -0.6645 | -71069
|  | -0.6652 | -70882
|  | -0.6658 | 11681
|  | -0.6664 | -19537
|  | -0.667 | -40650
|  | -0.6677 | -23546
|  | -0.6683 | -8690
|  | -0.6689 | 27900
|  | -0.6696 | 30970
|  | -0.6702 | -7740
|  | -0.6708 | -34702
|  | -0.6714 | 570
|  | -0.6721 | 15502
|  | -0.6727 | 15797
|  | -0.6733 | 42570
|  | -0.6739 | 10738
|  | -0.6746 | 29458
|  | -0.6752 | -542
|  | -0.6758 | -29042
|  | -0.6765 | -7357
|  | -0.6771 | 18339
|  | -0.6777 | 77175
|  | -0.6783 | 69138
|  | -0.679 | 35611
|  | -0.6796 | 37027
|  | -0.6802 | 12667
|  | -0.6809 | -22569
|  | -0.6815 | -77012
|  | -0.6821 | -57047
|  | -0.6827 | -106695
|  | -0.6834 | -76897
|  | -0.684 | -39588
|  | -0.6846 | -38073
|  | -0.6852 | -106529
|  | -0.6859 | -83380
|  | -0.6865 | 23879
|  | -0.6871 | 52597
|  | -0.6878 | 59406
|  | -0.6884 | 45513
|  | -0.689 | -55927
|  | -0.6896 | -86867
|  | -0.6903 | -71601
|  | -0.6909 | 36645
|  | -0.6915 | 61601
|  | -0.6921 | 20929
|  | -0.6928 | -30781
|  | -0.6934 | -68186
|  | -0.694 | -70051
|  | -0.6947 | -73410
|  | -0.6953 | -91686
|  | -0.6959 | -50113
|  | -0.6965 | -35332
|  | -0.6972 | -24607
|  | -0.6978 | -10227
|  | -0.6984 | -28212
|  | -0.6991 | -38142
|  | -0.6997 | -95087
|  | -0.7003 | -82004
|  | -0.7009 | -31598
|  | -0.7016 | -83843
|  | -0.7022 | -56242
|  | -0.7028 | -62676
|  | -0.7034 | -134253
|  | -0.7041 | -145662
|  | -0.7047 | -165150
|  | -0.7053 | -110827
|  | -0.706 | -51683
|  | -0.7066 | -37879
|  | -0.7072 | -97379
|  | -0.7078 | -106816
|  | -0.7085 | -72689
|  | -0.7091 | -81284
|  | -0.7097 | -74499
|  | -0.7104 | -41805
|  | -0.711 | -36559
|  | -0.7116 | -87663
|  | -0.7122 | -63064
|  | -0.7129 | -40692
|  | -0.7135 | -111996
|  | -0.7141 | -112132
|  | -0.7147 | -36741
|  | -0.7154 | -10719
|  | -0.716 | -71125
|  | -0.7166 | -96229
|  | -0.7173 | -48070
|  | -0.7179 | -46624
|  | -0.7185 | -35296
|  | -0.7191 | -10261
|  | -0.7198 | -24962
|  | -0.7204 | -67459
|  | -0.721 | -81036
|  | -0.7216 | -92723
|  | -0.7223 | -130086
|  | -0.7229 | -48815
|  | -0.7235 | -39568
|  | -0.7242 | 46430
|  | -0.7248 | -3060
|  | -0.7254 | 98
|  | -0.726 | -6762
|  | -0.7267 | -43783
|  | -0.7273 | -57905
|  | -0.7279 | -70848
|  | -0.7286 | -48265
|  | -0.7292 | -60427
|  | -0.7298 | -9562
|  | -0.7304 | -43011
|  | -0.7311 | -90635
|  | -0.7317 | -89040
|  | -0.7323 | -73134
|  | -0.7329 | -51508
|  | -0.7336 | -67304
|  | -0.7342 | -122193
|  | -0.7348 | -102151
|  | -0.7355 | -117935
|  | -0.7361 | -67748
|  | -0.7367 | -10936
|  | -0.7373 | -21304
|  | -0.738 | -13537
|  | -0.7386 | -31074
|  | -0.7392 | -52409
|  | -0.7399 | -72336
|  | -0.7405 | -42129
|  | -0.7411 | -53764
|  | -0.7417 | -93897
|  | -0.7424 | -36922
|  | -0.743 | -20681
|  | -0.7436 | 19295
|  | -0.7442 | 18517
|  | -0.7449 | 10951
|  | -0.7455 | 44931
|  | -0.7461 | 43636
|  | -0.7468 | 64826
|  | -0.7474 | 12706
|  | -0.748 | -40378
|  | -0.7486 | -60396
|  | -0.7493 | -64249
|  | -0.7499 | -39334
|  | -0.7505 | -13910
|  | -0.7511 | 29666
|  | -0.7518 | 54462
|  | -0.7524 | 17137
|  | -0.753 | 27265
|  | -0.7537 | 36723
|  | -0.7543 | 64777
|  | -0.7549 | 52842
|  | -0.7555 | 48775
|  | -0.7562 | 110933
|  | -0.7568 | 73499
|  | -0.7574 | 72930
|  | -0.7581 | 36315
|  | -0.7587 | -25616
|  | -0.7593 | -52199
|  | -0.7599 | -78776
|  | -0.7606 | -68427
|  | -0.7612 | -30382
|  | -0.7618 | -33993
|  | -0.7624 | -75579
|  | -0.7631 | -49829
|  | -0.7637 | -45394
|  | -0.7643 | -5883
|  | -0.765 | -25419
|  | -0.7656 | -108239
|  | -0.7662 | -83478
|  | -0.7668 | -25781
|  | -0.7675 | -55427
|  | -0.7681 | -51789
|  | -0.7687 | -45087
|  | -0.7694 | -65885
|  | -0.77 | -53357
|  | -0.7706 | -61518
|  | -0.7712 | -26984
|  | -0.7719 | -31200
|  | -0.7725 | -54316
|  | -0.7731 | -97396
|  | -0.7737 | -94229
|  | -0.7744 | -12687
|  | -0.775 | -29104
|  | -0.7756 | -55617
|  | -0.7763 | 23317
|  | -0.7769 | 25850
|  | -0.7775 | 27265
|  | -0.7781 | -17347
|  | -0.7788 | -25059
|  | -0.7794 | -49421
|  | -0.78 | -95744
|  | -0.7806 | -107420
|  | -0.7813 | -138683
|  | -0.7819 | -157905
|  | -0.7825 | -87634
|  | -0.7832 | -144655
|  | -0.7838 | -173993
|  | -0.7844 | -96801
|  | -0.785 | -87363
|  | -0.7857 | 4294
|  | -0.7863 | -30802
|  | -0.7869 | -15704
|  | -0.7876 | 30886
|  | -0.7882 | 32060
|  | -0.7888 | 42253
|  | -0.7894 | -53463
|  | -0.7901 | -61234
|  | -0.7907 | -49789
|  | -0.7913 | 2928
|  | -0.7919 | 15224
|  | -0.7926 | 21413
|  | -0.7932 | 65205
|  | -0.7938 | 17588
|  | -0.7945 | -18602
|  | -0.7951 | -47205
|  | -0.7957 | -73590
|  | -0.7963 | -75825
|  | -0.797 | -46535
|  | -0.7976 | -486
|  | -0.7982 | 17560
|  | -0.7989 | -15350
|  | -0.7995 | -24392
|  | -0.8001 | -128051
|  | -0.8007 | -10712
|  | -0.8014 | 67377
|  | -0.802 | 59753
|  | -0.8026 | 36898
|  | -0.8032 | -20551
|  | -0.8039 | -2816
|  | -0.8045 | 24296
|  | -0.8051 | -6585
|  | -0.8058 | -12670
|  | -0.8064 | 19587
|  | -0.807 | -32666
|  | -0.8076 | 33106
|  | -0.8083 | 70654
|  | -0.8089 | -32434
|  | -0.8095 | -80460
|  | -0.8101 | -85440
|  | -0.8108 | -31450
|  | -0.8114 | -68774
|  | -0.812 | -101690
|  | -0.8127 | -115577
|  | -0.8133 | -68523
|  | -0.8139 | -94000
|  | -0.8145 | -95509
|  | -0.8152 | -58828
|  | -0.8158 | 5010
|  | -0.8164 | -30258
|  | -0.8171 | -76623
|  | -0.8177 | -80247
|  | -0.8183 | 21589
|  | -0.8189 | 2756
|  | -0.8196 | -24608
|  | -0.8202 | -88235
|  | -0.8208 | -54110
|  | -0.8214 | 10022
|  | -0.8221 | 6157
|  | -0.8227 | -50609
|  | -0.8233 | -97085
|  | -0.824 | -60950
|  | -0.8246 | -70407
|  | -0.8252 | -116181
|  | -0.8258 | -64304
|  | -0.8265 | -33248
|  | -0.8271 | -45434
|  | -0.8277 | -78457
|  | -0.8284 | -61714
|  | -0.829 | -75005
|  | -0.8296 | -106320
|  | -0.8302 | -134806
|  | -0.8309 | -110228
|  | -0.8315 | -63731
|  | -0.8321 | -123860
|  | -0.8327 | -85267
|  | -0.8334 | -68307
|  | -0.834 | -71332
|  | -0.8346 | -73138
|  | -0.8353 | -75407
|  | -0.8359 | -18387
|  | -0.8365 | -43342
|  | -0.8371 | -65757
|  | -0.8378 | -52778
|  | -0.8384 | -14023
|  | -0.839 | -52828
|  | -0.8396 | -99354
|  | -0.8403 | -158309
|  | -0.8409 | -109320
|  | -0.8415 | -80872
|  | -0.8422 | -56392
|  | -0.8428 | -79887
|  | -0.8434 | -91445
|  | -0.844 | -107417
|  | -0.8447 | -117888
|  | -0.8453 | -95047
|  | -0.8459 | -116790
|  | -0.8466 | -119192
|  | -0.8472 | -93960
|  | -0.8478 | -112438
|  | -0.8484 | -56985
|  | -0.8491 | -38539
|  | -0.8497 | -37630
|  | -0.8503 | -42589
|  | -0.8509 | -47886
|  | -0.8516 | -72129
|  | -0.8522 | -83812
|  | -0.8528 | -72624
|  | -0.8535 | -40791
|  | -0.8541 | -52912
|  | -0.8547 | -35160
|  | -0.8553 | -34452
|  | -0.856 | -48371
|  | -0.8566 | -43176
|  | -0.8572 | -31288
|  | -0.8579 | -88350
|  | -0.8585 | -123280
|  | -0.8591 | -96973
|  | -0.8597 | -122333
|  | -0.8604 | -104558
|  | -0.861 | -89371
|  | -0.8616 | -53131
|  | -0.8622 | -78775
|  | -0.8629 | -59439
|  | -0.8635 | -75680
|  | -0.8641 | -126992
|  | -0.8648 | -136253
|  | -0.8654 | -127886
|  | -0.866 | -62651
|  | -0.8666 | -85102
|  | -0.8673 | -134928
|  | -0.8679 | -102492
|  | -0.8685 | -58074
|  | -0.8691 | -72123
|  | -0.8698 | -124096
|  | -0.8704 | -158756
|  | -0.871 | -129888
|  | -0.8717 | -82983
|  | -0.8723 | -82163
|  | -0.8729 | -119097
|  | -0.8735 | -117383
|  | -0.8742 | -123768
|  | -0.8748 | -82771
|  | -0.8754 | -111826
|  | -0.8761 | -97560
|  | -0.8767 | -82517
|  | -0.8773 | -22676
|  | -0.8779 | -21714
|  | -0.8786 | -12321
|  | -0.8792 | -15785
|  | -0.8798 | -5061
|  | -0.8804 | -5406
|  | -0.8811 | -84730
|  | -0.8817 | -151479
|  | -0.8823 | -153111
|  | -0.883 | -124669
|  | -0.8836 | -154523
|  | -0.8842 | -118772
|  | -0.8848 | -67168
|  | -0.8855 | -55622
|  | -0.8861 | -132677
|  | -0.8867 | -118528
|  | -0.8874 | -65976
|  | -0.888 | -29580
|  | -0.8886 | -63684
|  | -0.8892 | -3688
|  | -0.8899 | -17252
|  | -0.8905 | -75986
|  | -0.8911 | -28517
|  | -0.8917 | 27208
|  | -0.8924 | -41918
|  | -0.893 | -50962
|  | -0.8936 | -59289
|  | -0.8943 | -58117
|  | -0.8949 | -29486
|  | -0.8955 | -69765
|  | -0.8961 | -64123
|  | -0.8968 | -94465
|  | -0.8974 | -70801
|  | -0.898 | -64684
|  | -0.8986 | -70098
|  | -0.8993 | -69590
|  | -0.8999 | 29981
|  | -0.9005 | 4548
|  | -0.9012 | -68214
|  | -0.9018 | -89701
|  | -0.9024 | -115949
|  | -0.903 | -150473
|  | -0.9037 | -117170
|  | -0.9043 | -134923
|  | -0.9049 | -105897
|  | -0.9056 | -76605
|  | -0.9062 | 647
|  | -0.9068 | -59287
|  | -0.9074 | -94539
|  | -0.9081 | -79751
|  | -0.9087 | -71433
|  | -0.9093 | -45491
|  | -0.9099 | -6498
|  | -0.9106 | -36909
|  | -0.9112 | -18259
|  | -0.9118 | 9834
|  | -0.9125 | -15629
|  | -0.9131 | -56031
|  | -0.9137 | -13141
|  | -0.9143 | -29939
|  | -0.915 | -50027
|  | -0.9156 | 1495
|  | -0.9162 | 18282
|  | -0.9169 | -35575
|  | -0.9175 | -9648
|  | -0.9181 | -11823
|  | -0.9187 | -18648
|  | -0.9194 | -12150
|  | -0.92 | -17003
|  | -0.9206 | 3267
|  | -0.9212 | -32521
|  | -0.9219 | -8541
|  | -0.9225 | 41614
|  | -0.9231 | 44294
|  | -0.9238 | 45006
|  | -0.9244 | 47743
|  | -0.925 | -62884
|  | -0.9256 | -69270
|  | -0.9263 | -60782
|  | -0.9269 | -50767
|  | -0.9275 | -91036
|  | -0.9282 | -5313
|  | -0.9288 | 60111
|  | -0.9294 | 47332
|  | -0.93 | 61281
|  | -0.9307 | 20954
|  | -0.9313 | 37048
|  | -0.9319 | 24698
|  | -0.9325 | -28375
|  | -0.9332 | -95796
|  | -0.9338 | -73844
|  | -0.9344 | -55116
|  | -0.9351 | -31648
|  | -0.9357 | -21240
|  | -0.9363 | -33138
|  | -0.9369 | -71146
|  | -0.9376 | -95815
|  | -0.9382 | -70237
|  | -0.9388 | -69164
|  | -0.9394 | -45756
|  | -0.9401 | -16300
|  | -0.9407 | -32992
|  | -0.9413 | -42938
|  | -0.942 | -61921
|  | -0.9426 | -12868
|  | -0.9432 | -74465
|  | -0.9438 | -80019
|  | -0.9445 | -72728
|  | -0.9451 | -51697
|  | -0.9457 | -95454
|  | -0.9464 | -114222
|  | -0.947 | -138512
|  | -0.9476 | -155018
|  | -0.9482 | -124269
|  | -0.9489 | -126171
|  | -0.9495 | -97789
|  | -0.9501 | -72171
|  | -0.9507 | -72011
|  | -0.9514 | -75300
|  | -0.952 | -18652
|  | -0.9526 | -18814
|  | -0.9533 | -45859
|  | -0.9539 | 15475
|  | -0.9545 | 31111
|  | -0.9551 | 30135
|  | -0.9558 | 114625
|  | -0.9564 | 47153
|  | -0.957 | 53517
|  | -0.9577 | 24762
|  | -0.9583 | 50134
|  | -0.9589 | 23033
|  | -0.9595 | -26728
|  | -0.9602 | -57845
|  | -0.9608 | -36830
|  | -0.9614 | -44606
|  | -0.962 | -74792
|  | -0.9627 | -46865
|  | -0.9633 | 22461
|  | -0.9639 | 96589
|  | -0.9646 | 112658
|  | -0.9652 | 58477
|  | -0.9658 | 13656
|  | -0.9664 | -49493
|  | -0.9671 | -86228
|  | -0.9677 | -77354
|  | -0.9683 | -96897
|  | -0.9689 | -175210
|  | -0.9696 | -125325
|  | -0.9702 | 10805
|  | -0.9708 | 52949
|  | -0.9715 | 25636
|  | -0.9721 | -6758
|  | -0.9727 | -58147
|  | -0.9733 | -102978
|  | -0.974 | -120957
|  | -0.9746 | -19037
|  | -0.9752 | -63541
|  | -0.9759 | -101438
|  | -0.9765 | -88263
|  | -0.9771 | -109946
|  | -0.9777 | -134690
|  | -0.9784 | -131870
|  | -0.979 | -114052
|  | -0.9796 | -107808
|  | -0.9802 | -124186
|  | -0.9809 | -154308
|  | -0.9815 | -76774
|  | -0.9821 | -102133
|  | -0.9828 | -136677
|  | -0.9834 | -120410
|  | -0.984 | -84012
|  | -0.9846 | -14470
|  | -0.9853 | -33235
|  | -0.9859 | -79830
|  | -0.9865 | -106880
|  | -0.9872 | -64587
|  | -0.9878 | -55290
|  | -0.9884 | -47835
|  | -0.989 | -77253
|  | -0.9897 | -87313
|  | -0.9903 | -43283
|  | -0.9909 | -26747
|  | -0.9915 | -87498
|  | -0.9922 | -139887
|  | -0.9928 | -141060
|  | -0.9934 | -91723
|  | -0.9941 | -99127
|  | -0.9947 | -66237
|  | -0.9953 | 7525
|  | -0.9959 | 13809
|  | -0.9966 | -23166
|  | -0.9972 | -101641
|  | -0.9978 | -121251
|  | -0.9984 | -109374
|  | -0.9991 | -72577
|  | -0.9997 | -73798
|  | -1.0003 | -95284
|  | -1.001 | -152304
|  | -1.0016 | -122199
|  | -1.0022 | -25404
|  | -1.0028 | 27634
|  | -1.0035 | 7991
|  | -1.0041 | 41905
|  | -1.0047 | 23575
|  | -1.0054 | -30743
|  | -1.006 | -110951
|  | -1.0066 | -87769
|  | -1.0072 | -52102
|  | -1.0079 | -120364
|  | -1.0085 | -67612
|  | -1.0091 | -19282
|  | -1.0097 | -8737
|  | -1.0104 | -85469
|  | -1.011 | -40939
|  | -1.0116 | -78995
|  | -1.0123 | -104587
|  | -1.0129 | -88014
|  | -1.0135 | -50532
|  | -1.0141 | -55177
|  | -1.0148 | -60392
|  | -1.0154 | -26859
|  | -1.016 | -41234
|  | -1.0167 | -59633
|  | -1.0173 | -75276
|  | -1.0179 | -85619
|  | -1.0185 | -88630
|  | -1.0192 | -109873
|  | -1.0198 | -56784
|  | -1.0204 | -6593
|  | -1.021 | -54964
|  | -1.0217 | -84650
|  | -1.0223 | -42587
|  | -1.0229 | -29220
|  | -1.0236 | -36368
|  | -1.0242 | -61903
|  | -1.0248 | -127010
|  | -1.0254 | -138768
|  | -1.0261 | -75252
|  | -1.0267 | -62234
|  | -1.0273 | -46940
|  | -1.0279 | 17872
|  | -1.0286 | -49137
|  | -1.0292 | -28722
|  | -1.0298 | -19409
|  | -1.0305 | -61996
|  | -1.0311 | -67816
|  | -1.0317 | -12634
|  | -1.0323 | 619
|  | -1.033 | 1407
|  | -1.0336 | -129352
|  | -1.0342 | -147273
|  | -1.0349 | -126212
|  | -1.0355 | -118626
|  | -1.0361 | -75425
|  | -1.0367 | -15321
|  | -1.0374 | -1402
|  | -1.038 | -55995
|  | -1.0386 | -43896
|  | -1.0392 | -50977
|  | -1.0399 | -14623
|  | -1.0405 | 40223
|  | -1.0411 | 62024
|  | -1.0418 | -20347
|  | -1.0424 | -31936
|  | -1.043 | -29404
|  | -1.0436 | -26945
|  | -1.0443 | -27159
|  | -1.0449 | -40877
|  | -1.0455 | -41386
|  | -1.0462 | -6109
|  | -1.0468 | -49866
|  | -1.0474 | -63571
|  | -1.048 | -9304
|  | -1.0487 | 16512
|  | -1.0493 | -42724
|  | -1.0499 | -38386
|  | -1.0505 | 35486
|  | -1.0512 | -22300
|  | -1.0518 | -85505
|  | -1.0524 | -94372
|  | -1.0531 | -83992
|  | -1.0537 | -71345
|  | -1.0543 | -59953
|  | -1.0549 | -74854
|  | -1.0556 | -125896
|  | -1.0562 | -118178
|  | -1.0568 | -99057
|  | -1.0574 | -73424
|  | -1.0581 | -19337
|  | -1.0587 | 8057
|  | -1.0593 | -16638
|  | -1.06 | -60472
|  | -1.0606 | -99210
|  | -1.0612 | -65969
|  | -1.0618 | -11402
|  | -1.0625 | -46811
|  | -1.0631 | -81776
|  | -1.0637 | -83138
|  | -1.0644 | -74714
|  | -1.065 | -84143
|  | -1.0656 | -55532
|  | -1.0662 | -80408
|  | -1.0669 | 7984
|  | -1.0675 | -2176
|  | -1.0681 | 20123
|  | -1.0687 | 296
|  | -1.0694 | -19569
|  | -1.07 | -52305
|  | -1.0706 | -62786
|  | -1.0713 | -90648
|  | -1.0719 | -108876
|  | -1.0725 | -59663
|  | -1.0731 | 1924
|  | -1.0738 | 50338
|  | -1.0744 | 95454
|  | -1.075 | 113632
|  | -1.0757 | 119872
|  | -1.0763 | 102814
|  | -1.0769 | 11623
|  | -1.0775 | -49122
|  | -1.0782 | -7133
|  | -1.0788 | 49780
|  | -1.0794 | 5764
|  | -1.08 | -49655
|  | -1.0807 | -50773
|  | -1.0813 | -6286
|  | -1.0819 | 8446
|  | -1.0826 | 29182
|  | -1.0832 | 31985
|  | -1.0838 | 6053
|  | -1.0844 | -25527
|  | -1.0851 | -77494
|  | -1.0857 | -72313
|  | -1.0863 | -56264
|  | -1.0869 | 2696
|  | -1.0876 | 3323
|  | -1.0882 | -9439
|  | -1.0888 | -4910
|  | -1.0895 | -78639
|  | -1.0901 | -103641
|  | -1.0907 | -70537
|  | -1.0913 | -53751
|  | -1.092 | -60408
|  | -1.0926 | -65385
|  | -1.0932 | -93790
|  | -1.0939 | -141281
|  | -1.0945 | -116307
|  | -1.0951 | -85609
|  | -1.0957 | -66766
|  | -1.0964 | -42299
|  | -1.097 | 22529
|  | -1.0976 | -3807
|  | -1.0982 | -67755
|  | -1.0989 | -98530
|  | -1.0995 | -91426
|  | -1.1001 | -100589
|  | -1.1008 | -127160
|  | -1.1014 | -106894
|  | -1.102 | -121255
|  | -1.1026 | -100035
|  | -1.1033 | -82018
|  | -1.1039 | -183999
|  | -1.1045 | -241422
|  | -1.1052 | -266795
|  | -1.1058 | -211761
|  | -1.1064 | -169854
|  | -1.107 | -133796
|  | -1.1077 | -75263
|  | -1.1083 | -70557
|  | -1.1089 | -78803
|  | -1.1095 | -60004
|  | -1.1102 | -47685
|  | -1.1108 | -37230
|  | -1.1114 | -1813
|  | -1.1121 | 63884
|  | -1.1127 | 52361
|  | -1.1133 | 18786
|  | -1.1139 | 27418
|  | -1.1146 | -8636
|  | -1.1152 | -27353
|  | -1.1158 | -88359
|  | -1.1164 | -116341
|  | -1.1171 | -94056
|  | -1.1177 | -83431
|  | -1.1183 | -112346
|  | -1.119 | -131215
|  | -1.1196 | -90394
|  | -1.1202 | -42106
|  | -1.1208 | -18634
|  | -1.1215 | -56818
|  | -1.1221 | -6995
|  | -1.1227 | -56906
|  | -1.1234 | -88960
|  | -1.124 | -20223
|  | -1.1246 | -2486
|  | -1.1252 | -27162
|  | -1.1259 | -5006
|  | -1.1265 | -99408
|  | -1.1271 | -118735
|  | -1.1277 | -126752
|  | -1.1284 | -140606
|  | -1.129 | -134150
|  | -1.1296 | -59091
|  | -1.1303 | -1949
|  | -1.1309 | -53607
|  | -1.1315 | -43814
|  | -1.1321 | 19583
|  | -1.1328 | 30604
|  | -1.1334 | -27888
|  | -1.134 | -109857
|  | -1.1347 | -167504
|  | -1.1353 | -201407
|  | -1.1359 | -191557
|  | -1.1365 | -94043
|  | -1.1372 | -89580
|  | -1.1378 | -83532
|  | -1.1384 | -66257
|  | -1.139 | -147287
|  | -1.1397 | -187002
|  | -1.1403 | -197404
|  | -1.1409 | -133754
|  | -1.1416 | -158408
|  | -1.1422 | -111903
|  | -1.1428 | -79880
|  | -1.1434 | -118818
|  | -1.1441 | -98347
|  | -1.1447 | -136274
|  | -1.1453 | -81052
|  | -1.1459 | -32550
|  | -1.1466 | -30514
|  | -1.1472 | -28416
|  | -1.1478 | 63793
|  | -1.1485 | 19585
|  | -1.1491 | -67328
|  | -1.1497 | -95827
|  | -1.1503 | -110092
|  | -1.151 | -152898
|  | -1.1516 | -119096
|  | -1.1522 | -130308
|  | -1.1529 | -149731
|  | -1.1535 | -125431
|  | -1.1541 | -68266
|  | -1.1547 | -30235
|  | -1.1554 | -21230
|  | -1.156 | -75384
|  | -1.1566 | -194668
|  | -1.1572 | -167408
|  | -1.1579 | -74582
|  | -1.1585 | -104527
|  | -1.1591 | -121966
|  | -1.1598 | -56151
|  | -1.1604 | -50923
|  | -1.161 | 582
|  | -1.1616 | -40574
|  | -1.1623 | -31427
|  | -1.1629 | -69086
|  | -1.1635 | -100721
|  | -1.1642 | -143215
|  | -1.1648 | -116038
|  | -1.1654 | -132302
|  | -1.166 | -18541
|  | -1.1667 | 11934
|  | -1.1673 | -58030
|  | -1.1679 | -65595
|  | -1.1685 | -46214
|  | -1.1692 | -110123
|  | -1.1698 | -150925
|  | -1.1704 | -135699
|  | -1.1711 | -70387
|  | -1.1717 | -41403
|  | -1.1723 | -96883
|  | -1.1729 | -84807
|  | -1.1736 | -15800
|  | -1.1742 | -10201
|  | -1.1748 | -7969
|  | -1.1754 | 17957
|  | -1.1761 | 17815
|  | -1.1767 | 34948
|  | -1.1773 | 30936
|  | -1.178 | 2789
|  | -1.1786 | -13985
|  | -1.1792 | -61302
|  | -1.1798 | -44023
|  | -1.1805 | -39848
|  | -1.1811 | -64354
|  | -1.1817 | -116303
|  | -1.1824 | -112026
|  | -1.183 | -115275
|  | -1.1836 | -98135
|  | -1.1842 | -61231
|  | -1.1849 | 36207
|  | -1.1855 | 81445
|  | -1.1861 | 21271
|  | -1.1867 | -365
|  | -1.1874 | -101374
|  | -1.188 | -169763
|  | -1.1886 | -185907
|  | -1.1893 | -163604
|  | -1.1899 | -106791
|  | -1.1905 | -95332
|  | -1.1911 | -78479
|  | -1.1918 | -154390
|  | -1.1924 | -162514
|  | -1.193 | -89038
|  | -1.1937 | -43376
|  | -1.1943 | -23268
|  | -1.1949 | -43115
|  | -1.1955 | -19821
|  | -1.1962 | 7718
|  | -1.1968 | 7535
|  | -1.1974 | -57969
|  | -1.198 | -66951
|  | -1.1987 | -50834
|  | -1.1993 | -67584
|  | -1.1999 | -82657
|  | -1.2006 | -116995
|  | -1.2012 | -103060
|  | -1.2018 | -46558
|  | -1.2024 | -56348
|  | -1.2031 | -79210
|  | -1.2037 | -159965
|  | -1.2043 | -118325
|  | -1.2049 | -54292
|  | -1.2056 | -84763
|  | -1.2062 | -8256
|  | -1.2068 | 45025
|  | -1.2075 | 34092
|  | -1.2081 | 85424
|  | -1.2087 | 67024
|  | -1.2093 | 71029
|  | -1.21 | -4988
|  | -1.2106 | -72856
|  | -1.2112 | -109303
|  | -1.2119 | -54839
|  | -1.2125 | -51749
|  | -1.2131 | -27174
|  | -1.2137 | -42432
|  | -1.2144 | -78672
|  | -1.215 | -113185
|  | -1.2156 | -114901
|  | -1.2162 | -97954
|  | -1.2169 | -36985
|  | -1.2175 | -1429
|  | -1.2181 | -13343
|  | -1.2188 | 8725
|  | -1.2194 | -13884
|  | -1.22 | -27719
|  | -1.2206 | -19679
|  | -1.2213 | 4412
|  | -1.2219 | -13707
|  | -1.2225 | -56573
|  | -1.2232 | -154755
|  | -1.2238 | -107413
|  | -1.2244 | -67202
|  | -1.225 | -29353
|  | -1.2257 | -65524
|  | -1.2263 | -171055
|  | -1.2269 | -127945
|  | -1.2275 | -68652
|  | -1.2282 | -80922
|  | -1.2288 | -105621
|  | -1.2294 | -66596
|  | -1.2301 | -94755
|  | -1.2307 | -75510
|  | -1.2313 | -98027
|  | -1.2319 | -151176
|  | -1.2326 | -100984
|  | -1.2332 | -144677
|  | -1.2338 | -157847
|  | -1.2344 | -160883
|  | -1.2351 | -91906
|  | -1.2357 | -65532
|  | -1.2363 | -141246
|  | -1.237 | -138807
|  | -1.2376 | -65195
|  | -1.2382 | -48495
|  | -1.2388 | -74024
|  | -1.2395 | -85926
|  | -1.2401 | -93019
|  | -1.2407 | -34759
|  | -1.2414 | -49563
|  | -1.242 | -98678
|  | -1.2426 | -89402
|  | -1.2432 | -81005
|  | -1.2439 | -33583
|  | -1.2445 | -109290
|  | -1.2451 | -183405
|  | -1.2457 | -86852
|  | -1.2464 | -70635
|  | -1.247 | -158839
|  | -1.2476 | -182617
|  | -1.2483 | -228942
|  | -1.2489 | -245455
|  | -1.2495 | -198450
|  | -1.2501 | -180890
|  | -1.2508 | -176312
|  | -1.2514 | -152411
|  | -1.252 | -109316
|  | -1.2527 | -118614
|  | -1.2533 | -57303
|  | -1.2539 | -50486
|  | -1.2545 | -99772
|  | -1.2552 | -62411
|  | -1.2558 | -81707
|  | -1.2564 | -53320
|  | -1.257 | -69308
|  | -1.2577 | -126931
|  | -1.2583 | -111347
|  | -1.2589 | -57147
|  | -1.2596 | 12753
|  | -1.2602 | -10667
|  | -1.2608 | -28700
|  | -1.2614 | 3701
|  | -1.2621 | -55738
|  | -1.2627 | -137718
|  | -1.2633 | -124035
|  | -1.2639 | -166613
|  | -1.2646 | -144322
|  | -1.2652 | -132730
|  | -1.2658 | -150029
|  | -1.2665 | -179430
|  | -1.2671 | -190218
|  | -1.2677 | -126824
|  | -1.2683 | -57493
|  | -1.269 | -32186
|  | -1.2696 | 11423
|  | -1.2702 | 2929
|  | -1.2709 | 3704
|  | -1.2715 | -1455
|  | -1.2721 | -21524
|  | -1.2727 | -50029
|  | -1.2734 | -91450
|  | -1.274 | -90227
|  | -1.2746 | -97579
|  | -1.2752 | -67763
|  | -1.2759 | -64905
|  | -1.2765 | -66738
|  | -1.2771 | -52314
|  | -1.2778 | -24159
|  | -1.2784 | -108216
|  | -1.279 | -122914
|  | -1.2796 | -80636
|  | -1.2803 | -56383
|  | -1.2809 | -56873
|  | -1.2815 | -113954
|  | -1.2822 | -71813
|  | -1.2828 | 30797
|  | -1.2834 | 35950
|  | -1.284 | 55799
|  | -1.2847 | 4707
|  | -1.2853 | -40030
|  | -1.2859 | -71213
|  | -1.2865 | -48892
|  | -1.2872 | -73372
|  | -1.2878 | -61791
|  | -1.2884 | 8254
|  | -1.2891 | 14428
|  | -1.2897 | 396
|  | -1.2903 | -68256
|  | -1.2909 | -17479
|  | -1.2916 | 32280
|  | -1.2922 | 53483
|  | -1.2928 | 11454
|  | -1.2934 | -25064
|  | -1.2941 | -16387
|  | -1.2947 | -48187
|  | -1.2953 | -106184
|  | -1.296 | -161101
|  | -1.2966 | -164904
|  | -1.2972 | -33271
|  | -1.2978 | 10692
|  | -1.2985 | -30984
|  | -1.2991 | -2663
|  | -1.2997 | -26921
|  | -1.3004 | -44562
|  | -1.301 | -44816
|  | -1.3016 | -54235
|  | -1.3022 | -82394
|  | -1.3029 | -48613
|  | -1.3035 | -16562
|  | -1.3041 | -21728
|  | -1.3047 | -28952
|  | -1.3054 | -56132
|  | -1.306 | -85983
|  | -1.3066 | -67626
|  | -1.3073 | -33383
|  | -1.3079 | -15942
|  | -1.3085 | 6039
|  | -1.3091 | -43613
|  | -1.3098 | -102676
|  | -1.3104 | -66401
|  | -1.311 | -59994
|  | -1.3117 | -113954
|  | -1.3123 | -104599
|  | -1.3129 | -73608
|  | -1.3135 | -88325
|  | -1.3142 | -47625
|  | -1.3148 | 32847
|  | -1.3154 | -6965
|  | -1.316 | -62173
|  | -1.3167 | -88692
|  | -1.3173 | -53458
|  | -1.3179 | -82764
|  | -1.3186 | -99326
|  | -1.3192 | -107877
|  | -1.3198 | -117567
|  | -1.3204 | -151905
|  | -1.3211 | -72258
|  | -1.3217 | -46012
|  | -1.3223 | -91594
|  | -1.3229 | -61568
|  | -1.3236 | 3339
|  | -1.3242 | -2292
|  | -1.3248 | -92896
|  | -1.3255 | -137117
|  | -1.3261 | -126208
|  | -1.3267 | -135015
|  | -1.3273 | -87927
|  | -1.328 | 22203
|  | -1.3286 | 37315
|  | -1.3292 | -12598
|  | -1.3299 | -70694
|  | -1.3305 | -120986
|  | -1.3311 | -98624
|  | -1.3317 | -88000
|  | -1.3324 | -75417
|  | -1.333 | -63348
|  | -1.3336 | -113867
|  | -1.3342 | -95485
|  | -1.3349 | -54598
|  | -1.3355 | -38640
|  | -1.3361 | -62840
|  | -1.3368 | -114443
|  | -1.3374 | -54815
|  | -1.338 | -38149
|  | -1.3386 | -85590
|  | -1.3393 | -118871
|  | -1.3399 | -85778
|  | -1.3405 | -77613
|  | -1.3412 | -139790
|  | -1.3418 | -186131
|  | -1.3424 | -114285
|  | -1.343 | -116456
|  | -1.3437 | -144486
|  | -1.3443 | -181815
|  | -1.3449 | -116235
|  | -1.3455 | -114172
|  | -1.3462 | -125090
|  | -1.3468 | -77398
|  | -1.3474 | -57641
|  | -1.3481 | -62864
|  | -1.3487 | -102452
|  | -1.3493 | -84326
|  | -1.3499 | -81159
|  | -1.3506 | -42699
|  | -1.3512 | -41991
|  | -1.3518 | -110461
|  | -1.3524 | -123387
|  | -1.3531 | -100879
|  | -1.3537 | -35680
|  | -1.3543 | -25359
|  | -1.355 | -35868
|  | -1.3556 | -36946
|  | -1.3562 | -34145
|  | -1.3568 | -28002
|  | -1.3575 | -24553
|  | -1.3581 | -9482
|  | -1.3587 | 13545
|  | -1.3594 | -13776
|  | -1.36 | -57117
|  | -1.3606 | -110979
|  | -1.3612 | -113064
|  | -1.3619 | -105215
|  | -1.3625 | -60907
|  | -1.3631 | -30070
|  | -1.3637 | -22893
|  | -1.3644 | -19778
|  | -1.365 | -100274
|  | -1.3656 | -52879
|  | -1.3663 | -85116
|  | -1.3669 | -86218
|  | -1.3675 | -52059
|  | -1.3681 | -68591
|  | -1.3688 | -116392
|  | -1.3694 | -128307
|  | -1.37 | -116846
|  | -1.3707 | -50471
|  | -1.3713 | -18275
|  | -1.3719 | 6398
|  | -1.3725 | -6229
|  | -1.3732 | -32342
|  | -1.3738 | -144779
|  | -1.3744 | -160840
|  | -1.375 | -136834
|  | -1.3757 | -139731
|  | -1.3763 | -89907
|  | -1.3769 | -103821
|  | -1.3776 | -37324
|  | -1.3782 | -34352
|  | -1.3788 | -111198
|  | -1.3794 | -165573
|  | -1.3801 | -130606
|  | -1.3807 | -15834
|  | -1.3813 | 52943
|  | -1.3819 | 1613
|  | -1.3826 | -52418
|  | -1.3832 | -82630
|  | -1.3838 | -82109
|  | -1.3845 | -72859
|  | -1.3851 | -73567
|  | -1.3857 | -91085
|  | -1.3863 | -48867
|  | -1.387 | -55840
|  | -1.3876 | -67483
|  | -1.3882 | 706
|  | -1.3889 | 34322
|  | -1.3895 | -14370
|  | -1.3901 | -60127
|  | -1.3907 | -107536
|  | -1.3914 | -166799
|  | -1.392 | -156845
|  | -1.3926 | -79303
|  | -1.3932 | -94919
|  | -1.3939 | -107660
|  | -1.3945 | -115954
|  | -1.3951 | -104663
|  | -1.3958 | -88866
|  | -1.3964 | -177359
|  | -1.397 | -169857
|  | -1.3976 | -188884
|  | -1.3983 | -177486
|  | -1.3989 | -144060
|  | -1.3995 | -77054
|  | -1.4002 | -93104
|  | -1.4008 | -102616
|  | -1.4014 | -90687
|  | -1.402 | -77532
|  | -1.4027 | -17045
|  | -1.4033 | -81225
|  | -1.4039 | -96465
|  | -1.4045 | -26987
|  | -1.4052 | -50
|  | -1.4058 | -75121
|  | -1.4064 | -142946
|  | -1.4071 | -169341
|  | -1.4077 | -140743
|  | -1.4083 | -73818
|  | -1.4089 | -44772
|  | -1.4096 | -72979
|  | -1.4102 | -102520
|  | -1.4108 | -134669
|  | -1.4114 | -98552
|  | -1.4121 | -66949
|  | -1.4127 | -38306
|  | -1.4133 | -78747
|  | -1.414 | -92719
|  | -1.4146 | -92214
|  | -1.4152 | -44872
|  | -1.4158 | -2172
|  | -1.4165 | -66188
|  | -1.4171 | -94578
|  | -1.4177 | -91574
|  | -1.4184 | -49487
|  | -1.419 | -87302
|  | -1.4196 | -140797
|  | -1.4202 | -96110
|  | -1.4209 | -53700
|  | -1.4215 | -85394
|  | -1.4221 | -90659
|  | -1.4227 | -72537
|  | -1.4234 | -36630
|  | -1.424 | -67182
|  | -1.4246 | -72653
|  | -1.4253 | -39396
|  | -1.4259 | -42291
|  | -1.4265 | -110694
|  | -1.4271 | -111829
|  | -1.4278 | -66557
|  | -1.4284 | -85753
|  | -1.429 | -20735
|  | -1.4297 | 4632
|  | -1.4303 | -58079
|  | -1.4309 | -89155
|  | -1.4315 | -17273
|  | -1.4322 | 26042
|  | -1.4328 | -86008
|  | -1.4334 | -167044
|  | -1.434 | -169996
|  | -1.4347 | -127489
|  | -1.4353 | -67042
|  | -1.4359 | -94509
|  | -1.4366 | -109249
|  | -1.4372 | -76392
|  | -1.4378 | -92561
|  | -1.4384 | -119672
|  | -1.4391 | -114877
|  | -1.4397 | -84263
|  | -1.4403 | -45181
|  | -1.4409 | -39846
|  | -1.4416 | -28427
|  | -1.4422 | -6377
|  | -1.4428 | -2230
|  | -1.4435 | -38709
|  | -1.4441 | -45750
|  | -1.4447 | -43254
|  | -1.4453 | -15060
|  | -1.446 | -41545
|  | -1.4466 | -57690
|  | -1.4472 | -95502
|  | -1.4479 | -103459
|  | -1.4485 | -102747
|  | -1.4491 | -85432
|  | -1.4497 | -38637
|  | -1.4504 | 2804
|  | -1.451 | -24642
|  | -1.4516 | -15906
|  | -1.4522 | -12391
|  | -1.4529 | -20408
|  | -1.4535 | -74609
|  | -1.4541 | -67812
|  | -1.4548 | -128699
|  | -1.4554 | -118636
|  | -1.456 | -73570
|  | -1.4566 | -48827
|  | -1.4573 | -46141
|  | -1.4579 | -51768
|  | -1.4585 | -48479
|  | -1.4592 | -14174
|  | -1.4598 | -12792
|  | -1.4604 | -14284
|  | -1.461 | -13323
|  | -1.4617 | -21872
|  | -1.4623 | -53291
|  | -1.4629 | -87771
|  | -1.4635 | -2344
|  | -1.4642 | -64561
|  | -1.4648 | -103988
|  | -1.4654 | -117843
|  | -1.4661 | -72459
|  | -1.4667 | 15226
|  | -1.4673 | -4105
|  | -1.4679 | -33989
|  | -1.4686 | 245
|  | -1.4692 | -65491
|  | -1.4698 | -49370
|  | -1.4704 | -43609
|  | -1.4711 | -84828
|  | -1.4717 | -5799
|  | -1.4723 | 7987
|  | -1.473 | 29120
|  | -1.4736 | -37563
|  | -1.4742 | -90713
|  | -1.4748 | -134123
|  | -1.4755 | -134071
|  | -1.4761 | -102837
|  | -1.4767 | -75509
|  | -1.4774 | -78513
|  | -1.478 | -155773
|  | -1.4786 | -161043
|  | -1.4792 | -155592
|  | -1.4799 | -131011
|  | -1.4805 | -93926
|  | -1.4811 | -1337
|  | -1.4817 | 349
|  | -1.4824 | -65646
|  | -1.483 | -84326
|  | -1.4836 | -64382
|  | -1.4843 | -7355
|  | -1.4849 | -57120
|  | -1.4855 | -116980
|  | -1.4861 | -176745
|  | -1.4868 | -143837
|  | -1.4874 | -120303
|  | -1.488 | -114262
|  | -1.4887 | -121467
|  | -1.4893 | -104449
|  | -1.4899 | -78031
|  | -1.4905 | -31141
|  | -1.4912 | -6312
|  | -1.4918 | 58651
|  | -1.4924 | 32006
|  | -1.493 | -29657
|  | -1.4937 | -52847
|  | -1.4943 | -32744
|  | -1.4949 | -73117
|  | -1.4956 | -85277
|  | -1.4962 | -70806
|  | -1.4968 | -58152
|  | -1.4974 | -98971
|  | -1.4981 | -14990
|  | -1.4987 | 2457
|  | -1.4993 | -2387
|  | -1.4999 | -6038
|  | -1.5006 | -101643
|  | -1.5012 | -114981
|  | -1.5018 | 17675
|  | -1.5025 | -6908
|  | -1.5031 | -155235
|  | -1.5037 | -139579
|  | -1.5043 | -157077
|  | -1.505 | -129264
|  | -1.5056 | -91320
|  | -1.5062 | -117217
|  | -1.5069 | -146551
|  | -1.5075 | -89944
|  | -1.5081 | -134492
|  | -1.5087 | -128171
|  | -1.5094 | -132068
|  | -1.51 | -181016
|  | -1.5106 | -159395
|  | -1.5112 | -152026
|  | -1.5119 | -152330
|  | -1.5125 | -184956
|  | -1.5131 | -161211
|  | -1.5138 | -89941
|  | -1.5144 | -112340
|  | -1.515 | -160208
|  | -1.5156 | -153417
|  | -1.5163 | -118575
|  | -1.5169 | -31866
|  | -1.5175 | 369
|  | -1.5182 | -67666
|  | -1.5188 | -148058
|  | -1.5194 | -138771
|  | -1.52 | -77485
|  | -1.5207 | -36733
|  | -1.5213 | -27788
|  | -1.5219 | -75138
|  | -1.5225 | -86011
|  | -1.5232 | -35156
|  | -1.5238 | -93487
|  | -1.5244 | 6696
|  | -1.5251 | 39682
|  | -1.5257 | -9523
|  | -1.5263 | -42437
|  | -1.5269 | -22365
|  | -1.5276 | -53484
|  | -1.5282 | -44053
|  | -1.5288 | -37630
|  | -1.5294 | 844
|  | -1.5301 | -9132
|  | -1.5307 | -38926
|  | -1.5313 | -95106
|  | -1.532 | -120038
|  | -1.5326 | -108032
|  | -1.5332 | -62071
|  | -1.5338 | -11200
|  | -1.5345 | -31380
|  | -1.5351 | -54918
|  | -1.5357 | -103348
|  | -1.5364 | -109287
|  | -1.537 | -29897
|  | -1.5376 | -56389
|  | -1.5382 | -111768
|  | -1.5389 | -134650
|  | -1.5395 | -150858
|  | -1.5401 | -84957
|  | -1.5407 | -34034
|  | -1.5414 | -17692
|  | -1.542 | -90298
|  | -1.5426 | -117006
|  | -1.5433 | -107666
|  | -1.5439 | -118859
|  | -1.5445 | -76238
|  | -1.5451 | -74558
|  | -1.5458 | -115919
|  | -1.5464 | -101606
|  | -1.547 | -40977
|  | -1.5477 | -53870
|  | -1.5483 | -91213
|  | -1.5489 | -143581
|  | -1.5495 | -152297
|  | -1.5502 | -120449
|  | -1.5508 | -110954
|  | -1.5514 | -46350
|  | -1.552 | -25503
|  | -1.5527 | -17887
|  | -1.5533 | -67034
|  | -1.5539 | -137449
|  | -1.5546 | -108019
|  | -1.5552 | -88835
|  | -1.5558 | -86092
|  | -1.5564 | -23162
|  | -1.5571 | -16063
|  | -1.5577 | -77722
|  | -1.5583 | -64302
|  | -1.559 | -27123
|  | -1.5596 | 45717
|  | -1.5602 | -892
|  | -1.5608 | -86767
|  | -1.5615 | -116130
|  | -1.5621 | -110308
|  | -1.5627 | -90816
|  | -1.5633 | -127391
|  | -1.564 | -57570
|  | -1.5646 | -79646
|  | -1.5652 | -115850
|  | -1.5659 | -123865
|  | -1.5665 | -101782
|  | -1.5671 | -102045
|  | -1.5677 | -58551
|  | -1.5684 | -82970
|  | -1.569 | -80221
|  | -1.5696 | 6965
|  | -1.5702 | 44586
|  | -1.5709 | 18440
|  | -1.5715 | -14675
|  | -1.5721 | -12221
|  | -1.5728 | -39308
|  | -1.5734 | -41088
|  | -1.574 | 24845
|  | -1.5746 | 31471
|  | -1.5753 | 31206
|  | -1.5759 | 37448
|  | -1.5765 | 9770
|  | -1.5772 | -32486
|  | -1.5778 | 5
|  | -1.5784 | 26395
|  | -1.579 | 24540
|  | -1.5797 | 25769
|  | -1.5803 | 1395
|  | -1.5809 | 42289
|  | -1.5815 | 32091
|  | -1.5822 | 29368
|  | -1.5828 | 10072
|  | -1.5834 | -49832
|  | -1.5841 | -77522
|  | -1.5847 | -41355
|  | -1.5853 | -78131
|  | -1.5859 | -131162
|  | -1.5866 | -146653
|  | -1.5872 | -185513
|  | -1.5878 | -125277
|  | -1.5885 | -8456
|  | -1.5891 | -61314
|  | -1.5897 | -113316
|  | -1.5903 | -81477
|  | -1.591 | -93899
|  | -1.5916 | -141466
|  | -1.5922 | -102748
|  | -1.5928 | -100235
|  | -1.5935 | -4001
|  | -1.5941 | -27893
|  | -1.5947 | -71072
|  | -1.5954 | -150320
|  | -1.596 | -104969
|  | -1.5966 | -78476
|  | -1.5972 | -51089
|  | -1.5979 | -94291
|  | -1.5985 | -26333
|  | -1.5991 | -34172
|  | -1.5997 | -37806
|  | -1.6004 | -69949
|  | -1.601 | -81497
|  | -1.6016 | -74151
|  | -1.6023 | -37580
|  | -1.6029 | 4942
|  | -1.6035 | -465
|  | -1.6041 | -20729
|  | -1.6048 | -110113
|  | -1.6054 | -98623
|  | -1.606 | -82278
|  | -1.6067 | -13637
|  | -1.6073 | 12512
|  | -1.6079 | -8485
|  | -1.6085 | -60328
|  | -1.6092 | -75175
|  | -1.6098 | -60806
|  | -1.6104 | -45751
|  | -1.611 | 3943
|  | -1.6117 | 3318
|  | -1.6123 | 48489
|  | -1.6129 | -13645
|  | -1.6136 | -79029
|  | -1.6142 | -92210
|  | -1.6148 | -127747
|  | -1.6154 | -91837
|  | -1.6161 | -148098
|  | -1.6167 | -189333
|  | -1.6173 | -125821
|  | -1.618 | -124430
|  | -1.6186 | -78425
|  | -1.6192 | -89943
|  | -1.6198 | -45791
|  | -1.6205 | -77665
|  | -1.6211 | -124365
|  | -1.6217 | -89486
|  | -1.6223 | -54190
|  | -1.623 | -52476
|  | -1.6236 | -42028
|  | -1.6242 | -56369
|  | -1.6249 | -129699
|  | -1.6255 | -127143
|  | -1.6261 | -21109
|  | -1.6267 | -45244
|  | -1.6274 | -91090
|  | -1.628 | -159567
|  | -1.6286 | -188218
|  | -1.6292 | -235532
|  | -1.6299 | -166986
|  | -1.6305 | -247641
|  | -1.6311 | -235535
|  | -1.6318 | -187607
|  | -1.6324 | -226082
|  | -1.633 | -132088
|  | -1.6336 | -100266
|  | -1.6343 | -123133
|  | -1.6349 | -125375
|  | -1.6355 | -29617
|  | -1.6362 | -61258
|  | -1.6368 | -110080
|  | -1.6374 | -102208
|  | -1.638 | -93834
|  | -1.6387 | -102381
|  | -1.6393 | -72098
|  | -1.6399 | -118313
|  | -1.6405 | -100646
|  | -1.6412 | -55944
|  | -1.6418 | 8347
|  | -1.6424 | -60879
|  | -1.6431 | -144245
|  | -1.6437 | -129544
|  | -1.6443 | -93756
|  | -1.6449 | -98011
|  | -1.6456 | -70158
|  | -1.6462 | -82452
|  | -1.6468 | -61963
|  | -1.6475 | -50436
|  | -1.6481 | -38471
|  | -1.6487 | -52210
|  | -1.6493 | -56291
|  | -1.65 | 33447
|  | -1.6506 | 772
|  | -1.6512 | -18209
|  | -1.6518 | -10975
|  | -1.6525 | -12791
|  | -1.6531 | -48840
|  | -1.6537 | -78383
|  | -1.6544 | -94840
|  | -1.655 | -93466
|  | -1.6556 | -60131
|  | -1.6562 | -105527
|  | -1.6569 | -101444
|  | -1.6575 | -34710
|  | -1.6581 | 16699
|  | -1.6587 | 23035
|  | -1.6594 | 35320
|  | -1.66 | 31477
|  | -1.6606 | -36947
|  | -1.6613 | -18123
|  | -1.6619 | -26739
|  | -1.6625 | 1806
|  | -1.6631 | 12938
|  | -1.6638 | 47220
|  | -1.6644 | -28805
|  | -1.665 | -86088
|  | -1.6657 | -97822
|  | -1.6663 | -47427
|  | -1.6669 | -94608
|  | -1.6675 | -150290
|  | -1.6682 | -127016
|  | -1.6688 | -111366
|  | -1.6694 | -75333
|  | -1.67 | -63376
|  | -1.6707 | -79940
|  | -1.6713 | -59369
|  | -1.6719 | -101191
|  | -1.6726 | -140529
|  | -1.6732 | -83697
|  | -1.6738 | -41148
|  | -1.6744 | -63102
|  | -1.6751 | -80489
|  | -1.6757 | -82613
|  | -1.6763 | -28427
|  | -1.677 | -55135
|  | -1.6776 | -119657
|  | -1.6782 | -75757
|  | -1.6788 | -50319
|  | -1.6795 | -12997
|  | -1.6801 | 36593
|  | -1.6807 | -14073
|  | -1.6813 | -30988
|  | -1.682 | 12430
|  | -1.6826 | -34010
|  | -1.6832 | -8579
|  | -1.6839 | -56444
|  | -1.6845 | -82197
|  | -1.6851 | -83911
|  | -1.6857 | 2904
|  | -1.6864 | 1127
|  | -1.687 | -26645
|  | -1.6876 | -19405
|  | -1.6882 | 28281
|  | -1.6889 | 10596
|  | -1.6895 | -7338
|  | -1.6901 | -34429
|  | -1.6908 | 8304
|  | -1.6914 | 40323
|  | -1.692 | 18694
|  | -1.6926 | 21974
|  | -1.6933 | -101886
|  | -1.6939 | -125013
|  | -1.6945 | -133765
|  | -1.6952 | -161675
|  | -1.6958 | -228269
|  | -1.6964 | -152491
|  | -1.697 | -138522
|  | -1.6977 | -118910
|  | -1.6983 | -96826
|  | -1.6989 | -80766
|  | -1.6995 | -81885
|  | -1.7002 | -116418
|  | -1.7008 | -75166
|  | -1.7014 | -51065
|  | -1.7021 | -61127
|  | -1.7027 | -69692
|  | -1.7033 | -106491
|  | -1.7039 | -145972
|  | -1.7046 | -143210
|  | -1.7052 | -68141
|  | -1.7058 | -85465
|  | -1.7065 | -99935
|  | -1.7071 | -96681
|  | -1.7077 | -135063
|  | -1.7083 | -135368
|  | -1.709 | -85537
|  | -1.7096 | -128315
|  | -1.7102 | -108410
|  | -1.7108 | -121910
|  | -1.7115 | -64213
|  | -1.7121 | -91232
|  | -1.7127 | -79081
|  | -1.7134 | -32990
|  | -1.714 | -29604
|  | -1.7146 | -23248
|  | -1.7152 | -24871
|  | -1.7159 | -47286
|  | -1.7165 | -84049
|  | -1.7171 | -89436
|  | -1.7177 | -70932
|  | -1.7184 | -115468
|  | -1.719 | -118682
|  | -1.7196 | -144524
|  | -1.7203 | -128025
|  | -1.7209 | -122046
|  | -1.7215 | -116961
|  | -1.7221 | -106880
|  | -1.7228 | -120471
|  | -1.7234 | -80002
|  | -1.724 | -26536
|  | -1.7247 | -11087
|  | -1.7253 | 7328
|  | -1.7259 | -26923
|  | -1.7265 | -94425
|  | -1.7272 | -136761
|  | -1.7278 | -92703
|  | -1.7284 | -27982
|  | -1.729 | -3999
|  | -1.7297 | 16998
|  | -1.7303 | -2891
|  | -1.7309 | -89643
|  | -1.7316 | -145597
|  | -1.7322 | -116122
|  | -1.7328 | -110605
|  | -1.7334 | -102545
|  | -1.7341 | -155631
|  | -1.7347 | -129149
|  | -1.7353 | -80210
|  | -1.736 | -60148
|  | -1.7366 | 26270
|  | -1.7372 | -20690
|  | -1.7378 | -154027
|  | -1.7385 | -106392
|  | -1.7391 | -108744
|  | -1.7397 | -126716
|  | -1.7403 | -168229
|  | -1.741 | -150246
|  | -1.7416 | -164026
|  | -1.7422 | -157365
|  | -1.7429 | -157868
|  | -1.7435 | -104552
|  | -1.7441 | -88009
|  | -1.7447 | -70156
|  | -1.7454 | -114845
|  | -1.746 | -130407
|  | -1.7466 | -77312
|  | -1.7472 | -107252
|  | -1.7479 | -102243
|  | -1.7485 | -38337
|  | -1.7491 | -98868
|  | -1.7498 | -115052
|  | -1.7504 | -91495
|  | -1.751 | -82229
|  | -1.7516 | -92121
|  | -1.7523 | -112763
|  | -1.7529 | -39985
|  | -1.7535 | 29053
|  | -1.7542 | 17838
|  | -1.7548 | 58823
|  | -1.7554 | 14809
|  | -1.756 | 42337
|  | -1.7567 | 34301
|  | -1.7573 | 8172
|  | -1.7579 | 8560
|  | -1.7585 | -34512
|  | -1.7592 | -51115
|  | -1.7598 | -71449
|  | -1.7604 | -61544
|  | -1.7611 | -105192
|  | -1.7617 | -82905
|  | -1.7623 | -40192
|  | -1.7629 | -17881
|  | -1.7636 | -36059
|  | -1.7642 | -47751
|  | -1.7648 | -99318
|  | -1.7655 | -130600
|  | -1.7661 | -96065
|  | -1.7667 | -61026
|  | -1.7673 | -93179
|  | -1.768 | -146542
|  | -1.7686 | -161116
|  | -1.7692 | -142039
|  | -1.7698 | -107435
|  | -1.7705 | -87686
|  | -1.7711 | -102224
|  | -1.7717 | -85919
|  | -1.7724 | -70451
|  | -1.773 | -88944
|  | -1.7736 | -136553
|  | -1.7742 | -119894
|  | -1.7749 | -56741
|  | -1.7755 | -10696
|  | -1.7761 | -23639
|  | -1.7767 | -56883
|  | -1.7774 | -57902
|  | -1.778 | -56915
|  | -1.7786 | -9810
|  | -1.7793 | 17718
|  | -1.7799 | 23811
|  | -1.7805 | -12501
|  | -1.7811 | -23386
|  | -1.7818 | -152276
|  | -1.7824 | -123804
|  | -1.783 | -74480
|  | -1.7837 | -20384
|  | -1.7843 | -13502
|  | -1.7849 | -36191
|  | -1.7855 | 28022
|  | -1.7862 | 105701
|  | -1.7868 | 12234
|  | -1.7874 | -31165
|  | -1.788 | -8964
|  | -1.7887 | -48994
|  | -1.7893 | -72558
|  | -1.7899 | -97839
|  | -1.7906 | -31181
|  | -1.7912 | 57523
|  | -1.7918 | 37192
|  | -1.7924 | -61636
|  | -1.7931 | -7068
|  | -1.7937 | -26732
|  | -1.7943 | -115627
|  | -1.795 | -164916
|  | -1.7956 | -131480
|  | -1.7962 | -69323
|  | -1.7968 | -98686
|  | -1.7975 | -68991
|  | -1.7981 | -61186
|  | -1.7987 | -47896
|  | -1.7993 | 38443
|  | -1.8 | 71044
|  | -1.8006 | 55354
|  | -1.8012 | -33139
|  | -1.8019 | -11004
|  | -1.8025 | -52114
|  | -1.8031 | -32860
|  | -1.8037 | 17453
|  | -1.8044 | 34555
|  | -1.805 | 79624
|  | -1.8056 | 41226
|  | -1.8062 | -25540
|  | -1.8069 | -51542
|  | -1.8075 | -61766
|  | -1.8081 | -40182
|  | -1.8088 | 4183
|  | -1.8094 | -34636
|  | -1.81 | -36956
|  | -1.8106 | -16696
|  | -1.8113 | -22676
|  | -1.8119 | -9883
|  | -1.8125 | 6361
|  | -1.8132 | 29012
|  | -1.8138 | -2349
|  | -1.8144 | -23716
|  | -1.815 | -121051
|  | -1.8157 | -153805
|  | -1.8163 | -69032
|  | -1.8169 | 10547
|  | -1.8175 | -70662
|  | -1.8182 | -86808
|  | -1.8188 | -50659
|  | -1.8194 | -118995
|  | -1.8201 | -114512
|  | -1.8207 | -80568
|  | -1.8213 | -90930
|  | -1.8219 | -110570
|  | -1.8226 | -116789
|  | -1.8232 | -65118
|  | -1.8238 | 36277
|  | -1.8245 | 56044
|  | -1.8251 | 421
|  | -1.8257 | -49499
|  | -1.8263 | -78943
|  | -1.827 | -61824
|  | -1.8276 | -21623
|  | -1.8282 | -73773
|  | -1.8288 | -95377
|  | -1.8295 | -7692
|  | -1.8301 | -24484
|  | -1.8307 | -74006
|  | -1.8314 | -82332
|  | -1.832 | -74149
|  | -1.8326 | -61843
|  | -1.8332 | -74757
|  | -1.8339 | -67753
|  | -1.8345 | -98156
|  | -1.8351 | -69889
|  | -1.8357 | -54687
|  | -1.8364 | -43877
|  | -1.837 | -9322
|  | -1.8376 | -9163
|  | -1.8383 | 18453
|  | -1.8389 | 1796
|  | -1.8395 | -45552
|  | -1.8401 | -52459
|  | -1.8408 | -86453
|  | -1.8414 | -89372
|  | -1.842 | -42421
|  | -1.8427 | -6037
|  | -1.8433 | -90301
|  | -1.8439 | -14535
|  | -1.8445 | -13538
|  | -1.8452 | 33233
|  | -1.8458 | 40137
|  | -1.8464 | 1555
|  | -1.847 | 15451
|  | -1.8477 | -864
|  | -1.8483 | -67007
|  | -1.8489 | -63965
|  | -1.8496 | -104194
|  | -1.8502 | -121991
|  | -1.8508 | -131345
|  | -1.8514 | -157444
|  | -1.8521 | -101495
|  | -1.8527 | -77403
|  | -1.8533 | -73815
|  | -1.854 | -3117
|  | -1.8546 | 22166
|  | -1.8552 | 41273
|  | -1.8558 | 34122
|  | -1.8565 | -56922
|  | -1.8571 | -98497
|  | -1.8577 | -64173
|  | -1.8583 | -39664
|  | -1.859 | -24645
|  | -1.8596 | -36091
|  | -1.8602 | -64347
|  | -1.8609 | -85376
|  | -1.8615 | -11262
|  | -1.8621 | -51897
|  | -1.8627 | -76909
|  | -1.8634 | -135745
|  | -1.864 | -85990
|  | -1.8646 | -85589
|  | -1.8652 | -75351
|  | -1.8659 | -73488
|  | -1.8665 | -43756
|  | -1.8671 | -27204
|  | -1.8678 | 17637
|  | -1.8684 | -5344
|  | -1.869 | -1699
|  | -1.8696 | -41641
|  | -1.8703 | -34389
|  | -1.8709 | 53549
|  | -1.8715 | 15603
|  | -1.8722 | -110390
|  | -1.8728 | -85954
|  | -1.8734 | -82446
|  | -1.874 | -77026
|  | -1.8747 | -94490
|  | -1.8753 | -30600
|  | -1.8759 | 2393
|  | -1.8765 | 4913
|  | -1.8772 | 2932
|  | -1.8778 | -4
|  | -1.8784 | 7784
|  | -1.8791 | 17609
|  | -1.8797 | 9041
|  | -1.8803 | 37390
|  | -1.8809 | 14036
|  | -1.8816 | -27238
|  | -1.8822 | -57752
|  | -1.8828 | -24399
|  | -1.8835 | -32109
|  | -1.8841 | -74602
|  | -1.8847 | -132772
|  | -1.8853 | -132961
|  | -1.886 | -58347
|  | -1.8866 | -51281
|  | -1.8872 | -14196
|  | -1.8878 | 12667
|  | -1.8885 | 24039
|  | -1.8891 | 3579
|  | -1.8897 | -63465
|  | -1.8904 | -42172
|  | -1.891 | -62804
|  | -1.8916 | -138882
|  | -1.8922 | -109657
|  | -1.8929 | -117304
|  | -1.8935 | -90357
|  | -1.8941 | -65236
|  | -1.8947 | -91438
|  | -1.8954 | -97078
|  | -1.896 | -73188
|  | -1.8966 | -42244
|  | -1.8973 | -114511
|  | -1.8979 | -153493
|  | -1.8985 | -163587
|  | -1.8991 | -127507
|  | -1.8998 | -37660
|  | -1.9004 | -49434
|  | -1.901 | -102114
|  | -1.9017 | -8063
|  | -1.9023 | 18815
|  | -1.9029 | -41650
|  | -1.9035 | -24750
|  | -1.9042 | -36691
|  | -1.9048 | -22078
|  | -1.9054 | -18672
|  | -1.906 | -11468
|  | -1.9067 | -10419
|  | -1.9073 | -8267
|  | -1.9079 | -25678
|  | -1.9086 | -50574
|  | -1.9092 | 23858
|  | -1.9098 | 11755
|  | -1.9104 | 17759
|  | -1.9111 | -56899
|  | -1.9117 | -60140
|  | -1.9123 | -50525
|  | -1.913 | -65744
|  | -1.9136 | -78606
|  | -1.9142 | -85839
|  | -1.9148 | -47473
|  | -1.9155 | -8785
|  | -1.9161 | -48591
|  | -1.9167 | -64356
|  | -1.9173 | -71560
|  | -1.918 | -91450
|  | -1.9186 | -102531
|  | -1.9192 | -82771
|  | -1.9199 | -71474
|  | -1.9205 | -32140
|  | -1.9211 | -33198
|  | -1.9217 | -9995
|  | -1.9224 | -42905
|  | -1.923 | -60064
|  | -1.9236 | -63387
|  | -1.9242 | -83456
|  | -1.9249 | -80227
|  | -1.9255 | -72490
|  | -1.9261 | -96556
|  | -1.9268 | -98451
|  | -1.9274 | -94091
|  | -1.928 | -99452
|  | -1.9286 | -111636
|  | -1.9293 | -111192
|  | -1.9299 | -131154
|  | -1.9305 | -20222
|  | -1.9312 | -14094
|  | -1.9318 | -82503
|  | -1.9324 | -130200
|  | -1.933 | -95402
|  | -1.9337 | -37961
|  | -1.9343 | 15648
|  | -1.9349 | 44844
|  | -1.9355 | 16781
|  | -1.9362 | 16586
|  | -1.9368 | -9175
|  | -1.9374 | 2784
|  | -1.9381 | 35420
|  | -1.9387 | -33263
|  | -1.9393 | -31943
|  | -1.9399 | -33274
|  | -1.9406 | -55119
|  | -1.9412 | -34608
|  | -1.9418 | 17816
|  | -1.9425 | 31834
|  | -1.9431 | -20837
|  | -1.9437 | -28964
|  | -1.9443 | -2513
|  | -1.945 | -6160
|  | -1.9456 | 14642
|  | -1.9462 | -1271
|  | -1.9468 | -72091
|  | -1.9475 | -122990
|  | -1.9481 | -115309
|  | -1.9487 | -74859
|  | -1.9494 | -84784
|  | -1.95 | -57600
|  | -1.9506 | -45321
|  | -1.9512 | 27623
|  | -1.9519 | 45682
|  | -1.9525 | -48894
|  | -1.9531 | -77144
|  | -1.9537 | -39693
|  | -1.9544 | -24232
|  | -1.955 | 2295
|  | -1.9556 | 13386
|  | -1.9563 | 40537
|  | -1.9569 | 46959
|  | -1.9575 | 65498
|  | -1.9581 | 72744
|  | -1.9588 | 80896
|  | -1.9594 | 89813
|  | -1.96 | 44765
|  | -1.9607 | -40915
|  | -1.9613 | -27856
|  | -1.9619 | -54166
|  | -1.9625 | -48962
|  | -1.9632 | -46092
|  | -1.9638 | 130
|  | -1.9644 | 19715
|  | -1.965 | -23897
|  | -1.9657 | -7052
|  | -1.9663 | 44268
|  | -1.9669 | 78507
|  | -1.9676 | 14716
|  | -1.9682 | -5644
|  | -1.9688 | -7885
|  | -1.9694 | 20843
|  | -1.9701 | -23033
|  | -1.9707 | -63667
|  | -1.9713 | -114504
|  | -1.972 | -8611
|  | -1.9726 | 34483
|  | -1.9732 | 89481
|  | -1.9738 | 72641
|  | -1.9745 | -14469
|  | -1.9751 | -8589
|  | -1.9757 | -7556
|  | -1.9763 | 42911
|  | -1.977 | 86354
|  | -1.9776 | 88826
|  | -1.9782 | 17045
|  | -1.9789 | -37827
|  | -1.9795 | -12385
|  | -1.9801 | -16812
|  | -1.9807 | -45000
|  | -1.9814 | -50686
|  | -1.982 | -61935
|  | -1.9826 | -52472
|  | -1.9832 | -70515
|  | -1.9839 | -113640
|  | -1.9845 | -30537
|  | -1.9851 | -23107
|  | -1.9858 | -55140
|  | -1.9864 | -63297
|  | -1.987 | -97965
|  | -1.9876 | -44908
|  | -1.9883 | -15095
|  | -1.9889 | -57678
|  | -1.9895 | -92796
|  | -1.9902 | -80723
|  | -1.9908 | -137353
|  | -1.9914 | -133529
|  | -1.992 | -95262
|  | -1.9927 | -106171
|  | -1.9933 | -100673
|  | -1.9939 | -39735
|  | -1.9945 | -45995
|  | -1.9952 | -107725
|  | -1.9958 | -94984
|  | -1.9964 | -71793
|  | -1.9971 | -67858
|  | -1.9977 | -51699
|  | -1.9983 | -18464
|  | -1.9989 | -47482
|  | -1.9996 | -83142
|  | -2.0002 | -45292
|  | -2.0008 | -92310
|  | -2.0015 | -121028
|  | -2.0021 | -151514
|  | -2.0027 | -72322
|  | -2.0033 | -51352
|  | -2.004 | -23405
|  | -2.0046 | -50990
|  | -2.0052 | -56517
|  | -2.0058 | -53587
|  | -2.0065 | -75778
|  | -2.0071 | -133369
|  | -2.0077 | -62365
|  | -2.0084 | -41111
|  | -2.009 | -60896
|  | -2.0096 | -3493
|  | -2.0102 | 59723
|  | -2.0109 | 44815
|  | -2.0115 | -54379
|  | -2.0121 | -96579
|  | -2.0127 | -86296
|  | -2.0134 | -61808
|  | -2.014 | -81996
|  | -2.0146 | -45038
|  | -2.0153 | -24710
|  | -2.0159 | -95011
|  | -2.0165 | -180183
|  | -2.0171 | -124162
|  | -2.0178 | -100482
|  | -2.0184 | -47207
|  | -2.019 | -47038
|  | -2.0197 | -10459
|  | -2.0203 | -53371
|  | -2.0209 | -89225
|  | -2.0215 | -42215
|  | -2.0222 | -35031
|  | -2.0228 | -62531
|  | -2.0234 | -105880
|  | -2.024 | -62333
|  | -2.0247 | -21980
|  | -2.0253 | -46896
|  | -2.0259 | -91442
|  | -2.0266 | -42350
|  | -2.0272 | -28930
|  | -2.0278 | -5115
|  | -2.0284 | -12476
|  | -2.0291 | 2709
|  | -2.0297 | -54414
|  | -2.0303 | -125008
|  | -2.031 | -148953
|  | -2.0316 | -124295
|  | -2.0322 | -41336
|  | -2.0328 | -3059
|  | -2.0335 | -16371
|  | -2.0341 | -67446
|  | -2.0347 | -74327
|  | -2.0353 | -6014
|  | -2.036 | -51169
|  | -2.0366 | -78370
|  | -2.0372 | 8148
|  | -2.0379 | 27525
|  | -2.0385 | 10596
|  | -2.0391 | 1462
|  | -2.0397 | -23019
|  | -2.0404 | -14761
|  | -2.041 | 11631
|  | -2.0416 | 13687
|  | -2.0422 | 38706
|  | -2.0429 | 50593
|  | -2.0435 | 45190
|  | -2.0441 | 61217
|  | -2.0448 | 58915
|  | -2.0454 | 19018
|  | -2.046 | -64045
|  | -2.0466 | -90930
|  | -2.0473 | -101410
|  | -2.0479 | -94952
|  | -2.0485 | -65386
|  | -2.0492 | -2397
|  | -2.0498 | 11358
|  | -2.0504 | 18114
|  | -2.051 | -12251
|  | -2.0517 | 8278
|  | -2.0523 | -12009
|  | -2.0529 | -114358
|  | -2.0535 | -64032
|  | -2.0542 | -71501
|  | -2.0548 | -168944
|  | -2.0554 | -114919
|  | -2.0561 | -20006
|  | -2.0567 | -30028
|  | -2.0573 | -107907
|  | -2.0579 | -84359
|  | -2.0586 | -23925
|  | -2.0592 | -21921
|  | -2.0598 | -71142
|  | -2.0605 | -118829
|  | -2.0611 | -97057
|  | -2.0617 | -60415
|  | -2.0623 | -15193
|  | -2.063 | -82212
|  | -2.0636 | -120178
|  | -2.0642 | -19357
|  | -2.0648 | 15538
|  | -2.0655 | -8558
|  | -2.0661 | -89116
|  | -2.0667 | -96844
|  | -2.0674 | -114274
|  | -2.068 | -40325
|  | -2.0686 | -37251
|  | -2.0692 | -91618
|  | -2.0699 | -123878
|  | -2.0705 | -142970
|  | -2.0711 | -158057
|  | -2.0717 | -74252
|  | -2.0724 | -115554
|  | -2.073 | -130306
|  | -2.0736 | -98022
|  | -2.0743 | -73422
|  | -2.0749 | -77018
|  | -2.0755 | -50863
|  | -2.0761 | -11797
|  | -2.0768 | 38160
|  | -2.0774 | -9585
|  | -2.078 | -55863
|  | -2.0787 | -97648
|  | -2.0793 | -102855
|  | -2.0799 | -108370
|  | -2.0805 | -99124
|  | -2.0812 | -112577
|  | -2.0818 | -142848
|  | -2.0824 | -71675
|  | -2.083 | -64364
|  | -2.0837 | -50373
|  | -2.0843 | -108279
|  | -2.0849 | -121363
|  | -2.0856 | -45500
|  | -2.0862 | -98869
|  | -2.0868 | -64825
|  | -2.0874 | -74763
|  | -2.0881 | -111120
|  | -2.0887 | -65685
|  | -2.0893 | -108781
|  | -2.09 | -136909
|  | -2.0906 | -100526
|  | -2.0912 | -85477
|  | -2.0918 | -41323
|  | -2.0925 | 2819
|  | -2.0931 | -21120
|  | -2.0937 | 21928
|  | -2.0943 | 5336
|  | -2.095 | -49419
|  | -2.0956 | -86466
|  | -2.0962 | -75509
|  | -2.0969 | -90089
|  | -2.0975 | -70510
|  | -2.0981 | -92425
|  | -2.0987 | -99247
|  | -2.0994 | -52754
|  | -2.1 | -112854
|  | -2.1006 | -74579
|  | -2.1012 | -14673
|  | -2.1019 | 34430
|  | -2.1025 | 15260
|  | -2.1031 | -14118
|  | -2.1038 | 9386
|  | -2.1044 | 59974
|  | -2.105 | 12623
|  | -2.1056 | -12165
|  | -2.1063 | -65622
|  | -2.1069 | -114730
|  | -2.1075 | -83922
|  | -2.1082 | -57639
|  | -2.1088 | -59871
|  | -2.1094 | -69901
|  | -2.11 | -60881
|  | -2.1107 | -41107
|  | -2.1113 | -32920
|  | -2.1119 | -75163
|  | -2.1125 | -48044
|  | -2.1132 | -46024
|  | -2.1138 | 21002
|  | -2.1144 | 36432
|  | -2.1151 | 74331
|  | -2.1157 | 35231
|  | -2.1163 | 102
|  | -2.1169 | 20119
|  | -2.1176 | -68769
|  | -2.1182 | -52052
|  | -2.1188 | 19729
|  | -2.1195 | 14741
|  | -2.1201 | 20701
|  | -2.1207 | -43104
|  | -2.1213 | -148187
|  | -2.122 | -121257
|  | -2.1226 | -104510
|  | -2.1232 | -102953
|  | -2.1238 | -136585
|  | -2.1245 | -99955
|  | -2.1251 | -36744
|  | -2.1257 | -931
|  | -2.1264 | 4263
|  | -2.127 | -7765
|  | -2.1276 | -11565
|  | -2.1282 | 16583
|  | -2.1289 | -45572
|  | -2.1295 | -76993
|  | -2.1301 | -50357
|  | -2.1307 | -17112
|  | -2.1314 | -52867
|  | -2.132 | -63169
|  | -2.1326 | -43754
|  | -2.1333 | -22455
|  | -2.1339 | -50662
|  | -2.1345 | -36152
|  | -2.1351 | -97157
|  | -2.1358 | -98404
|  | -2.1364 | -107655
|  | -2.137 | -100362
|  | -2.1377 | -44818
|  | -2.1383 | -40863
|  | -2.1389 | -21822
|  | -2.1395 | -48452
|  | -2.1402 | -56319
|  | -2.1408 | -71320
|  | -2.1414 | -114167
|  | -2.142 | -74959
|  | -2.1427 | -5417
|  | -2.1433 | 15366
|  | -2.1439 | -35584
|  | -2.1446 | -44799
|  | -2.1452 | -60919
|  | -2.1458 | -68633
|  | -2.1464 | -45110
|  | -2.1471 | 9928
|  | -2.1477 | 42267
|  | -2.1483 | 30330
|  | -2.149 | -4419
|  | -2.1496 | -42686
|  | -2.1502 | -114719
|  | -2.1508 | -112570
|  | -2.1515 | -91929
|  | -2.1521 | -107710
|  | -2.1527 | -61497
|  | -2.1533 | -51035
|  | -2.154 | -5126
|  | -2.1546 | 20613
|  | -2.1552 | 44857
|  | -2.1559 | -9371
|  | -2.1565 | 13437
|  | -2.1571 | 21084
|  | -2.1577 | -34630
|  | -2.1584 | -61519
|  | -2.159 | -39897
|  | -2.1596 | 8905
|  | -2.1603 | 38318
|  | -2.1609 | 45202
|  | -2.1615 | 59881
|  | -2.1621 | 34040
|  | -2.1628 | -18733
|  | -2.1634 | 11272
|  | -2.164 | 63226
|  | -2.1646 | 69197
|  | -2.1653 | 9697
|  | -2.1659 | -17617
|  | -2.1665 | -31779
|  | -2.1672 | -64154
|  | -2.1678 | -16013
|  | -2.1684 | -17572
|  | -2.169 | -95277
|  | -2.1697 | -161452
|  | -2.1703 | -91135
|  | -2.1709 | -88764
|  | -2.1715 | -44725
|  | -2.1722 | -43395
|  | -2.1728 | 1625
|  | -2.1734 | 45631
|  | -2.1741 | -39027
|  | -2.1747 | -50187
|  | -2.1753 | -15992
|  | -2.1759 | -71123
|  | -2.1766 | -33246
|  | -2.1772 | -11410
|  | -2.1778 | -39283
|  | -2.1785 | -61353
|  | -2.1791 | -74122
|  | -2.1797 | -52340
|  | -2.1803 | -45867
|  | -2.181 | 93251
|  | -2.1816 | 104916
|  | -2.1822 | 149868
|  | -2.1828 | 101584
|  | -2.1835 | 81271
|  | -2.1841 | 6239
|  | -2.1847 | -34529
|  | -2.1854 | 8075
|  | -2.186 | -28238
|  | -2.1866 | 75616
|  | -2.1872 | 112638
|  | -2.1879 | 88677
|  | -2.1885 | 57491
|  | -2.1891 | -14998
|  | -2.1898 | -39091
|  | -2.1904 | -17600
|  | -2.191 | -30399
|  | -2.1916 | 13158
|  | -2.1923 | 25710
|  | -2.1929 | -61082
|  | -2.1935 | -54129
|  | -2.1941 | 29878
|  | -2.1948 | 94125
|  | -2.1954 | 34827
|  | -2.196 | 10638
|  | -2.1967 | -62756
|  | -2.1973 | -42023
|  | -2.1979 | -37186
|  | -2.1985 | -39512
|  | -2.1992 | -16759
|  | -2.1998 | 16305
|  | -2.2004 | 51303
|  | -2.201 | 8467
|  | -2.2017 | -8158
|  | -2.2023 | 6872
|  | -2.2029 | 32390
|  | -2.2036 | 11316
|  | -2.2042 | -1784
|  | -2.2048 | -23969
|  | -2.2054 | 19601
|  | -2.2061 | 27149
|  | -2.2067 | 3313
|  | -2.2073 | -18177
|  | -2.208 | -110044
|  | -2.2086 | -170026
|  | -2.2092 | -153833
|  | -2.2098 | -23032
|  | -2.2105 | 110268
|  | -2.2111 | 120339
|  | -2.2117 | 88477
|  | -2.2123 | 64589
|  | -2.213 | 37401
|  | -2.2136 | -15128
|  | -2.2142 | -29847
|  | -2.2149 | -49130
|  | -2.2155 | -92570
|  | -2.2161 | -19889
|  | -2.2167 | -11021
|  | -2.2174 | -14956
|  | -2.218 | 3763
|  | -2.2186 | 78390
|  | -2.2193 | -6352
|  | -2.2199 | 27757
|  | -2.2205 | -4160
|  | -2.2211 | -87443
|  | -2.2218 | -105719
|  | -2.2224 | -63763
|  | -2.223 | -61333
|  | -2.2236 | -64606
|  | -2.2243 | -117100
|  | -2.2249 | -171232
|  | -2.2255 | -154362
|  | -2.2262 | -156286
|  | -2.2268 | -140109
|  | -2.2274 | -148607
|  | -2.228 | -124738
|  | -2.2287 | -84391
|  | -2.2293 | -69495
|  | -2.2299 | -453
|  | -2.2305 | -9473
|  | -2.2312 | 8808
|  | -2.2318 | -53634
|  | -2.2324 | -48599
|  | -2.2331 | -41763
|  | -2.2337 | -50199
|  | -2.2343 | -39108
|  | -2.2349 | -117750
|  | -2.2356 | -78068
|  | -2.2362 | -84035
|  | -2.2368 | -63037
|  | -2.2375 | -42044
|  | -2.2381 | -34145
|  | -2.2387 | -14635
|  | -2.2393 | -25844
|  | -2.24 | -36355
|  | -2.2406 | -31991
|  | -2.2412 | -39639
|  | -2.2418 | -57803
|  | -2.2425 | -45253
|  | -2.2431 | -17986
|  | -2.2437 | -44592
|  | -2.2444 | -35158
|  | -2.245 | -19352
|  | -2.2456 | -55709
|  | -2.2462 | -26462
|  | -2.2469 | 49112
|  | -2.2475 | 93901
|  | -2.2481 | 56920
|  | -2.2488 | 42237
|  | -2.2494 | 47170
|  | -2.25 | 29332
|  | -2.2506 | 50087
|  | -2.2513 | -5321
|  | -2.2519 | -49442
|  | -2.2525 | 6019
|  | -2.2531 | -1339
|  | -2.2538 | 23618
|  | -2.2544 | 60617
|  | -2.255 | 12756
|  | -2.2557 | 9596
|  | -2.2563 | -17254
|  | -2.2569 | 4095
|  | -2.2575 | 17909
|  | -2.2582 | -14462
|  | -2.2588 | -37385
|  | -2.2594 | 23534
|  | -2.26 | 42173
|  | -2.2607 | 17600
|  | -2.2613 | -35049
|  | -2.2619 | -160365
|  | -2.2626 | -111444
|  | -2.2632 | -23581
|  | -2.2638 | 33477
|  | -2.2644 | -64794
|  | -2.2651 | -104220
|  | -2.2657 | -34581
|  | -2.2663 | -99905
|  | -2.267 | -138404
|  | -2.2676 | -69920
|  | -2.2682 | -61238
|  | -2.2688 | -96535
|  | -2.2695 | -58528
|  | -2.2701 | 7396
|  | -2.2707 | 44229
|  | -2.2713 | 14288
|  | -2.272 | -41352
|  | -2.2726 | -54503
|  | -2.2732 | -16264
|  | -2.2739 | 16798
|  | -2.2745 | -9927
|  | -2.2751 | -15025
|  | -2.2757 | -90562
|  | -2.2764 | -42813
|  | -2.277 | -15907
|  | -2.2776 | -30788
|  | -2.2783 | -97879
|  | -2.2789 | -86293
|  | -2.2795 | -64539
|  | -2.2801 | -28643
|  | -2.2808 | -27900
|  | -2.2814 | -32556
|  | -2.282 | 30509
|  | -2.2826 | 23939
|  | -2.2833 | 18436
|  | -2.2839 | 216
|  | -2.2845 | -18176
|  | -2.2852 | 21042
|  | -2.2858 | 34845
|  | -2.2864 | -29905
|  | -2.287 | -1031
|  | -2.2877 | 63070
|  | -2.2883 | 5266
|  | -2.2889 | -76378
|  | -2.2895 | -168589
|  | -2.2902 | -143443
|  | -2.2908 | -60450
|  | -2.2914 | 11996
|  | -2.2921 | 37646
|  | -2.2927 | 129072
|  | -2.2933 | 80648
|  | -2.2939 | 40048
|  | -2.2946 | 25218
|  | -2.2952 | -26450
|  | -2.2958 | -65093
|  | -2.2965 | -16496
|  | -2.2971 | 22009
|  | -2.2977 | -17887
|  | -2.2983 | 32089
|  | -2.299 | 36421
|  | -2.2996 | -9623
|  | -2.3002 | -64938
|  | -2.3008 | -17882
|  | -2.3015 | -36804
|  | -2.3021 | -5357
|  | -2.3027 | 36649
|  | -2.3034 | 66776
|  | -2.304 | -14001
|  | -2.3046 | 11415
|  | -2.3052 | -14048
|  | -2.3059 | -11841
|  | -2.3065 | 15083
|  | -2.3071 | 41457
|  | -2.3078 | 102113
|  | -2.3084 | 94682
|  | -2.309 | 15377
|  | -2.3096 | -45113
|  | -2.3103 | -34827
|  | -2.3109 | -2889
|  | -2.3115 | -25066
|  | -2.3121 | -64569
|  | -2.3128 | -133320
|  | -2.3134 | -45706
|  | -2.314 | 46763
|  | -2.3147 | -23131
|  | -2.3153 | -44672
|  | -2.3159 | -10199
|  | -2.3165 | 52443
|  | -2.3172 | 38385
|  | -2.3178 | 18000
|  | -2.3184 | -14960
|  | -2.319 | -78430
|  | -2.3197 | -74726
|  | -2.3203 | -48980
|  | -2.3209 | -50710
|  | -2.3216 | 17238
|  | -2.3222 | 3243
|  | -2.3228 | -66596
|  | -2.3234 | -44015
|  | -2.3241 | -15703
|  | -2.3247 | 31875
|  | -2.3253 | 23224
|  | -2.326 | 59494
|  | -2.3266 | 98212
|  | -2.3272 | 67559
|  | -2.3278 | 7135
|  | -2.3285 | 15798
|  | -2.3291 | 30127
|  | -2.3297 | -12933
|  | -2.3303 | -79181
|  | -2.331 | -72465
|  | -2.3316 | 10479
|  | -2.3322 | 76809
|  | -2.3329 | 76788
|  | -2.3335 | 54750
|  | -2.3341 | -2959
|  | -2.3347 | -68450
|  | -2.3354 | -38191
|  | -2.336 | -15154
|  | -2.3366 | -49696
|  | -2.3373 | -10223
|  | -2.3379 | -78061
|  | -2.3385 | -51509
|  | -2.3391 | 12185
|  | -2.3398 | -40050
|  | -2.3404 | -5338
|  | -2.341 | 42475
|  | -2.3416 | 4739
|  | -2.3423 | -18842
|  | -2.3429 | -19562
|  | -2.3435 | -12340
|  | -2.3442 | -49374
|  | -2.3448 | -29984
|  | -2.3454 | 55187
|  | -2.346 | 59753
|  | -2.3467 | -17975
|  | -2.3473 | -10417
|  | -2.3479 | 7693
|  | -2.3485 | -4162
|  | -2.3492 | -713
|  | -2.3498 | 6925
|  | -2.3504 | 27424
|  | -2.3511 | -23238
|  | -2.3517 | -19138
|  | -2.3523 | -65327
|  | -2.3529 | -92470
|  | -2.3536 | -49140
|  | -2.3542 | -28639
|  | -2.3548 | -47312
|  | -2.3555 | -96636
|  | -2.3561 | -26717
|  | -2.3567 | -40160
|  | -2.3573 | -35941
|  | -2.358 | -63631
|  | -2.3586 | 24392
|  | -2.3592 | 121587
|  | -2.3598 | 121240
|  | -2.3605 | 50046
|  | -2.3611 | 72385
|  | -2.3617 | 65317
|  | -2.3624 | 44743
|  | -2.363 | 16584
|  | -2.3636 | -21061
|  | -2.3642 | -43704
|  | -2.3649 | -107845
|  | -2.3655 | -93370
|  | -2.3661 | -54106
|  | -2.3668 | -32744
|  | -2.3674 | 17526
|  | -2.368 | -9190
|  | -2.3686 | 55937
|  | -2.3693 | 50150
|  | -2.3699 | -44413
|  | -2.3705 | -30336
|  | -2.3711 | 37165
|  | -2.3718 | 22881
|  | -2.3724 | 5451
|  | -2.373 | 42096
|  | -2.3737 | 32638
|  | -2.3743 | -22254
|  | -2.3749 | 2216
|  | -2.3755 | 46404
|  | -2.3762 | 36927
|  | -2.3768 | -1925
|  | -2.3774 | 23695
|  | -2.378 | 66909
|  | -2.3787 | 145498
|  | -2.3793 | 57832
|  | -2.3799 | 17195
|  | -2.3806 | 12013
|  | -2.3812 | 4801
|  | -2.3818 | -34494
|  | -2.3824 | -27960
|  | -2.3831 | -13359
|  | -2.3837 | 17574
|  | -2.3843 | 2032
|  | -2.385 | -57735
|  | -2.3856 | -19970
|  | -2.3862 | -43751
|  | -2.3868 | -14500
|  | -2.3875 | 23191
|  | -2.3881 | 59561
|  | -2.3887 | 715
|  | -2.3893 | -67090
|  | -2.39 | -44604
|  | -2.3906 | 5867
|  | -2.3912 | 25651
|  | -2.3919 | 17258
|  | -2.3925 | 13062
|  | -2.3931 | 32921
|  | -2.3937 | -28239
|  | -2.3944 | -62400
|  | -2.395 | 31486
|  | -2.3956 | 69041
|  | -2.3963 | 111786
|  | -2.3969 | 41270
|  | -2.3975 | -12835
|  | -2.3981 | 52257
|  | -2.3988 | 57094
|  | -2.3994 | 6815
|  | -2.4 | -28711
|  | -2.4006 | -38184
|  | -2.4013 | -49197
|  | -2.4019 | -33769
|  | -2.4025 | 10833
|  | -2.4032 | 48150
|  | -2.4038 | 47200
|  | -2.4044 | 56460
|  | -2.405 | 86720
|  | -2.4057 | -14776
|  | -2.4063 | -111521
|  | -2.4069 | -177358
|  | -2.4075 | -158604
|  | -2.4082 | -141291
|  | -2.4088 | -97714
|  | -2.4094 | -14245
|  | -2.4101 | -37997
|  | -2.4107 | -62366
|  | -2.4113 | -70718
|  | -2.4119 | -130053
|  | -2.4126 | -66079
|  | -2.4132 | -33859
|  | -2.4138 | -73371
|  | -2.4145 | -147421
|  | -2.4151 | -82452
|  | -2.4157 | 3952
|  | -2.4163 | -49144
|  | -2.417 | -135264
|  | -2.4176 | -120773
|  | -2.4182 | -80195
|  | -2.4188 | -63965
|  | -2.4195 | -61790
|  | -2.4201 | -78283
|  | -2.4207 | -52375
|  | -2.4214 | -51430
|  | -2.422 | -61100
|  | -2.4226 | -96301
|  | -2.4232 | -126813
|  | -2.4239 | -51155
|  | -2.4245 | -95575
|  | -2.4251 | -100382
|  | -2.4258 | -18851
|  | -2.4264 | 22994
|  | -2.427 | 84701
|  | -2.4276 | 28579
|  | -2.4283 | -12379
|  | -2.4289 | -16369
|  | -2.4295 | 42009
|  | -2.4301 | -18010
|  | -2.4308 | -78874
|  | -2.4314 | -33914
|  | -2.432 | -50907
|  | -2.4327 | -77168
|  | -2.4333 | -61715
|  | -2.4339 | 16549
|  | -2.4345 | 1749
|  | -2.4352 | -18766
|  | -2.4358 | -49717
|  | -2.4364 | -75769
|  | -2.437 | -130313
|  | -2.4377 | -92717
|  | -2.4383 | -81411
|  | -2.4389 | -102509
|  | -2.4396 | -136655
|  | -2.4402 | -118394
|  | -2.4408 | -81455
|  | -2.4414 | -57929
|  | -2.4421 | -85088
|  | -2.4427 | -69583
|  | -2.4433 | -33734
|  | -2.444 | -21094
|  | -2.4446 | -5099
|  | -2.4452 | 13789
|  | -2.4458 | 25973
|  | -2.4465 | -72
|  | -2.4471 | -18477
|  | -2.4477 | 43441
|  | -2.4483 | 76279
|  | -2.449 | 39006
|  | -2.4496 | 68137
|  | -2.4502 | 77418
|  | -2.4509 | 103490
|  | -2.4515 | 60356
|  | -2.4521 | 23937
|  | -2.4527 | -51090
|  | -2.4534 | -54494
|  | -2.454 | -30038
|  | -2.4546 | -21422
|  | -2.4553 | 33530
|  | -2.4559 | -20795
|  | -2.4565 | 24684
|  | -2.4571 | -26875
|  | -2.4578 | -10303
|  | -2.4584 | -18575
|  | -2.459 | -75425
|  | -2.4596 | -41431
|  | -2.4603 | -31014
|  | -2.4609 | -16542
|  | -2.4615 | -50210
|  | -2.4622 | -49702
|  | -2.4628 | -16167
|  | -2.4634 | -21533
|  | -2.464 | -5853
|  | -2.4647 | -52650
|  | -2.4653 | -48566
|  | -2.4659 | -31303
|  | -2.4665 | 18642
|  | -2.4672 | 70371
|  | -2.4678 | 71668
|  | -2.4684 | 41083
|  | -2.4691 | -41118
|  | -2.4697 | -56908
|  | -2.4703 | -23674
|  | -2.4709 | 36385
|  | -2.4716 | -48512
|  | -2.4722 | -18678
|  | -2.4728 | 37544
|  | -2.4735 | 29464
|  | -2.4741 | -38277
|  | -2.4747 | -69339
|  | -2.4753 | -55287
|  | -2.476 | -63309
|  | -2.4766 | -8442
|  | -2.4772 | -6916
|  | -2.4778 | -12554
|  | -2.4785 | -27508
|  | -2.4791 | 39071
|  | -2.4797 | 70238
|  | -2.4804 | 53583
|  | -2.481 | -53175
|  | -2.4816 | -126686
|  | -2.4822 | -83417
|  | -2.4829 | 9065
|  | -2.4835 | 48883
|  | -2.4841 | 59286
|  | -2.4848 | 12850
|  | -2.4854 | 72259
|  | -2.486 | 63855
|  | -2.4866 | 8255
|  | -2.4873 | -11818
|  | -2.4879 | -34171
|  | -2.4885 | -66181
|  | -2.4891 | -16942
|  | -2.4898 | 56824
|  | -2.4904 | 19839
|  | -2.491 | -14844
|  | -2.4917 | -4899
|  | -2.4923 | -22798
|  | -2.4929 | -18167
|  | -2.4935 | 31724
|  | -2.4942 | 59195
|  | -2.4948 | 67267
|  | -2.4954 | 15520
|  | -2.496 | -46216
|  | -2.4967 | -75424
|  | -2.4973 | -80275
|  | -2.4979 | -56453
|  | -2.4986 | -51971
|  | -2.4992 | -67977
|  | -2.4998 | -72638
|  | -2.5004 | -52614
|  | -2.5011 | -62996
|  | -2.5017 | -33878
|  | -2.5023 | 18521
|  | -2.503 | 25173
|  | -2.5036 | -3852
|  | -2.5042 | -11442
|  | -2.5048 | -26655
|  | -2.5055 | -11026
|  | -2.5061 | -36614
|  | -2.5067 | -55235
|  | -2.5073 | -36567
|  | -2.508 | -16174
|  | -2.5086 | -8181
|  | -2.5092 | -12595
|  | -2.5099 | -4174
|  | -2.5105 | -67995
|  | -2.5111 | -89538
|  | -2.5117 | -85579
|  | -2.5124 | -38302
|  | -2.513 | -97736
|  | -2.5136 | -105317
|  | -2.5143 | -13732
|  | -2.5149 | 45508
|  | -2.5155 | -6582
|  | -2.5161 | -68521
|  | -2.5168 | -99194
|  | -2.5174 | -29918
|  | -2.518 | -22314
|  | -2.5186 | 33120
|  | -2.5193 | -14375
|  | -2.5199 | -85913
|  | -2.5205 | -100547
|  | -2.5212 | -43791
|  | -2.5218 | 23500
|  | -2.5224 | -16618
|  | -2.523 | -9466
|  | -2.5237 | -2617
|  | -2.5243 | 22751
|  | -2.5249 | 49359
|  | -2.5255 | -1144
|  | -2.5262 | -110455
|  | -2.5268 | -87798
|  | -2.5274 | -49746
|  | -2.5281 | -8362
|  | -2.5287 | 10655
|  | -2.5293 | 21479
|  | -2.5299 | 59269
|  | -2.5306 | 35221
|  | -2.5312 | -10434
|  | -2.5318 | -64124
|  | -2.5325 | -102137
|  | -2.5331 | -84511
|  | -2.5337 | -92335
|  | -2.5343 | -100563
|  | -2.535 | -39121
|  | -2.5356 | -5243
|  | -2.5362 | 48822
|  | -2.5368 | 24025
|  | -2.5375 | -14978
|  | -2.5381 | -31813
|  | -2.5387 | -59365
|  | -2.5394 | -100826
|  | -2.54 | -128679
|  | -2.5406 | -122391
|  | -2.5412 | -107049
|  | -2.5419 | -23828
|  | -2.5425 | 7941
|  | -2.5431 | -36184
|  | -2.5438 | -66179
|  | -2.5444 | -51459
|  | -2.545 | -46544
|  | -2.5456 | -22197
|  | -2.5463 | -29210
|  | -2.5469 | -33616
|  | -2.5475 | -12252
|  | -2.5481 | -44832
|  | -2.5488 | -70686
|  | -2.5494 | -82979
|  | -2.55 | -74379
|  | -2.5507 | -98135
|  | -2.5513 | -24096
|  | -2.5519 | -5431
|  | -2.5525 | 11744
|  | -2.5532 | -4520
|  | -2.5538 | -12220
|  | -2.5544 | -76960
|  | -2.555 | -58971
|  | -2.5557 | 18341
|  | -2.5563 | 84801
|  | -2.5569 | 73961
|  | -2.5576 | 33154
|  | -2.5582 | -10131
|  | -2.5588 | -31378
|  | -2.5594 | -104902
|  | -2.5601 | -133021
|  | -2.5607 | -76185
|  | -2.5613 | -49675
|  | -2.562 | -101765
|  | -2.5626 | -49222
|  | -2.5632 | 89867
|  | -2.5638 | 46746
|  | -2.5645 | 35847
|  | -2.5651 | 52702
|  | -2.5657 | 94890
|  | -2.5663 | 63802
|  | -2.567 | -3674
|  | -2.5676 | -32938
|  | -2.5682 | -94010
|  | -2.5689 | -64143
|  | -2.5695 | -50882
|  | -2.5701 | 18620
|  | -2.5707 | 58059
|  | -2.5714 | 88994
|  | -2.572 | 50947
|  | -2.5726 | 5820
|  | -2.5733 | -9574
|  | -2.5739 | -7462
|  | -2.5745 | -21290
|  | -2.5751 | -45056
|  | -2.5758 | -31269
|  | -2.5764 | -83027
|  | -2.577 | -90634
|  | -2.5776 | -95450
|  | -2.5783 | -85546
|  | -2.5789 | -54901
|  | -2.5795 | -884
|  | -2.5802 | -10142
|  | -2.5808 | -26182
|  | -2.5814 | 16601
|  | -2.582 | 33941
|  | -2.5827 | 40059
|  | -2.5833 | -23651
|  | -2.5839 | 45037
|  | -2.5845 | 93647
|  | -2.5852 | 104999
|  | -2.5858 | 18484
|  | -2.5864 | -5119
|  | -2.5871 | -3510
|  | -2.5877 | -28663
|  | -2.5883 | 6668
|  | -2.5889 | -3798
|  | -2.5896 | -14414
|  | -2.5902 | -58041
|  | -2.5908 | -319
|  | -2.5915 | 7767
|  | -2.5921 | -36182
|  | -2.5927 | -23608
|  | -2.5933 | 32927
|  | -2.594 | 13552
|  | -2.5946 | -17916
|  | -2.5952 | -44092
|  | -2.5958 | -6985
|  | -2.5965 | -3907
|  | -2.5971 | 17005
|  | -2.5977 | 2059
|  | -2.5984 | 21102
|  | -2.599 | 26032
|  | -2.5996 | -15484
|  | -2.6002 | 8794
|  | -2.6009 | -16154
|  | -2.6015 | -43540
|  | -2.6021 | -90593
|  | -2.6028 | -121862
|  | -2.6034 | -9608
|  | -2.604 | 36975
|  | -2.6046 | 48264
|  | -2.6053 | 47173
|  | -2.6059 | 14561
|  | -2.6065 | -74439
|  | -2.6071 | -71496
|  | -2.6078 | -46977
|  | -2.6084 | -19424
|  | -2.609 | 15816
|  | -2.6097 | 40460
|  | -2.6103 | 44083
|  | -2.6109 | 30605
|  | -2.6115 | 61686
|  | -2.6122 | 90341
|  | -2.6128 | 125494
|  | -2.6134 | 85166
|  | -2.614 | 5822
|  | -2.6147 | -62735
|  | -2.6153 | -118406
|  | -2.6159 | -89773
|  | -2.6166 | -10156
|  | -2.6172 | 1979
|  | -2.6178 | 45545
|  | -2.6184 | 62975
|  | -2.6191 | 30594
|  | -2.6197 | -1540
|  | -2.6203 | -5537
|  | -2.621 | -14087
|  | -2.6216 | -49732
|  | -2.6222 | -19186
|  | -2.6228 | 77529
|  | -2.6235 | 29195
|  | -2.6241 | 24686
|  | -2.6247 | -2188
|  | -2.6253 | -89797
|  | -2.626 | -127065
|  | -2.6266 | -15756
|  | -2.6272 | -69430
|  | -2.6279 | -53903
|  | -2.6285 | -49779
|  | -2.6291 | -10559
|  | -2.6297 | 25823
|  | -2.6304 | 8337
|  | -2.631 | 59056
|  | -2.6316 | 130802
|  | -2.6323 | 36751
|  | -2.6329 | -16258
|  | -2.6335 | -43468
|  | -2.6341 | -37468
|  | -2.6348 | -27531
|  | -2.6354 | -42448
|  | -2.636 | 5218
|  | -2.6366 | -1991
|  | -2.6373 | -52776
|  | -2.6379 | -31588
|  | -2.6385 | -34563
|  | -2.6392 | -71860
|  | -2.6398 | 3521
|  | -2.6404 | 18476
|  | -2.641 | -54252
|  | -2.6417 | -55070
|  | -2.6423 | -27396
|  | -2.6429 | -6533
|  | -2.6435 | 39080
|  | -2.6442 | 87852
|  | -2.6448 | 50340
|  | -2.6454 | 3523
|  | -2.6461 | 7087
|  | -2.6467 | 50076
|  | -2.6473 | 25032
|  | -2.6479 | 52836
|  | -2.6486 | 29933
|  | -2.6492 | 16203
|  | -2.6498 | -74990
|  | -2.6505 | -40831
|  | -2.6511 | 23520
|  | -2.6517 | 19049
|  | -2.6523 | 16509
|  | -2.653 | 38645
|  | -2.6536 | 14346
|  | -2.6542 | 51894
|  | -2.6548 | 6563
|  | -2.6555 | 17465
|  | -2.6561 | 1756
|  | -2.6567 | -23034
|  | -2.6574 | -42992
|  | -2.658 | -413
|  | -2.6586 | 54114
|  | -2.6592 | 5545
|  | -2.6599 | -18397
|  | -2.6605 | -48742
|  | -2.6611 | 31220
|  | -2.6618 | 84205
|  | -2.6624 | 30178
|  | -2.663 | -27632
|  | -2.6636 | -108198
|  | -2.6643 | -109145
|  | -2.6649 | -105721
|  | -2.6655 | -57703
|  | -2.6661 | 24378
|  | -2.6668 | 56914
|  | -2.6674 | 82868
|  | -2.668 | 49119
|  | -2.6687 | 53068
|  | -2.6693 | 63061
|  | -2.6699 | 15749
|  | -2.6705 | -48480
|  | -2.6712 | -10590
|  | -2.6718 | 26175
|  | -2.6724 | 57148
|  | -2.673 | 94439
|  | -2.6737 | 50043
|  | -2.6743 | 57406
|  | -2.6749 | 102657
|  | -2.6756 | 85432
|  | -2.6762 | 18406
|  | -2.6768 | -3892
|  | -2.6774 | -15804
|  | -2.6781 | -31078
|  | -2.6787 | -43635
|  | -2.6793 | -3806
|  | -2.68 | 19330
|  | -2.6806 | -31582
|  | -2.6812 | -64906
|  | -2.6818 | -113060
|  | -2.6825 | -126879
|  | -2.6831 | -58996
|  | -2.6837 | -25996
|  | -2.6843 | -27162
|  | -2.685 | 49268
|  | -2.6856 | 149308
|  | -2.6862 | 22055
|  | -2.6869 | -58614
|  | -2.6875 | -29574
|  | -2.6881 | 49350
|  | -2.6887 | 29346
|  | -2.6894 | -19866
|  | -2.69 | -61521
|  | -2.6906 | -42958
|  | -2.6913 | -33002
|  | -2.6919 | -1187
|  | -2.6925 | 14649
|  | -2.6931 | 18678
|  | -2.6938 | -7923
|  | -2.6944 | -11754
|  | -2.695 | 719
|  | -2.6956 | 9944
|  | -2.6963 | 3623
|  | -2.6969 | -22032
|  | -2.6975 | 33696
|  | -2.6982 | -21091
|  | -2.6988 | -50777
|  | -2.6994 | -50308
|  | -2.7 | -41473
|  | -2.7007 | -41505
|  | -2.7013 | -29257
|  | -2.7019 | -47463
|  | -2.7025 | 9735
|  | -2.7032 | 145
|  | -2.7038 | 3671
|  | -2.7044 | -23875
|  | -2.7051 | -86119
|  | -2.7057 | -89960
|  | -2.7063 | -27980
|  | -2.7069 | 26784
|  | -2.7076 | 87825
|  | -2.7082 | 52260
|  | -2.7088 | 9840
|  | -2.7095 | -6723
|  | -2.7101 | -38449
|  | -2.7107 | -77529
|  | -2.7113 | -58193
|  | -2.712 | -38985
|  | -2.7126 | -36832
|  | -2.7132 | -27789
|  | -2.7138 | -8680
|  | -2.7145 | 31067
|  | -2.7151 | 62992
|  | -2.7157 | 120244
|  | -2.7164 | 94178
|  | -2.717 | 36660
|  | -2.7176 | 10119
|  | -2.7182 | 1613
|  | -2.7189 | 83603
|  | -2.7195 | 93283
|  | -2.7201 | 89591
|  | -2.7208 | 30974
|  | -2.7214 | 27207
|  | -2.722 | 58111
|  | -2.7226 | 47359
|  | -2.7233 | 37022
|  | -2.7239 | 79555
|  | -2.7245 | 55507
|  | -2.7251 | 29204
|  | -2.7258 | 50859
|  | -2.7264 | 81039
|  | -2.727 | 48254
|  | -2.7277 | -2776
|  | -2.7283 | -30030
|  | -2.7289 | -48214
|  | -2.7295 | -47659
|  | -2.7302 | -34213
|  | -2.7308 | -19778
|  | -2.7314 | -33628
|  | -2.732 | -75570
|  | -2.7327 | 11850
|  | -2.7333 | 96530
|  | -2.7339 | 67445
|  | -2.7346 | 12479
|  | -2.7352 | 3678
|  | -2.7358 | 27699
|  | -2.7364 | 25786
|  | -2.7371 | 30795
|  | -2.7377 | 47718
|  | -2.7383 | 25793
|  | -2.739 | -10418
|  | -2.7396 | -26102
|  | -2.7402 | 23563
|  | -2.7408 | 85603
|  | -2.7415 | 68931
|  | -2.7421 | -13311
|  | -2.7427 | -19908
|  | -2.7433 | 46284
|  | -2.744 | 63448
|  | -2.7446 | 31519
|  | -2.7452 | -8366
|  | -2.7459 | -48623
|  | -2.7465 | 25420
|  | -2.7471 | 5192
|  | -2.7477 | 56117
|  | -2.7484 | 41720
|  | -2.749 | 41628
|  | -2.7496 | -1991
|  | -2.7503 | -52894
|  | -2.7509 | -34578
|  | -2.7515 | 3361
|  | -2.7521 | -1328
|  | -2.7528 | 23217
|  | -2.7534 | -4045
|  | -2.754 | 33327
|  | -2.7546 | 10041
|  | -2.7553 | 9225
|  | -2.7559 | 35667
|  | -2.7565 | 16158
|  | -2.7572 | 31967
|  | -2.7578 | 79970
|  | -2.7584 | 85910
|  | -2.759 | 56795
|  | -2.7597 | 64200
|  | -2.7603 | 77854
|  | -2.7609 | 109869
|  | -2.7615 | 60232
|  | -2.7622 | 49217
|  | -2.7628 | 57207
|  | -2.7634 | 83323
|  | -2.7641 | 12046
|  | -2.7647 | -13072
|  | -2.7653 | 32823
|  | -2.7659 | 25550
|  | -2.7666 | 10074
|  | -2.7672 | -32618
|  | -2.7678 | -49550
|  | -2.7685 | 19231
|  | -2.7691 | 69449
|  | -2.7697 | 71641
|  | -2.7703 | 28992
|  | -2.771 | 56978
|  | -2.7716 | 7824
|  | -2.7722 | 45879
|  | -2.7728 | 63302
|  | -2.7735 | 42468
|  | -2.7741 | 60791
|  | -2.7747 | 71852
|  | -2.7754 | 69974
|  | -2.776 | 42488
|  | -2.7766 | 55041
|  | -2.7772 | 66894
|  | -2.7779 | 30315
|  | -2.7785 | -24886
|  | -2.7791 | -42483
|  | -2.7798 | -20583
|  | -2.7804 | -36576
|  | -2.781 | -44400
|  | -2.7816 | 12461
|  | -2.7823 | 37599
|  | -2.7829 | -15135
|  | -2.7835 | -51057
|  | -2.7841 | 5092
|  | -2.7848 | 12389
|  | -2.7854 | -15901
|  | -2.786 | 30456
|  | -2.7867 | 64643
|  | -2.7873 | 43623
|  | -2.7879 | 8643
|  | -2.7885 | -39308
|  | -2.7892 | -69299
|  | -2.7898 | -77351
|  | -2.7904 | -61371
|  | -2.7911 | -23085
|  | -2.7917 | 49319
|  | -2.7923 | 45855
|  | -2.7929 | -2779
|  | -2.7936 | 977
|  | -2.7942 | -196
|  | -2.7948 | 14370
|  | -2.7954 | -9872
|  | -2.7961 | -40141
|  | -2.7967 | -18277
|  | -2.7973 | -22128
|  | -2.798 | -77515
|  | -2.7986 | -61151
|  | -2.7992 | -50565
|  | -2.7998 | 675
|  | -2.8005 | 54544
|  | -2.8011 | 13493
|  | -2.8017 | 40771
|  | -2.8023 | 18789
|  | -2.803 | 31746
|  | -2.8036 | 26501
|  | -2.8042 | 78382
|  | -2.8049 | 59821
|  | -2.8055 | 19781
|  | -2.8061 | -17544
|  | -2.8067 | -12868
|  | -2.8074 | -23106
|  | -2.808 | -6961
|  | -2.8086 | -71573
|  | -2.8093 | -42936
|  | -2.8099 | -87463
|  | -2.8105 | -97473
|  | -2.8111 | -59802
|  | -2.8118 | -44081
|  | -2.8124 | -43832
|  | -2.813 | -9391
|  | -2.8136 | -585
|  | -2.8143 | 30639
|  | -2.8149 | -29065
|  | -2.8155 | -39168
|  | -2.8162 | -70232
|  | -2.8168 | -35232
|  | -2.8174 | 6854
|  | -2.818 | 8486
|  | -2.8187 | 19826
|  | -2.8193 | -14056
|  | -2.8199 | -65991
|  | -2.8206 | 6175
|  | -2.8212 | 22495
|  | -2.8218 | 59000
|  | -2.8224 | 48985
|  | -2.8231 | -19704
|  | -2.8237 | -32476
|  | -2.8243 | -64534
|  | -2.8249 | -74010
|  | -2.8256 | -57696
|  | -2.8262 | 63942
|  | -2.8268 | 94767
|  | -2.8275 | 48349
|  | -2.8281 | 49750
|  | -2.8287 | -32670
|  | -2.8293 | -58133
|  | -2.83 | -69815
|  | -2.8306 | -23102
|  | -2.8312 | -26242
|  | -2.8318 | -68727
|  | -2.8325 | -23087
|  | -2.8331 | -10954
|  | -2.8337 | -6222
|  | -2.8344 | 33162
|  | -2.835 | 50953
|  | -2.8356 | 75709
|  | -2.8362 | 119179
|  | -2.8369 | 80747
|  | -2.8375 | 150311
|  | -2.8381 | 170245
|  | -2.8388 | 102668
|  | -2.8394 | 68085
|  | -2.84 | 57378
|  | -2.8406 | 48234
|  | -2.8413 | 21051
|  | -2.8419 | -31285
|  | -2.8425 | -25285
|  | -2.8431 | -1576
|  | -2.8438 | -7689
|  | -2.8444 | -3454
|  | -2.845 | 3916
|  | -2.8457 | 28593
|  | -2.8463 | -17404
|  | -2.8469 | -18707
|  | -2.8475 | 2435
|  | -2.8482 | 48621
|  | -2.8488 | 78729
|  | -2.8494 | 147367
|  | -2.8501 | 131796
|  | -2.8507 | 125741
|  | -2.8513 | 103172
|  | -2.8519 | 51179
|  | -2.8526 | 132525
|  | -2.8532 | 114196
|  | -2.8538 | 13424
|  | -2.8544 | 70526
|  | -2.8551 | 106893
|  | -2.8557 | 119360
|  | -2.8563 | 143658
|  | -2.857 | 96659
|  | -2.8576 | 47196
|  | -2.8582 | 48499
|  | -2.8588 | -19784
|  | -2.8595 | 8127
|  | -2.8601 | 88583
|  | -2.8607 | 95704
|  | -2.8613 | 68926
|  | -2.862 | 46918
|  | -2.8626 | 94805
|  | -2.8632 | 120639
|  | -2.8639 | 60289
|  | -2.8645 | 45650
|  | -2.8651 | 16358
|  | -2.8657 | 8763
|  | -2.8664 | -38187
|  | -2.867 | -55292
|  | -2.8676 | 457
|  | -2.8683 | 39789
|  | -2.8689 | 48155
|  | -2.8695 | 10108
|  | -2.8701 | -24455
|  | -2.8708 | -21350
|  | -2.8714 | 4894
|  | -2.872 | 49050
|  | -2.8726 | 60898
|  | -2.8733 | 25430
|  | -2.8739 | -9700
|  | -2.8745 | -30639
|  | -2.8752 | -48140
|  | -2.8758 | 53321
|  | -2.8764 | 50299
|  | -2.877 | 29041
|  | -2.8777 | -64775
|  | -2.8783 | 7211
|  | -2.8789 | 54874
|  | -2.8796 | -6540
|  | -2.8802 | -790
|  | -2.8808 | -42818
|  | -2.8814 | -50197
|  | -2.8821 | -92443
|  | -2.8827 | -35381
|  | -2.8833 | 71538
|  | -2.8839 | 55066
|  | -2.8846 | 95913
|  | -2.8852 | 82753
|  | -2.8858 | -3536
|  | -2.8865 | -9102
|  | -2.8871 | 9366
|  | -2.8877 | 15823
|  | -2.8883 | 17289
|  | -2.889 | 12387
|  | -2.8896 | 28346
|  | -2.8902 | 44549
|  | -2.8908 | 18479
|  | -2.8915 | 45390
|  | -2.8921 | 81540
|  | -2.8927 | 57622
|  | -2.8934 | -3185
|  | -2.894 | 59217
|  | -2.8946 | 139762
|  | -2.8952 | 167376
|  | -2.8959 | 117874
|  | -2.8965 | 54992
|  | -2.8971 | 11713
|  | -2.8978 | -16887
|  | -2.8984 | 1737
|  | -2.899 | 2028
|  | -2.8996 | -1925
|  | -2.9003 | 76706
|  | -2.9009 | 37630
|  | -2.9015 | -15996
|  | -2.9021 | 17360
|  | -2.9028 | 43167
|  | -2.9034 | 79964
|  | -2.904 | 48992
|  | -2.9047 | 19150
|  | -2.9053 | 17227
|  | -2.9059 | 29902
|  | -2.9065 | -82155
|  | -2.9072 | -74549
|  | -2.9078 | 16920
|  | -2.9084 | -3967
|  | -2.9091 | -569
|  | -2.9097 | 33667
|  | -2.9103 | 90610
|  | -2.9109 | 79553
|  | -2.9116 | 46868
|  | -2.9122 | 55322
|  | -2.9128 | 27771
|  | -2.9134 | 27021
|  | -2.9141 | 3711
|  | -2.9147 | -48055
|  | -2.9153 | -32177
|  | -2.916 | -36323
|  | -2.9166 | 23367
|  | -2.9172 | 86283
|  | -2.9178 | 100444
|  | -2.9185 | 48930
|  | -2.9191 | 73252
|  | -2.9197 | 120275
|  | -2.9203 | 89395
|  | -2.921 | 60223
|  | -2.9216 | 17295
|  | -2.9222 | -602
|  | -2.9229 | -6806
|  | -2.9235 | -12826
|  | -2.9241 | -17917
|  | -2.9247 | -6304
|  | -2.9254 | 26800
|  | -2.926 | 59319
|  | -2.9266 | 12784
|  | -2.9273 | -36272
|  | -2.9279 | -43261
|  | -2.9285 | -113543
|  | -2.9291 | -93579
|  | -2.9298 | 1064
|  | -2.9304 | 54470
|  | -2.931 | 48454
|  | -2.9316 | 1786
|  | -2.9323 | -43601
|  | -2.9329 | -14619
|  | -2.9335 | 37769
|  | -2.9342 | 57764
|  | -2.9348 | 14142
|  | -2.9354 | -37259
|  | -2.936 | -22545
|  | -2.9367 | 23864
|  | -2.9373 | 38033
|  | -2.9379 | 27203
|  | -2.9386 | 58793
|  | -2.9392 | 15548
|  | -2.9398 | 18745
|  | -2.9404 | 11645
|  | -2.9411 | 3328
|  | -2.9417 | -11826
|  | -2.9423 | -20996
|  | -2.9429 | -33204
|  | -2.9436 | -16077
|  | -2.9442 | 52309
|  | -2.9448 | 115932
|  | -2.9455 | 42921
|  | -2.9461 | 79215
|  | -2.9467 | 78632
|  | -2.9473 | 46281
|  | -2.948 | -8897
|  | -2.9486 | -61623
|  | -2.9492 | -100063
|  | -2.9498 | -45512
|  | -2.9505 | -44581
|  | -2.9511 | -29320
|  | -2.9517 | 11339
|  | -2.9524 | 51286
|  | -2.953 | 89324
|  | -2.9536 | 123344
|  | -2.9542 | 101496
|  | -2.9549 | 60121
|  | -2.9555 | 43621
|  | -2.9561 | 53682
|  | -2.9568 | 122297
|  | -2.9574 | 90448
|  | -2.958 | 58362
|  | -2.9586 | 97774
|  | -2.9593 | 48266
|  | -2.9599 | 8305
|  | -2.9605 | 271
|  | -2.9611 | 42890
|  | -2.9618 | 55832
|  | -2.9624 | 76666
|  | -2.963 | 41457
|  | -2.9637 | 25494
|  | -2.9643 | -33119
|  | -2.9649 | -29132
|  | -2.9655 | 32573
|  | -2.9662 | 90247
|  | -2.9668 | 93266
|  | -2.9674 | 52603
|  | -2.9681 | -38820
|  | -2.9687 | -62108
|  | -2.9693 | -43417
|  | -2.9699 | 39058
|  | -2.9706 | -16405
|  | -2.9712 | -67032
|  | -2.9718 | -77335
|  | -2.9724 | -67569
|  | -2.9731 | -52676
|  | -2.9737 | -35274
|  | -2.9743 | -2561
|  | -2.975 | -21655
|  | -2.9756 | -55676
|  | -2.9762 | -123150
|  | -2.9768 | -118573
|  | -2.9775 | -104452
|  | -2.9781 | -70603
|  | -2.9787 | -70298
|  | -2.9793 | -25664
|  | -2.98 | 10328
|  | -2.9806 | -6071
|  | -2.9812 | 28230
|  | -2.9819 | 22296
|  | -2.9825 | 33801
|  | -2.9831 | 15034
|  | -2.9837 | -25580
|  | -2.9844 | 55265
|  | -2.985 | 109451
|  | -2.9856 | 70529
|  | -2.9863 | 56738
|  | -2.9869 | 77148
|  | -2.9875 | 20428
|  | -2.9881 | -10862
|  | -2.9888 | 57454
|  | -2.9894 | 133757
|  | -2.99 | 59961
|  | -2.9906 | -78298
|  | -2.9913 | -27961
|  | -2.9919 | -22689
|  | -2.9925 | -26525
|  | -2.9932 | 34756
|  | -2.9938 | 75610
|  | -2.9944 | 45473
|  | -2.995 | 32776
|  | -2.9957 | -2012
|  | -2.9963 | 78322
|  | -2.9969 | 104891
|  | -2.9976 | 151747
|  | -2.9982 | 175627
|  | -2.9988 | 114142
|  | -2.9994 | 109349
|  | -3.0001 | 133153
|  | -3.0007 | 132899
|  | -3.0013 | 90922
|  | -3.0019 | 23318
|  | -3.0026 | 29069
|  | -3.0032 | 82233
|  | -3.0038 | 44896
|  | -3.0045 | 31247
|  | -3.0051 | -58008
|  | -3.0057 | -24849
|  | -3.0063 | 7683
|  | -3.007 | 13370
|  | -3.0076 | 8911
|  | -3.0082 | -44389
|  | -3.0088 | -19926
|  | -3.0095 | 17975
|  | -3.0101 | 33848
|  | -3.0107 | 4279
|  | -3.0114 | 3198
|  | -3.012 | 37049
|  | -3.0126 | 41896
|  | -3.0132 | 17947
|  | -3.0139 | 56099
|  | -3.0145 | 44989
|  | -3.0151 | 7701
|  | -3.0158 | -19855
|  | -3.0164 | -26185
|  | -3.017 | -89755
|  | -3.0176 | -121015
|  | -3.0183 | -92177
|  | -3.0189 | -59068
|  | -3.0195 | -56661
|  | -3.0201 | -57338
|  | -3.0208 | 11937
|  | -3.0214 | 1096
|  | -3.022 | -34675
|  | -3.0227 | -38584
|  | -3.0233 | -67612
|  | -3.0239 | -26592
|  | -3.0245 | -30516
|  | -3.0252 | -416
|  | -3.0258 | 61080
|  | -3.0264 | -1545
|  | -3.0271 | -25522
|  | -3.0277 | -25807
|  | -3.0283 | -17235
|  | -3.0289 | -31272
|  | -3.0296 | 60659
|  | -3.0302 | 43815
|  | -3.0308 | 26349
|  | -3.0314 | 21634
|  | -3.0321 | -51067
|  | -3.0327 | -42988
|  | -3.0333 | -42664
|  | -3.034 | -567
|  | -3.0346 | -34419
|  | -3.0352 | 13067
|  | -3.0358 | -2158
|  | -3.0365 | 9590
|  | -3.0371 | 107835
|  | -3.0377 | 84215
|  | -3.0383 | 19148
|  | -3.039 | 20823
|  | -3.0396 | 4262
|  | -3.0402 | -50279
|  | -3.0409 | -7928
|  | -3.0415 | 20539
|  | -3.0421 | 5359
|  | -3.0427 | -23307
|  | -3.0434 | 38746
|  | -3.044 | 24809
|  | -3.0446 | -43752
|  | -3.0453 | -42918
|  | -3.0459 | -62443
|  | -3.0465 | -45676
|  | -3.0471 | -79014
|  | -3.0478 | -44398
|  | -3.0484 | 26291
|  | -3.049 | 71281
|  | -3.0496 | 42134
|  | -3.0503 | 77212
|  | -3.0509 | 39612
|  | -3.0515 | 25386
|  | -3.0522 | 17095
|  | -3.0528 | 69659
|  | -3.0534 | 151734
|  | -3.054 | 114619
|  | -3.0547 | 71597
|  | -3.0553 | 48366
|  | -3.0559 | 103455
|  | -3.0566 | 86363
|  | -3.0572 | 55006
|  | -3.0578 | 38817
|  | -3.0584 | 23308
|  | -3.0591 | -25125
|  | -3.0597 | -35883
|  | -3.0603 | 23975
|  | -3.0609 | 62159
|  | -3.0616 | 14111
|  | -3.0622 | 29392
|  | -3.0628 | 58063
|  | -3.0635 | 78286
|  | -3.0641 | 66890
|  | -3.0647 | 35926
|  | -3.0653 | 11255
|  | -3.066 | 41831
|  | -3.0666 | 38386
|  | -3.0672 | 9225
|  | -3.0678 | -14054
|  | -3.0685 | -3666
|  | -3.0691 | 8395
|  | -3.0697 | -11626
|  | -3.0704 | -2599
|  | -3.071 | 16520
|  | -3.0716 | -25023
|  | -3.0722 | -54662
|  | -3.0729 | -54670
|  | -3.0735 | -46942
|  | -3.0741 | -44118
|  | -3.0748 | 58737
|  | -3.0754 | 84663
|  | -3.076 | 26595
|  | -3.0766 | 13642
|  | -3.0773 | 33431
|  | -3.0779 | 7146
|  | -3.0785 | -18441
|  | -3.0791 | -1176
|  | -3.0798 | 60636
|  | -3.0804 | 132783
|  | -3.081 | 140957
|  | -3.0817 | 131941
|  | -3.0823 | 61895
|  | -3.0829 | -15815
|  | -3.0835 | -15580
|  | -3.0842 | 2771
|  | -3.0848 | -38224
|  | -3.0854 | 5928
|  | -3.0861 | 38831
|  | -3.0867 | 45191
|  | -3.0873 | 58264
|  | -3.0879 | 52842
|  | -3.0886 | 49710
|  | -3.0892 | 45636
|  | -3.0898 | 71764
|  | -3.0904 | 59041
|  | -3.0911 | 50714
|  | -3.0917 | 2657
|  | -3.0923 | 59886
|  | -3.093 | 88625
|  | -3.0936 | 91931
|  | -3.0942 | 59280
|  | -3.0948 | 137133
|  | -3.0955 | 90513
|  | -3.0961 | 35959
|  | -3.0967 | 43387
|  | -3.0973 | 49329
|  | -3.098 | 113940
|  | -3.0986 | 28886
|  | -3.0992 | -76799
|  | -3.0999 | -69217
|  | -3.1005 | -29753
|  | -3.1011 | 6920
|  | -3.1017 | -2255
|  | -3.1024 | 13294
|  | -3.103 | 10250
|  | -3.1036 | 124652
|  | -3.1043 | 158537
|  | -3.1049 | 88362
|  | -3.1055 | 76315
|  | -3.1061 | 98731
|  | -3.1068 | 24632
|  | -3.1074 | -10817
|  | -3.108 | 26372
|  | -3.1086 | 13046
|  | -3.1093 | 51251
|  | -3.1099 | 74582
|  | -3.1105 | 64024
|  | -3.1112 | 37704
|  | -3.1118 | 49079
|  | -3.1124 | 61385
|  | -3.113 | 51048
|  | -3.1137 | 21550
|  | -3.1143 | 39881
|  | -3.1149 | 25031
|  | -3.1156 | -62067
|  | -3.1162 | -18268
|  | -3.1168 | 72210
|  | -3.1174 | 64935
|  | -3.1181 | 91890
|  | -3.1187 | 99715
|  | -3.1193 | 83585
|  | -3.1199 | 76769
|  | -3.1206 | 98043
|  | -3.1212 | 90697
|  | -3.1218 | 79233
|  | -3.1225 | 118959
|  | -3.1231 | 136005
|  | -3.1237 | 151470
|  | -3.1243 | 98435
|  | -3.125 | 50671
|  | -3.1256 | 12649
|  | -3.1262 | -30477
|  | -3.1268 | -28801
|  | -3.1275 | -48825
|  | -3.1281 | -107342
|  | -3.1287 | -119561
|  | -3.1294 | -73944
|  | -3.13 | -86949
|  | -3.1306 | -110316
|  | -3.1312 | -2174
|  | -3.1319 | -3627
|  | -3.1325 | -37970
|  | -3.1331 | -60151
|  | -3.1338 | -15377
|  | -3.1344 | 37367
|  | -3.135 | 80302
|  | -3.1356 | 44914
|  | -3.1363 | -8721
|  | -3.1369 | 21337
|  | -3.1375 | -6302
|  | -3.1381 | -55374
|  | -3.1388 | -83444
|  | -3.1394 | -41152
|  | -3.14 | -29626
|  | -3.1407 | 12281
|  | -3.1413 | 9796
|  | -3.1419 | -30117
|  | -3.1425 | 4884
|  | -3.1432 | 41147
|  | -3.1438 | 71147
|  | -3.1444 | 72867
|  | -3.1451 | 37155
|  | -3.1457 | 66103
|  | -3.1463 | 81621
|  | -3.1469 | 48468
|  | -3.1476 | 52688
|  | -3.1482 | 85219
|  | -3.1488 | 89008
|  | -3.1494 | 106421
|  | -3.1501 | 35276
|  | -3.1507 | 42777
|  | -3.1513 | 67696
|  | -3.152 | 26863
|  | -3.1526 | -34962
|  | -3.1532 | -98471
|  | -3.1538 | -58755
|  | -3.1545 | -62114
|  | -3.1551 | -63133
|  | -3.1557 | -20712
|  | -3.1563 | 24105
|  | -3.157 | -1710
|  | -3.1576 | 34003
|  | -3.1582 | 78679
|  | -3.1589 | 146727
|  | -3.1595 | 146470
|  | -3.1601 | 154177
|  | -3.1607 | 140591
|  | -3.1614 | 65750
|  | -3.162 | 57922
|  | -3.1626 | 59810
|  | -3.1633 | 51997
|  | -3.1639 | 11638
|  | -3.1645 | -24508
|  | -3.1651 | 11340
|  | -3.1658 | 60488
|  | -3.1664 | 88712
|  | -3.167 | 141111
|  | -3.1676 | 161955
|  | -3.1683 | 90219
|  | -3.1689 | 60412
|  | -3.1695 | 40332
|  | -3.1702 | 45542
|  | -3.1708 | 24424
|  | -3.1714 | 21256
|  | -3.172 | -6701
|  | -3.1727 | -31610
|  | -3.1733 | -40871
|  | -3.1739 | -20810
|  | -3.1746 | 24856
|  | -3.1752 | 114303
|  | -3.1758 | 62575
|  | -3.1764 | 119250
|  | -3.1771 | 61503
|  | -3.1777 | 11168
|  | -3.1783 | 62700
|  | -3.1789 | 99113
|  | -3.1796 | 130010
|  | -3.1802 | 92307
|  | -3.1808 | 30587
|  | -3.1815 | 56272
|  | -3.1821 | 61045
|  | -3.1827 | 81886
|  | -3.1833 | 25575
|  | -3.184 | 15807
|  | -3.1846 | 24342
|  | -3.1852 | 61672
|  | -3.1858 | 57695
|  | -3.1865 | 39266
|  | -3.1871 | 47449
|  | -3.1877 | 7322
|  | -3.1884 | 26593
|  | -3.189 | 82443
|  | -3.1896 | 28915
|  | -3.1902 | 52076
|  | -3.1909 | 34519
|  | -3.1915 | 59894
|  | -3.1921 | 71020
|  | -3.1928 | 86224
|  | -3.1934 | 58195
|  | -3.194 | 29357
|  | -3.1946 | 91644
|  | -3.1953 | 106494
|  | -3.1959 | 58360
|  | -3.1965 | 51919
|  | -3.1971 | 96232
|  | -3.1978 | 65406
|  | -3.1984 | 92871
|  | -3.199 | 120345
|  | -3.1997 | 127253
|  | -3.2003 | 61295
|  | -3.2009 | 13701
|  | -3.2015 | -36343
|  | -3.2022 | -61396
|  | -3.2028 | -22215
|  | -3.2034 | -1133
|  | -3.2041 | 43256
|  | -3.2047 | 39441
|  | -3.2053 | -60716
|  | -3.2059 | 20627
|  | -3.2066 | 129124
|  | -3.2072 | 130611
|  | -3.2078 | 87353
|  | -3.2084 | 52287
|  | -3.2091 | 20565
|  | -3.2097 | -12568
|  | -3.2103 | -1815
|  | -3.211 | 26295
|  | -3.2116 | 49812
|  | -3.2122 | 55964
|  | -3.2128 | 90690
|  | -3.2135 | 141110
|  | -3.2141 | 128038
|  | -3.2147 | 84550
|  | -3.2153 | 21438
|  | -3.216 | 57872
|  | -3.2166 | 58868
|  | -3.2172 | 128717
|  | -3.2179 | 128725
|  | -3.2185 | 73709
|  | -3.2191 | 96679
|  | -3.2197 | 93099
|  | -3.2204 | 17292
|  | -3.221 | 24135
|  | -3.2216 | 51447
|  | -3.2223 | 92932
|  | -3.2229 | 75516
|  | -3.2235 | 63812
|  | -3.2241 | 79488
|  | -3.2248 | 31758
|  | -3.2254 | 40068
|  | -3.226 | 71315
|  | -3.2266 | 47154
|  | -3.2273 | 62829
|  | -3.2279 | 30819
|  | -3.2285 | 46266
|  | -3.2292 | -368
|  | -3.2298 | -23921
|  | -3.2304 | -30101
|  | -3.231 | 18572
|  | -3.2317 | 81689
|  | -3.2323 | 149311
|  | -3.2329 | 130234
|  | -3.2336 | 164590
|  | -3.2342 | 152359
|  | -3.2348 | 119819
|  | -3.2354 | 48281
|  | -3.2361 | 109053
|  | -3.2367 | 203455
|  | -3.2373 | 149574
|  | -3.2379 | 85612
|  | -3.2386 | 33637
|  | -3.2392 | 8382
|  | -3.2398 | 44215
|  | -3.2405 | 2646
|  | -3.2411 | -17260
|  | -3.2417 | -11022
|  | -3.2423 | 18472
|  | -3.243 | 38442
|  | -3.2436 | 33455
|  | -3.2442 | 23530
|  | -3.2448 | 16795
|  | -3.2455 | 11803
|  | -3.2461 | 11530
|  | -3.2467 | 13657
|  | -3.2474 | 30431
|  | -3.248 | 9017
|  | -3.2486 | 30009
|  | -3.2492 | 54305
|  | -3.2499 | 73428
|  | -3.2505 | 108678
|  | -3.2511 | 73133
|  | -3.2518 | 64572
|  | -3.2524 | 56220
|  | -3.253 | 34151
|  | -3.2536 | 16653
|  | -3.2543 | -4561
|  | -3.2549 | -24444
|  | -3.2555 | 1977
|  | -3.2561 | 28599
|  | -3.2568 | -5308
|  | -3.2574 | 3653
|  | -3.258 | 13104
|  | -3.2587 | 87400
|  | -3.2593 | 138975
|  | -3.2599 | 108795
|  | -3.2605 | 135724
|  | -3.2612 | 155970
|  | -3.2618 | 122046
|  | -3.2624 | 66515
|  | -3.2631 | 42676
|  | -3.2637 | 24337
|  | -3.2643 | 8070
|  | -3.2649 | 54140
|  | -3.2656 | 77165
|  | -3.2662 | 95621
|  | -3.2668 | 117599
|  | -3.2674 | 115045
|  | -3.2681 | 107339
|  | -3.2687 | 82952
|  | -3.2693 | 8502
|  | -3.27 | -17426
|  | -3.2706 | -43346
|  | -3.2712 | -22847
|  | -3.2718 | -52829
|  | -3.2725 | 27451
|  | -3.2731 | 4829
|  | -3.2737 | -39440
|  | -3.2743 | -2447
|  | -3.275 | 60449
|  | -3.2756 | 57037
|  | -3.2762 | 19971
|  | -3.2769 | -16885
|  | -3.2775 | 28870
|  | -3.2781 | 29765
|  | -3.2787 | 50028
|  | -3.2794 | 81256
|  | -3.28 | 95544
|  | -3.2806 | 167819
|  | -3.2813 | 137066
|  | -3.2819 | 86912
|  | -3.2825 | 80449
|  | -3.2831 | 15093
|  | -3.2838 | -6855
|  | -3.2844 | 1406
|  | -3.285 | 85366
|  | -3.2856 | 86019
|  | -3.2863 | 95278
|  | -3.2869 | 95146
|  | -3.2875 | 21270
|  | -3.2882 | -13636
|  | -3.2888 | -19608
|  | -3.2894 | -39601
|  | -3.29 | -75221
|  | -3.2907 | -55673
|  | -3.2913 | -1185
|  | -3.2919 | 9071
|  | -3.2926 | 47195
|  | -3.2932 | 60148
|  | -3.2938 | 46708
|  | -3.2944 | 32472
|  | -3.2951 | 18450
|  | -3.2957 | 64001
|  | -3.2963 | 47396
|  | -3.2969 | 30359
|  | -3.2976 | 28052
|  | -3.2982 | 100685
|  | -3.2988 | 84282
|  | -3.2995 | 59705
|  | -3.3001 | 11249
|  | -3.3007 | 49350
|  | -3.3013 | 91279
|  | -3.302 | 32503
|  | -3.3026 | 26163
|  | -3.3032 | 31748
|  | -3.3038 | 35884
|  | -3.3045 | -915
|  | -3.3051 | 19346
|  | -3.3057 | 71720
|  | -3.3064 | 112759
|  | -3.307 | 50619
|  | -3.3076 | 48855
|  | -3.3082 | 67038
|  | -3.3089 | 52195
|  | -3.3095 | 91906
|  | -3.3101 | 68937
|  | -3.3108 | 45313
|  | -3.3114 | 65834
|  | -3.312 | 36682
|  | -3.3126 | -4928
|  | -3.3133 | -46808
|  | -3.3139 | -50447
|  | -3.3145 | 27999
|  | -3.3151 | 27234
|  | -3.3158 | 53358
|  | -3.3164 | 44968
|  | -3.317 | 20919
|  | -3.3177 | 4601
|  | -3.3183 | 117358
|  | -3.3189 | 114048
|  | -3.3195 | 65590
|  | -3.3202 | 85127
|  | -3.3208 | 73180
|  | -3.3214 | 145277
|  | -3.3221 | 85173
|  | -3.3227 | 4946
|  | -3.3233 | 47656
|  | -3.3239 | 84875
|  | -3.3246 | 88612
|  | -3.3252 | 137686
|  | -3.3258 | 48688
|  | -3.3264 | 65603
|  | -3.3271 | 118753
|  | -3.3277 | 93868
|  | -3.3283 | 137599
|  | -3.329 | 121840
|  | -3.3296 | 77347
|  | -3.3302 | 86940
|  | -3.3308 | 47410
|  | -3.3315 | -6373
|  | -3.3321 | -44611
|  | -3.3327 | 4290
|  | -3.3333 | 83353
|  | -3.334 | 55576
|  | -3.3346 | 64764
|  | -3.3352 | 61587
|  | -3.3359 | 35214
|  | -3.3365 | 70995
|  | -3.3371 | 82446
|  | -3.3377 | 34546
|  | -3.3384 | 20396
|  | -3.339 | -47405
|  | -3.3396 | -32654
|  | -3.3403 | 21131
|  | -3.3409 | 62370
|  | -3.3415 | 32515
|  | -3.3421 | 30286
|  | -3.3428 | 56229
|  | -3.3434 | 89978
|  | -3.344 | 161441
|  | -3.3446 | 188426
|  | -3.3453 | 88418
|  | -3.3459 | 49216
|  | -3.3465 | 55921
|  | -3.3472 | 94221
|  | -3.3478 | 133579
|  | -3.3484 | 175279
|  | -3.349 | 129815
|  | -3.3497 | 94285
|  | -3.3503 | 59127
|  | -3.3509 | 119579
|  | -3.3516 | 118025
|  | -3.3522 | 83862
|  | -3.3528 | 110996
|  | -3.3534 | 78886
|  | -3.3541 | 74022
|  | -3.3547 | 53918
|  | -3.3553 | 48937
|  | -3.3559 | 58293
|  | -3.3566 | 25764
|  | -3.3572 | -2256
|  | -3.3578 | -45197
|  | -3.3585 | 8644
|  | -3.3591 | 6608
|  | -3.3597 | 8896
|  | -3.3603 | -46738
|  | -3.361 | 748
|  | -3.3616 | 76756
|  | -3.3622 | 101404
|  | -3.3628 | 80612
|  | -3.3635 | 63765
|  | -3.3641 | 19767
|  | -3.3647 | 26350
|  | -3.3654 | 45737
|  | -3.366 | -8441
|  | -3.3666 | -8673
|  | -3.3672 | -20388
|  | -3.3679 | 18242
|  | -3.3685 | -28914
|  | -3.3691 | 24243
|  | -3.3698 | 48418
|  | -3.3704 | 72982
|  | -3.371 | 56305
|  | -3.3716 | 83178
|  | -3.3723 | 44804
|  | -3.3729 | 48517
|  | -3.3735 | 6264
|  | -3.3741 | 15330
|  | -3.3748 | 82793
|  | -3.3754 | 39737
|  | -3.376 | 18570
|  | -3.3767 | 54266
|  | -3.3773 | 73514
|  | -3.3779 | 36993
|  | -3.3785 | 66571
|  | -3.3792 | 81935
|  | -3.3798 | 91658
|  | -3.3804 | 117250
|  | -3.3811 | 148675
|  | -3.3817 | 159282
|  | -3.3823 | 151914
|  | -3.3829 | 132505
|  | -3.3836 | 104629
|  | -3.3842 | 16931
|  | -3.3848 | -6019
|  | -3.3854 | 4438
|  | -3.3861 | -9100
|  | -3.3867 | 16635
|  | -3.3873 | -5724
|  | -3.388 | -7598
|  | -3.3886 | -62656
|  | -3.3892 | -87618
|  | -3.3898 | 7047
|  | -3.3905 | 53448
|  | -3.3911 | 25856
|  | -3.3917 | 67697
|  | -3.3923 | 134410
|  | -3.393 | 133596
|  | -3.3936 | 90695
|  | -3.3942 | 54080
|  | -3.3949 | 136676
|  | -3.3955 | 152406
|  | -3.3961 | 119358
|  | -3.3967 | 49049
|  | -3.3974 | 32272
|  | -3.398 | 22540
|  | -3.3986 | 39564
|  | -3.3993 | 113723
|  | -3.3999 | 146248
|  | -3.4005 | 63076
|  | -3.4011 | 42146
|  | -3.4018 | 43104
|  | -3.4024 | 65386
|  | -3.403 | 123547
|  | -3.4036 | 99258
|  | -3.4043 | -32813
|  | -3.4049 | -2054
|  | -3.4055 | 84834
|  | -3.4062 | 71000
|  | -3.4068 | 69839
|  | -3.4074 | 15754
|  | -3.408 | -26170
|  | -3.4087 | -48209
|  | -3.4093 | 23449
|  | -3.4099 | 69397
|  | -3.4106 | 74655
|  | -3.4112 | 45715
|  | -3.4118 | 95492
|  | -3.4124 | 99550
|  | -3.4131 | 94617
|  | -3.4137 | 124769
|  | -3.4143 | 176181
|  | -3.4149 | 119111
|  | -3.4156 | 113639
|  | -3.4162 | 54295
|  | -3.4168 | 52036
|  | -3.4175 | 2421
|  | -3.4181 | 86390
|  | -3.4187 | 106419
|  | -3.4193 | 44907
|  | -3.42 | 102893
|  | -3.4206 | 68733
|  | -3.4212 | 32585
|  | -3.4219 | -16102
|  | -3.4225 | 25868
|  | -3.4231 | 16772
|  | -3.4237 | 107183
|  | -3.4244 | 139355
|  | -3.425 | 77208
|  | -3.4256 | 27100
|  | -3.4262 | 5819
|  | -3.4269 | 18221
|  | -3.4275 | 52756
|  | -3.4281 | 12930
|  | -3.4288 | 24189
|  | -3.4294 | 92892
|  | -3.43 | 114941
|  | -3.4306 | 64113
|  | -3.4313 | 94577
|  | -3.4319 | 128938
|  | -3.4325 | 61164
|  | -3.4331 | 21899
|  | -3.4338 | 16322
|  | -3.4344 | 41958
|  | -3.435 | -44839
|  | -3.4357 | -48279
|  | -3.4363 | 57936
|  | -3.4369 | 86463
|  | -3.4375 | 63484
|  | -3.4382 | 46805
|  | -3.4388 | 57898
|  | -3.4394 | 66685
|  | -3.4401 | 23011
|  | -3.4407 | -24318
|  | -3.4413 | -9430
|  | -3.4419 | 3025
|  | -3.4426 | 67952
|  | -3.4432 | 66659
|  | -3.4438 | 39273
|  | -3.4444 | 60872
|  | -3.4451 | 121467
|  | -3.4457 | 92961
|  | -3.4463 | 97468
|  | -3.447 | 6261
|  | -3.4476 | -15728
|  | -3.4482 | -43344
|  | -3.4488 | -66522
|  | -3.4495 | 4278
|  | -3.4501 | 34166
|  | -3.4507 | -7702
|  | -3.4514 | -52139
|  | -3.452 | 20251
|  | -3.4526 | 46104
|  | -3.4532 | 96611
|  | -3.4539 | 130077
|  | -3.4545 | 76431
|  | -3.4551 | 78210
|  | -3.4557 | 72155
|  | -3.4564 | 150966
|  | -3.457 | 178763
|  | -3.4576 | 108077
|  | -3.4583 | 49703
|  | -3.4589 | -30332
|  | -3.4595 | -13400
|  | -3.4601 | 12883
|  | -3.4608 | 11188
|  | -3.4614 | 127049
|  | -3.462 | 139749
|  | -3.4626 | 106043
|  | -3.4633 | 42185
|  | -3.4639 | -26033
|  | -3.4645 | -68776
|  | -3.4652 | -78910
|  | -3.4658 | 2119
|  | -3.4664 | 48018
|  | -3.467 | 62512
|  | -3.4677 | 80686
|  | -3.4683 | 4569
|  | -3.4689 | 58719
|  | -3.4696 | 8843
|  | -3.4702 | 34736
|  | -3.4708 | 139670
|  | -3.4714 | 177203
|  | -3.4721 | 118388
|  | -3.4727 | 63895
|  | -3.4733 | 46255
|  | -3.4739 | -12143
|  | -3.4746 | -25629
|  | -3.4752 | -538
|  | -3.4758 | 5432
|  | -3.4765 | 46856
|  | -3.4771 | 114554
|  | -3.4777 | 133304
|  | -3.4783 | 99986
|  | -3.479 | 82267
|  | -3.4796 | 49132
|  | -3.4802 | 13329
|  | -3.4809 | -5108
|  | -3.4815 | 40700
|  | -3.4821 | 83237
|  | -3.4827 | 76444
|  | -3.4834 | 61201
|  | -3.484 | 62652
|  | -3.4846 | 79443
|  | -3.4852 | 98911
|  | -3.4859 | 113684
|  | -3.4865 | 76968
|  | -3.4871 | 17173
|  | -3.4878 | 4197
|  | -3.4884 | 74277
|  | -3.489 | 87472
|  | -3.4896 | 115697
|  | -3.4903 | 93186
|  | -3.4909 | 53787
|  | -3.4915 | 25966
|  | -3.4921 | 20455
|  | -3.4928 | 22117
|  | -3.4934 | 10673
|  | -3.494 | 49101
|  | -3.4947 | -851
|  | -3.4953 | -15078
|  | -3.4959 | 40199
|  | -3.4965 | 40976
|  | -3.4972 | -20650
|  | -3.4978 | -40698
|  | -3.4984 | 6374
|  | -3.4991 | 41276
|  | -3.4997 | 107645
|  | -3.5003 | 109047
|  | -3.5009 | 96871
|  | -3.5016 | 80333
|  | -3.5022 | 112279
|  | -3.5028 | 169998
|  | -3.5034 | 128714
|  | -3.5041 | 84052
|  | -3.5047 | 14900
|  | -3.5053 | -37393
|  | -3.506 | 29287
|  | -3.5066 | 42461
|  | -3.5072 | 3399
|  | -3.5078 | -24297
|  | -3.5085 | -999
|  | -3.5091 | 104388
|  | -3.5097 | 118309
|  | -3.5104 | 150559
|  | -3.511 | 151116
|  | -3.5116 | 187248
|  | -3.5122 | 148245
|  | -3.5129 | 87127
|  | -3.5135 | 136609
|  | -3.5141 | 134186
|  | -3.5147 | 86049
|  | -3.5154 | 162702
|  | -3.516 | 239950
|  | -3.5166 | 140157
|  | -3.5173 | 47421
|  | -3.5179 | 44813
|  | -3.5185 | -6569
|  | -3.5191 | 1292
|  | -3.5198 | 52254
|  | -3.5204 | 132360
|  | -3.521 | 129216
|  | -3.5216 | 155524
|  | -3.5223 | 140117
|  | -3.5229 | 94859
|  | -3.5235 | 98665
|  | -3.5242 | 120801
|  | -3.5248 | 128750
|  | -3.5254 | 150407
|  | -3.526 | 155615
|  | -3.5267 | 128785
|  | -3.5273 | 167397
|  | -3.5279 | 172106
|  | -3.5286 | 136598
|  | -3.5292 | 70075
|  | -3.5298 | -2279
|  | -3.5304 | 55898
|  | -3.5311 | 84166
|  | -3.5317 | 141747
|  | -3.5323 | 59055
|  | -3.5329 | -11555
|  | -3.5336 | 1676
|  | -3.5342 | 71589
|  | -3.5348 | 81699
|  | -3.5355 | 82741
|  | -3.5361 | 50728
|  | -3.5367 | -8712
|  | -3.5373 | -28977
|  | -3.538 | 571
|  | -3.5386 | 44695
|  | -3.5392 | 66270
|  | -3.5399 | 96877
|  | -3.5405 | 82500
|  | -3.5411 | 6992
|  | -3.5417 | 57455
|  | -3.5424 | 41497
|  | -3.543 | -26597
|  | -3.5436 | -46382
|  | -3.5442 | 88509
|  | -3.5449 | 130100
|  | -3.5455 | 74710
|  | -3.5461 | 88228
|  | -3.5468 | 101789
|  | -3.5474 | 47295
|  | -3.548 | 137736
|  | -3.5486 | 124284
|  | -3.5493 | 142545
|  | -3.5499 | 109656
|  | -3.5505 | 71096
|  | -3.5511 | 63009
|  | -3.5518 | 24588
|  | -3.5524 | 30921
|  | -3.553 | 41247
|  | -3.5537 | 62042
|  | -3.5543 | 20824
|  | -3.5549 | 25332
|  | -3.5555 | 271
|  | -3.5562 | 30594
|  | -3.5568 | 100163
|  | -3.5574 | 146125
|  | -3.5581 | 162083
|  | -3.5587 | 121461
|  | -3.5593 | 94728
|  | -3.5599 | 110804
|  | -3.5606 | 202278
|  | -3.5612 | 209689
|  | -3.5618 | 175258
|  | -3.5624 | 180701
|  | -3.5631 | 141156
|  | -3.5637 | 99583
|  | -3.5643 | 174340
|  | -3.565 | 237087
|  | -3.5656 | 175741
|  | -3.5662 | 104696
|  | -3.5668 | 73987
|  | -3.5675 | 136558
|  | -3.5681 | 131994
|  | -3.5687 | 141266
|  | -3.5694 | 69244
|  | -3.57 | -1848
|  | -3.5706 | 10765
|  | -3.5712 | 74297
|  | -3.5719 | 98934
|  | -3.5725 | 48405
|  | -3.5731 | -12795
|  | -3.5737 | 61475
|  | -3.5744 | 112804
|  | -3.575 | 80641
|  | -3.5756 | 89940
|  | -3.5763 | 135170
|  | -3.5769 | 77387
|  | -3.5775 | 4817
|  | -3.5781 | 20947
|  | -3.5788 | 11049
|  | -3.5794 | 5054
|  | -3.58 | 34531
|  | -3.5806 | 46813
|  | -3.5813 | 14436
|  | -3.5819 | 21664
|  | -3.5825 | 71555
|  | -3.5832 | 82727
|  | -3.5838 | 83775
|  | -3.5844 | 26921
|  | -3.585 | 49494
|  | -3.5857 | 54784
|  | -3.5863 | 11507
|  | -3.5869 | -28370
|  | -3.5876 | -26167
|  | -3.5882 | -28863
|  | -3.5888 | 1448
|  | -3.5894 | 39185
|  | -3.5901 | 118968
|  | -3.5907 | 148432
|  | -3.5913 | 126048
|  | -3.5919 | 110393
|  | -3.5926 | 46077
|  | -3.5932 | -32137
|  | -3.5938 | 46681
|  | -3.5945 | 21651
|  | -3.5951 | 66739
|  | -3.5957 | 75263
|  | -3.5963 | -7617
|  | -3.597 | -20065
|  | -3.5976 | 34871
|  | -3.5982 | 89606
|  | -3.5989 | 102220
|  | -3.5995 | 93780
|  | -3.6001 | 116407
|  | -3.6007 | 87249
|  | -3.6014 | 113819
|  | -3.602 | 179006
|  | -3.6026 | 178498
|  | -3.6032 | 74869
|  | -3.6039 | 70841
|  | -3.6045 | 88201
|  | -3.6051 | 153199
|  | -3.6058 | 109637
|  | -3.6064 | 88848
|  | -3.607 | 46722
|  | -3.6076 | 119296
|  | -3.6083 | 101948
|  | -3.6089 | 66006
|  | -3.6095 | 39074
|  | -3.6101 | 54602
|  | -3.6108 | 59452
|  | -3.6114 | 68157
|  | -3.612 | 84492
|  | -3.6127 | 79779
|  | -3.6133 | 97245
|  | -3.6139 | 153770
|  | -3.6145 | 193719
|  | -3.6152 | 282142
|  | -3.6158 | 296037
|  | -3.6164 | 152739
|  | -3.6171 | 49283
|  | -3.6177 | 62730
|  | -3.6183 | 70901
|  | -3.6189 | 78437
|  | -3.6196 | 50240
|  | -3.6202 | 95761
|  | -3.6208 | 187905
|  | -3.6214 | 97680
|  | -3.6221 | 55509
|  | -3.6227 | 66179
|  | -3.6233 | 77879
|  | -3.624 | 45225
|  | -3.6246 | 90534
|  | -3.6252 | 118242
|  | -3.6258 | 111353
|  | -3.6265 | 117586
|  | -3.6271 | 112982
|  | -3.6277 | 130466
|  | -3.6284 | 210564
|  | -3.629 | 193171
|  | -3.6296 | 217111
|  | -3.6302 | 149394
|  | -3.6309 | 174684
|  | -3.6315 | 104589
|  | -3.6321 | 157794
|  | -3.6327 | 179710
|  | -3.6334 | 100928
|  | -3.634 | 125434
|  | -3.6346 | 64502
|  | -3.6353 | 127161
|  | -3.6359 | 117126
|  | -3.6365 | 72897
|  | -3.6371 | 32719
|  | -3.6378 | 47806
|  | -3.6384 | 96154
|  | -3.639 | 160632
|  | -3.6396 | 176815
|  | -3.6403 | 194461
|  | -3.6409 | 179084
|  | -3.6415 | 90869
|  | -3.6422 | 4927
|  | -3.6428 | 5457
|  | -3.6434 | 62903
|  | -3.644 | 155780
|  | -3.6447 | 122888
|  | -3.6453 | 149323
|  | -3.6459 | 185018
|  | -3.6466 | 166404
|  | -3.6472 | 100590
|  | -3.6478 | 70058
|  | -3.6484 | 83430
|  | -3.6491 | 154586
|  | -3.6497 | 117765
|  | -3.6503 | 83434
|  | -3.6509 | 88572
|  | -3.6516 | 106049
|  | -3.6522 | 114438
|  | -3.6528 | 122960
|  | -3.6535 | 71101
|  | -3.6541 | 44059
|  | -3.6547 | 112111
|  | -3.6553 | 122298
|  | -3.656 | 78716
|  | -3.6566 | 57492
|  | -3.6572 | 58247
|  | -3.6579 | 98366
|  | -3.6585 | 104707
|  | -3.6591 | 99684
|  | -3.6597 | 97645
|  | -3.6604 | 129733
|  | -3.661 | 189488
|  | -3.6616 | 192568
|  | -3.6622 | 125400
|  | -3.6629 | 102460
|  | -3.6635 | 81231
|  | -3.6641 | 84538
|  | -3.6648 | 147211
|  | -3.6654 | 166162
|  | -3.666 | 187633
|  | -3.6666 | 168058
|  | -3.6673 | 128573
|  | -3.6679 | 106471
|  | -3.6685 | 75379
|  | -3.6691 | 98565
|  | -3.6698 | 111166
|  | -3.6704 | 148595
|  | -3.671 | 146427
|  | -3.6717 | 136779
|  | -3.6723 | 71144
|  | -3.6729 | 64190
|  | -3.6735 | 90198
|  | -3.6742 | 97475
|  | -3.6748 | 9166
|  | -3.6754 | 32882
|  | -3.6761 | 86263
|  | -3.6767 | 101550
|  | -3.6773 | 127430
|  | -3.6779 | 144005
|  | -3.6786 | 146017
|  | -3.6792 | 144815
|  | -3.6798 | 139672
|  | -3.6804 | 128641
|  | -3.6811 | 122830
|  | -3.6817 | 114500
|  | -3.6823 | 130093
|  | -3.683 | 122328
|  | -3.6836 | 115342
|  | -3.6842 | 28006
|  | -3.6848 | -11292
|  | -3.6855 | -11244
|  | -3.6861 | 37546
|  | -3.6867 | 60685
|  | -3.6874 | 57185
|  | -3.688 | 62461
|  | -3.6886 | 111700
|  | -3.6892 | 136909
|  | -3.6899 | 164837
|  | -3.6905 | 129471
|  | -3.6911 | 90368
|  | -3.6917 | 61713
|  | -3.6924 | 52452
|  | -3.693 | 50737
|  | -3.6936 | 37657
|  | -3.6943 | 29637
|  | -3.6949 | 84487
|  | -3.6955 | 124939
|  | -3.6961 | 119577
|  | -3.6968 | 123782
|  | -3.6974 | 111291
|  | -3.698 | 216450
|  | -3.6986 | 242619
|  | -3.6993 | 208871
|  | -3.6999 | 221755
|  | -3.7005 | 199007
|  | -3.7012 | 88052
|  | -3.7018 | 96133
|  | -3.7024 | 59757
|  | -3.703 | 68904
|  | -3.7037 | 65214
|  | -3.7043 | 69345
|  | -3.7049 | 98800
|  | -3.7056 | 107864
|  | -3.7062 | 124272
|  | -3.7068 | 169394
|  | -3.7074 | 125094
|  | -3.7081 | 132896
|  | -3.7087 | 131201
|  | -3.7093 | 72217
|  | -3.7099 | 60560
|  | -3.7106 | 98814
|  | -3.7112 | 133208
|  | -3.7118 | 76438
|  | -3.7125 | 5582
|  | -3.7131 | 25599
|  | -3.7137 | 49103
|  | -3.7143 | 51139
|  | -3.715 | 56995
|  | -3.7156 | 44858
|  | -3.7162 | 38105
|  | -3.7169 | -3129
|  | -3.7175 | 48126
|  | -3.7181 | 165888
|  | -3.7187 | 200927
|  | -3.7194 | 177716
|  | -3.72 | 141244
|  | -3.7206 | 123809
|  | -3.7212 | 103300
|  | -3.7219 | 55228
|  | -3.7225 | 37634
|  | -3.7231 | 92467
|  | -3.7238 | 137526
|  | -3.7244 | 134454
|  | -3.725 | 100186
|  | -3.7256 | 80319
|  | -3.7263 | 89090
|  | -3.7269 | 105467
|  | -3.7275 | 71814
|  | -3.7281 | 38943
|  | -3.7288 | 18123
|  | -3.7294 | 25485
|  | -3.73 | 61147
|  | -3.7307 | 72081
|  | -3.7313 | 112994
|  | -3.7319 | 168371
|  | -3.7325 | 203518
|  | -3.7332 | 206474
|  | -3.7338 | 154094
|  | -3.7344 | 153325
|  | -3.7351 | 118349
|  | -3.7357 | 72804
|  | -3.7363 | 99966
|  | -3.7369 | 102553
|  | -3.7376 | 89519
|  | -3.7382 | 80463
|  | -3.7388 | 70629
|  | -3.7394 | 90380
|  | -3.7401 | 85717
|  | -3.7407 | 93794
|  | -3.7413 | 125946
|  | -3.742 | 81025
|  | -3.7426 | 116580
|  | -3.7432 | 170855
|  | -3.7438 | 154123
|  | -3.7445 | 171987
|  | -3.7451 | 206595
|  | -3.7457 | 217150
|  | -3.7464 | 174095
|  | -3.747 | 177615
|  | -3.7476 | 148568
|  | -3.7482 | 80574
|  | -3.7489 | 74608
|  | -3.7495 | 44102
|  | -3.7501 | 59508
|  | -3.7507 | 40584
|  | -3.7514 | 5201
|  | -3.752 | 42237
|  | -3.7526 | 91103
|  | -3.7533 | 138435
|  | -3.7539 | 137352
|  | -3.7545 | 111659
|  | -3.7551 | 128526
|  | -3.7558 | 160092
|  | -3.7564 | 159392
|  | -3.757 | 205897
|  | -3.7576 | 219584
|  | -3.7583 | 159599
|  | -3.7589 | 115092
|  | -3.7595 | 45438
|  | -3.7602 | 46118
|  | -3.7608 | 161726
|  | -3.7614 | 159219
|  | -3.762 | 157282
|  | -3.7627 | 180784
|  | -3.7633 | 115057
|  | -3.7639 | 106725
|  | -3.7646 | 137403
|  | -3.7652 | 110512
|  | -3.7658 | 132630
|  | -3.7664 | 62737
|  | -3.7671 | 30414
|  | -3.7677 | 93567
|  | -3.7683 | 91275
|  | -3.7689 | 58923
|  | -3.7696 | 32539
|  | -3.7702 | 90213
|  | -3.7708 | 71121
|  | -3.7715 | 49231
|  | -3.7721 | 83990
|  | -3.7727 | 63196
|  | -3.7733 | 104329
|  | -3.774 | 156730
|  | -3.7746 | 105895
|  | -3.7752 | 88464
|  | -3.7759 | 89200
|  | -3.7765 | 74903
|  | -3.7771 | 96789
|  | -3.7777 | 150541
|  | -3.7784 | 161986
|  | -3.779 | 150019
|  | -3.7796 | 157291
|  | -3.7802 | 158564
|  | -3.7809 | 143696
|  | -3.7815 | 130377
|  | -3.7821 | 144191
|  | -3.7828 | 71256
|  | -3.7834 | 73522
|  | -3.784 | 132273
|  | -3.7846 | 203708
|  | -3.7853 | 122383
|  | -3.7859 | 96045
|  | -3.7865 | 94200
|  | -3.7871 | 91216
|  | -3.7878 | 86875
|  | -3.7884 | 81901
|  | -3.789 | 100131
|  | -3.7897 | 88713
|  | -3.7903 | 83914
|  | -3.7909 | 89086
|  | -3.7915 | 140780
|  | -3.7922 | 141658
|  | -3.7928 | 130234
|  | -3.7934 | 120595
|  | -3.7941 | 53143
|  | -3.7947 | 66417
|  | -3.7953 | 68294
|  | -3.7959 | 84532
|  | -3.7966 | 132911
|  | -3.7972 | 170079
|  | -3.7978 | 177612
|  | -3.7984 | 99965
|  | -3.7991 | 44755
|  | -3.7997 | 89366
|  | -3.8003 | 136512
|  | -3.801 | 142349
|  | -3.8016 | 145419
|  | -3.8022 | 178924
|  | -3.8028 | 162429
|  | -3.8035 | 111665
|  | -3.8041 | 164587
|  | -3.8047 | 170370
|  | -3.8054 | 158437
|  | -3.806 | 155957
|  | -3.8066 | 128782
|  | -3.8072 | 143827
|  | -3.8079 | 152465
|  | -3.8085 | 77616
|  | -3.8091 | 12890
|  | -3.8097 | 21071
|  | -3.8104 | -3903
|  | -3.811 | 26093
|  | -3.8116 | 125778
|  | -3.8123 | 124066
|  | -3.8129 | 92870
|  | -3.8135 | 72307
|  | -3.8141 | 72532
|  | -3.8148 | 123228
|  | -3.8154 | 124128
|  | -3.816 | 149161
|  | -3.8166 | 175568
|  | -3.8173 | 131147
|  | -3.8179 | 72756
|  | -3.8185 | 34512
|  | -3.8192 | 74221
|  | -3.8198 | 76973
|  | -3.8204 | 118589
|  | -3.821 | 96403
|  | -3.8217 | 90245
|  | -3.8223 | 111320
|  | -3.8229 | 80843
|  | -3.8236 | 136887
|  | -3.8242 | 103349
|  | -3.8248 | 132977
|  | -3.8254 | 124615
|  | -3.8261 | 85966
|  | -3.8267 | 44697
|  | -3.8273 | 81021
|  | -3.8279 | 129206
|  | -3.8286 | 144449
|  | -3.8292 | 150746
|  | -3.8298 | 156119
|  | -3.8305 | 138467
|  | -3.8311 | 133939
|  | -3.8317 | 170494
|  | -3.8323 | 149181
|  | -3.833 | 170060
|  | -3.8336 | 219977
|  | -3.8342 | 227549
|  | -3.8349 | 162852
|  | -3.8355 | 231431
|  | -3.8361 | 227961
|  | -3.8367 | 198345
|  | -3.8374 | 136548
|  | -3.838 | 65018
|  | -3.8386 | 175523
|  | -3.8392 | 178032
|  | -3.8399 | 149528
|  | -3.8405 | 144926
|  | -3.8411 | 136246
|  | -3.8418 | 112279
|  | -3.8424 | 55803
|  | -3.843 | 37435
|  | -3.8436 | 77299
|  | -3.8443 | 177434
|  | -3.8449 | 218734
|  | -3.8455 | 144087
|  | -3.8461 | 60735
|  | -3.8468 | 61995
|  | -3.8474 | 66523
|  | -3.848 | 111414
|  | -3.8487 | 93392
|  | -3.8493 | 78278
|  | -3.8499 | 3419
|  | -3.8505 | 50247
|  | -3.8512 | 106892
|  | -3.8518 | 126679
|  | -3.8524 | 136014
|  | -3.8531 | 121219
|  | -3.8537 | 134665
|  | -3.8543 | 65942
|  | -3.8549 | 86871
|  | -3.8556 | 88410
|  | -3.8562 | 80661
|  | -3.8568 | 77118
|  | -3.8574 | 127394
|  | -3.8581 | 158985
|  | -3.8587 | 120860
|  | -3.8593 | 91364
|  | -3.86 | 81947
|  | -3.8606 | 79777
|  | -3.8612 | 147224
|  | -3.8618 | 205805
|  | -3.8625 | 197677
|  | -3.8631 | 118370
|  | -3.8637 | 149455
|  | -3.8644 | 111207
|  | -3.865 | 112935
|  | -3.8656 | 101444
|  | -3.8662 | 93646
|  | -3.8669 | 149166
|  | -3.8675 | 184591
|  | -3.8681 | 162525
|  | -3.8687 | 130289
|  | -3.8694 | 121591
|  | -3.87 | 148496
|  | -3.8706 | 166783
|  | -3.8713 | 208337
|  | -3.8719 | 209720
|  | -3.8725 | 57154
|  | -3.8731 | 55912
|  | -3.8738 | 121322
|  | -3.8744 | 123310
|  | -3.875 | 120621
|  | -3.8756 | 119949
|  | -3.8763 | 48342
|  | -3.8769 | 45098
|  | -3.8775 | 5817
|  | -3.8782 | 5756
|  | -3.8788 | 4003
|  | -3.8794 | 52483
|  | -3.88 | 89756
|  | -3.8807 | 116734
|  | -3.8813 | 138448
|  | -3.8819 | 127168
|  | -3.8826 | 109365
|  | -3.8832 | 104473
|  | -3.8838 | 108840
|  | -3.8844 | 147370
|  | -3.8851 | 169539
|  | -3.8857 | 166958
|  | -3.8863 | 118545
|  | -3.8869 | 113313
|  | -3.8876 | 117012
|  | -3.8882 | 102571
|  | -3.8888 | 155272
|  | -3.8895 | 167138
|  | -3.8901 | 168981
|  | -3.8907 | 200412
|  | -3.8913 | 190201
|  | -3.892 | 199651
|  | -3.8926 | 83193
|  | -3.8932 | 104516
|  | -3.8939 | 112660
|  | -3.8945 | 154155
|  | -3.8951 | 108566
|  | -3.8957 | 50540
|  | -3.8964 | 43137
|  | -3.897 | 54076
|  | -3.8976 | 91663
|  | -3.8982 | 154911
|  | -3.8989 | 154980
|  | -3.8995 | 88458
|  | -3.9001 | 109979
|  | -3.9008 | 175749
|  | -3.9014 | 207073
|  | -3.902 | 193144
|  | -3.9026 | 152678
|  | -3.9033 | 139218
|  | -3.9039 | 129145
|  | -3.9045 | 72949
|  | -3.9051 | 64641
|  | -3.9058 | 45519
|  | -3.9064 | 37944
|  | -3.907 | 83993
|  | -3.9077 | 78616
|  | -3.9083 | 78008
|  | -3.9089 | 139231
|  | -3.9095 | 174081
|  | -3.9102 | 175409
|  | -3.9108 | 204711
|  | -3.9114 | 140538
|  | -3.9121 | 123672
|  | -3.9127 | 159232
|  | -3.9133 | 202030
|  | -3.9139 | 137891
|  | -3.9146 | 80634
|  | -3.9152 | 136089
|  | -3.9158 | 140783
|  | -3.9164 | 142381
|  | -3.9171 | 145016
|  | -3.9177 | 162487
|  | -3.9183 | 187341
|  | -3.919 | 102053
|  | -3.9196 | 71848
|  | -3.9202 | 97212
|  | -3.9208 | 119571
|  | -3.9215 | 79505
|  | -3.9221 | 18257
|  | -3.9227 | 79421
|  | -3.9234 | 139932
|  | -3.924 | 137526
|  | -3.9246 | 110601
|  | -3.9252 | 107458
|  | -3.9259 | 125927
|  | -3.9265 | 103093
|  | -3.9271 | 89749
|  | -3.9277 | 118765
|  | -3.9284 | 185509
|  | -3.929 | 163298
|  | -3.9296 | 135777
|  | -3.9303 | 140811
|  | -3.9309 | 122917
|  | -3.9315 | 177821
|  | -3.9321 | 207756
|  | -3.9328 | 171088
|  | -3.9334 | 169991
|  | -3.934 | 193682
|  | -3.9346 | 144166
|  | -3.9353 | 158328
|  | -3.9359 | 142436
|  | -3.9365 | 109022
|  | -3.9372 | 106391
|  | -3.9378 | 94236
|  | -3.9384 | 69342
|  | -3.939 | 66842
|  | -3.9397 | 95800
|  | -3.9403 | 139863
|  | -3.9409 | 162717
|  | -3.9416 | 178486
|  | -3.9422 | 193873
|  | -3.9428 | 134756
|  | -3.9434 | 134975
|  | -3.9441 | 122625
|  | -3.9447 | 137784
|  | -3.9453 | 135114
|  | -3.9459 | 121759
|  | -3.9466 | 117387
|  | -3.9472 | 82035
|  | -3.9478 | 64044
|  | -3.9485 | 105517
|  | -3.9491 | 110070
|  | -3.9497 | 137075
|  | -3.9503 | 112950
|  | -3.951 | 96963
|  | -3.9516 | 87553
|  | -3.9522 | 70648
|  | -3.9529 | 118003
|  | -3.9535 | 165381
|  | -3.9541 | 203968
|  | -3.9547 | 166937
|  | -3.9554 | 141589
|  | -3.956 | 205768
|  | -3.9566 | 191204
|  | -3.9572 | 131273
|  | -3.9579 | 61351
|  | -3.9585 | 62290
|  | -3.9591 | 129849
|  | -3.9598 | 172398
|  | -3.9604 | 131408
|  | -3.961 | 126628
|  | -3.9616 | 102606
|  | -3.9623 | 122213
|  | -3.9629 | 80876
|  | -3.9635 | 99213
|  | -3.9641 | 100496
|  | -3.9648 | 96457
|  | -3.9654 | 80285
|  | -3.966 | 94276
|  | -3.9667 | 153980
|  | -3.9673 | 143803
|  | -3.9679 | 140064
|  | -3.9685 | 129172
|  | -3.9692 | 142491
|  | -3.9698 | 91106
|  | -3.9704 | 68121
|  | -3.9711 | 93170
|  | -3.9717 | 130793
|  | -3.9723 | 123394
|  | -3.9729 | 99363
|  | -3.9736 | 106072
|  | -3.9742 | 123096
|  | -3.9748 | 127963
|  | -3.9754 | 129570
|  | -3.9761 | 85291
|  | -3.9767 | 164135
|  | -3.9773 | 132410
|  | -3.978 | 100240
|  | -3.9786 | 120796
|  | -3.9792 | 126911
|  | -3.9798 | 124246
|  | -3.9805 | 144980
|  | -3.9811 | 155652
|  | -3.9817 | 93549
|  | -3.9824 | 57626
|  | -3.983 | 105334
|  | -3.9836 | 132240
|  | -3.9842 | 160482
|  | -3.9849 | 113602
|  | -3.9855 | 65621
|  | -3.9861 | 95432
|  | -3.9867 | 102116
|  | -3.9874 | 89287
|  | -3.988 | 75149
|  | -3.9886 | 61579
|  | -3.9893 | 82871
|  | -3.9899 | 97799
|  | -3.9905 | 110736
|  | -3.9911 | 133459
|  | -3.9918 | 118149
|  | -3.9924 | 102451
|  | -3.993 | 148303
|  | -3.9936 | 141753
|  | -3.9943 | 115897
|  | -3.9949 | 74388
|  | -3.9955 | 107797
|  | -3.9962 | 121348
|  | -3.9968 | 183595
|  | -3.9974 | 179040
|  | -3.998 | 199806
|  | -3.9987 | 149942
|  | -3.9993 | 153495
|  | -3.9999 | 150423
|  | -4.0006 | 109448
|  | -4.0012 | 125744
|  | -4.0018 | 96454
|  | -4.0024 | 81623
|  | -4.0031 | 82995
|  | -4.0037 | 76154
|  | -4.0043 | 56999
|  | -4.0049 | 118532
|  | -4.0056 | 161012
|  | -4.0062 | 147157
|  | -4.0068 | 150336
|  | -4.0075 | 168473
|  | -4.0081 | 193944
|  | -4.0087 | 185685
|  | -4.0093 | 190594
|  | -4.01 | 159687
|  | -4.0106 | 168666
|  | -4.0112 | 151552
|  | -4.0119 | 142593
|  | -4.0125 | 128050
|  | -4.0131 | 157213
|  | -4.0137 | 189317
|  | -4.0144 | 229168
|  | -4.015 | 211798
|  | -4.0156 | 177581
|  | -4.0162 | 137267
|  | -4.0169 | 119389
|  | -4.0175 | 109490
|  | -4.0181 | 116671
|  | -4.0188 | 142092
|  | -4.0194 | 57562
|  | -4.02 | 126033
|  | -4.0206 | 194241
|  | -4.0213 | 208764
|  | -4.0219 | 169636
|  | -4.0225 | 105946
|  | -4.0231 | 96433
|  | -4.0238 | 132214
|  | -4.0244 | 143919
|  | -4.025 | 164690
|  | -4.0257 | 135389
|  | -4.0263 | 129696
|  | -4.0269 | 165239
|  | -4.0275 | 201036
|  | -4.0282 | 130895
|  | -4.0288 | 76720
|  | -4.0294 | 62050
|  | -4.0301 | 82717
|  | -4.0307 | 109717
|  | -4.0313 | 92677
|  | -4.0319 | 123768
|  | -4.0326 | 133355
|  | -4.0332 | 99688
|  | -4.0338 | 72914
|  | -4.0344 | 83162
|  | -4.0351 | 76659
|  | -4.0357 | 103447
|  | -4.0363 | 165889
|  | -4.037 | 154596
|  | -4.0376 | 112815
|  | -4.0382 | 135985
|  | -4.0388 | 139049
|  | -4.0395 | 146142
|  | -4.0401 | 158336
|  | -4.0407 | 144663
|  | -4.0414 | 91355
|  | -4.042 | 108468
|  | -4.0426 | 141395
|  | -4.0432 | 110643
|  | -4.0439 | 126552
|  | -4.0445 | 156301
|  | -4.0451 | 147881
|  | -4.0457 | 73357
|  | -4.0464 | 104212
|  | -4.047 | 110564
|  | -4.0476 | 44775
|  | -4.0483 | 94793
|  | -4.0489 | 166550
|  | -4.0495 | 141316
|  | -4.0501 | 123728
|  | -4.0508 | 174124
|  | -4.0514 | 189473
|  | -4.052 | 145160
|  | -4.0527 | 131766
|  | -4.0533 | 120980
|  | -4.0539 | 93552
|  | -4.0545 | 140892
|  | -4.0552 | 152132
|  | -4.0558 | 123154
|  | -4.0564 | 138203
|  | -4.057 | 104953
|  | -4.0577 | 73029
|  | -4.0583 | 117539
|  | -4.0589 | 178712
|  | -4.0596 | 142348
|  | -4.0602 | 115663
|  | -4.0608 | 139045
|  | -4.0614 | 177591
|  | -4.0621 | 190297
|  | -4.0627 | 182740
|  | -4.0633 | 159720
|  | -4.0639 | 97133
|  | -4.0646 | 86283
|  | -4.0652 | 100918
|  | -4.0658 | 134598
|  | -4.0665 | 143833
|  | -4.0671 | 124679
|  | -4.0677 | 108308
|  | -4.0683 | 59688
|  | -4.069 | 108544
|  | -4.0696 | 156900
|  | -4.0702 | 174315
|  | -4.0709 | 146016
|  | -4.0715 | 125075
|  | -4.0721 | 119741
|  | -4.0727 | 143379
|  | -4.0734 | 156328
|  | -4.074 | 140714
|  | -4.0746 | 134943
|  | -4.0752 | 166362
|  | -4.0759 | 153491
|  | -4.0765 | 171635
|  | -4.0771 | 185935
|  | -4.0778 | 160717
|  | -4.0784 | 129504
|  | -4.079 | 136180
|  | -4.0796 | 122088
|  | -4.0803 | 118466
|  | -4.0809 | 97765
|  | -4.0815 | 62757
|  | -4.0822 | 78709
|  | -4.0828 | 97519
|  | -4.0834 | 127858
|  | -4.084 | 145666
|  | -4.0847 | 146442
|  | -4.0853 | 167241
|  | -4.0859 | 140697
|  | -4.0865 | 124938
|  | -4.0872 | 113328
|  | -4.0878 | 141131
|  | -4.0884 | 147655
|  | -4.0891 | 154125
|  | -4.0897 | 108806
|  | -4.0903 | 99021
|  | -4.0909 | 77460
|  | -4.0916 | 152093
|  | -4.0922 | 162735
|  | -4.0928 | 99219
|  | -4.0934 | 67161
|  | -4.0941 | 120077
|  | -4.0947 | 189711
|  | -4.0953 | 201533
|  | -4.096 | 156689
|  | -4.0966 | 171740
|  | -4.0972 | 197597
|  | -4.0978 | 227084
|  | -4.0985 | 211973
|  | -4.0991 | 188679
|  | -4.0997 | 175438
|  | -4.1004 | 102285
|  | -4.101 | 70098
|  | -4.1016 | 58513
|  | -4.1022 | 59757
|  | -4.1029 | 70669
|  | -4.1035 | 88590
|  | -4.1041 | 89954
|  | -4.1047 | 126312
|  | -4.1054 | 123719
|  | -4.106 | 158684
|  | -4.1066 | 194687
|  | -4.1073 | 193939
|  | -4.1079 | 173260