## Reaction
| reaction time (h) | conversion (%) | input propionic acid (mmol) | converted propionic acid (mmol) | initial rate (slope, mmol/h) | used catalyst (g) | BET surface m2/g | the amount of acid sites (mmol/g) | S content (CHNS, wt.%) | S content (g) | S content (mmol) | S Density atom/nm-2 | initial rate (mmol/(h·g) | TOF (1/h) based on CHNS | TOF (1/h) based on the number of acid sites | yield of Methyl propionate (mmol)
Porous shell NP | 0 | 0 | 10 | 0 | 1.4482 | 0.1066 | 374.4 | 0.1637269 | 0.25 | 0.0002665 | 0.008328125 | 0.1256177 | 13.58537 | 173.8927 | 82.97575 | 0
| 1 | 20.15587 |  | 2.015587 | [11 empty] | 1.706008
| 2 | 31.80993 |  | 3.180993 | [11 empty] | 2.766048
| 3 | 39.65914 |  | 3.965914 | [11 empty] | 3.759029
| 4 | 44.75395 |  | 4.475395 | [11 empty] | 5.283861
| 5 | 47.58878 |  | 4.758878 | [11 empty] | 3.567787
| 6 | 49.9168 |  | 4.99168 | [11 empty] | 3.546778
HSPG Porous shell NP | 0 | 0 | 10 | 0 | 3.5781 | 0.1001 | 323.9 | 0.272475 | 1.35 | 0.00135135 | 0.0422296875 | 0.7840962 | 35.74525 | 84.72949 | 131.1873 | 0
| 1 | 47.13873 |  | 4.713873 | [11 empty] | 3.976298
| 2 | 65.88376 |  | 6.588376 | [11 empty] | 5.444517
| 3 | 75.92348 |  | 7.592348 | [11 empty] | 6.313283
| 4 | 80.77779 |  | 8.077779 | [11 empty] | 7.108668
| 5 | 84.09356 |  | 8.409356 | [11 empty] | 7.660521
| 6 | 94.00972 |  | 9.400972 | [11 empty] | 7.20793
SBA-15-PrSO₃H | 0 | 0 | 10 | 0 | 2.0977 | 0.09 | 742 | 0.3933514 | 0.95 | 0.000855 | 0.02671875 | 0.2408608 | 23.30778 | 78.51041 | 59.25434 | 0
| 1 | 29.73871 |  | 2.973871 | [11 empty] | 1.491248
| 2 | 46.48532 |  | 4.648532 | [11 empty] | 2.385633
| 3 | 56.99045 |  | 5.699045 | [11 empty] | 2.873809
| 4 | 68.92192 |  | 6.892192 | [11 empty] | 3.18655
| 5 | 71.61092 |  | 7.161092 | [11 empty] | 3.786296
| 6 | 76.89187 |  | 7.689187 | [11 empty] | 4.10392
HSPG non-porous shell NP | 0 | 0 | 10 | 0 | 0.2574 | 0.1032 | 53.7 | 0.1925901 | 0.55 | 0.0005676 | 0.0177375 | 1.926792 | 2.494186 | 14.51163 | 12.95075 | 0
| 1 | 4.012774 |  | 0.4012774 | [11 empty] | 0.1501369
| 2 | 5.995851 |  | 0.5995851 | [11 empty] | 0.2755982
| 3 | 6.678161 |  | 0.6678161 | [11 empty] | 0.337656
| 4 | 7.208956 |  | 0.7208956 | [11 empty] | 0.4138018
| 5 | 8.122363 |  | 0.8122363 | [11 empty] | 0.4080578
| 6 | 8.630961 |  | 0.8630961 | [11 empty] | 0.4356603
Non-porous shell NP | 0 | 0 | 10 | 0 | 0.2064 | 0.1 | 75.8 | 0.1183218 | 0.05 | 5e-05 | 0.0015625 | 0.124093 | 2.064 | 132.096 | 17.44396 | 0
| 1 | 3.572 |  | 0.3572 | [11 empty] | 0.1535964
| 2 | 4.639215 |  | 0.4639215 | [11 empty] | 0.1626138
| 3 | 5.350174 |  | 0.5350174 | [11 empty] | 0.1745471
| 4 | 5.588783 |  | 0.5588783 | [11 empty] | 0.2220671
| 5 | 6.040156 |  | 0.6040156 | [11 empty] | 0.2231871
| 6 | 5.08103 |  | 0.508103 | [11 empty] | 0.2282702

## TOF
| Conversion （%） | TOFs based on CHNS (1/h) | TOFs based on the amount of acid sites (1/h) | initial rate mmol/h/g | new data |  | Initial rate (mmol/h) | S content / mmolg-1 | the amount of acid sites mmol/g | cat (g) | TOF (1/h) | initial rate mmol/h/g | TOF 1/h S
SMSNP-H₂O | 94 | 84.72949 | 131.1873 | 35.74525 |  | SBA-15 | 2.0977 | 0.02671875 | 0.2340824 | 0.09 | 99.57082 | 23.30778 | 78.51041
SMSNP-tol | 49.9 | 173.8927 | 82.97575 | 13.58537 |  | Fe3O4@nSiO2(toluene) | 0.2064 | 0.0015625 | 0.09792555 | 0.1 | 21.07724 | 2.064 | 132.096 | 7.016473
SBA-15-PrSO₃H | 76.9 | 78.51041 | 59.25434 | 23.30778 |  | Fe3O4@nSiO2@mSiO2(toluene) | 1.4482 | 0.008328125 | 0.1595298 | 0.1 | 90.77926 | 14.482 | 173.8927
NSMSNP-H₂O | 8.6 | 14.51163 | 12.95075 | 2.494186 |  | Fe3O4@nSiO2@mSiO2(HSPG) | 2.9048 | 0.0422296875 | 0.5152539 | 0.1 | 56.37609 | 29.048 | 68.78573
NSMSNP-tol | 5.1 | 132.096 | 17.44396 | 2.064
[6 empty] | NSMSMN-H₂O | 0.2574 | 0.0177375 | 0.3249509 | 0.1 | 7.921197 | 2.574 | 14.51163

## cycled reactions
cat | run | conversion | yield of product
MSAC-H₂O-0.5 | 1 | 92.35254 | 44.57915
| 2 | 51.42972 | 22.26986
| 3 | 25.73947 | 7.031054