## Figure S10
Catalyst | Calc. T. | Actual loading | Acidity / mmol·g-1 | B/L ratio | Number of BAS | Number of LAS
PNA | 80 | 61.1 | 1.629358 | 0.9 | 0.772 | 0.8573584
PNA 300 | 300 | 59.6 | 0.8864775 | 0.8214 | 0.4 | 0.4864775
PNA 500 | 500 | 61.3 | 0.3850636 | 0.6489044 | 0.152 | 0.2330636
PNA 700 | 700 | 62 | 0.0145178 |  | 0 | 0.0145178
Reaction Temperature | Initial rate Fructose, mmol/(h·gcat) | Initial rate Glucose, mmol/(h·gcat) | TOF Glucose (Total AS) | TOF Fructose (Total AS) | TOF Glucose (BAS) | TOF Fructose (BAS) | TOF Glucose (LAS) | TOF Fructose (LAS)
80 | 0.335 | 0.304 | 0.1865765 | 0.2056024 | 0.3937824 | 0.4339378 | 0.3545775 | 0.3907351
90 | 0.932 | 0.656 | 0.4026125 | 0.5720043 | 0.8497409 | 1.207254 | 0.7651409 | 1.08706
100 | 1.73 | 1.348 | 0.8273195 | 1.061768 | 1.746114 | 2.240933 | 1.572271 | 2.017826
110 | 2.846 | 1.898 | 1.164876 | 1.7467 | 2.458549 | 3.686528 | 2.213777 | 3.319499
|  | TOF (Total AS) |  |  |  | TOF (BAS) |  |  | TOF (LAS)

## Figure S11
Catalyst | Calc. T. | Actual loading | Acidity / mmol·g-1 | B/L ratio | Number of BAS | Number of LAS
PNA | 80 | 61.1 | 1.629358 | 0.9 | 0.772 | 0.8573584
PNA 300 | 300 | 59.6 | 0.8864775 | 0.8214 | 0.4 | 0.4864775
PNA 500 | 500 | 61.3 | 0.3850636 | 0.6489044 | 0.152 | 0.2330636
PNA 700 | 700 | 62 | 0.0145178 |  | 0 | 0.0145178
Calcination Temperature | Initial rate Fructose, mmol/(h·gcat) | Initial rate Glucose, mmol/(h·gcat) | TOF Glucose (Total AS) | TOF Fructose (Total AS) | TOF Glucose (BAS) | TOF Fructose (BAS) | TOF Glucose (LAS) | TOF Fructose (LAS) | Initial rate Fructose, mmol/(h·gcat) | Initial rate Glucose, mmol/(h·gcat) | TOF Glucose (Total AS) | TOF Fructose (Total AS) | TOF Glucose (BAS) | TOF Fructose (BAS) | TOF Glucose (LAS) | TOF Fructose (LAS)
80 | 1.7296 | 1.3483 | 0.8275036 | 1.061522 | 1.746503 | 2.240415 | 1.572621 | 2.017359 | 0.3635461 | 0.1803944 | 0.110715 | 0.2231222 | 0.2336715 | 0.4709146 | 0.2104073 | 0.4240304 | 0.0003635461 | 0.0001803944
300 | 1.3979 | 0.9072 | 1.023376 | 1.576915 | 2.268 | 3.49475 | 1.864835 | 2.873514 | 0.3208733 | 0.1523737 | 0.1718867 | 0.3619645 | 0.3809342 | 0.8021834 | 0.3132184 | 0.6595852 | 0.0003208733 | 0.0001523737
500 | 0.8005 | 0.5438 | 1.412234 | 2.078877 | 3.577632 | 5.266447 | 2.333269 | 3.434685 | 0.2434361 | 0.06966658 | 0.1809223 | 0.6321971 | 0.4583327 | 1.601553 | 0.2989166 | 1.044505 | 0.0002434361 | 6.966658e-05
700 | 0.0423 | 0.0309 | 2.128422 | 2.913665 | #DIV/0! | #DIV/0! | 2.128422 | 2.913665 | 0.01192887 | 0.001995057 | 0.1374215 | 0.8216721 | #DIV/0! | #DIV/0! | 0.1374215 | 0.8216721 | 1.192887e-05 | 1.995057e-06
| TOF (Total AS) |  |  |  | TOF (BAS) |  |  |  | TOF (LAS)

## Figure 5
Catalyst | Actual loading | Acidity / mmol·g-1 | B/L ratio | Number of BAS | Number of LAS | Old acidity (wrong)
PNA | 61.1 | 1.629358 | 0.396057 | 0.4622 | 1.167158 | 2.124457
10-Nb/SBA-15 | 12.3 | 0.5071707 | 10.26829 | 0.462162 | 0.04500868 | 0.4600867
5-Nb/SBA-15 | 5.1 | 0.3663849 | 91.74765 | 0.3624346 | 0.003950332 | 0.3975697
2-Nb/SBA-15 | 2.8 | 0.2002148 | 48.87602 | 0.1962 | 0.004014834 | 0.2880794
Catalyst | Initial rate Fructose, mmol/(h·gcat) | Initial rate Fructose, mmol/(h·gNb) | TOF Fructose (Total AS) | TOF Fructose (BAS) | TOF Fructose (LAS)
PNA | 1.7296 | 2.830769 | 1.737352 | 6.124555 | 1.48189
10%PNA/SBA-15 | 0.3371 | 2.74065 | 5.403803 | 5.930064 | 7.489667
5%PNA/SBA-15 | 0.2823 | 5.535294 | 15.10787 | 15.27253 | 71.46236
2%PNA/SBA-15 | 0.1347 | 4.810714 | 24.02776 | 24.51944 | 33.55058