## Sheet1
HPW/SBA-15 |  | HPW/Fumed silica
Wbulk Loading (wt%) | Acid sites mmol/g | Wbulk Loading (wt%) | Acid sites mmol/g
3.195673 | 0.22 | 2.220319 | 0.0956
4.29342194 | 0.35 | 6.113806 | 0.23
8.960571 | 0.36 | 6.185173 | 0.247
16.87442 | 0.43 | 11.65667 | 0.28
19.89564 | 0.45 | 15.46293 | 0.303
38.2212 | 0.805 | 34.89072 | 0.387
55.74586 | 0.902 | 59.63141 | 0.463987