## Sheet1
Refractive index | Central wavelength of the LSP resonances (nm)
1 | 1540.102
1.00027328 | 1543.857
1.000404918 | 1540.245
1.000699755 | 1540.905
1.001139351 | 1541.163
1.001289169 | 1541.134
The typical azimuthal polarization dependence of a localized surface plasmon of the sensor coated with CNTs.