## 4% Fe3O4onSiO2
ASCII SAMPLE CYCLES : |  |  | 4%fe3o4+acoh.mdc
DATE : | 2016-07-12 | TIME : | 21:23
CONVERTED CYCLES : |  |  | 344
Acetone fragments: 43, 58
Number of stored cycles |  |  | 344
Printed start cycle |  |  | 1 | [9 empty] | Acetic acid fragments: 43, 45, 60 |  |  |  | 60 will not be observered if AcOH dissociatively adsorbs as acetate
Printed end cycle |  |  | 344
Number of stored datablocks |  |  | 1 | [9 empty] | m/z 43 fragment (H3C-CO+) is common to both acetone and acid
Acetone is confirmed by unique peak at m/z 58
Datablock 0 | Ion Current | [A] | [10 empty] | Acid is confirmed by unique peak at m/z 45
'0/0' | 15 | min: | 7.73038e-06 |  | max: | 9.35806e-06 | ABS A | T_min: | 1e-06
'0/1' | 16 | min: | 4.35253e-10 |  | max: | 3.73687e-08
'0/2' | 17 | min: | 2.16295e-09 |  | max: | 9.19351e-09
'0/3' | 18 | min: | 8.39189e-09 |  | max: | 3.69286e-08
'0/4' | 28 | min: | 4.09886e-06 |  | max: | 5.93986e-06
'0/5' | 29 | min: | 3.19201e-08 |  | max: | 1.47012e-07
'0/6' | 31 | min: | 5.66346e-12 |  | max: | 3.75256e-10
'0/7' | 43 | min: | 1.90458e-12 |  | max: | 3.65649e-11
'0/8' | 44 | min: | 7.71989e-11 |  | max: | 1.52788e-09
'0/9' | 45 | min: | 1.75452e-12 |  | max: | 2.20873e-11
'0/10' | 58 | min: | 7.67464e-13 |  | max: | 1.30334e-11 | [5 empty] | acetone major fragment |  |  |  | AcOH major fragment
'0/11' | 60 | min: | 7.93625e-13 |  | max: | 2.15938e-12
[12 empty] | acetone | CO2 | Acetic acid | acetone | Acetic acid
[5 empty] | 15 | 16 | 17 | 18 | 28 | 29 | 31 | 43 | 44 | 45 | 58 | 60
Cycle | Date | Time | RelTime[s] | Temp (C) | '0/0' | '0/1' | '0/2' | '0/3' | '0/4' | '0/5' | '0/6' | '0/7' | '0/8' | '0/9' | '0/10' | '0/11'
1 | 2016-07-12 | 09:23:10:00 PM | 0 | 40 | 9.35806e-06 | 3.45917e-08 | 9.19351e-09 | 3.69286e-08 | 5.93986e-06 | 1.47012e-07 | 3.68506e-10 | 5.34347e-12 | 1.52788e-09 | 2.20873e-11 | 2.08336e-12 | 2.01444e-12
2 | 2016-07-12 | 09:23:23:49 PM | 13.494 | 42.249 | 9.26555e-06 | 3.73687e-08 | 8.59139e-09 | 3.45678e-08 | 5.83774e-06 | 1.32281e-07 | 3.75256e-10 | 4.86813e-12 | 1.51298e-09 | 2.03957e-11 | 1.65191e-12 | 1.78944e-12
3 | 2016-07-12 | 09:23:36:73 PM | 26.738 | 44.45633 | 9.18668e-06 | 3.54726e-08 | 8.14699e-09 | 3.28622e-08 | 5.75778e-06 | 1.23055e-07 | 3.49676e-10 | 5.70717e-12 | 1.37459e-09 | 1.94634e-11 | 1.82121e-12 | 2.15938e-12
4 | 2016-07-12 | 09:23:50:01 PM | 40.014 | 46.669 | 9.12467e-06 | 3.10159e-08 | 7.81855e-09 | 3.15533e-08 | 5.69295e-06 | 1.15983e-07 | 2.93329e-10 | 5.26059e-12 | 1.1905e-09 | 1.80093e-11 | 1.81322e-12 | 1.68792e-12
5 | 2016-07-12 | 09:24:03:16 PM | 53.165 | 48.86083 | 9.07449e-06 | 2.57713e-08 | 7.53701e-09 | 3.05621e-08 | 5.63889e-06 | 1.10311e-07 | 2.44492e-10 | 5.23908e-12 | 9.79366e-10 | 1.48018e-11 | 1.84015e-12 | 1.46279e-12
6 | 2016-07-12 | 09:24:16:39 PM | 66.394 | 51.06567 | 9.03218e-06 | 2.07705e-08 | 7.30749e-09 | 2.97917e-08 | 5.59127e-06 | 1.05576e-07 | 1.97011e-10 | 5.06766e-12 | 8.14512e-10 | 8.00729e-12 | 1.72146e-12 | 1.48799e-12
7 | 2016-07-12 | 09:24:29:49 PM | 79.498 | 53.24967 | 8.99447e-06 | 1.6609e-08 | 7.13523e-09 | 2.90582e-08 | 5.55001e-06 | 1.01595e-07 | 1.57573e-10 | 3.97497e-12 | 6.66052e-10 | 1.01706e-11 | 1.6168e-12 | 1.70708e-12
8 | 2016-07-12 | 09:24:42:60 PM | 92.602 | 55.43367 | 8.96189e-06 | 1.31754e-08 | 6.97789e-09 | 2.85037e-08 | 5.51194e-06 | 9.80582e-08 | 1.24973e-10 | 4.69692e-12 | 5.44317e-10 | 5.99453e-12 | 1.59702e-12 | 1.63104e-12
9 | 2016-07-12 | 09:24:55:64 PM | 105.643 | 57.60717 | 8.93016e-06 | 1.04641e-08 | 6.79175e-09 | 2.7867e-08 | 5.47698e-06 | 9.50635e-08 | 1.04059e-10 | 4.2207e-12 | 4.50624e-10 | 7.08537e-12 | 1.88093e-12 | 1.51411e-12
10 | 2016-07-12 | 09:25:08:88 PM | 118.888 | 59.81467 | 8.90077e-06 | 8.13814e-09 | 6.6561e-09 | 2.72366e-08 | 5.44542e-06 | 9.1944e-08 | 8.54024e-11 | 4.54443e-12 | 3.76805e-10 | 5.43053e-12 | 1.68465e-12 | 1.70943e-12
11 | 2016-07-12 | 09:25:22:13 PM | 132.132 | 62.022 | 8.87263e-06 | 6.53219e-09 | 6.49774e-09 | 2.67563e-08 | 5.4193e-06 | 8.9216e-08 | 6.79697e-11 | 4.51759e-12 | 3.29082e-10 | 4.8622e-12 | 1.58913e-12 | 1.54105e-12
12 | 2016-07-12 | 09:25:35:47 PM | 145.47 | 64.245 | 8.848e-06 | 5.32454e-09 | 6.36976e-09 | 2.62329e-08 | 5.39118e-06 | 8.67715e-08 | 5.60941e-11 | 3.82182e-12 | 2.80805e-10 | 4.07635e-12 | 1.54924e-12 | 1.61367e-12
13 | 2016-07-12 | 09:25:48:73 PM | 158.73 | 66.455 | 8.82297e-06 | 4.3781e-09 | 6.23533e-09 | 2.56464e-08 | 5.3653e-06 | 8.43998e-08 | 4.66681e-11 | 4.09778e-12 | 2.45143e-10 | 3.50786e-12 | 1.46825e-12 | 1.51348e-12
14 | 2016-07-12 | 09:26:01:92 PM | 171.928 | 68.65467 | 8.79962e-06 | 3.66475e-09 | 6.11498e-09 | 2.51158e-08 | 5.342e-06 | 8.23689e-08 | 4.07106e-11 | 4.28877e-12 | 2.21793e-10 | 3.89502e-12 | 1.45393e-12 | 1.58262e-12
15 | 2016-07-12 | 09:26:15:11 PM | 185.11 | 70.85167 | 8.77604e-06 | 3.12786e-09 | 5.97828e-09 | 2.46217e-08 | 5.31914e-06 | 8.03825e-08 | 3.50613e-11 | 3.63717e-12 | 1.97255e-10 | 4.20298e-12 | 1.30106e-12 | 1.26335e-12
16 | 2016-07-12 | 09:26:28:27 PM | 198.276 | 73.046 | 8.75579e-06 | 2.71099e-09 | 5.87e-09 | 2.41162e-08 | 5.29772e-06 | 7.85966e-08 | 3.10097e-11 | 3.77041e-12 | 1.80244e-10 | 3.18595e-12 | 1.58242e-12 | 1.33709e-12
17 | 2016-07-12 | 09:26:41:31 PM | 211.318 | 75.21967 | 8.73476e-06 | 2.37363e-09 | 5.74722e-09 | 2.36786e-08 | 5.27855e-06 | 7.69604e-08 | 2.84747e-11 | 3.74464e-12 | 1.67925e-10 | 3.02204e-12 | 1.38859e-12 | 1.36662e-12
18 | 2016-07-12 | 09:26:54:51 PM | 224.516 | 77.41933 | 8.71461e-06 | 2.11822e-09 | 5.65752e-09 | 2.32205e-08 | 5.25904e-06 | 7.53867e-08 | 2.55724e-11 | 4.05782e-12 | 1.55018e-10 | 3.02388e-12 | 1.40839e-12 | 1.37628e-12
19 | 2016-07-12 | 09:27:07:83 PM | 237.838 | 79.63967 | 8.69447e-06 | 1.91865e-09 | 5.53142e-09 | 2.28051e-08 | 5.24183e-06 | 7.39725e-08 | 2.4812e-11 | 3.68489e-12 | 1.48896e-10 | 3.34828e-12 | 1.48116e-12 | 1.42519e-12
20 | 2016-07-12 | 09:27:21:23 PM | 251.238 | 81.873 | 8.66663e-06 | 1.74173e-09 | 5.41566e-09 | 2.2299e-08 | 5.22134e-06 | 7.23341e-08 | 2.20327e-11 | 3.75726e-12 | 1.39522e-10 | 3.13781e-12 | 1.33141e-12 | 1.35868e-12
21 | 2016-07-12 | 09:27:34:43 PM | 264.436 | 84.07267 | 8.65748e-06 | 1.61129e-09 | 5.33512e-09 | 2.18868e-08 | 5.2062e-06 | 7.1093e-08 | 2.01999e-11 | 3.72075e-12 | 1.36711e-10 | 2.97777e-12 | 1.42465e-12 | 1.27251e-12
22 | 2016-07-12 | 09:27:47:54 PM | 277.54 | 86.25667 | 8.65229e-06 | 1.50028e-09 | 5.25905e-09 | 2.16144e-08 | 5.19773e-06 | 7.03979e-08 | 1.99409e-11 | 3.6429e-12 | 1.28226e-10 | 3.30889e-12 | 1.23283e-12 | 1.24818e-12
23 | 2016-07-12 | 09:28:00:67 PM | 290.675 | 88.44583 | 8.63755e-06 | 1.42323e-09 | 5.17778e-09 | 2.12718e-08 | 5.18328e-06 | 6.92741e-08 | 1.95947e-11 | 3.38794e-12 | 1.27361e-10 | 2.98583e-12 | 1.27078e-12 | 1.26511e-12
24 | 2016-07-12 | 09:28:13:98 PM | 303.982 | 90.66367 | 8.62322e-06 | 1.35129e-09 | 5.10944e-09 | 2.10083e-08 | 5.16991e-06 | 6.81787e-08 | 1.82255e-11 | 3.50251e-12 | 1.21187e-10 | 2.68138e-12 | 1.26585e-12 | 1.31958e-12
25 | 2016-07-12 | 09:28:27:25 PM | 317.258 | 92.87633 | 8.60836e-06 | 1.28396e-09 | 5.00711e-09 | 2.06827e-08 | 5.15686e-06 | 6.71703e-08 | 1.80604e-11 | 3.83213e-12 | 1.19001e-10 | 2.68979e-12 | 1.33317e-12 | 1.27342e-12
26 | 2016-07-12 | 09:28:40:34 PM | 330.346 | 95.05767 | 8.59347e-06 | 1.22952e-09 | 4.94982e-09 | 2.03504e-08 | 5.14296e-06 | 6.61967e-08 | 1.7229e-11 | 3.8014e-12 | 1.15858e-10 | 3.05458e-12 | 1.2879e-12 | 1.1923e-12
27 | 2016-07-12 | 09:28:53:62 PM | 343.622 | 97.27033 | 8.58082e-06 | 1.18878e-09 | 4.8646e-09 | 1.99973e-08 | 5.13199e-06 | 6.53061e-08 | 1.5995e-11 | 3.84107e-12 | 1.11709e-10 | 3.03625e-12 | 1.41634e-12 | 1.25756e-12
28 | 2016-07-12 | 09:29:06:86 PM | 356.866 | 99.47767 | 8.56973e-06 | 1.14481e-09 | 4.78946e-09 | 1.97047e-08 | 5.12029e-06 | 6.44423e-08 | 1.68027e-11 | 3.479e-12 | 1.10581e-10 | 2.86078e-12 | 1.40244e-12 | 1.34787e-12
29 | 2016-07-12 | 09:29:20:11 PM | 370.111 | 101.6852 | 8.55653e-06 | 1.1145e-09 | 4.73786e-09 | 1.94078e-08 | 5.10824e-06 | 6.3643e-08 | 1.64287e-11 | 3.12425e-12 | 1.09255e-10 | 2.67512e-12 | 1.29111e-12 | 1.11755e-12
30 | 2016-07-12 | 09:29:33:32 PM | 383.324 | 103.8873 | 8.54387e-06 | 1.07539e-09 | 4.67263e-09 | 1.91736e-08 | 5.09694e-06 | 6.28191e-08 | 1.54056e-11 | 3.15266e-12 | 1.07111e-10 | 2.57346e-12 | 1.14216e-12 | 1.16529e-12
31 | 2016-07-12 | 09:29:46:45 PM | 396.459 | 106.0765 | 8.53304e-06 | 1.0553e-09 | 4.59562e-09 | 1.88831e-08 | 5.08627e-06 | 6.20877e-08 | 1.55014e-11 | 2.94241e-12 | 1.04823e-10 | 2.73181e-12 | 1.13532e-12 | 1.43748e-12
32 | 2016-07-12 | 09:29:59:86 PM | 409.86 | 108.31 | 8.52254e-06 | 1.02364e-09 | 4.53079e-09 | 1.85841e-08 | 5.07506e-06 | 6.13594e-08 | 1.5232e-11 | 3.23698e-12 | 1.03993e-10 | 2.75668e-12 | 1.37525e-12 | 9.9185e-13
33 | 2016-07-12 | 09:30:13:13 PM | 423.135 | 110.5225 | 8.50205e-06 | 9.9615e-10 | 4.47048e-09 | 1.82647e-08 | 5.06241e-06 | 6.04793e-08 | 1.64517e-11 | 2.97658e-12 | 1.02372e-10 | 2.587e-12 | 1.2871e-12 | 1.16381e-12
34 | 2016-07-12 | 09:30:26:36 PM | 436.364 | 112.7273 | 8.48809e-06 | 9.78911e-10 | 4.40451e-09 | 1.79969e-08 | 5.05059e-06 | 5.98048e-08 | 1.47644e-11 | 3.2316e-12 | 1.02724e-10 | 2.31124e-12 | 1.42877e-12 | 1.20342e-12
35 | 2016-07-12 | 09:30:39:64 PM | 449.64 | 114.94 | 8.47709e-06 | 9.47403e-10 | 4.33447e-09 | 1.77035e-08 | 5.0396e-06 | 5.90513e-08 | 1.46072e-11 | 3.13508e-12 | 1.00111e-10 | 2.54124e-12 | 1.3048e-12 | 1.24852e-12
36 | 2016-07-12 | 09:30:53:07 PM | 463.071 | 117.1785 | 8.46684e-06 | 9.37038e-10 | 4.26975e-09 | 1.74303e-08 | 5.02967e-06 | 5.84135e-08 | 1.49167e-11 | 3.14046e-12 | 9.84992e-11 | 2.55113e-12 | 1.30912e-12 | 1.15281e-12
37 | 2016-07-12 | 09:31:06:44 PM | 476.44 | 119.4067 | 8.45631e-06 | 9.17754e-10 | 4.20118e-09 | 1.71986e-08 | 5.01968e-06 | 5.78469e-08 | 1.33901e-11 | 3.08345e-12 | 9.74105e-11 | 2.54265e-12 | 1.09809e-12 | 1.17599e-12
38 | 2016-07-12 | 09:31:19:77 PM | 489.778 | 121.6297 | 8.4465e-06 | 8.97797e-10 | 4.14082e-09 | 1.69413e-08 | 5.00949e-06 | 5.7166e-08 | 1.30447e-11 | 3.45432e-12 | 9.54403e-11 | 2.57984e-12 | 1.22041e-12 | 1.11245e-12
39 | 2016-07-12 | 09:31:33:25 PM | 503.257 | 123.8762 | 8.43667e-06 | 8.85136e-10 | 4.08938e-09 | 1.66885e-08 | 4.99991e-06 | 5.65395e-08 | 1.21304e-11 | 2.84298e-12 | 9.54978e-11 | 2.29403e-12 | 1.37855e-12 | 1.29981e-12
40 | 2016-07-12 | 09:31:46:67 PM | 516.673 | 126.1122 | 8.42657e-06 | 8.66895e-10 | 4.03998e-09 | 1.65126e-08 | 4.98965e-06 | 5.59577e-08 | 1.40162e-11 | 3.1994e-12 | 9.56503e-11 | 2.47023e-12 | 1.25597e-12 | 1.15629e-12
41 | 2016-07-12 | 09:31:59:85 PM | 529.855 | 128.3092 | 8.42209e-06 | 8.49678e-10 | 4.01161e-09 | 1.63377e-08 | 4.98146e-06 | 5.55421e-08 | 1.36826e-11 | 3.48261e-12 | 9.53296e-11 | 2.2803e-12 | 1.28303e-12 | 1.17106e-12
42 | 2016-07-12 | 09:32:13:09 PM | 543.099 | 130.5165 | 8.4168e-06 | 8.39056e-10 | 3.95798e-09 | 1.61309e-08 | 4.97417e-06 | 5.50441e-08 | 1.28676e-11 | 3.10625e-12 | 9.38405e-11 | 2.49332e-12 | 1.09475e-12 | 1.37519e-12
43 | 2016-07-12 | 09:32:26:26 PM | 556.266 | 132.711 | 8.40905e-06 | 8.32353e-10 | 3.91181e-09 | 1.59753e-08 | 4.96677e-06 | 5.46415e-08 | 1.21003e-11 | 2.79181e-12 | 9.30224e-11 | 2.5013e-12 | 1.28076e-12 | 1.11498e-12
44 | 2016-07-12 | 09:32:39:35 PM | 569.354 | 134.8923 | 8.40146e-06 | 8.25769e-10 | 3.88363e-09 | 1.57949e-08 | 4.95889e-06 | 5.41756e-08 | 1.14737e-11 | 3.39018e-12 | 9.35177e-11 | 2.2706e-12 | 1.35812e-12 | 1.28383e-12
45 | 2016-07-12 | 09:32:52:56 PM | 582.567 | 137.0945 | 8.39434e-06 | 8.07999e-10 | 3.84143e-09 | 1.56162e-08 | 4.95122e-06 | 5.3754e-08 | 1.21021e-11 | 2.88873e-12 | 9.08245e-11 | 2.34875e-12 | 1.16005e-12 | 1.26113e-12
46 | 2016-07-12 | 09:33:05:95 PM | 595.952 | 139.3253 | 8.38739e-06 | 7.96829e-10 | 3.78697e-09 | 1.54016e-08 | 4.9437e-06 | 5.33438e-08 | 1.3701e-11 | 3.00695e-12 | 9.28058e-11 | 2.33799e-12 | 1.24252e-12 | 1.23034e-12
47 | 2016-07-12 | 09:33:19:29 PM | 609.29 | 141.5483 | 8.38071e-06 | 7.90088e-10 | 3.75252e-09 | 1.52787e-08 | 4.93673e-06 | 5.29542e-08 | 1.2299e-11 | 2.79057e-12 | 9.03771e-11 | 2.21415e-12 | 1.10225e-12 | 1.16099e-12
48 | 2016-07-12 | 09:33:32:58 PM | 622.582 | 143.7637 | 8.3734e-06 | 7.77493e-10 | 3.71795e-09 | 1.51136e-08 | 4.92905e-06 | 5.26082e-08 | 1.1486e-11 | 2.95604e-12 | 9.04319e-11 | 2.51707e-12 | 1.19103e-12 | 1.1679e-12
49 | 2016-07-12 | 09:33:45:85 PM | 635.857 | 145.9762 | 8.3667e-06 | 7.68384e-10 | 3.68311e-09 | 1.49513e-08 | 4.92145e-06 | 5.21831e-08 | 1.06233e-11 | 3.0031e-12 | 9.01203e-11 | 2.2072e-12 | 1.38712e-12 | 1.13788e-12
50 | 2016-07-12 | 09:33:59:02 PM | 649.024 | 148.1707 | 8.36018e-06 | 7.57949e-10 | 3.6541e-09 | 1.48183e-08 | 4.91408e-06 | 5.18558e-08 | 1.19683e-11 | 2.90349e-12 | 8.98044e-11 | 2.25068e-12 | 1.2168e-12 | 1.29436e-12
51 | 2016-07-12 | 09:34:12:20 PM | 662.206 | 150.3677 | 8.35256e-06 | 7.55276e-10 | 3.61455e-09 | 1.46425e-08 | 4.90754e-06 | 5.15012e-08 | 1.13802e-11 | 2.96267e-12 | 8.93556e-11 | 2.32006e-12 | 1.21345e-12 | 1.20758e-12
52 | 2016-07-12 | 09:34:25:57 PM | 675.575 | 152.5958 | 8.34673e-06 | 7.45505e-10 | 3.57683e-09 | 1.45254e-08 | 4.8998e-06 | 5.11131e-08 | 1.03443e-11 | 2.8757e-12 | 8.77331e-11 | 2.33562e-12 | 1.15554e-12 | 9.91115e-13
53 | 2016-07-12 | 09:34:38:81 PM | 688.819 | 154.8032 | 8.3394e-06 | 7.31637e-10 | 3.54992e-09 | 1.43924e-08 | 4.89247e-06 | 5.07446e-08 | 1.30946e-11 | 3.17779e-12 | 8.87377e-11 | 2.33386e-12 | 1.08157e-12 | 1.07288e-12
54 | 2016-07-12 | 09:34:51:98 PM | 701.986 | 156.9977 | 8.33445e-06 | 7.34202e-10 | 3.51671e-09 | 1.42607e-08 | 4.88565e-06 | 5.04854e-08 | 1.10756e-11 | 2.57611e-12 | 8.82637e-11 | 2.30635e-12 | 1.12153e-12 | 1.05269e-12
55 | 2016-07-12 | 09:35:05:38 PM | 715.386 | 159.231 | 8.32845e-06 | 7.16409e-10 | 3.47535e-09 | 1.41419e-08 | 4.87912e-06 | 5.01133e-08 | 1.04638e-11 | 2.97619e-12 | 8.85616e-11 | 2.13986e-12 | 1.06817e-12 | 1.18946e-12
56 | 2016-07-12 | 09:35:18:58 PM | 728.584 | 161.4307 | 8.32027e-06 | 7.1507e-10 | 3.45986e-09 | 1.40194e-08 | 4.87187e-06 | 4.98527e-08 | 1.23041e-11 | 2.74853e-12 | 8.79511e-11 | 2.27564e-12 | 1.20274e-12 | 1.01883e-12
57 | 2016-07-12 | 09:35:32:03 PM | 742.031 | 163.6718 | 8.3127e-06 | 7.09829e-10 | 3.42911e-09 | 1.38977e-08 | 4.86494e-06 | 4.94609e-08 | 9.96943e-12 | 2.54715e-12 | 8.66562e-11 | 2.36006e-12 | 1.08813e-12 | 1.12492e-12
58 | 2016-07-12 | 09:35:45:41 PM | 755.416 | 165.9027 | 8.30795e-06 | 7.01055e-10 | 3.3993e-09 | 1.37943e-08 | 4.85798e-06 | 4.92183e-08 | 1.06077e-11 | 2.94207e-12 | 8.75425e-11 | 2.22139e-12 | 1.13e-12 | 1.14897e-12
59 | 2016-07-12 | 09:35:58:59 PM | 768.598 | 168.0997 | 8.30327e-06 | 7.01902e-10 | 3.39045e-09 | 1.36989e-08 | 4.85307e-06 | 4.89817e-08 | 1.07094e-11 | 2.61632e-12 | 8.35427e-11 | 2.13558e-12 | 1.22459e-12 | 1.09378e-12
60 | 2016-07-12 | 09:36:11:90 PM | 781.905 | 170.3175 | 8.29765e-06 | 6.93977e-10 | 3.35164e-09 | 1.36193e-08 | 4.846e-06 | 4.87008e-08 | 8.79302e-12 | 2.90853e-12 | 8.70071e-11 | 2.41488e-12 | 1.16227e-12 | 9.99929e-13
61 | 2016-07-12 | 09:36:25:07 PM | 795.071 | 172.5118 | 8.29259e-06 | 6.81056e-10 | 3.34287e-09 | 1.34769e-08 | 4.83955e-06 | 4.84163e-08 | 1.10312e-11 | 2.80377e-12 | 8.64013e-11 | 2.16867e-12 | 1.23475e-12 | 1.08751e-12
62 | 2016-07-12 | 09:36:38:25 PM | 808.253 | 174.7088 | 8.28566e-06 | 6.81732e-10 | 3.31966e-09 | 1.34348e-08 | 4.83337e-06 | 4.8097e-08 | 1.13644e-11 | 2.68836e-12 | 8.66721e-11 | 2.16874e-12 | 1.01303e-12 | 1.0038e-12
63 | 2016-07-12 | 09:36:51:57 PM | 821.575 | 176.9292 | 8.28073e-06 | 6.74754e-10 | 3.29492e-09 | 1.3306e-08 | 4.82591e-06 | 4.78556e-08 | 1.1002e-11 | 3.0048e-12 | 8.53136e-11 | 2.21258e-12 | 1.19724e-12 | 1.08087e-12
64 | 2016-07-12 | 09:37:04:74 PM | 834.742 | 179.1237 | 8.27573e-06 | 6.72268e-10 | 3.27976e-09 | 1.32321e-08 | 4.82139e-06 | 4.7591e-08 | 1.03007e-11 | 2.74037e-12 | 8.54623e-11 | 2.39417e-12 | 1.06027e-12 | 1.17447e-12
65 | 2016-07-12 | 09:37:17:94 PM | 847.94 | 181.3233 | 8.26923e-06 | 6.69757e-10 | 3.25827e-09 | 1.3176e-08 | 4.81483e-06 | 4.73667e-08 | 9.19335e-12 | 2.75823e-12 | 8.6487e-11 | 2.33538e-12 | 1.12634e-12 | 1.04647e-12
66 | 2016-07-12 | 09:37:31:15 PM | 861.153 | 183.5255 | 8.26501e-06 | 6.61807e-10 | 3.24218e-09 | 1.30823e-08 | 4.80894e-06 | 4.71661e-08 | 1.06732e-11 | 2.68466e-12 | 8.5581e-11 | 2.08089e-12 | 1.16489e-12 | 1.07712e-12
67 | 2016-07-12 | 09:37:44:46 PM | 874.46 | 185.7433 | 8.26047e-06 | 6.57623e-10 | 3.21811e-09 | 1.30104e-08 | 4.80334e-06 | 4.69472e-08 | 1.14473e-11 | 2.80242e-12 | 8.66799e-11 | 1.98172e-12 | 1.16581e-12 | 9.83752e-13
68 | 2016-07-12 | 09:37:57:67 PM | 887.673 | 187.9455 | 8.25556e-06 | 6.52144e-10 | 3.20148e-09 | 1.2937e-08 | 4.79677e-06 | 4.66979e-08 | 9.47805e-12 | 2.90156e-12 | 8.36903e-11 | 2.31853e-12 | 1.15498e-12 | 1.15383e-12
69 | 2016-07-12 | 09:38:10:85 PM | 900.855 | 190.1425 | 8.24949e-06 | 6.4915e-10 | 3.184e-09 | 1.28662e-08 | 4.79101e-06 | 4.65085e-08 | 9.25455e-12 | 2.56116e-12 | 8.46676e-11 | 2.15985e-12 | 1.18892e-12 | 1.09946e-12
70 | 2016-07-12 | 09:38:24:08 PM | 914.084 | 192.3473 | 8.24601e-06 | 6.47714e-10 | 3.16567e-09 | 1.27655e-08 | 4.78568e-06 | 4.62754e-08 | 1.15266e-11 | 2.82989e-12 | 8.49033e-11 | 2.18119e-12 | 1.13692e-12 | 1.09785e-12
71 | 2016-07-12 | 09:38:37:32 PM | 927.328 | 194.5547 | 8.24029e-06 | 6.44696e-10 | 3.16203e-09 | 1.27433e-08 | 4.77953e-06 | 4.60754e-08 | 1.17866e-11 | 2.77767e-12 | 8.53796e-11 | 2.24199e-12 | 1.0548e-12 | 1.01646e-12
72 | 2016-07-12 | 09:38:50:41 PM | 940.416 | 196.736 | 8.23514e-06 | 6.38845e-10 | 3.1505e-09 | 1.26928e-08 | 4.77408e-06 | 4.5883e-08 | 9.92332e-12 | 2.79397e-12 | 8.68543e-11 | 2.12999e-12 | 1.02775e-12 | 9.48723e-13
73 | 2016-07-12 | 09:39:03:66 PM | 953.661 | 198.9435 | 8.23157e-06 | 6.36541e-10 | 3.12905e-09 | 1.25949e-08 | 4.7684e-06 | 4.56504e-08 | 8.2133e-12 | 2.68367e-12 | 8.59833e-11 | 2.36632e-12 | 1.03187e-12 | 1.05049e-12
74 | 2016-07-12 | 09:39:16:92 PM | 966.921 | 201.1535 | 8.22489e-06 | 6.36257e-10 | 3.1141e-09 | 1.25529e-08 | 4.76183e-06 | 4.54722e-08 | 1.05044e-11 | 2.71538e-12 | 8.63572e-11 | 2.19224e-12 | 1.21346e-12 | 1.06528e-12
75 | 2016-07-12 | 09:39:30:27 PM | 980.275 | 203.3792 | 8.22189e-06 | 6.29569e-10 | 3.10174e-09 | 1.25142e-08 | 4.75653e-06 | 4.52455e-08 | 7.8628e-12 | 2.68192e-12 | 8.60028e-11 | 2.06498e-12 | 1.0858e-12 | 1.05574e-12
76 | 2016-07-12 | 09:39:43:47 PM | 993.472 | 205.5787 | 8.21716e-06 | 6.26755e-10 | 3.078e-09 | 1.24033e-08 | 4.75128e-06 | 4.50521e-08 | 9.47914e-12 | 2.62263e-12 | 8.68951e-11 | 2.23302e-12 | 1.05117e-12 | 1.01688e-12
77 | 2016-07-12 | 09:39:56:70 PM | 1006.7 | 207.7833 | 8.21239e-06 | 6.22573e-10 | 3.05885e-09 | 1.23521e-08 | 4.74541e-06 | 4.48826e-08 | 8.97491e-12 | 2.54263e-12 | 8.56706e-11 | 2.16025e-12 | 1.14388e-12 | 1.11352e-12
78 | 2016-07-12 | 09:40:10:00 PM | 1020.01 | 210.0017 | 8.20627e-06 | 6.22276e-10 | 3.05583e-09 | 1.22965e-08 | 4.74047e-06 | 4.46125e-08 | 9.98037e-12 | 2.50716e-12 | 8.65748e-11 | 1.93079e-12 | 1.03686e-12 | 9.42456e-13
79 | 2016-07-12 | 09:40:23:33 PM | 1033.33 | 212.2217 | 8.20343e-06 | 6.16593e-10 | 3.04773e-09 | 1.2288e-08 | 4.73463e-06 | 4.44683e-08 | 7.95312e-12 | 2.64812e-12 | 8.59435e-11 | 2.2527e-12 | 1.16546e-12 | 1.14932e-12
80 | 2016-07-12 | 09:40:36:62 PM | 1046.62 | 214.4367 | 8.19953e-06 | 6.19351e-10 | 3.03393e-09 | 1.22116e-08 | 4.72926e-06 | 4.43174e-08 | 9.15771e-12 | 2.69788e-12 | 8.76944e-11 | 2.15596e-12 | 1.11418e-12 | 1.10616e-12
81 | 2016-07-12 | 09:40:49:83 PM | 1059.83 | 216.6383 | 8.19469e-06 | 6.14815e-10 | 3.01814e-09 | 1.21549e-08 | 4.72399e-06 | 4.41232e-08 | 8.81779e-12 | 2.6474e-12 | 8.69314e-11 | 2.13192e-12 | 1.00514e-12 | 8.91886e-13
82 | 2016-07-12 | 09:41:03:14 PM | 1073.14 | 218.8567 | 8.19059e-06 | 6.05937e-10 | 3.00684e-09 | 1.21684e-08 | 4.71874e-06 | 4.39696e-08 | 1.02578e-11 | 2.44945e-12 | 8.68936e-11 | 2.17219e-12 | 9.74953e-13 | 1.14501e-12
83 | 2016-07-12 | 09:41:16:46 PM | 1086.46 | 221.0767 | 8.18673e-06 | 6.09086e-10 | 3.00257e-09 | 1.20967e-08 | 4.71325e-06 | 4.3791e-08 | 9.09898e-12 | 2.69596e-12 | 8.74821e-11 | 2.18679e-12 | 1.03499e-12 | 1.00699e-12
84 | 2016-07-12 | 09:41:29:75 PM | 1099.75 | 223.2917 | 8.18143e-06 | 6.06742e-10 | 2.99601e-09 | 1.20658e-08 | 4.70804e-06 | 4.36359e-08 | 7.83993e-12 | 2.5595e-12 | 8.9278e-11 | 2.15359e-12 | 1.09502e-12 | 1.11228e-12
85 | 2016-07-12 | 09:41:43:01 PM | 1113.01 | 225.5017 | 8.17839e-06 | 6.02874e-10 | 2.99722e-09 | 1.20367e-08 | 4.70318e-06 | 4.35122e-08 | 7.60484e-12 | 2.51144e-12 | 8.98049e-11 | 2.17983e-12 | 1.03316e-12 | 1.04168e-12
86 | 2016-07-12 | 09:41:56:26 PM | 1126.26 | 227.71 | 8.17387e-06 | 6.07237e-10 | 2.97628e-09 | 1.19957e-08 | 4.69775e-06 | 4.3314e-08 | 8.4096e-12 | 2.59268e-12 | 9.05772e-11 | 2.17992e-12 | 9.93017e-13 | 1.05792e-12
87 | 2016-07-12 | 09:42:09:59 PM | 1139.6 | 229.9333 | 8.16899e-06 | 6.0632e-10 | 2.96722e-09 | 1.19453e-08 | 4.69263e-06 | 4.31705e-08 | 1.03391e-11 | 2.62438e-12 | 9.04613e-11 | 2.09582e-12 | 1.02749e-12 | 1.05559e-12
88 | 2016-07-12 | 09:42:22:88 PM | 1152.89 | 232.1483 | 8.16575e-06 | 5.96592e-10 | 2.9544e-09 | 1.19139e-08 | 4.68801e-06 | 4.30085e-08 | 9.11997e-12 | 2.80672e-12 | 9.02743e-11 | 2.23296e-12 | 1.0206e-12 | 9.48748e-13
89 | 2016-07-12 | 09:42:36:13 PM | 1166.13 | 234.355 | 8.16159e-06 | 5.95968e-10 | 2.94484e-09 | 1.18713e-08 | 4.6825e-06 | 4.28373e-08 | 1.08487e-11 | 2.50172e-12 | 9.1065e-11 | 2.31404e-12 | 1.13634e-12 | 1.04723e-12
90 | 2016-07-12 | 09:42:49:33 PM | 1179.33 | 236.555 | 8.15714e-06 | 5.97714e-10 | 2.94951e-09 | 1.18496e-08 | 4.67759e-06 | 4.27424e-08 | 8.42364e-12 | 2.53071e-12 | 9.33429e-11 | 2.28773e-12 | 1.10255e-12 | 1.04023e-12
91 | 2016-07-12 | 09:43:02:62 PM | 1192.62 | 238.77 | 8.15085e-06 | 5.93414e-10 | 2.9332e-09 | 1.17838e-08 | 4.67196e-06 | 4.25919e-08 | 8.70489e-12 | 2.58675e-12 | 9.60723e-11 | 2.15905e-12 | 1.12071e-12 | 1.03155e-12
92 | 2016-07-12 | 09:43:15:96 PM | 1205.96 | 240.9933 | 8.14971e-06 | 5.96326e-10 | 2.92087e-09 | 1.17856e-08 | 4.66773e-06 | 4.24341e-08 | 9.32493e-12 | 2.6747e-12 | 9.54071e-11 | 2.21972e-12 | 1.00479e-12 | 9.05259e-13
93 | 2016-07-12 | 09:43:29:12 PM | 1219.13 | 243.1883 | 8.14615e-06 | 5.9163e-10 | 2.92588e-09 | 1.1715e-08 | 4.66219e-06 | 4.22869e-08 | 8.36592e-12 | 2.53307e-12 | 9.66419e-11 | 2.34235e-12 | 1.01989e-12 | 1.12883e-12
94 | 2016-07-12 | 09:43:42:34 PM | 1232.34 | 245.39 | 8.14236e-06 | 5.9162e-10 | 2.90267e-09 | 1.16946e-08 | 4.65749e-06 | 4.21634e-08 | 7.93693e-12 | 2.58225e-12 | 9.9687e-11 | 2.46643e-12 | 1.03359e-12 | 9.56117e-13
95 | 2016-07-12 | 09:43:55:52 PM | 1245.52 | 247.5867 | 8.13563e-06 | 5.81974e-10 | 2.89628e-09 | 1.16698e-08 | 4.65246e-06 | 4.20429e-08 | 8.59427e-12 | 2.66019e-12 | 1.01518e-10 | 2.22328e-12 | 1.03553e-12 | 9.97715e-13
96 | 2016-07-12 | 09:44:08:82 PM | 1258.83 | 249.805 | 8.13208e-06 | 5.84384e-10 | 2.88519e-09 | 1.1619e-08 | 4.64705e-06 | 4.19027e-08 | 7.84705e-12 | 2.63207e-12 | 1.01484e-10 | 2.35323e-12 | 9.91627e-13 | 9.10094e-13
97 | 2016-07-12 | 09:44:22:15 PM | 1272.15 | 252.025 | 8.1288e-06 | 5.87636e-10 | 2.88338e-09 | 1.15947e-08 | 4.64233e-06 | 4.17528e-08 | 9.03435e-12 | 2.75334e-12 | 1.04148e-10 | 2.4179e-12 | 9.32965e-13 | 8.80563e-13
98 | 2016-07-12 | 09:44:35:59 PM | 1285.6 | 254.2667 | 8.12734e-06 | 5.83625e-10 | 2.86786e-09 | 1.15751e-08 | 4.63846e-06 | 4.16239e-08 | 8.88105e-12 | 2.72653e-12 | 1.0861e-10 | 2.27969e-12 | 1.07629e-12 | 1.07704e-12
99 | 2016-07-12 | 09:44:48:87 PM | 1298.87 | 256.4783 | 8.1233e-06 | 5.83941e-10 | 2.86344e-09 | 1.15136e-08 | 4.63408e-06 | 4.15133e-08 | 7.31751e-12 | 2.68832e-12 | 1.10301e-10 | 2.14501e-12 | 1.21738e-12 | 1.12885e-12
100 | 2016-07-12 | 09:45:02:18 PM | 1312.18 | 258.6967 | 8.12065e-06 | 5.81769e-10 | 2.86445e-09 | 1.15024e-08 | 4.62878e-06 | 4.14017e-08 | 7.78129e-12 | 2.97287e-12 | 1.11804e-10 | 2.58863e-12 | 1.01852e-12 | 1.11209e-12
101 | 2016-07-12 | 09:45:15:47 PM | 1325.47 | 260.9117 | 8.11672e-06 | 5.81106e-10 | 2.86e-09 | 1.14914e-08 | 4.62509e-06 | 4.12724e-08 | 8.65934e-12 | 2.50833e-12 | 1.17598e-10 | 2.79321e-12 | 1.17614e-12 | 1.01083e-12
102 | 2016-07-12 | 09:45:28:65 PM | 1338.65 | 263.1083 | 8.11239e-06 | 5.82942e-10 | 2.85175e-09 | 1.14671e-08 | 4.61965e-06 | 4.11571e-08 | 7.51575e-12 | 2.84342e-12 | 1.22161e-10 | 2.67532e-12 | 1.22112e-12 | 1.01961e-12
103 | 2016-07-12 | 09:45:41:89 PM | 1351.9 | 265.3167 | 8.108e-06 | 5.78302e-10 | 2.84129e-09 | 1.1432e-08 | 4.61517e-06 | 4.10323e-08 | 7.6795e-12 | 2.65723e-12 | 1.26592e-10 | 2.67901e-12 | 1.19344e-12 | 1.01136e-12
104 | 2016-07-12 | 09:45:55:08 PM | 1365.08 | 267.5133 | 8.10598e-06 | 5.77357e-10 | 2.84187e-09 | 1.14145e-08 | 4.61112e-06 | 4.09021e-08 | 6.70346e-12 | 3.03384e-12 | 1.31454e-10 | 2.56626e-12 | 1.12547e-12 | 1.0945e-12
105 | 2016-07-12 | 09:46:08:43 PM | 1378.43 | 269.7383 | 8.10196e-06 | 5.7747e-10 | 2.83707e-09 | 1.13892e-08 | 4.60702e-06 | 4.08543e-08 | 8.22834e-12 | 3.04396e-12 | 1.3508e-10 | 2.75212e-12 | 1.12138e-12 | 1.00544e-12
106 | 2016-07-12 | 09:46:21:61 PM | 1391.62 | 271.9367 | 8.09913e-06 | 5.7128e-10 | 2.81486e-09 | 1.12943e-08 | 4.60217e-06 | 4.06469e-08 | 8.14389e-12 | 3.04415e-12 | 1.41346e-10 | 2.77238e-12 | 1.09825e-12 | 9.85561e-13
107 | 2016-07-12 | 09:46:34:90 PM | 1404.91 | 274.1517 | 8.09549e-06 | 5.72932e-10 | 2.80779e-09 | 1.13054e-08 | 4.59767e-06 | 4.05768e-08 | 9.63742e-12 | 2.91322e-12 | 1.4763e-10 | 2.64301e-12 | 1.12364e-12 | 9.80158e-13
108 | 2016-07-12 | 09:46:48:08 PM | 1418.09 | 276.3483 | 8.09223e-06 | 5.68696e-10 | 2.79944e-09 | 1.12376e-08 | 4.5927e-06 | 4.04695e-08 | 8.12776e-12 | 3.14679e-12 | 1.5613e-10 | 2.85966e-12 | 1.16628e-12 | 1.02402e-12
109 | 2016-07-12 | 09:47:01:34 PM | 1431.35 | 278.5583 | 8.08924e-06 | 5.67971e-10 | 2.78996e-09 | 1.12393e-08 | 4.58866e-06 | 4.03881e-08 | 8.66366e-12 | 3.14397e-12 | 1.61143e-10 | 2.84679e-12 | 1.14547e-12 | 1.02992e-12
110 | 2016-07-12 | 09:47:14:48 PM | 1444.48 | 280.7467 | 8.08589e-06 | 5.69771e-10 | 2.79264e-09 | 1.12021e-08 | 4.58353e-06 | 4.0221e-08 | 7.94425e-12 | 3.30439e-12 | 1.70202e-10 | 3.12811e-12 | 1.21521e-12 | 9.54862e-13
111 | 2016-07-12 | 09:47:27:90 PM | 1457.9 | 282.9833 | 8.0827e-06 | 5.72598e-10 | 2.79146e-09 | 1.11891e-08 | 4.57975e-06 | 4.01583e-08 | 9.12189e-12 | 3.59852e-12 | 1.78003e-10 | 3.24642e-12 | 1.33573e-12 | 1.01511e-12
112 | 2016-07-12 | 09:47:41:12 PM | 1471.13 | 285.1883 | 8.08034e-06 | 5.68544e-10 | 2.78086e-09 | 1.11816e-08 | 4.57609e-06 | 4.00193e-08 | 8.9901e-12 | 3.38944e-12 | 1.84992e-10 | 3.216e-12 | 1.21934e-12 | 1.00102e-12
113 | 2016-07-12 | 09:47:54:40 PM | 1484.4 | 287.4 | 8.07632e-06 | 5.65749e-10 | 2.76637e-09 | 1.1149e-08 | 4.57082e-06 | 3.99445e-08 | 7.94003e-12 | 3.50514e-12 | 1.9643e-10 | 3.29623e-12 | 1.44963e-12 | 9.92971e-13
114 | 2016-07-12 | 09:48:07:49 PM | 1497.49 | 289.5817 | 8.07251e-06 | 5.66938e-10 | 2.75521e-09 | 1.11125e-08 | 4.56603e-06 | 3.98138e-08 | 7.52692e-12 | 3.50403e-12 | 2.01877e-10 | 3.58527e-12 | 1.43149e-12 | 9.9273e-13
115 | 2016-07-12 | 09:48:20:78 PM | 1510.78 | 291.7967 | 8.06925e-06 | 5.66324e-10 | 2.75495e-09 | 1.10628e-08 | 4.56216e-06 | 3.97598e-08 | 8.50879e-12 | 4.37339e-12 | 2.14343e-10 | 3.69888e-12 | 1.59334e-12 | 1.0122e-12
116 | 2016-07-12 | 09:48:34:02 PM | 1524.03 | 294.005 | 8.06591e-06 | 5.71757e-10 | 2.74938e-09 | 1.10564e-08 | 4.55902e-06 | 3.96507e-08 | 7.76629e-12 | 4.5119e-12 | 2.27406e-10 | 3.59604e-12 | 1.52733e-12 | 1.00002e-12
117 | 2016-07-12 | 09:48:47:33 PM | 1537.34 | 296.2233 | 8.06308e-06 | 5.65739e-10 | 2.74318e-09 | 1.10103e-08 | 4.55375e-06 | 3.95714e-08 | 7.12455e-12 | 4.64993e-12 | 2.34882e-10 | 4.0234e-12 | 1.67003e-12 | 9.61438e-13
118 | 2016-07-12 | 09:49:00:65 PM | 1550.66 | 298.4433 | 8.05897e-06 | 5.63164e-10 | 2.73188e-09 | 1.0996e-08 | 4.54895e-06 | 3.93891e-08 | 7.79314e-12 | 4.46796e-12 | 2.50544e-10 | 4.10173e-12 | 1.57981e-12 | 9.16292e-13
119 | 2016-07-12 | 09:49:13:99 PM | 1564 | 300.6667 | 8.05411e-06 | 5.66154e-10 | 2.7332e-09 | 1.0976e-08 | 4.54208e-06 | 3.92794e-08 | 7.54792e-12 | 4.7419e-12 | 2.61717e-10 | 3.97823e-12 | 1.75977e-12 | 9.71164e-13
120 | 2016-07-12 | 09:49:27:11 PM | 1577.12 | 302.8533 | 8.04971e-06 | 5.61569e-10 | 2.71932e-09 | 1.09198e-08 | 4.53789e-06 | 3.91749e-08 | 7.55654e-12 | 4.72125e-12 | 2.76954e-10 | 4.51853e-12 | 2.02222e-12 | 1.04558e-12
121 | 2016-07-12 | 09:49:40:53 PM | 1590.53 | 305.0883 | 8.04719e-06 | 5.67417e-10 | 2.71737e-09 | 1.08854e-08 | 4.53376e-06 | 3.90872e-08 | 7.24279e-12 | 5.16319e-12 | 2.87054e-10 | 4.44913e-12 | 1.99815e-12 | 8.87889e-13
122 | 2016-07-12 | 09:49:53:77 PM | 1603.78 | 307.2967 | 8.04369e-06 | 5.65496e-10 | 2.71353e-09 | 1.08853e-08 | 4.52949e-06 | 3.89765e-08 | 7.64008e-12 | 6.20379e-12 | 3.05847e-10 | 4.81345e-12 | 2.13747e-12 | 1.0456e-12
123 | 2016-07-12 | 09:50:07:03 PM | 1617.04 | 309.5067 | 8.04171e-06 | 5.64862e-10 | 2.7043e-09 | 1.08212e-08 | 4.52563e-06 | 3.88992e-08 | 6.91081e-12 | 6.41792e-12 | 3.2043e-10 | 4.79776e-12 | 2.18691e-12 | 9.96192e-13
124 | 2016-07-12 | 09:50:20:23 PM | 1630.23 | 311.705 | 8.03866e-06 | 5.6285e-10 | 2.69021e-09 | 1.08157e-08 | 4.522e-06 | 3.88446e-08 | 7.45716e-12 | 7.43907e-12 | 3.34213e-10 | 4.75337e-12 | 2.61737e-12 | 9.56558e-13
125 | 2016-07-12 | 09:50:33:54 PM | 1643.54 | 313.9233 | 8.03632e-06 | 5.67258e-10 | 2.69126e-09 | 1.08148e-08 | 4.51916e-06 | 3.87464e-08 | 7.81947e-12 | 8.4024e-12 | 3.54912e-10 | 5.1142e-12 | 2.89461e-12 | 9.54163e-13
126 | 2016-07-12 | 09:50:47:01 PM | 1657.02 | 316.17 | 8.03433e-06 | 5.65156e-10 | 2.68512e-09 | 1.07896e-08 | 4.51555e-06 | 3.86758e-08 | 7.38722e-12 | 9.28839e-12 | 3.72393e-10 | 5.17287e-12 | 3.21804e-12 | 1.02051e-12
127 | 2016-07-12 | 09:51:00:31 PM | 1670.31 | 318.385 | 8.03183e-06 | 5.64176e-10 | 2.67415e-09 | 1.07387e-08 | 4.51232e-06 | 3.8597e-08 | 7.93961e-12 | 9.65829e-12 | 3.89816e-10 | 5.57428e-12 | 3.43489e-12 | 1.02957e-12
128 | 2016-07-12 | 09:51:13:77 PM | 1683.77 | 320.6283 | 8.02931e-06 | 5.66226e-10 | 2.68144e-09 | 1.0734e-08 | 4.50935e-06 | 3.85695e-08 | 7.55002e-12 | 1.05628e-11 | 4.12477e-10 | 5.37467e-12 | 4.15645e-12 | 9.94874e-13
129 | 2016-07-12 | 09:51:27:25 PM | 1697.25 | 322.875 | 8.02655e-06 | 5.64297e-10 | 2.67272e-09 | 1.07196e-08 | 4.50463e-06 | 3.84716e-08 | 8.11566e-12 | 1.25672e-11 | 4.31653e-10 | 5.59044e-12 | 4.09813e-12 | 1.01311e-12
130 | 2016-07-12 | 09:51:40:46 PM | 1710.46 | 325.0767 | 8.02389e-06 | 5.69456e-10 | 2.67167e-09 | 1.06889e-08 | 4.50065e-06 | 3.83496e-08 | 8.55684e-12 | 1.46438e-11 | 4.54452e-10 | 6.21923e-12 | 4.98998e-12 | 9.86661e-13
131 | 2016-07-12 | 09:51:53:94 PM | 1723.94 | 327.3233 | 8.02196e-06 | 5.71093e-10 | 2.65986e-09 | 1.06685e-08 | 4.49813e-06 | 3.83706e-08 | 7.91584e-12 | 1.44917e-11 | 4.78908e-10 | 6.41833e-12 | 4.97501e-12 | 9.96519e-13
132 | 2016-07-12 | 09:52:07:25 PM | 1737.25 | 329.5417 | 8.02022e-06 | 5.73707e-10 | 2.666e-09 | 1.06589e-08 | 4.49569e-06 | 3.83106e-08 | 7.23824e-12 | 1.71179e-11 | 5.01543e-10 | 7.19469e-12 | 5.92383e-12 | 1.07379e-12
133 | 2016-07-12 | 09:52:20:63 PM | 1750.63 | 331.7717 | 8.01773e-06 | 5.73327e-10 | 2.64982e-09 | 1.0598e-08 | 4.49246e-06 | 3.82103e-08 | 8.3305e-12 | 1.88834e-11 | 5.27035e-10 | 6.60971e-12 | 6.15468e-12 | 9.42632e-13
134 | 2016-07-12 | 09:52:33:78 PM | 1763.79 | 333.965 | 8.01425e-06 | 5.74072e-10 | 2.64481e-09 | 1.0586e-08 | 4.48853e-06 | 3.81324e-08 | 7.30026e-12 | 2.05999e-11 | 5.54222e-10 | 6.88152e-12 | 7.29298e-12 | 1.01722e-12
135 | 2016-07-12 | 09:52:47:12 PM | 1777.12 | 336.1867 | 8.01227e-06 | 5.77089e-10 | 2.64274e-09 | 1.05869e-08 | 4.48524e-06 | 3.80847e-08 | 8.23239e-12 | 2.35138e-11 | 5.78402e-10 | 7.8266e-12 | 7.21173e-12 | 1.06921e-12
136 | 2016-07-12 | 09:53:00:24 PM | 1790.24 | 338.3733 | 8.01036e-06 | 5.7459e-10 | 2.63799e-09 | 1.05503e-08 | 4.48256e-06 | 3.80174e-08 | 8.99988e-12 | 2.50359e-11 | 6.03267e-10 | 7.77804e-12 | 7.49472e-12 | 9.96951e-13
137 | 2016-07-12 | 09:53:13:72 PM | 1803.72 | 340.62 | 8.00876e-06 | 5.79374e-10 | 2.62765e-09 | 1.05554e-08 | 4.47974e-06 | 3.79555e-08 | 6.9883e-12 | 2.78852e-11 | 6.24949e-10 | 8.24858e-12 | 9.98446e-12 | 9.73046e-13
138 | 2016-07-12 | 09:53:26:99 PM | 1817 | 342.8333 | 8.0063e-06 | 5.78912e-10 | 2.61637e-09 | 1.05244e-08 | 4.47744e-06 | 3.79392e-08 | 7.83586e-12 | 2.89256e-11 | 6.39698e-10 | 7.84875e-12 | 9.97724e-12 | 9.99642e-13
139 | 2016-07-12 | 09:53:40:52 PM | 1830.52 | 345.0867 | 8.00408e-06 | 5.81439e-10 | 2.62557e-09 | 1.04888e-08 | 4.47363e-06 | 3.78998e-08 | 7.68602e-12 | 3.25751e-11 | 6.56817e-10 | 8.71501e-12 | 1.12288e-11 | 1.03349e-12
140 | 2016-07-12 | 09:53:54:14 PM | 1844.14 | 347.3567 | 8.0031e-06 | 5.8068e-10 | 2.62319e-09 | 1.0499e-08 | 4.47113e-06 | 3.78147e-08 | 8.86089e-12 | 3.38118e-11 | 6.68386e-10 | 8.6414e-12 | 1.13156e-11 | 1.02047e-12
141 | 2016-07-12 | 09:54:07:65 PM | 1857.65 | 349.6083 | 8.00141e-06 | 5.79698e-10 | 2.60466e-09 | 1.04224e-08 | 4.46842e-06 | 3.77601e-08 | 8.23382e-12 | 3.58476e-11 | 6.71539e-10 | 8.51585e-12 | 1.14922e-11 | 1.09473e-12
142 | 2016-07-12 | 09:54:20:95 PM | 1870.96 | 351.8267 | 7.99923e-06 | 5.80287e-10 | 2.61112e-09 | 1.04467e-08 | 4.46558e-06 | 3.77028e-08 | 7.05321e-12 | 3.60585e-11 | 6.66657e-10 | 8.1348e-12 | 1.24501e-11 | 1.02534e-12
143 | 2016-07-12 | 09:54:34:17 PM | 1884.17 | 354.0283 | 7.99666e-06 | 5.80526e-10 | 2.6056e-09 | 1.04091e-08 | 4.46265e-06 | 3.76848e-08 | 8.42318e-12 | 3.63659e-11 | 6.60796e-10 | 8.17302e-12 | 1.25078e-11 | 1.00184e-12
144 | 2016-07-12 | 09:54:47:55 PM | 1897.56 | 356.26 | 7.99447e-06 | 5.78386e-10 | 2.59754e-09 | 1.03829e-08 | 4.45963e-06 | 3.75856e-08 | 9.74844e-12 | 3.62186e-11 | 6.47979e-10 | 1.02482e-11 | 1.30334e-11 | 1.10526e-12
145 | 2016-07-12 | 09:55:00:76 PM | 1910.77 | 358.4617 | 7.99252e-06 | 5.80204e-10 | 2.59609e-09 | 1.03747e-08 | 4.45653e-06 | 3.75449e-08 | 7.19448e-12 | 3.65649e-11 | 6.36408e-10 | 7.61815e-12 | 1.29297e-11 | 1.09346e-12
146 | 2016-07-12 | 09:55:14:27 PM | 1924.28 | 360.7133 | 7.99045e-06 | 5.7757e-10 | 2.59118e-09 | 1.03639e-08 | 4.45459e-06 | 3.74815e-08 | 7.70578e-12 | 3.51509e-11 | 6.21917e-10 | 7.59013e-12 | 1.28293e-11 | 9.83048e-13
147 | 2016-07-12 | 09:55:27:53 PM | 1937.54 | 362.9233 | 7.98871e-06 | 5.7254e-10 | 2.58521e-09 | 1.03363e-08 | 4.45233e-06 | 3.74279e-08 | 7.53736e-12 | 3.40759e-11 | 5.97541e-10 | 7.81912e-12 | 1.20783e-11 | 1.19314e-12
148 | 2016-07-12 | 09:55:40:65 PM | 1950.66 | 365.11 | 7.98672e-06 | 5.72955e-10 | 2.58697e-09 | 1.03149e-08 | 4.45844e-06 | 3.76103e-08 | 8.70977e-12 | 3.32087e-11 | 5.88767e-10 | 7.68846e-12 | 1.03805e-11 | 9.5673e-13
149 | 2016-07-12 | 09:55:53:99 PM | 1964 | 367.3333 | 7.99487e-06 | 5.71556e-10 | 2.59662e-09 | 1.03396e-08 | 4.45718e-06 | 3.75628e-08 | 7.7032e-12 | 3.19936e-11 | 5.65162e-10 | 6.81303e-12 | 1.09105e-11 | 9.64674e-13
150 | 2016-07-12 | 09:56:07:25 PM | 1977.26 | 369.5433 | 7.99207e-06 | 5.65927e-10 | 2.58852e-09 | 1.0308e-08 | 4.45422e-06 | 3.75289e-08 | 9.11358e-12 | 2.9866e-11 | 5.4811e-10 | 6.92327e-12 | 1.05877e-11 | 1.02168e-12
151 | 2016-07-12 | 09:56:20:64 PM | 1990.64 | 371.7733 | 7.99045e-06 | 5.66487e-10 | 2.58618e-09 | 1.03192e-08 | 4.45176e-06 | 3.74888e-08 | 8.27683e-12 | 2.93534e-11 | 5.29106e-10 | 7.92971e-12 | 7.65447e-12 | 1.02539e-12
152 | 2016-07-12 | 09:56:34:07 PM | 2004.07 | 374.0117 | 7.98921e-06 | 5.63963e-10 | 2.56738e-09 | 1.02653e-08 | 4.44894e-06 | 3.74044e-08 | 6.76131e-12 | 2.74513e-11 | 5.12844e-10 | 6.83129e-12 | 9.08171e-12 | 9.14334e-13
153 | 2016-07-12 | 09:56:47:52 PM | 2017.52 | 376.2533 | 7.98737e-06 | 5.64007e-10 | 2.56621e-09 | 1.02102e-08 | 4.44534e-06 | 3.73579e-08 | 7.27911e-12 | 2.61607e-11 | 4.89666e-10 | 6.24948e-12 | 8.45827e-12 | 9.36259e-13
154 | 2016-07-12 | 09:57:00:82 PM | 2030.83 | 378.4717 | 7.98503e-06 | 5.61488e-10 | 2.5559e-09 | 1.02218e-08 | 4.44236e-06 | 3.72685e-08 | 7.17213e-12 | 2.43461e-11 | 4.7639e-10 | 6.83746e-12 | 7.55649e-12 | 1.01962e-12
155 | 2016-07-12 | 09:57:14:00 PM | 2044.01 | 380.6683 | 7.9825e-06 | 5.56015e-10 | 2.55329e-09 | 1.01986e-08 | 4.43982e-06 | 3.72172e-08 | 8.09113e-12 | 2.22872e-11 | 4.62398e-10 | 5.97741e-12 | 7.39817e-12 | 1.02756e-12
156 | 2016-07-12 | 09:57:27:25 PM | 2057.25 | 382.875 | 7.98052e-06 | 5.5192e-10 | 2.54439e-09 | 1.01584e-08 | 4.43584e-06 | 3.7156e-08 | 7.53003e-12 | 2.135e-11 | 4.42022e-10 | 5.79117e-12 | 6.70505e-12 | 1.01735e-12
157 | 2016-07-12 | 09:57:40:63 PM | 2070.64 | 385.1067 | 7.9795e-06 | 5.53509e-10 | 2.55231e-09 | 1.01636e-08 | 4.43404e-06 | 3.71274e-08 | 7.02138e-12 | 2.00142e-11 | 4.29112e-10 | 6.31545e-12 | 6.52893e-12 | 1.00848e-12
158 | 2016-07-12 | 09:57:53:97 PM | 2083.98 | 387.33 | 7.97774e-06 | 5.49159e-10 | 2.54207e-09 | 1.01352e-08 | 4.43175e-06 | 3.70921e-08 | 9.31732e-12 | 1.88661e-11 | 4.17203e-10 | 5.86627e-12 | 5.93988e-12 | 9.28483e-13
159 | 2016-07-12 | 09:58:07:25 PM | 2097.25 | 389.5417 | 7.97596e-06 | 5.50272e-10 | 2.52947e-09 | 1.01141e-08 | 4.4291e-06 | 3.70236e-08 | 8.09784e-12 | 1.77948e-11 | 4.02465e-10 | 5.59607e-12 | 5.82194e-12 | 9.77398e-13
160 | 2016-07-12 | 09:58:20:63 PM | 2110.64 | 391.7733 | 7.97327e-06 | 5.46279e-10 | 2.53367e-09 | 1.00863e-08 | 4.42687e-06 | 3.69756e-08 | 8.08162e-12 | 1.61501e-11 | 3.86657e-10 | 5.53391e-12 | 6.03083e-12 | 1.06238e-12
161 | 2016-07-12 | 09:58:34:10 PM | 2124.1 | 394.0167 | 7.97081e-06 | 5.43349e-10 | 2.52584e-09 | 1.01037e-08 | 4.4234e-06 | 3.694e-08 | 8.25613e-12 | 1.553e-11 | 3.74413e-10 | 5.63534e-12 | 5.35399e-12 | 9.70699e-13
162 | 2016-07-12 | 09:58:47:37 PM | 2137.37 | 396.2283 | 7.96923e-06 | 5.4209e-10 | 2.51649e-09 | 1.00499e-08 | 4.4201e-06 | 3.68526e-08 | 7.58691e-12 | 1.43757e-11 | 3.64615e-10 | 5.36033e-12 | 4.83718e-12 | 1.06538e-12
163 | 2016-07-12 | 09:59:00:76 PM | 2150.76 | 398.46 | 7.96797e-06 | 5.39528e-10 | 2.50864e-09 | 1.00338e-08 | 4.41783e-06 | 3.68673e-08 | 8.04584e-12 | 1.36476e-11 | 3.51707e-10 | 4.56454e-12 | 4.84486e-12 | 8.5529e-13
164 | 2016-07-12 | 09:59:14:20 PM | 2164.21 | 400.7017 | 7.96492e-06 | 5.39742e-10 | 2.51606e-09 | 1.00321e-08 | 4.41581e-06 | 3.68198e-08 | 7.43069e-12 | 1.38429e-11 | 3.39059e-10 | 5.12832e-12 | 4.58631e-12 | 9.37806e-13
165 | 2016-07-12 | 09:59:27:57 PM | 2177.58 | 402.93 | 7.96346e-06 | 5.37171e-10 | 2.5097e-09 | 1.00089e-08 | 4.41278e-06 | 3.67575e-08 | 8.35204e-12 | 1.27359e-11 | 3.27827e-10 | 4.79988e-12 | 4.34881e-12 | 9.15768e-13
166 | 2016-07-12 | 09:59:40:74 PM | 2190.74 | 405.1233 | 7.96091e-06 | 5.33713e-10 | 2.49846e-09 | 9.99534e-09 | 4.40809e-06 | 3.66694e-08 | 8.00266e-12 | 1.24878e-11 | 3.20357e-10 | 4.75525e-12 | 4.03946e-12 | 9.36914e-13
167 | 2016-07-12 | 09:59:54:12 PM | 2204.13 | 407.355 | 7.95889e-06 | 5.31558e-10 | 2.49386e-09 | 9.92884e-09 | 4.40636e-06 | 3.6626e-08 | 6.70657e-12 | 1.27751e-11 | 3.12666e-10 | 4.89952e-12 | 3.69772e-12 | 9.70849e-13
168 | 2016-07-12 | 10:00:07:41 PM | 2217.42 | 409.57 | 7.95777e-06 | 5.33753e-10 | 2.49566e-09 | 9.93464e-09 | 4.40402e-06 | 3.65412e-08 | 7.67679e-12 | 1.14744e-11 | 3.02328e-10 | 4.41809e-12 | 3.58553e-12 | 9.44477e-13
169 | 2016-07-12 | 10:00:20:61 PM | 2230.62 | 411.77 | 7.95534e-06 | 5.28624e-10 | 2.48605e-09 | 9.7868e-09 | 4.40096e-06 | 3.65444e-08 | 7.51752e-12 | 1.01379e-11 | 2.93318e-10 | 4.43992e-12 | 3.7505e-12 | 1.00488e-12
170 | 2016-07-12 | 10:00:33:78 PM | 2243.78 | 413.9633 | 7.95377e-06 | 5.29179e-10 | 2.48735e-09 | 9.90832e-09 | 4.39901e-06 | 3.65219e-08 | 6.73965e-12 | 8.25075e-12 | 2.90178e-10 | 4.41519e-12 | 3.28612e-12 | 9.85526e-13
171 | 2016-07-12 | 10:00:47:02 PM | 2257.03 | 416.1717 | 7.95159e-06 | 5.28053e-10 | 2.48688e-09 | 9.85509e-09 | 4.39613e-06 | 3.64317e-08 | 6.64951e-12 | 8.2756e-12 | 2.80222e-10 | 4.77846e-12 | 3.18103e-12 | 9.44205e-13
172 | 2016-07-12 | 10:01:00:33 PM | 2270.33 | 418.3883 | 7.94955e-06 | 5.26249e-10 | 2.47391e-09 | 9.77778e-09 | 4.39297e-06 | 3.63939e-08 | 6.82378e-12 | 7.79565e-12 | 2.71916e-10 | 4.28831e-12 | 2.88952e-12 | 9.75949e-13
173 | 2016-07-12 | 10:01:13:64 PM | 2283.64 | 420.6067 | 7.94794e-06 | 5.22903e-10 | 2.4742e-09 | 9.8275e-09 | 4.39074e-06 | 3.63387e-08 | 7.46843e-12 | 7.42495e-12 | 2.68028e-10 | 4.18182e-12 | 2.88467e-12 | 9.89332e-13
174 | 2016-07-12 | 10:01:27:04 PM | 2297.04 | 422.84 | 7.94628e-06 | 5.23174e-10 | 2.47263e-09 | 9.86055e-09 | 4.38869e-06 | 3.62909e-08 | 7.60279e-12 | 7.98006e-12 | 2.60692e-10 | 4.18046e-12 | 2.64655e-12 | 9.48173e-13
175 | 2016-07-12 | 10:01:40:39 PM | 2310.39 | 425.065 | 7.94387e-06 | 5.23699e-10 | 2.46544e-09 | 9.66626e-09 | 4.3856e-06 | 3.62733e-08 | 7.40502e-12 | 6.50378e-12 | 2.56702e-10 | 4.09865e-12 | 2.73623e-12 | 9.68849e-13
176 | 2016-07-12 | 10:01:53:70 PM | 2323.7 | 427.2833 | 7.94256e-06 | 5.1989e-10 | 2.45984e-09 | 9.60093e-09 | 4.38265e-06 | 3.61732e-08 | 6.96636e-12 | 7.39782e-12 | 2.45101e-10 | 3.8752e-12 | 2.46043e-12 | 8.72516e-13
177 | 2016-07-12 | 10:02:07:00 PM | 2337.01 | 429.5017 | 7.93962e-06 | 5.22872e-10 | 2.44983e-09 | 9.64962e-09 | 4.37958e-06 | 3.61262e-08 | 8.00423e-12 | 6.66002e-12 | 2.44932e-10 | 3.94391e-12 | 2.26313e-12 | 1.01334e-12
178 | 2016-07-12 | 10:02:20:23 PM | 2350.24 | 431.7067 | 7.93857e-06 | 5.18453e-10 | 2.43733e-09 | 9.53228e-09 | 4.3764e-06 | 3.61374e-08 | 6.29653e-12 | 6.06141e-12 | 2.39091e-10 | 4.3241e-12 | 2.48381e-12 | 9.57126e-13
179 | 2016-07-12 | 10:02:33:42 PM | 2363.42 | 433.9033 | 7.93605e-06 | 5.17315e-10 | 2.44801e-09 | 9.53608e-09 | 4.37516e-06 | 3.60485e-08 | 7.45752e-12 | 6.2053e-12 | 2.35338e-10 | 3.99889e-12 | 2.27298e-12 | 9.16074e-13
180 | 2016-07-12 | 10:02:46:68 PM | 2376.68 | 436.1133 | 7.93485e-06 | 5.20745e-10 | 2.4354e-09 | 9.51874e-09 | 4.37246e-06 | 3.59985e-08 | 7.1214e-12 | 5.51659e-12 | 2.28189e-10 | 3.76569e-12 | 2.24752e-12 | 9.80287e-13
181 | 2016-07-12 | 10:03:00:01 PM | 2390.02 | 438.3367 | 7.93273e-06 | 5.12545e-10 | 2.43315e-09 | 9.48929e-09 | 4.36977e-06 | 3.59467e-08 | 6.68031e-12 | 6.39719e-12 | 2.23962e-10 | 3.84162e-12 | 1.98961e-12 | 9.03153e-13
182 | 2016-07-12 | 10:03:13:38 PM | 2403.39 | 440.565 | 7.93179e-06 | 5.13613e-10 | 2.43473e-09 | 9.50203e-09 | 4.36729e-06 | 3.59287e-08 | 6.7543e-12 | 5.49361e-12 | 2.19971e-10 | 3.70285e-12 | 2.03995e-12 | 8.99601e-13
183 | 2016-07-12 | 10:03:26:52 PM | 2416.52 | 442.7533 | 7.92884e-06 | 5.1505e-10 | 2.43735e-09 | 9.46192e-09 | 4.36396e-06 | 3.5881e-08 | 6.80865e-12 | 5.92998e-12 | 2.18711e-10 | 3.76761e-12 | 1.67718e-12 | 8.65062e-13
184 | 2016-07-12 | 10:03:39:90 PM | 2429.91 | 444.985 | 7.92762e-06 | 5.15947e-10 | 2.43171e-09 | 9.46742e-09 | 4.36231e-06 | 3.58515e-08 | 7.75653e-12 | 5.07572e-12 | 2.13791e-10 | 3.80727e-12 | 1.65858e-12 | 9.65272e-13
185 | 2016-07-12 | 10:03:53:24 PM | 2443.24 | 447.2067 | 7.92618e-06 | 5.09698e-10 | 2.42682e-09 | 9.44093e-09 | 4.3595e-06 | 3.58252e-08 | 6.59471e-12 | 4.67409e-12 | 2.10292e-10 | 3.53035e-12 | 1.67415e-12 | 9.45745e-13
186 | 2016-07-12 | 10:04:06:52 PM | 2456.52 | 449.42 | 7.92403e-06 | 5.09422e-10 | 2.41001e-09 | 9.41539e-09 | 4.35647e-06 | 3.57092e-08 | 7.04625e-12 | 4.52451e-12 | 2.06235e-10 | 3.44257e-12 | 1.61502e-12 | 9.2881e-13
187 | 2016-07-12 | 10:04:19:71 PM | 2469.72 | 451.62 | 7.92228e-06 | 5.10536e-10 | 2.41706e-09 | 9.40761e-09 | 4.35399e-06 | 3.57091e-08 | 7.64229e-12 | 4.38395e-12 | 2.03971e-10 | 3.63665e-12 | 1.49341e-12 | 9.55301e-13
188 | 2016-07-12 | 10:04:32:96 PM | 2482.96 | 453.8267 | 7.92074e-06 | 5.11727e-10 | 2.42411e-09 | 9.39744e-09 | 4.35184e-06 | 3.5665e-08 | 6.52786e-12 | 4.0703e-12 | 1.98853e-10 | 3.35989e-12 | 1.53128e-12 | 9.78579e-13
189 | 2016-07-12 | 10:04:46:33 PM | 2496.33 | 456.055 | 7.91895e-06 | 5.09134e-10 | 2.40383e-09 | 9.38137e-09 | 4.34938e-06 | 3.56169e-08 | 6.78613e-12 | 4.18644e-12 | 1.93959e-10 | 3.17503e-12 | 1.43831e-12 | 9.14043e-13
190 | 2016-07-12 | 10:04:59:63 PM | 2509.64 | 458.2733 | 7.91751e-06 | 5.07372e-10 | 2.40852e-09 | 9.36366e-09 | 4.34618e-06 | 3.55364e-08 | 7.21042e-12 | 4.03065e-12 | 1.94109e-10 | 3.49167e-12 | 1.30239e-12 | 9.30743e-13
191 | 2016-07-12 | 10:05:12:88 PM | 2522.88 | 460.48 | 7.91532e-06 | 5.08232e-10 | 2.40532e-09 | 9.36634e-09 | 4.34451e-06 | 3.55248e-08 | 7.66836e-12 | 3.86852e-12 | 1.91887e-10 | 3.43373e-12 | 1.3196e-12 | 9.03077e-13
192 | 2016-07-12 | 10:05:26:11 PM | 2536.11 | 462.685 | 7.91406e-06 | 5.05695e-10 | 2.40063e-09 | 9.32533e-09 | 4.34067e-06 | 3.54722e-08 | 6.77926e-12 | 3.63294e-12 | 1.87794e-10 | 3.33405e-12 | 1.28604e-12 | 8.4386e-13
193 | 2016-07-12 | 10:05:39:35 PM | 2549.36 | 464.8933 | 7.91134e-06 | 5.06026e-10 | 2.38716e-09 | 9.30318e-09 | 4.33824e-06 | 3.54397e-08 | 6.91035e-12 | 3.58865e-12 | 1.84314e-10 | 3.50124e-12 | 1.336e-12 | 8.45677e-13
194 | 2016-07-12 | 10:05:52:58 PM | 2562.58 | 467.0967 | 7.91043e-06 | 5.04897e-10 | 2.3858e-09 | 9.31593e-09 | 4.33694e-06 | 3.54106e-08 | 6.8994e-12 | 3.3466e-12 | 1.79078e-10 | 3.39038e-12 | 1.31707e-12 | 9.52191e-13
195 | 2016-07-12 | 10:06:05:81 PM | 2575.81 | 469.3017 | 7.90849e-06 | 5.0419e-10 | 2.3976e-09 | 9.3028e-09 | 4.33473e-06 | 3.54061e-08 | 6.66252e-12 | 3.36559e-12 | 1.7944e-10 | 2.8617e-12 | 1.10474e-12 | 9.41436e-13
196 | 2016-07-12 | 10:06:18:99 PM | 2589 | 471.5 | 7.9064e-06 | 5.00306e-10 | 2.38846e-09 | 9.28874e-09 | 4.33294e-06 | 3.53361e-08 | 7.39312e-12 | 3.29223e-12 | 1.75201e-10 | 3.12349e-12 | 1.28052e-12 | 9.35425e-13
197 | 2016-07-12 | 10:06:32:17 PM | 2602.18 | 473.6967 | 7.9052e-06 | 5.02332e-10 | 2.37744e-09 | 9.27233e-09 | 4.32997e-06 | 3.53063e-08 | 7.52065e-12 | 3.43121e-12 | 1.72727e-10 | 2.94611e-12 | 1.27178e-12 | 9.30324e-13
198 | 2016-07-12 | 10:06:45:34 PM | 2615.34 | 475.89 | 7.9036e-06 | 5.01946e-10 | 2.37778e-09 | 9.28408e-09 | 4.32736e-06 | 3.52911e-08 | 6.80504e-12 | 2.94534e-12 | 1.68876e-10 | 3.23976e-12 | 1.15638e-12 | 9.35251e-13
199 | 2016-07-12 | 10:06:58:49 PM | 2628.49 | 478.0817 | 7.90153e-06 | 5.02892e-10 | 2.38678e-09 | 9.26718e-09 | 4.32541e-06 | 3.52301e-08 | 6.59102e-12 | 3.31781e-12 | 1.67347e-10 | 2.98409e-12 | 1.07441e-12 | 9.06648e-13
200 | 2016-07-12 | 10:07:11:89 PM | 2641.9 | 480.3167 | 7.90042e-06 | 5.01915e-10 | 2.38518e-09 | 9.26362e-09 | 4.32261e-06 | 3.51827e-08 | 6.70702e-12 | 2.87075e-12 | 1.65698e-10 | 3.12029e-12 | 1.12465e-12 | 8.54231e-13
201 | 2016-07-12 | 10:07:25:12 PM | 2655.12 | 482.52 | 7.89844e-06 | 5.00659e-10 | 2.36712e-09 | 9.21847e-09 | 4.32123e-06 | 3.5169e-08 | 7.07703e-12 | 2.93224e-12 | 1.61031e-10 | 2.81214e-12 | 1.17903e-12 | 8.38596e-13
202 | 2016-07-12 | 10:07:38:32 PM | 2668.32 | 484.72 | 7.89826e-06 | 5.03174e-10 | 2.38263e-09 | 9.23757e-09 | 4.32027e-06 | 3.51201e-08 | 7.51512e-12 | 2.98918e-12 | 1.59247e-10 | 2.9096e-12 | 1.15478e-12 | 9.19774e-13
203 | 2016-07-12 | 10:07:51:77 PM | 2681.77 | 486.9617 | 7.89626e-06 | 5.01878e-10 | 2.36875e-09 | 9.21756e-09 | 4.31654e-06 | 3.50775e-08 | 6.57856e-12 | 2.75646e-12 | 1.55538e-10 | 2.93653e-12 | 1.03742e-12 | 8.28528e-13
204 | 2016-07-12 | 10:08:05:13 PM | 2695.14 | 489.19 | 7.8951e-06 | 4.94807e-10 | 2.37004e-09 | 9.20603e-09 | 4.31429e-06 | 3.50904e-08 | 7.17506e-12 | 2.90348e-12 | 1.5305e-10 | 2.89428e-12 | 1.06521e-12 | 9.84885e-13
205 | 2016-07-12 | 10:08:18:43 PM | 2708.43 | 491.405 | 7.89289e-06 | 4.9428e-10 | 2.36202e-09 | 9.1855e-09 | 4.31252e-06 | 3.5035e-08 | 7.08217e-12 | 2.78786e-12 | 1.50488e-10 | 2.72015e-12 | 1.04529e-12 | 9.10954e-13
206 | 2016-07-12 | 10:08:31:59 PM | 2721.6 | 493.6 | 7.89086e-06 | 4.95843e-10 | 2.35325e-09 | 9.16043e-09 | 4.31041e-06 | 3.49936e-08 | 6.95946e-12 | 2.8198e-12 | 1.48191e-10 | 2.6525e-12 | 1.04063e-12 | 1.01513e-12
207 | 2016-07-12 | 10:08:44:93 PM | 2734.93 | 495.8217 | 7.89002e-06 | 4.9611e-10 | 2.35388e-09 | 9.16998e-09 | 4.30943e-06 | 3.49724e-08 | 6.1817e-12 | 2.80206e-12 | 1.44125e-10 | 2.77598e-12 | 1.12529e-12 | 8.72626e-13
208 | 2016-07-12 | 10:08:58:05 PM | 2748.05 | 498.0083 | 7.88869e-06 | 4.93352e-10 | 2.35338e-09 | 9.15686e-09 | 4.30687e-06 | 3.4935e-08 | 7.28561e-12 | 2.66578e-12 | 1.41469e-10 | 2.72795e-12 | 1.03007e-12 | 7.99737e-13
209 | 2016-07-12 | 10:09:11:33 PM | 2761.33 | 500.2217 | 7.88737e-06 | 4.92217e-10 | 2.35256e-09 | 9.1201e-09 | 4.30397e-06 | 3.48582e-08 | 6.55546e-12 | 2.65031e-12 | 1.38186e-10 | 2.52536e-12 | 1.01594e-12 | 9.07163e-13
210 | 2016-07-12 | 10:09:24:63 PM | 2774.64 | 502.44 | 7.88624e-06 | 4.92053e-10 | 2.33953e-09 | 9.1164e-09 | 4.30166e-06 | 3.48655e-08 | 7.05125e-12 | 2.72368e-12 | 1.37917e-10 | 2.61014e-12 | 1.10116e-12 | 9.69129e-13
211 | 2016-07-12 | 10:09:37:80 PM | 2787.8 | 504.6333 | 7.88372e-06 | 4.89022e-10 | 2.34369e-09 | 9.1209e-09 | 4.30008e-06 | 3.48019e-08 | 6.67222e-12 | 2.58952e-12 | 1.33201e-10 | 2.60816e-12 | 1.07132e-12 | 8.63802e-13
212 | 2016-07-12 | 10:09:51:11 PM | 2801.11 | 506.8517 | 7.8817e-06 | 4.89565e-10 | 2.33804e-09 | 9.08348e-09 | 4.29721e-06 | 3.47638e-08 | 6.87835e-12 | 2.70036e-12 | 1.31601e-10 | 2.65745e-12 | 1.02442e-12 | 8.47037e-13
213 | 2016-07-12 | 10:10:04:27 PM | 2814.28 | 509.0467 | 7.87993e-06 | 4.9145e-10 | 2.33449e-09 | 9.09134e-09 | 4.29505e-06 | 3.47262e-08 | 7.62661e-12 | 2.79479e-12 | 1.28103e-10 | 2.53244e-12 | 1.04291e-12 | 9.52715e-13
214 | 2016-07-12 | 10:10:17:50 PM | 2827.5 | 511.25 | 7.87852e-06 | 4.89991e-10 | 2.3322e-09 | 9.08965e-09 | 4.29242e-06 | 3.46568e-08 | 7.39376e-12 | 2.33777e-12 | 1.26762e-10 | 2.28901e-12 | 9.57228e-13 | 9.30309e-13
215 | 2016-07-12 | 10:10:30:74 PM | 2840.75 | 513.4583 | 7.87836e-06 | 4.89711e-10 | 2.33305e-09 | 9.07206e-09 | 4.29048e-06 | 3.47045e-08 | 7.09443e-12 | 2.59835e-12 | 1.23883e-10 | 2.39223e-12 | 1.06114e-12 | 8.5199e-13
216 | 2016-07-12 | 10:10:43:97 PM | 2853.98 | 515.6633 | 7.87584e-06 | 4.88454e-10 | 2.33034e-09 | 9.06674e-09 | 4.2893e-06 | 3.46567e-08 | 7.00347e-12 | 2.50224e-12 | 1.22581e-10 | 2.63684e-12 | 9.82472e-13 | 8.8477e-13
217 | 2016-07-12 | 10:10:57:05 PM | 2867.05 | 517.8417 | 7.87465e-06 | 4.87809e-10 | 2.32514e-09 | 9.07158e-09 | 4.28706e-06 | 3.45814e-08 | 7.01588e-12 | 2.70378e-12 | 1.20946e-10 | 2.15554e-12 | 1.05067e-12 | 8.72028e-13
218 | 2016-07-12 | 10:11:10:24 PM | 2880.25 | 520.0417 | 7.87359e-06 | 4.86066e-10 | 2.33414e-09 | 9.02429e-09 | 4.28559e-06 | 3.45746e-08 | 6.53699e-12 | 2.5832e-12 | 1.16729e-10 | 2.45272e-12 | 9.77174e-13 | 9.31017e-13
219 | 2016-07-12 | 10:11:23:44 PM | 2893.45 | 522.2417 | 7.87297e-06 | 4.85783e-10 | 2.3165e-09 | 9.01883e-09 | 4.28382e-06 | 3.45424e-08 | 6.73115e-12 | 2.54483e-12 | 1.15582e-10 | 2.46525e-12 | 9.73983e-13 | 8.87938e-13
220 | 2016-07-12 | 10:11:36:86 PM | 2906.86 | 524.4767 | 7.87126e-06 | 4.84475e-10 | 2.31612e-09 | 9.02915e-09 | 4.28225e-06 | 3.45455e-08 | 7.02756e-12 | 2.60661e-12 | 1.12498e-10 | 2.2232e-12 | 9.92643e-13 | 9.78994e-13
221 | 2016-07-12 | 10:11:50:09 PM | 2920.09 | 526.6817 | 7.86916e-06 | 4.86036e-10 | 2.31884e-09 | 9.01983e-09 | 4.28051e-06 | 3.45148e-08 | 7.28955e-12 | 2.53845e-12 | 1.11692e-10 | 2.47518e-12 | 9.46884e-13 | 9.35549e-13
222 | 2016-07-12 | 10:12:03:41 PM | 2933.41 | 528.9017 | 7.8683e-06 | 4.83972e-10 | 2.31125e-09 | 8.9858e-09 | 4.2778e-06 | 3.44528e-08 | 6.79632e-12 | 2.33921e-12 | 1.09858e-10 | 2.33519e-12 | 1.09496e-12 | 9.80174e-13
223 | 2016-07-12 | 10:12:16:81 PM | 2946.81 | 531.135 | 7.86574e-06 | 4.88589e-10 | 2.31807e-09 | 8.99163e-09 | 4.27569e-06 | 3.4413e-08 | 7.42265e-12 | 2.50636e-12 | 1.06223e-10 | 2.36683e-12 | 1.01872e-12 | 9.2156e-13
224 | 2016-07-12 | 10:12:30:26 PM | 2960.26 | 533.3767 | 7.86593e-06 | 4.82607e-10 | 2.31229e-09 | 8.99038e-09 | 4.27398e-06 | 3.44053e-08 | 6.81896e-12 | 2.36602e-12 | 1.06193e-10 | 2.38904e-12 | 9.44927e-13 | 9.46715e-13
225 | 2016-07-12 | 10:12:43:53 PM | 2973.54 | 535.59 | 7.86436e-06 | 4.84823e-10 | 2.30178e-09 | 8.98046e-09 | 4.27205e-06 | 3.43702e-08 | 6.42367e-12 | 2.33613e-12 | 1.04496e-10 | 2.18798e-12 | 9.40705e-13 | 9.48608e-13
226 | 2016-07-12 | 10:12:56:84 PM | 2986.84 | 537.8067 | 7.86372e-06 | 4.7962e-10 | 2.3034e-09 | 8.97251e-09 | 4.26962e-06 | 3.43412e-08 | 6.54045e-12 | 2.40292e-12 | 1.03591e-10 | 2.12147e-12 | 9.71553e-13 | 9.1603e-13
227 | 2016-07-12 | 10:13:10:11 PM | 3000.12 | 540.02 | 7.86159e-06 | 4.79771e-10 | 2.30446e-09 | 8.97031e-09 | 4.26712e-06 | 3.43209e-08 | 6.80312e-12 | 2.3542e-12 | 1.00785e-10 | 2.24604e-12 | 1.06157e-12 | 1.01065e-12
228 | 2016-07-12 | 10:13:23:41 PM | 3013.41 | 542.235 | 7.86055e-06 | 4.78578e-10 | 2.29793e-09 | 8.93722e-09 | 4.26471e-06 | 3.42602e-08 | 6.29689e-12 | 2.3481e-12 | 9.92453e-11 | 2.29601e-12 | 1.05047e-12 | 8.9614e-13
229 | 2016-07-12 | 10:13:36:79 PM | 3026.79 | 544.465 | 7.85893e-06 | 4.74984e-10 | 2.29948e-09 | 8.92848e-09 | 4.26265e-06 | 3.42017e-08 | 6.45464e-12 | 2.27666e-12 | 9.93777e-11 | 2.19888e-12 | 9.43316e-13 | 8.9517e-13
230 | 2016-07-12 | 10:13:50:00 PM | 3040.01 | 546.6683 | 7.85685e-06 | 4.76969e-10 | 2.29528e-09 | 8.91625e-09 | 4.26122e-06 | 3.42006e-08 | 6.38766e-12 | 2.30533e-12 | 9.81346e-11 | 1.94607e-12 | 1.03739e-12 | 9.07131e-13
231 | 2016-07-12 | 10:14:03:33 PM | 3053.33 | 548.8883 | 7.85469e-06 | 4.76526e-10 | 2.29525e-09 | 8.9104e-09 | 4.25782e-06 | 3.41332e-08 | 6.64411e-12 | 2.51442e-12 | 9.75443e-11 | 2.2078e-12 | 1.08239e-12 | 8.64382e-13
232 | 2016-07-12 | 10:14:16:54 PM | 3066.54 | 551.09 | 7.85362e-06 | 4.79015e-10 | 2.2954e-09 | 8.91468e-09 | 4.25549e-06 | 3.41281e-08 | 6.82982e-12 | 2.23087e-12 | 9.66327e-11 | 2.3229e-12 | 9.17207e-13 | 9.12919e-13
233 | 2016-07-12 | 10:14:29:86 PM | 3079.87 | 553.3117 | 7.8521e-06 | 4.76028e-10 | 2.29801e-09 | 8.91663e-09 | 4.25507e-06 | 3.41339e-08 | 6.7535e-12 | 2.27353e-12 | 9.68173e-11 | 2.14561e-12 | 9.77767e-13 | 9.06205e-13
234 | 2016-07-12 | 10:14:43:04 PM | 3093.05 | 555.5083 | 7.85119e-06 | 4.78966e-10 | 2.29818e-09 | 8.93476e-09 | 4.25309e-06 | 3.40803e-08 | 6.82789e-12 | 2.34356e-12 | 9.48545e-11 | 2.1351e-12 | 9.92935e-13 | 8.84804e-13
235 | 2016-07-12 | 10:14:56:29 PM | 3106.29 | 557.715 | 7.8496e-06 | 4.80044e-10 | 2.28739e-09 | 8.90296e-09 | 4.25139e-06 | 3.40454e-08 | 6.3015e-12 | 2.35975e-12 | 9.59784e-11 | 2.09078e-12 | 9.92896e-13 | 9.59538e-13
236 | 2016-07-12 | 10:15:09:58 PM | 3119.58 | 559.93 | 7.84824e-06 | 4.75478e-10 | 2.28559e-09 | 8.89106e-09 | 4.24903e-06 | 3.40083e-08 | 6.37931e-12 | 2.3422e-12 | 9.43305e-11 | 2.10526e-12 | 9.49114e-13 | 8.01117e-13
237 | 2016-07-12 | 10:15:22:84 PM | 3132.84 | 562.14 | 7.84617e-06 | 4.7481e-10 | 2.29218e-09 | 8.91545e-09 | 4.24771e-06 | 3.40068e-08 | 6.30921e-12 | 2.45419e-12 | 9.46914e-11 | 2.08772e-12 | 9.9378e-13 | 9.02133e-13
238 | 2016-07-12 | 10:15:36:19 PM | 3146.2 | 564.3667 | 7.84623e-06 | 4.74689e-10 | 2.28468e-09 | 8.87616e-09 | 4.24514e-06 | 3.39696e-08 | 6.55172e-12 | 2.35035e-12 | 9.30768e-11 | 2.18381e-12 | 9.62377e-13 | 8.61865e-13
239 | 2016-07-12 | 10:15:49:47 PM | 3159.47 | 566.5783 | 7.84402e-06 | 4.74008e-10 | 2.27688e-09 | 8.86581e-09 | 4.24389e-06 | 3.394e-08 | 5.66346e-12 | 2.22267e-12 | 9.33087e-11 | 2.25044e-12 | 9.84176e-13 | 1.00554e-12
240 | 2016-07-12 | 10:16:02:79 PM | 3172.8 | 568.8 | 7.84235e-06 | 4.72524e-10 | 2.26559e-09 | 8.81607e-09 | 4.24104e-06 | 3.38981e-08 | 6.51367e-12 | 2.38556e-12 | 9.42536e-11 | 2.0188e-12 | 1.00401e-12 | 1.03734e-12
241 | 2016-07-12 | 10:16:16:07 PM | 3186.07 | 571.0117 | 7.84151e-06 | 4.71598e-10 | 2.28027e-09 | 8.85421e-09 | 4.23901e-06 | 3.38724e-08 | 6.05508e-12 | 2.25814e-12 | 9.27869e-11 | 2.01106e-12 | 8.75516e-13 | 8.49143e-13
242 | 2016-07-12 | 10:16:29:25 PM | 3199.25 | 573.2083 | 7.83859e-06 | 4.72428e-10 | 2.26855e-09 | 8.83324e-09 | 4.23843e-06 | 3.3865e-08 | 6.17752e-12 | 2.22238e-12 | 9.28587e-11 | 2.28066e-12 | 9.77372e-13 | 8.91762e-13
243 | 2016-07-12 | 10:16:42:51 PM | 3212.51 | 575.4183 | 7.8385e-06 | 4.72695e-10 | 2.2813e-09 | 8.83331e-09 | 4.23482e-06 | 3.3824e-08 | 6.71098e-12 | 2.26078e-12 | 9.30179e-11 | 2.10168e-12 | 9.68813e-13 | 9.76782e-13
244 | 2016-07-12 | 10:16:55:80 PM | 3225.8 | 577.6333 | 7.83728e-06 | 4.69902e-10 | 2.27116e-09 | 8.83327e-09 | 4.23324e-06 | 3.37637e-08 | 6.38335e-12 | 2.43609e-12 | 9.18876e-11 | 2.21477e-12 | 9.19007e-13 | 8.87406e-13
245 | 2016-07-12 | 10:17:09:09 PM | 3239.1 | 579.85 | 7.83504e-06 | 4.69958e-10 | 2.2631e-09 | 8.79454e-09 | 4.23108e-06 | 3.37534e-08 | 7.07366e-12 | 2.31398e-12 | 9.21424e-11 | 1.96032e-12 | 9.00794e-13 | 9.4196e-13
246 | 2016-07-12 | 10:17:22:26 PM | 3252.26 | 582.0433 | 7.83317e-06 | 4.73129e-10 | 2.26608e-09 | 8.80056e-09 | 4.22929e-06 | 3.37175e-08 | 6.84547e-12 | 2.31802e-12 | 9.27333e-11 | 2.08904e-12 | 9.75886e-13 | 9.27216e-13
247 | 2016-07-12 | 10:17:35:53 PM | 3265.54 | 584.2567 | 7.82825e-06 | 4.70336e-10 | 2.25831e-09 | 8.81455e-09 | 4.22627e-06 | 3.36548e-08 | 7.33212e-12 | 2.27489e-12 | 9.11513e-11 | 2.18757e-12 | 8.87174e-13 | 8.67006e-13
248 | 2016-07-12 | 10:17:48:82 PM | 3278.83 | 586.4717 | 7.82974e-06 | 4.72721e-10 | 2.26076e-09 | 8.8033e-09 | 4.22418e-06 | 3.363e-08 | 6.91519e-12 | 2.36043e-12 | 9.02675e-11 | 2.08863e-12 | 8.65291e-13 | 9.00629e-13
249 | 2016-07-12 | 10:18:01:96 PM | 3291.96 | 588.66 | 7.82762e-06 | 4.71187e-10 | 2.25001e-09 | 8.78563e-09 | 4.22131e-06 | 3.36062e-08 | 6.48529e-12 | 2.4977e-12 | 9.09494e-11 | 2.16456e-12 | 8.80497e-13 | 8.76083e-13
250 | 2016-07-12 | 10:18:15:27 PM | 3305.27 | 590.8783 | 7.82544e-06 | 4.69139e-10 | 2.25298e-09 | 8.78573e-09 | 4.21891e-06 | 3.35462e-08 | 6.90196e-12 | 2.16934e-12 | 8.97973e-11 | 2.01013e-12 | 9.19387e-13 | 9.45806e-13
251 | 2016-07-12 | 10:18:28:46 PM | 3318.47 | 593.0783 | 7.82366e-06 | 4.68842e-10 | 2.25068e-09 | 8.77634e-09 | 4.21486e-06 | 3.34991e-08 | 6.6039e-12 | 2.24307e-12 | 9.16479e-11 | 1.91056e-12 | 9.60616e-13 | 8.22688e-13
252 | 2016-07-12 | 10:18:41:76 PM | 3331.76 | 595.2933 | 7.82189e-06 | 4.70576e-10 | 2.24762e-09 | 8.73079e-09 | 4.21198e-06 | 3.3444e-08 | 6.75926e-12 | 2.45783e-12 | 9.08201e-11 | 2.05466e-12 | 9.48813e-13 | 8.40362e-13
253 | 2016-07-12 | 10:18:54:98 PM | 3344.99 | 597.4983 | 7.82034e-06 | 4.6955e-10 | 2.251e-09 | 8.76879e-09 | 4.21097e-06 | 3.34775e-08 | 6.99869e-12 | 2.41722e-12 | 9.00178e-11 | 2.21831e-12 | 9.04711e-13 | 8.20834e-13
254 | 2016-07-12 | 10:19:08:28 PM | 3358.28 | 599.7133 | 7.81921e-06 | 4.65013e-10 | 2.25125e-09 | 8.7367e-09 | 4.2095e-06 | 3.34116e-08 | 6.24345e-12 | 2.17049e-12 | 9.04805e-11 | 2.20606e-12 | 9.43685e-13 | 9.30069e-13
255 | 2016-07-12 | 10:19:21:47 PM | 3371.48 | 601.9133 | 7.81744e-06 | 4.6585e-10 | 2.24345e-09 | 8.70144e-09 | 4.20785e-06 | 3.33969e-08 | 6.51385e-12 | 2.15733e-12 | 8.99604e-11 | 2.1967e-12 | 9.23251e-13 | 9.00155e-13
256 | 2016-07-12 | 10:19:34:81 PM | 3384.82 | 604.1367 | 7.81664e-06 | 4.65817e-10 | 2.24107e-09 | 8.70705e-09 | 4.20557e-06 | 3.3361e-08 | 6.11814e-12 | 2.09672e-12 | 8.98843e-11 | 2.33598e-12 | 1.0776e-12 | 8.83584e-13
257 | 2016-07-12 | 10:19:48:09 PM | 3398.09 | 606.3483 | 7.81527e-06 | 4.68441e-10 | 2.24877e-09 | 8.71905e-09 | 4.20454e-06 | 3.33612e-08 | 6.47751e-12 | 2.13973e-12 | 9.03411e-11 | 2.12755e-12 | 1.06729e-12 | 9.51998e-13
258 | 2016-07-12 | 10:20:01:43 PM | 3411.43 | 608.5717 | 7.81413e-06 | 4.66174e-10 | 2.24015e-09 | 8.71034e-09 | 4.20277e-06 | 3.33064e-08 | 6.4536e-12 | 2.1179e-12 | 9.07837e-11 | 2.10354e-12 | 9.41495e-13 | 8.45431e-13
259 | 2016-07-12 | 10:20:14:69 PM | 3424.69 | 610.7817 | 7.81296e-06 | 4.61911e-10 | 2.24248e-09 | 8.70252e-09 | 4.20092e-06 | 3.33077e-08 | 6.65546e-12 | 2.2353e-12 | 9.1783e-11 | 2.21116e-12 | 9.00262e-13 | 9.55251e-13
260 | 2016-07-12 | 10:20:27:85 PM | 3437.86 | 612.9767 | 7.81154e-06 | 4.6188e-10 | 2.23756e-09 | 8.69011e-09 | 4.19997e-06 | 3.32882e-08 | 5.74343e-12 | 2.31108e-12 | 9.0875e-11 | 2.15868e-12 | 1.04219e-12 | 8.84985e-13
261 | 2016-07-12 | 10:20:41:10 PM | 3451.1 | 615.1833 | 7.81039e-06 | 4.66375e-10 | 2.23477e-09 | 8.68505e-09 | 4.19865e-06 | 3.32002e-08 | 6.86889e-12 | 2.4588e-12 | 9.05813e-11 | 2.06532e-12 | 8.97559e-13 | 8.77232e-13
262 | 2016-07-12 | 10:20:54:39 PM | 3464.39 | 617.3983 | 7.80909e-06 | 4.67378e-10 | 2.22739e-09 | 8.67633e-09 | 4.19603e-06 | 3.32105e-08 | 6.30325e-12 | 2.20602e-12 | 9.11812e-11 | 2.04825e-12 | 9.55957e-13 | 8.93361e-13
263 | 2016-07-12 | 10:21:07:55 PM | 3477.56 | 619.5933 | 7.80848e-06 | 4.65032e-10 | 2.22789e-09 | 8.6952e-09 | 4.19397e-06 | 3.318e-08 | 6.69969e-12 | 2.13266e-12 | 9.02416e-11 | 1.99559e-12 | 9.54953e-13 | 9.49016e-13
264 | 2016-07-12 | 10:21:20:75 PM | 3490.76 | 621.7933 | 7.80749e-06 | 4.61717e-10 | 2.23365e-09 | 8.67473e-09 | 4.19306e-06 | 3.3159e-08 | 6.70368e-12 | 2.24412e-12 | 8.95209e-11 | 2.03487e-12 | 9.11298e-13 | 9.58325e-13
265 | 2016-07-12 | 10:21:34:12 PM | 3504.12 | 624.02 | 7.80671e-06 | 4.61704e-10 | 2.22773e-09 | 8.66039e-09 | 4.19123e-06 | 3.3132e-08 | 6.40418e-12 | 2.08891e-12 | 9.06188e-11 | 2.29114e-12 | 9.1335e-13 | 9.63432e-13
266 | 2016-07-12 | 10:21:47:32 PM | 3517.32 | 626.22 | 7.80524e-06 | 4.61508e-10 | 2.22544e-09 | 8.65919e-09 | 4.19033e-06 | 3.31238e-08 | 6.34844e-12 | 2.2783e-12 | 9.00996e-11 | 2.13614e-12 | 9.91763e-13 | 9.27735e-13
267 | 2016-07-12 | 10:22:00:55 PM | 3530.55 | 628.425 | 7.80392e-06 | 4.63385e-10 | 2.22401e-09 | 8.65711e-09 | 4.18854e-06 | 3.31198e-08 | 6.71971e-12 | 2.40449e-12 | 9.1253e-11 | 2.02324e-12 | 9.66085e-13 | 8.33875e-13
268 | 2016-07-12 | 10:22:13:62 PM | 3543.62 | 630.6033 | 7.80247e-06 | 4.65072e-10 | 2.22439e-09 | 8.64758e-09 | 4.18682e-06 | 3.3078e-08 | 6.7077e-12 | 2.16635e-12 | 9.14203e-11 | 2.07804e-12 | 1.00855e-12 | 9.59834e-13
269 | 2016-07-12 | 10:22:26:85 PM | 3556.85 | 632.8083 | 7.802e-06 | 4.61152e-10 | 2.22464e-09 | 8.66209e-09 | 4.18651e-06 | 3.30862e-08 | 6.36637e-12 | 2.25485e-12 | 9.10355e-11 | 2.07037e-12 | 9.12801e-13 | 9.27963e-13
270 | 2016-07-12 | 10:22:40:30 PM | 3570.3 | 635.05 | 7.79386e-06 | 4.59389e-10 | 2.22018e-09 | 8.60602e-09 | 4.18178e-06 | 3.30323e-08 | 6.40011e-12 | 2.28769e-12 | 9.11637e-11 | 2.12289e-12 | 9.94001e-13 | 9.29885e-13
271 | 2016-07-12 | 10:22:53:60 PM | 3583.61 | 637.2683 | 7.79937e-06 | 4.6275e-10 | 2.21481e-09 | 8.63697e-09 | 4.1809e-06 | 3.30289e-08 | 6.13742e-12 | 2.17062e-12 | 9.12817e-11 | 2.22292e-12 | 9.69567e-13 | 8.6708e-13
272 | 2016-07-12 | 10:23:06:88 PM | 3596.88 | 639.48 | 7.79874e-06 | 4.59678e-10 | 2.22229e-09 | 8.6049e-09 | 4.18014e-06 | 3.29856e-08 | 6.30341e-12 | 2.35049e-12 | 9.09146e-11 | 2.1126e-12 | 9.67478e-13 | 8.86082e-13
273 | 2016-07-12 | 10:23:20:09 PM | 3610.1 | 641.6833 | 7.79783e-06 | 4.61729e-10 | 2.21357e-09 | 8.6012e-09 | 4.17975e-06 | 3.29877e-08 | 7.14197e-12 | 2.23763e-12 | 9.11973e-11 | 1.96219e-12 | 8.20505e-13 | 9.52601e-13
274 | 2016-07-12 | 10:23:33:32 PM | 3623.32 | 643.8867 | 7.79702e-06 | 4.61761e-10 | 2.21253e-09 | 8.60139e-09 | 4.17888e-06 | 3.29659e-08 | 6.1418e-12 | 2.0308e-12 | 9.07532e-11 | 2.16056e-12 | 8.51836e-13 | 9.17881e-13
275 | 2016-07-12 | 10:23:46:74 PM | 3636.74 | 646.1233 | 7.79715e-06 | 4.6124e-10 | 2.20708e-09 | 8.60171e-09 | 4.17776e-06 | 3.296e-08 | 6.78127e-12 | 2.35158e-12 | 9.09523e-11 | 1.99923e-12 | 8.76839e-13 | 8.19431e-13
276 | 2016-07-12 | 10:23:59:97 PM | 3649.97 | 648.3283 | 7.79756e-06 | 4.57961e-10 | 2.2187e-09 | 8.59165e-09 | 4.18005e-06 | 3.30008e-08 | 6.76249e-12 | 2.25563e-12 | 9.21347e-11 | 2.03175e-12 | 9.20328e-13 | 8.44079e-13
277 | 2016-07-12 | 10:24:13:24 PM | 3663.24 | 650.54 | 7.79791e-06 | 4.62298e-10 | 2.21382e-09 | 8.6047e-09 | 4.17983e-06 | 3.29984e-08 | 7.80485e-12 | 2.07502e-12 | 9.16672e-11 | 2.03381e-12 | 8.66656e-13 | 8.68623e-13
278 | 2016-07-12 | 10:24:26:50 PM | 3676.5 | 652.75 | 7.798e-06 | 4.58636e-10 | 2.21477e-09 | 8.58132e-09 | 4.1794e-06 | 3.29735e-08 | 5.94548e-12 | 2.13027e-12 | 9.15601e-11 | 1.9276e-12 | 9.55211e-13 | 8.87046e-13
279 | 2016-07-12 | 10:24:39:75 PM | 3689.75 | 654.9583 | 7.79774e-06 | 4.59478e-10 | 2.21713e-09 | 8.59646e-09 | 4.17875e-06 | 3.29968e-08 | 7.01454e-12 | 2.16403e-12 | 9.22271e-11 | 2.10438e-12 | 9.63716e-13 | 9.31967e-13
280 | 2016-07-12 | 10:24:52:99 PM | 3702.99 | 657.165 | 7.79677e-06 | 4.612e-10 | 2.21524e-09 | 8.60162e-09 | 4.1775e-06 | 3.2957e-08 | 6.99221e-12 | 2.22554e-12 | 9.01732e-11 | 2.1309e-12 | 9.39828e-13 | 8.45497e-13
281 | 2016-07-12 | 10:25:06:28 PM | 3716.28 | 659.38 | 7.79603e-06 | 4.58124e-10 | 2.21504e-09 | 8.59699e-09 | 4.17661e-06 | 3.30034e-08 | 6.78784e-12 | 2.22466e-12 | 9.09294e-11 | 2.27086e-12 | 9.19126e-13 | 9.203e-13
282 | 2016-07-12 | 10:25:19:63 PM | 3729.64 | 661.6067 | 7.79545e-06 | 4.54029e-10 | 2.20384e-09 | 8.59645e-09 | 4.17421e-06 | 3.29516e-08 | 6.521e-12 | 2.2756e-12 | 9.15162e-11 | 2.12237e-12 | 1.0099e-12 | 9.03708e-13
283 | 2016-07-12 | 10:25:32:86 PM | 3742.87 | 663.8117 | 7.79485e-06 | 4.55754e-10 | 2.2014e-09 | 8.55916e-09 | 4.1735e-06 | 3.29224e-08 | 5.85161e-12 | 2.26173e-12 | 9.17673e-11 | 2.3244e-12 | 9.08649e-13 | 8.713e-13
284 | 2016-07-12 | 10:25:46:03 PM | 3756.03 | 666.005 | 7.79428e-06 | 4.60073e-10 | 2.20519e-09 | 8.57004e-09 | 4.17393e-06 | 3.28968e-08 | 6.44515e-12 | 2.23608e-12 | 9.22384e-11 | 2.04636e-12 | 8.72805e-13 | 9.68878e-13
285 | 2016-07-12 | 10:25:59:21 PM | 3769.22 | 668.2033 | 7.79264e-06 | 4.57639e-10 | 2.20999e-09 | 8.58684e-09 | 4.17225e-06 | 3.29202e-08 | 6.30672e-12 | 2.25061e-12 | 9.30688e-11 | 2.12657e-12 | 9.27628e-13 | 8.7191e-13
286 | 2016-07-12 | 10:26:12:44 PM | 3782.44 | 670.4067 | 7.79184e-06 | 4.57502e-10 | 2.21767e-09 | 8.59139e-09 | 4.17162e-06 | 3.29013e-08 | 6.72557e-12 | 2.1609e-12 | 9.25797e-11 | 2.10555e-12 | 9.64662e-13 | 9.67602e-13
287 | 2016-07-12 | 10:26:25:79 PM | 3795.8 | 672.6333 | 7.79067e-06 | 4.53991e-10 | 2.21136e-09 | 8.57092e-09 | 4.16961e-06 | 3.28544e-08 | 6.35841e-12 | 2.14548e-12 | 9.13963e-11 | 1.92264e-12 | 8.96512e-13 | 8.2785e-13
288 | 2016-07-12 | 10:26:39:12 PM | 3809.12 | 674.8533 | 7.79005e-06 | 4.5703e-10 | 2.20827e-09 | 8.56444e-09 | 4.1686e-06 | 3.28801e-08 | 6.70076e-12 | 2.2166e-12 | 9.17893e-11 | 2.11478e-12 | 8.59123e-13 | 8.75617e-13
289 | 2016-07-12 | 10:26:52:49 PM | 3822.49 | 677.0817 | 7.78329e-06 | 4.52222e-10 | 2.19622e-09 | 8.5513e-09 | 4.16519e-06 | 3.28147e-08 | 6.19435e-12 | 2.23873e-12 | 9.24104e-11 | 2.32845e-12 | 9.67917e-13 | 9.13649e-13
290 | 2016-07-12 | 10:27:05:65 PM | 3835.66 | 679.2767 | 7.78718e-06 | 4.56693e-10 | 2.20288e-09 | 8.54897e-09 | 4.16463e-06 | 3.27885e-08 | 6.80205e-12 | 2.13587e-12 | 9.17674e-11 | 2.01134e-12 | 9.82261e-13 | 8.61281e-13
291 | 2016-07-12 | 10:27:18:79 PM | 3848.79 | 681.465 | 7.78611e-06 | 4.5386e-10 | 2.20648e-09 | 8.54314e-09 | 4.1641e-06 | 3.28151e-08 | 6.31933e-12 | 2.13799e-12 | 9.20618e-11 | 2.14022e-12 | 1.0375e-12 | 8.74684e-13
292 | 2016-07-12 | 10:27:31:97 PM | 3861.97 | 683.6617 | 7.78515e-06 | 4.56377e-10 | 2.20483e-09 | 8.55703e-09 | 4.16317e-06 | 3.27558e-08 | 6.33991e-12 | 2.39691e-12 | 9.17103e-11 | 2.20981e-12 | 9.08754e-13 | 9.45301e-13
293 | 2016-07-12 | 10:27:45:31 PM | 3875.31 | 685.885 | 7.7838e-06 | 4.55613e-10 | 2.1997e-09 | 8.54858e-09 | 4.16071e-06 | 3.27573e-08 | 6.28879e-12 | 2.02781e-12 | 9.14089e-11 | 2.17932e-12 | 9.09721e-13 | 8.64855e-13
294 | 2016-07-12 | 10:27:58:51 PM | 3888.51 | 688.085 | 7.78323e-06 | 4.53047e-10 | 2.20621e-09 | 8.54934e-09 | 4.15912e-06 | 3.27134e-08 | 6.30877e-12 | 2.25518e-12 | 9.20015e-11 | 2.07755e-12 | 9.70963e-13 | 9.71754e-13
295 | 2016-07-12 | 10:28:11:77 PM | 3901.77 | 690.295 | 7.78113e-06 | 4.56516e-10 | 2.19866e-09 | 8.54537e-09 | 4.15811e-06 | 3.27326e-08 | 6.26129e-12 | 2.17283e-12 | 9.21173e-11 | 2.04701e-12 | 8.95084e-13 | 1.00335e-12
296 | 2016-07-12 | 10:28:25:06 PM | 3915.06 | 692.51 | 7.78082e-06 | 4.5479e-10 | 2.20313e-09 | 8.53118e-09 | 4.15625e-06 | 3.26643e-08 | 6.52736e-12 | 2.05963e-12 | 9.28895e-11 | 2.01514e-12 | 9.19932e-13 | 9.34676e-13
297 | 2016-07-12 | 10:28:38:33 PM | 3928.34 | 694.7233 | 7.77957e-06 | 4.53152e-10 | 2.19896e-09 | 8.52652e-09 | 4.15347e-06 | 3.26587e-08 | 6.55005e-12 | 2.16866e-12 | 9.22302e-11 | 2.15522e-12 | 9.69434e-13 | 8.82545e-13
298 | 2016-07-12 | 10:28:51:55 PM | 3941.55 | 696.925 | 7.77953e-06 | 4.55547e-10 | 2.19272e-09 | 8.52543e-09 | 4.15326e-06 | 3.26252e-08 | 6.64929e-12 | 2.12614e-12 | 9.30149e-11 | 2.08509e-12 | 9.73314e-13 | 9.30148e-13
299 | 2016-07-12 | 10:29:04:79 PM | 3954.79 | 699.1317 | 7.77743e-06 | 4.53366e-10 | 2.18348e-09 | 8.50356e-09 | 4.15229e-06 | 3.26115e-08 | 6.43133e-12 | 2.21868e-12 | 9.21838e-11 | 2.15089e-12 | 1.029e-12 | 9.04834e-13
300 | 2016-07-12 | 10:29:18:03 PM | 3968.04 | 701.34 | 7.77676e-06 | 4.53638e-10 | 2.19379e-09 | 8.53447e-09 | 4.15001e-06 | 3.2595e-08 | 6.38967e-12 | 2.11946e-12 | 9.38867e-11 | 2.0451e-12 | 9.14589e-13 | 8.80114e-13
301 | 2016-07-12 | 10:29:31:29 PM | 3981.3 | 703.55 | 7.77528e-06 | 4.49764e-10 | 2.19415e-09 | 8.53258e-09 | 4.14869e-06 | 3.2568e-08 | 6.276e-12 | 2.19173e-12 | 9.37186e-11 | 2.189e-12 | 9.05509e-13 | 9.56264e-13
302 | 2016-07-12 | 10:29:44:62 PM | 3994.62 | 705.77 | 7.77135e-06 | 4.52534e-10 | 2.19157e-09 | 8.50536e-09 | 4.14598e-06 | 3.25333e-08 | 6.56853e-12 | 2.02163e-12 | 9.32793e-11 | 2.06092e-12 | 7.67464e-13 | 8.70099e-13
303 | 2016-07-12 | 10:29:58:00 PM | 4008.01 | 708.0017 | 7.7732e-06 | 4.50885e-10 | 2.19411e-09 | 8.52851e-09 | 4.14603e-06 | 3.25103e-08 | 6.63773e-12 | 2.26414e-12 | 9.40192e-11 | 2.1493e-12 | 1.00654e-12 | 9.50656e-13
304 | 2016-07-12 | 10:30:11:31 PM | 4021.31 | 710.2183 | 7.77143e-06 | 4.51622e-10 | 2.18444e-09 | 8.4993e-09 | 4.14459e-06 | 3.25011e-08 | 5.9111e-12 | 2.27884e-12 | 9.19388e-11 | 2.22838e-12 | 9.67088e-13 | 9.25563e-13
305 | 2016-07-12 | 10:30:24:49 PM | 4034.49 | 712.415 | 7.77004e-06 | 4.50371e-10 | 2.18163e-09 | 8.49245e-09 | 4.14262e-06 | 3.24972e-08 | 6.25706e-12 | 2.1542e-12 | 9.33007e-11 | 1.94941e-12 | 8.78911e-13 | 8.91151e-13
306 | 2016-07-12 | 10:30:37:64 PM | 4047.65 | 714.6083 | 7.76931e-06 | 4.49606e-10 | 2.18745e-09 | 8.51515e-09 | 4.14176e-06 | 3.24547e-08 | 6.7872e-12 | 2.12114e-12 | 9.27715e-11 | 2.07615e-12 | 9.5012e-13 | 8.79655e-13
307 | 2016-07-12 | 10:30:50:95 PM | 4060.95 | 716.825 | 7.76765e-06 | 4.51414e-10 | 2.18664e-09 | 8.50266e-09 | 4.13889e-06 | 3.24599e-08 | 6.6286e-12 | 2.23435e-12 | 9.46688e-11 | 2.06085e-12 | 9.50466e-13 | 8.56206e-13
308 | 2016-07-12 | 10:31:04:21 PM | 4074.21 | 719.035 | 7.76672e-06 | 4.48599e-10 | 2.18416e-09 | 8.48205e-09 | 4.13713e-06 | 3.2426e-08 | 6.62502e-12 | 2.04078e-12 | 9.34347e-11 | 2.1486e-12 | 1.04353e-12 | 8.32837e-13
309 | 2016-07-12 | 10:31:17:47 PM | 4087.47 | 721.245 | 7.76644e-06 | 4.49955e-10 | 2.18471e-09 | 8.48294e-09 | 4.13537e-06 | 3.23831e-08 | 6.09109e-12 | 1.90458e-12 | 9.27537e-11 | 2.04625e-12 | 9.51054e-13 | 8.81452e-13
310 | 2016-07-12 | 10:31:30:73 PM | 4100.73 | 723.455 | 7.7647e-06 | 4.48522e-10 | 2.18572e-09 | 8.49397e-09 | 4.13349e-06 | 3.2379e-08 | 5.89267e-12 | 2.06135e-12 | 9.27798e-11 | 2.04678e-12 | 9.92341e-13 | 9.00844e-13
311 | 2016-07-12 | 10:31:43:91 PM | 4113.91 | 725.6517 | 7.76428e-06 | 4.51561e-10 | 2.18513e-09 | 8.48135e-09 | 4.13281e-06 | 3.2367e-08 | 6.36739e-12 | 2.23114e-12 | 9.41182e-11 | 1.96198e-12 | 8.75307e-13 | 8.48497e-13
312 | 2016-07-12 | 10:31:57:15 PM | 4127.16 | 727.86 | 7.76403e-06 | 4.48162e-10 | 2.1834e-09 | 8.46486e-09 | 4.13226e-06 | 3.23738e-08 | 6.43076e-12 | 2.16879e-12 | 9.24194e-11 | 2.14415e-12 | 9.53963e-13 | 8.76662e-13
313 | 2016-07-12 | 10:32:10:34 PM | 4140.34 | 730.0567 | 7.76193e-06 | 4.47862e-10 | 2.18792e-09 | 8.48714e-09 | 4.13066e-06 | 3.2317e-08 | 6.13443e-12 | 2.23557e-12 | 9.43365e-11 | 2.06754e-12 | 7.96712e-13 | 9.02747e-13
314 | 2016-07-12 | 10:32:23:57 PM | 4153.57 | 732.2617 | 7.76091e-06 | 4.50163e-10 | 2.17716e-09 | 8.48024e-09 | 4.12929e-06 | 3.2332e-08 | 5.79473e-12 | 2.23145e-12 | 9.2218e-11 | 2.03222e-12 | 9.24978e-13 | 9.22773e-13
315 | 2016-07-12 | 10:32:36:73 PM | 4166.74 | 734.4567 | 7.76012e-06 | 4.47183e-10 | 2.17472e-09 | 8.48313e-09 | 4.12768e-06 | 3.22724e-08 | 5.74481e-12 | 2.23308e-12 | 9.43669e-11 | 2.00468e-12 | 9.36057e-13 | 8.44066e-13
316 | 2016-07-12 | 10:32:49:98 PM | 4179.98 | 736.6633 | 7.75904e-06 | 4.47855e-10 | 2.17941e-09 | 8.47149e-09 | 4.12533e-06 | 3.22931e-08 | 6.20599e-12 | 2.19322e-12 | 9.4583e-11 | 2.22799e-12 | 9.45392e-13 | 9.11022e-13
317 | 2016-07-12 | 10:33:03:36 PM | 4193.36 | 738.8933 | 7.75798e-06 | 4.49806e-10 | 2.18605e-09 | 8.46789e-09 | 4.12508e-06 | 3.22201e-08 | 6.32974e-12 | 2.16716e-12 | 9.20004e-11 | 2.22309e-12 | 9.76248e-13 | 9.21045e-13
318 | 2016-07-12 | 10:33:16:62 PM | 4206.62 | 741.1033 | 7.75476e-06 | 4.47494e-10 | 2.17186e-09 | 8.454e-09 | 4.12174e-06 | 3.22081e-08 | 6.53187e-12 | 2.23915e-12 | 9.2097e-11 | 2.18206e-12 | 9.35837e-13 | 9.73583e-13
319 | 2016-07-12 | 10:33:29:88 PM | 4219.88 | 743.3133 | 7.75297e-06 | 4.45965e-10 | 2.17146e-09 | 8.43463e-09 | 4.11746e-06 | 3.21257e-08 | 6.57332e-12 | 1.95335e-12 | 9.11837e-11 | 2.02071e-12 | 9.32297e-13 | 9.13608e-13
320 | 2016-07-12 | 10:33:43:14 PM | 4233.14 | 745.5233 | 7.75389e-06 | 4.4912e-10 | 2.182e-09 | 8.44947e-09 | 4.12078e-06 | 3.21829e-08 | 6.52747e-12 | 2.14381e-12 | 9.17879e-11 | 2.2177e-12 | 8.88245e-13 | 9.20359e-13
321 | 2016-07-12 | 10:33:56:39 PM | 4246.39 | 747.7317 | 7.75615e-06 | 4.42901e-10 | 2.17414e-09 | 8.45448e-09 | 4.12261e-06 | 3.22379e-08 | 7.03958e-12 | 2.23469e-12 | 9.18164e-11 | 2.00777e-12 | 9.46482e-13 | 8.67204e-13
322 | 2016-07-12 | 10:34:09:66 PM | 4259.67 | 749.945 | 7.75614e-06 | 4.4665e-10 | 2.17363e-09 | 8.44157e-09 | 4.12365e-06 | 3.22297e-08 | 6.81046e-12 | 2.06355e-12 | 9.04847e-11 | 2.00047e-12 | 8.8468e-13 | 9.60145e-13
323 | 2016-07-12 | 10:34:22:81 PM | 4272.82 | 752.1367 | 7.75617e-06 | 4.44552e-10 | 2.18179e-09 | 8.46436e-09 | 4.12318e-06 | 3.22331e-08 | 6.13191e-12 | 2.04388e-12 | 9.05437e-11 | 2.22565e-12 | 8.55802e-13 | 8.2752e-13
324 | 2016-07-12 | 10:34:36:06 PM | 4286.06 | 754.3433 | 7.75505e-06 | 4.4652e-10 | 2.17376e-09 | 8.46742e-09 | 4.12143e-06 | 3.22181e-08 | 6.82304e-12 | 1.9903e-12 | 8.90458e-11 | 2.12193e-12 | 9.86192e-13 | 8.77974e-13
325 | 2016-07-12 | 10:34:49:35 PM | 4299.35 | 756.5583 | 7.75406e-06 | 4.42612e-10 | 2.17543e-09 | 8.45338e-09 | 4.12065e-06 | 3.22114e-08 | 6.15971e-12 | 2.08029e-12 | 8.87058e-11 | 2.13599e-12 | 8.41796e-13 | 9.38682e-13
326 | 2016-07-12 | 10:35:02:58 PM | 4312.58 | 758.7633 | 7.75374e-06 | 4.44821e-10 | 2.17241e-09 | 8.44971e-09 | 4.12019e-06 | 3.2205e-08 | 6.07045e-12 | 1.99016e-12 | 8.81624e-11 | 2.06496e-12 | 9.13407e-13 | 8.33795e-13
327 | 2016-07-12 | 10:35:15:76 PM | 4325.76 | 760.96 | 7.75261e-06 | 4.426e-10 | 2.17551e-09 | 8.47459e-09 | 4.11785e-06 | 3.21701e-08 | 5.94477e-12 | 2.23744e-12 | 8.82262e-11 | 2.08922e-12 | 8.84399e-13 | 9.03878e-13
328 | 2016-07-12 | 10:35:29:05 PM | 4339.05 | 763.175 | 7.75177e-06 | 4.44729e-10 | 2.16842e-09 | 8.45832e-09 | 4.11717e-06 | 3.21594e-08 | 6.6275e-12 | 2.06389e-12 | 8.67535e-11 | 2.02212e-12 | 9.10957e-13 | 9.76856e-13
329 | 2016-07-12 | 10:35:42:29 PM | 4352.3 | 765.3833 | 7.75129e-06 | 4.45216e-10 | 2.17822e-09 | 8.4631e-09 | 4.11695e-06 | 3.2161e-08 | 6.3409e-12 | 2.01773e-12 | 8.56689e-11 | 1.994e-12 | 8.86705e-13 | 8.91441e-13
330 | 2016-07-12 | 10:35:55:52 PM | 4365.53 | 767.5883 | 7.75047e-06 | 4.43255e-10 | 2.17464e-09 | 8.44815e-09 | 4.11494e-06 | 3.21451e-08 | 6.64121e-12 | 2.17507e-12 | 8.49201e-11 | 2.28403e-12 | 1.01379e-12 | 7.93625e-13
331 | 2016-07-12 | 10:36:08:78 PM | 4378.79 | 769.7983 | 7.7489e-06 | 4.44558e-10 | 2.17479e-09 | 8.45541e-09 | 4.11442e-06 | 3.2125e-08 | 6.21559e-12 | 2.06034e-12 | 8.50583e-11 | 2.14012e-12 | 9.17264e-13 | 9.79078e-13
332 | 2016-07-12 | 10:36:22:04 PM | 4392.05 | 772.0083 | 7.74901e-06 | 4.4197e-10 | 2.17913e-09 | 8.45159e-09 | 4.114e-06 | 3.21271e-08 | 6.43284e-12 | 2.10639e-12 | 8.44197e-11 | 2.01779e-12 | 9.0218e-13 | 8.74862e-13
333 | 2016-07-12 | 10:36:35:37 PM | 4405.37 | 774.2283 | 7.74865e-06 | 4.47508e-10 | 2.17344e-09 | 8.45738e-09 | 4.11258e-06 | 3.21135e-08 | 6.20553e-12 | 2.15114e-12 | 8.24485e-11 | 2.1781e-12 | 9.12408e-13 | 8.69158e-13
334 | 2016-07-12 | 10:36:48:58 PM | 4418.58 | 776.43 | 7.74788e-06 | 4.42044e-10 | 2.16997e-09 | 8.43978e-09 | 4.11026e-06 | 3.20728e-08 | 6.52804e-12 | 2.09555e-12 | 8.30129e-11 | 1.95491e-12 | 8.43083e-13 | 8.33517e-13
335 | 2016-07-12 | 10:37:01:90 PM | 4431.9 | 778.65 | 7.74455e-06 | 4.38019e-10 | 2.17361e-09 | 8.44562e-09 | 4.10912e-06 | 3.20494e-08 | 5.98126e-12 | 1.99538e-12 | 8.10012e-11 | 1.91716e-12 | 9.19127e-13 | 8.69003e-13
336 | 2016-07-12 | 10:37:15:18 PM | 4445.18 | 780.8633 | 7.7452e-06 | 4.43088e-10 | 2.17058e-09 | 8.43247e-09 | 4.10805e-06 | 3.20675e-08 | 6.35243e-12 | 2.27139e-12 | 8.11687e-11 | 2.07259e-12 | 9.75969e-13 | 8.94204e-13
337 | 2016-07-12 | 10:37:28:33 PM | 4458.33 | 783.055 | 7.74526e-06 | 4.41965e-10 | 2.17427e-09 | 8.452e-09 | 4.10691e-06 | 3.20047e-08 | 6.47182e-12 | 2.17777e-12 | 7.94353e-11 | 2.02726e-12 | 8.89477e-13 | 8.86085e-13
338 | 2016-07-12 | 10:37:41:56 PM | 4471.56 | 785.26 | 7.74412e-06 | 4.40602e-10 | 2.17105e-09 | 8.46472e-09 | 4.10596e-06 | 3.20403e-08 | 6.18587e-12 | 1.97791e-12 | 7.94607e-11 | 1.99693e-12 | 8.90854e-13 | 9.28616e-13
339 | 2016-07-12 | 10:37:54:86 PM | 4484.87 | 787.4783 | 7.74299e-06 | 4.3855e-10 | 2.18042e-09 | 8.4526e-09 | 4.10637e-06 | 3.20188e-08 | 6.87325e-12 | 2.11607e-12 | 7.79386e-11 | 1.93432e-12 | 8.77536e-13 | 8.11509e-13
340 | 2016-07-12 | 10:38:08:12 PM | 4498.13 | 789.6883 | 7.74219e-06 | 4.39414e-10 | 2.17247e-09 | 8.45238e-09 | 4.10446e-06 | 3.19711e-08 | 6.83922e-12 | 2.01068e-12 | 7.77339e-11 | 1.78e-12 | 9.45282e-13 | 8.82858e-13
341 | 2016-07-12 | 10:38:21:51 PM | 4511.51 | 791.9183 | 7.73038e-06 | 4.39026e-10 | 2.16789e-09 | 8.41096e-09 | 4.10027e-06 | 3.19201e-08 | 6.67647e-12 | 2.16601e-12 | 7.72378e-11 | 1.75452e-12 | 8.50006e-13 | 8.70015e-13
342 | 2016-07-12 | 10:38:34:78 PM | 4524.79 | 794.1317 | 7.73996e-06 | 4.37288e-10 | 2.17352e-09 | 8.43976e-09 | 4.10208e-06 | 3.19413e-08 | 6.40592e-12 | 2.09076e-12 | 7.77595e-11 | 1.86787e-12 | 8.5056e-13 | 8.08613e-13
343 | 2016-07-12 | 10:38:48:07 PM | 4538.08 | 796.3467 | 7.73965e-06 | 4.35253e-10 | 2.17006e-09 | 8.43517e-09 | 4.10102e-06 | 3.1961e-08 | 6.82917e-12 | 2.23679e-12 | 7.71989e-11 | 1.96148e-12 | 8.8012e-13 | 9.16358e-13
344 | 2016-07-12 | 10:39:01:33 PM | 4551.34 | 798.5567 | 7.73868e-06 | 4.37803e-10 | 2.16295e-09 | 8.39189e-09 | 4.09886e-06 | 3.19335e-08 | 6.43794e-12 | 2.01894e-12 | 7.75728e-11 | 1.88151e-12 | 9.2691e-13 | 8.50941e-13