## conversion
Molar mass | 60.04
Mass PA (mg) | Mol PA (mmol) | Reaction T°C (°C)
602.1 | 10.02831 | 60
acetic
Time (h) | Conversion AA % | Time (h) | Conversion / mmol
0 | 0 | 0 | 0
0.16 | 6.564807 | 0.16 | 0.6583395
0.33 | 12.40691 | 0.33 | 1.244204
0.5 | 18.71419 | 0.5 | 1.876718
0.66 | 26.88445 | 0.66 | 2.696057
1 | 33.31111 | 1 | 3.340543
2 | 52.94615 | 2 | 5.309606
4 | 75.78828 | 4 | 7.600287
6 | 82.95318 | 6 | 8.318806
mmol
propionic | 10.12
Time (h) | Propionic | Time (h) | Conversion / mmol
0 | 0 | 0 | 0
0.16 | 7.090376 | 0.16 | 0.7175461
0.33 | 13.59288 | 0.33 | 1.375599
0.5 | 21.94 | 0.5 | 2.220328
0.66 | 28.75 | 0.66 | 2.9095
1 | 40.62 | 1 | 4.110744
2 | 57.76969 | 2 | 5.846292
4 | 77.47514 | 4 | 7.840484
6 | 87.15699 | 6 | 8.820288
mmol
hexanoirc | 10.04649
Time (h) | Conversion PA % | Time (h) | Conversion / mmol
0 | 0 | 0 | 0
0.16 | 3.834998 | 0.16 | 0.3852826
0.33 | 6.245981 | 0.33 | 0.6275017
0.5 | 11.24656 | 0.5 | 1.129884
0.66 | 14.54876 | 0.66 | 1.461639
1 | 19.7634 | 1 | 1.985527
2 | 34.01806 | 2 | 3.41762
4 | 52.47554 | 4 | 5.271949
6 | 67.49775 | 6 | 6.781153
mmol
palmitic | 10.00819
Time (h) | Conversion PA % | Time (h) | Conversion / mmol
0 | 0 | 0 | 0
0.16 | 1.294588 | 0.16 | 0.1295648
0.33 | 5.345705 | 0.33 | 0.5350082
0.5 | 12.71326 | 0.5 | 1.272367
0.66 | 14.94252 | 0.66 | 1.495475
1 | 21.25788 | 1 | 2.127529
2 | 39.36687 | 2 | 3.939911
4 | 60.45396 | 4 | 6.050346
6 | 72.78414 | 6 | 7.284374

## activity
|  |  | 1 | 2 |  | 1 | 2
WS2 |  |  | Propylamine | NH3 tritation
Carbon chain | ini rate/mmol/h | g | acid sites/mmol/g | acid sites/mmol/g | Initial rate/mmol/gWS2.h | TOF/h | TOF/h | BET/m2/g | density/nm2 | initial/mmol/g/h/nm2
2 | 3.94 | 0.1016 | 0.2132036 | 0.2938255 | 38.77953 | 181.8896 | 131.9815 | 10 | 12.84125 | 3.019917
3 | 4.39 | 0.101 | 0.2132036 | 0.2938255 | 43.46535 | 203.8678 | 147.9291 | 10
6 | 2.19 | 0.1018 | 0.2132036 | 0.2938255 | 21.51277 | 100.9025 | 73.21614 | 10
12 | 2.22 | 0.106 | 0.2132036 | 0.2938255 | 20.9434 | 98.23189 | 71.27834 | 10
|  |  |  | 1 | 2 |  | 1 | 2
WS2-SBA(20wt%) |  |  |  | Propylamine | NH3 titration
Carbon chain | ini rate/mmol/h | g | g WS2 (20wt%) | acid sites/mmol/g | acid sites/mmol/g | Initial rate/mmol/gWS2.h | TOF/h | TOF/h | BET/m2/g | density/nm2 | initial/mmol/g/h/nm2
2 | 0.5723 | 0.101 | 0.0202 | 0.2250191 | 0.1251118 | 5.666337 | 25.18159 | 45.29019 | 578 | 0.2344792 | 24.16563
[6 empty] | 28.33168 | 125.9079 | 226.451 |  |  | 120.8281
WS2
| carbon chain | ini | TOF 1 | TOF 2
| 2 | 35.53937 | 181.8896 | 120.954
| 3 | 41.94158 | 203.8678 | 142.7432
| 6 | 20.42141 | 100.9025 | 69.50184
| 16 | 20.46321 | 98.23189 | 69.64408
|  | TOF 1 | initial rate / mmol/gWS2/h
| WS2 | 166.6921 | 38.77953
| WS2-SBA | 125.9079 | 28.33168