## Sheet1
Loading KIT-6 | Particle size TEM / nm | loading SBA-15 | Particle size TEM / nm
0.87 | 2.1 | 0.89 | 2.6
2.3 | 2.6 | 2.08 | 3
3.91 | 3 | 3.95 | 3.3
8 | 3.2 | 8.3 | 3.7

## 1%Ni KIT-6 PSD
Bin | Counts 003 | Counts 008 to 0014 | Counts 0020 | Total | % | Bin | Total
0 | 0 |  |  | 0 | 0 | 0.5 | 0 | 0
0.25 | 0 |  |  | 0 | 0 | 1 | 5 | 2.95858
0.5 | 0 |  |  | 0 | 0 | 1.5 | 23 | 13.60947
0.75 | 5 |  |  | 5 | 2.57732 | 2 | 53 | 31.36095
1 | 9 |  |  | 9 | 4.639175 | 2.5 | 46 | 27.21893
1.25 | 14 |  |  | 14 | 7.216495 | 3 | 22 | 13.01775
1.5 | 29 |  |  | 29 | 14.94845 | 3.5 | 11 | 6.508876
1.75 | 24 |  |  | 24 | 12.37113 | 4 | 6 | 3.550296
2 | 25 |  |  | 25 | 12.8866 | 4.5 | 3 | 1.775148
2.25 | 21 |  |  | 21 | 10.82474 | 5 | 0 | 0
2.5 | 10 |  |  | 10 | 5.154639 | 5.5 | 0 | 0
2.75 | 12 |  |  | 12 | 6.185567 | 6 | 0 | 0
3 | 8 |  |  | 8 | 4.123711 | 6.5 | 0 | 0
3.25 | 3 |  |  | 3 | 1.546392 | 7 | 0 | 0
3.5 | 6 |  |  | 6 | 3.092784
3.75 | 0 |  |  | 0 | 0 | total | 169
4 | 3 |  |  | 3 | 1.546392
4.25 | 0 |  |  | 0 | 0
4.5 | 0 |  |  | 0 | 0
4.75 | 0 |  |  | 0 | 0
5 | 0 |  |  | 0 | 0
5.25 | 0 |  |  | 0 | 0
5.5 | 0 |  |  | 0 | 0
5.75 | 0 |  |  | 0 | 0
6 | 0 |  |  | 0 | 0
6.25 | 0 |  |  | 0 | 0
6.5 | 0 |  |  | 0 | 0
7 | 0 |  |  | 0 | 0
169

## 2.5%Ni KIT-6 PSD
Bin |  | Total | % | Bin | Total
0 | 0 | 0 | 0 | 0.5 | 0 | 0
0.25 | 0 | 0 | 0 | 1 | 1 | 0.5494505
0.5 | 0 | 0 | 0 | 1.5 | 5 | 2.747253
0.75 | 1 | 1 | 0.5154639 | 2 | 27 | 14.83516
1 | 1 | 1 | 0.5154639 | 2.5 | 44 | 24.17582
1.25 | 4 | 4 | 2.061856 | 3 | 49 | 26.92308
1.5 | 11 | 11 | 5.670103 | 3.5 | 41 | 22.52747
1.75 | 16 | 16 | 8.247423 | 4 | 12 | 6.593407
2 | 18 | 18 | 9.278351 | 4.5 | 3 | 1.648352
2.25 | 26 | 26 | 13.40206 | 5 | 0 | 0
2.5 | 24 | 24 | 12.37113 | 5.5 | 0 | 0
2.75 | 25 | 25 | 12.8866 | 6 | 0 | 0
3 | 19 | 19 | 9.793814 | 6.5 | 0 | 0
3.25 | 22 | 22 | 11.34021 | 7 | 0 | 0
3.5 | 7 | 7 | 3.608247
3.75 | 5 | 5 | 2.57732 | total | 182
4 | 2 | 2 | 1.030928
4.25 | 1 | 1 | 0.5154639
4.5 | 0 | 0 | 0
4.75 | 0 | 0 | 0
5 | 0 | 0 | 0
5.25 | 0 | 0 | 0
5.5 | 0 | 0 | 0
5.75 | 0 | 0 | 0
6 | 0 | 0 | 0
6.25 | 0 | 0 | 0
6.5 | 0 | 0 | 0
6.75 | 0 | 0 | 0
7 | 0
182

## 5%Ni KIT-6 PSD
Bin |  | Total | % | Bin | Total
0 | 0 | 0 | 0 | 0.5 | 0 | 0
0.25 | 0 | 0 | 0 | 1 | 0 | 0
0.5 | 0 | 0 | 0 | 1.5 | 2 | 1.058201
0.75 | 0 | 0 | 0 | 2 | 17 | 8.994709
1 | 1 | 1 | 0.5154639 | 2.5 | 31 | 16.40212
1.25 | 1 | 1 | 0.5154639 | 3 | 53 | 28.04233
1.5 | 7 | 7 | 3.608247 | 3.5 | 37 | 19.57672
1.75 | 10 | 10 | 5.154639 | 4 | 26 | 13.75661
2 | 15 | 15 | 7.731959 | 4.5 | 17 | 8.994709
2.25 | 16 | 16 | 8.247423 | 5 | 5 | 2.645503
2.5 | 25 | 25 | 12.8866 | 5.5 | 0 | 0
2.75 | 28 | 28 | 14.43299 | 6 | 0 | 0
3 | 17 | 17 | 8.762887 | 6.5 | 1 | 0.5291005
3.25 | 20 | 20 | 10.30928 | 7 | 0 | 0
3.5 | 16 | 16 | 8.247423
3.75 | 10 | 10 | 5.154639 | total | 189
4 | 7 | 7 | 3.608247
4.25 | 10 | 10 | 5.154639
4.5 | 4 | 4 | 2.061856
4.75 | 1 | 1 | 0.5154639
5 | 0 | 0 | 0
5.25 | 0 | 0 | 0
5.5 | 0 | 0 | 0
5.75 | 0 | 0 | 0
6 | 1 | 1 | 0.5154639
6.25 | 0 | 0 | 0
6.5 | 0 | 0 | 0
6.75 | 0 | 0 | 0
7 | 0
189

## 10%Ni KIT-6 PSD
Bin |  | Total | % | Bin | Total
0 | 0 | 0 | 0 | 0.5 | 0 | 0
0.25 | 0 | 0 | 0 | 1 | 0 | 0
0.5 | 0 | 0 | 0 | 1.5 | 5 | 2.617801
0.75 | 0 | 0 | 0 | 2 | 15 | 7.853403
1 | 2 | 2 | 1.030928 | 2.5 | 24 | 12.56545
1.25 | 3 | 3 | 1.546392 | 3 | 50 | 26.17801
1.5 | 4 | 4 | 2.061856 | 3.5 | 36 | 18.84817
1.75 | 11 | 11 | 5.670103 | 4 | 26 | 13.61257
2 | 7 | 7 | 3.608247 | 4.5 | 18 | 9.424084
2.25 | 17 | 17 | 8.762887 | 5 | 10 | 5.235602
2.5 | 30 | 30 | 15.46392 | 5.5 | 3 | 1.570681
2.75 | 20 | 20 | 10.30928 | 6 | 3 | 1.570681
3 | 16 | 16 | 8.247423 | 6.5 | 1 | 0.5235602
3.25 | 20 | 20 | 10.30928 | 7 | 0 | 0
3.5 | 12 | 12 | 6.185567
3.75 | 14 | 14 | 7.216495 | total | 191
4 | 13 | 13 | 6.701031
4.25 | 5 | 5 | 2.57732
4.5 | 7 | 7 | 3.608247
4.75 | 3 | 3 | 1.546392
5 | 2 | 2 | 1.030928
5.25 | 1 | 1 | 0.5154639
5.5 | 2 | 2 | 1.030928
5.75 | 1 | 1 | 0.5154639
6 | 1 | 1 | 0.5154639
6.25 | 0 | 0 | 0
6.5 | 0 | 0 | 0
6.75 | 0 | 0 | 0
7 | 0
191

## 1%Ni SBA-15 PSD
Bin | Counts 003 | Counts 008 to 0014 | Counts 0020 | Total | % | Bin | Total
0 | 0 | 0 | 0 | 0 | 0 | 0.5 | 0 | 0
0.25 | 0 | 0 | 0 | 0 | 0 | 1 | 0 | 0
0.5 | 0 | 0 | 0 | 0 | 0 | 1.5 | 4 | 3.478261
0.75 | 0 | 0 | 0 | 0 | 0 | 2 | 10 | 8.695652
1 | 0 | 4 | 0 | 4 | 2.061856 | 2.5 | 35 | 30.43478
1.25 | 4 | 6 | 0 | 10 | 5.154639 | 3 | 35 | 30.43478
1.5 | 4 | 5 | 1 | 10 | 5.154639 | 3.5 | 15 | 13.04348
1.75 | 6 | 2 | 2 | 10 | 5.154639 | 4 | 4 | 3.478261
2 | 12 | 2 | 2 | 16 | 8.247423 | 4.5 | 8 | 6.956522
2.25 | 23 | 7 | 6 | 36 | 18.5567 | 5 | 2 | 1.73913
2.5 | 20 | 7 | 1 | 28 | 14.43299 | 5.5 | 0 | 0
2.75 | 15 | 4 | 3 | 22 | 11.34021 | 6 | 2 | 1.73913
3 | 11 | 4 | 2 | 17 | 8.762887 | 6.5 | 0 | 0
3.25 | 4 | 4 | 2 | 10 | 5.154639 | 7 | 0 | 0
3.5 | 3 | 1 | 1 | 5 | 2.57732
3.75 | 1 | 2 | 1 | 4 | 2.061856 | total | 115
4 | 6 | 1 | 1 | 8 | 4.123711
4.25 | 2 | 1 | 2 | 5 | 2.57732
4.5 | 1 | 1 | 0 | 2 | 1.030928
4.75 | 1 | 0 | 0 | 1 | 0.5154639
5 | 0 | 0 | 0 | 0 | 0
5.25 | 0 | 0 | 2 | 2 | 1.030928
5.5 | 1 | 0 | 1 | 2 | 1.030928
5.75 | 1 | 0 | 0 | 1 | 0.5154639
6 |  |  | 0 | 0 | 0
6.25 |  |  | 0 | 0 | 0
6.5 |  |  | 0 | 0 | 0
6.75 |  |  | 1 | 1 | 0.5154639
194

## 2.5%Ni SBA-15 PSD
Bin | Counts 003 | Counts 008 to 0014 | Counts 0020 | Total | % | Bin | Total
0 | 0 |  |  | 0 | 0 | 0.5 | 0 | 0
0.25 | 0 |  |  | 0 | 0 | 1 | 0 | 0
0.5 | 0 |  |  | 0 | 0 | 1.5 | 0 | 0
0.75 | 0 |  |  | 0 | 0 | 2 | 9 | 6.081081
1 | 0 |  |  | 0 | 0 | 2.5 | 24 | 16.21622
1.25 | 0 |  |  | 0 | 0 | 3 | 51 | 34.45946
1.5 | 3 |  |  | 3 | 1.546392 | 3.5 | 35 | 23.64865
1.75 | 6 |  |  | 6 | 3.092784 | 4 | 20 | 13.51351
2 | 11 |  |  | 11 | 5.670103 | 4.5 | 6 | 4.054054
2.25 | 13 |  |  | 13 | 6.701031 | 5 | 0 | 0
2.5 | 20 |  |  | 20 | 10.30928 | 5.5 | 2 | 1.351351
2.75 | 31 |  |  | 31 | 15.97938 | 6 | 1 | 0.6756757
3 | 19 |  |  | 19 | 9.793814 | 6.5 | 0 | 0
3.25 | 16 |  |  | 16 | 8.247423 | 7 | 0 | 0
3.5 | 11 |  |  | 11 | 5.670103
3.75 | 9 |  |  | 9 | 4.639175 | total | 148
4 | 5 |  |  | 5 | 2.57732
4.25 | 1 |  |  | 1 | 0.5154639
4.5 | 0 |  |  | 0 | 0
4.75 | 0 |  |  | 0 | 0
5 | 1 |  |  | 1 | 0.5154639
5.25 | 1 |  |  | 1 | 0.5154639
5.5 | 1 |  |  | 1 | 0.5154639
5.75 | 0 |  |  | 0 | 0
6 | 0 |  |  | 0 | 0
|  |  |  | 0 | 0
|  |  |  | 0 | 0
|  |  |  | 0 | 0
148

## 5%Ni SBA-15 PSD
Bin | Counts 003 | Counts 008 to 0014 | Counts 0020 | Total | % | Bin | Total
0 | 0 |  |  | 0 | 0 | 0.5 | 0 | 0
0.25 | 0 |  |  | 0 | 0 | 1 | 0 | 0
0.5 | 0 |  |  | 0 | 0 | 1.5 | 0 | 0
0.75 | 0 |  |  | 0 | 0 | 2 | 7 | 3.846154
1 | 0 |  |  | 0 | 0 | 2.5 | 21 | 11.53846
1.25 | 0 |  |  | 0 | 0 | 3 | 42 | 23.07692
1.5 | 3 |  |  | 3 | 1.546392 | 3.5 | 40 | 21.97802
1.75 | 4 |  |  | 4 | 2.061856 | 4 | 36 | 19.78022
2 | 6 |  |  | 6 | 3.092784 | 4.5 | 16 | 8.791209
2.25 | 15 |  |  | 15 | 7.731959 | 5 | 10 | 5.494505
2.5 | 18 |  |  | 18 | 9.278351 | 5.5 | 5 | 2.747253
2.75 | 24 |  |  | 24 | 12.37113 | 6 | 5 | 2.747253
3 | 18 |  |  | 18 | 9.278351 | 6.5 | 0 | 0
3.25 | 22 |  |  | 22 | 11.34021 | 7 | 0 | 0
3.5 | 17 |  |  | 17 | 8.762887
3.75 | 19 |  |  | 19 | 9.793814 | total | 182
4 | 9 |  |  | 9 | 4.639175
4.25 | 7 |  |  | 7 | 3.608247
4.5 | 4 |  |  | 4 | 2.061856
4.75 | 6 |  |  | 6 | 3.092784
5 | 2 |  |  | 2 | 1.030928
5.25 | 3 |  |  | 3 | 1.546392
5.5 | 4 |  |  | 4 | 2.061856
5.75 | 1 |  |  | 1 | 0.5154639
6 | 0 |  |  | 0 | 0
|  |  |  | 0 | 0
|  |  |  | 0 | 0
|  |  |  | 0 | 0
182

## 10%Ni SBA-15 PSD
Bin |  | Total | % | Bin | Total
0 | 0 | 0 | 0 | 0.5 | 0 | 0
0.25 | 0 | 0 | 0 | 1 | 0 | 0
0.5 | 0 | 0 | 0 | 1.5 | 0 | 0
0.75 | 0 | 0 | 0 | 2 | 1 | 0.6802721
1 | 0 | 0 | 0 | 2.5 | 12 | 8.163265
1.25 | 0 | 0 | 0 | 3 | 25 | 17.0068
1.5 | 0 | 0 | 0 | 3.5 | 26 | 17.68707
1.75 | 1 | 1 | 0.5154639 | 4 | 17 | 11.56463
2 | 6 | 6 | 3.092784 | 4.5 | 30 | 20.40816
2.25 | 6 | 6 | 3.092784 | 5 | 18 | 12.2449
2.5 | 14 | 14 | 7.216495 | 5.5 | 6 | 4.081633
2.75 | 11 | 11 | 5.670103 | 6 | 9 | 6.122449
3 | 10 | 10 | 5.154639 | 6.5 | 2 | 1.360544
3.25 | 16 | 16 | 8.247423 | 7 | 1 | 0.6802721
3.5 | 6 | 6 | 3.092784
3.75 | 11 | 11 | 5.670103 | total | 147
4 | 16 | 16 | 8.247423
4.25 | 14 | 14 | 7.216495 |  |  | 12.2449
4.5 | 7 | 7 | 3.608247
4.75 | 11 | 11 | 5.670103
5 | 0 | 0 | 0
5.25 | 6 | 6 | 3.092784
5.5 | 6 | 6 | 3.092784
5.75 | 3 | 3 | 1.546392
6 | 1 | 1 | 0.5154639
6.25 | 1 | 1 | 0.5154639
6.5 | 0 | 0 | 0
6.75 | 1 | 1 | 0.5154639
7 | 0
147

## 5%Ni KIT-6 PSD spent
Bin |  |  | Total | Total | % | Bin | Total
0 | 0 | 0 | 0 | 0 | 0 | 0.5 | 0 | 0
0.25 | 0 | 0 | 0 | 0 | 0 | 1 | 0 | 0
0.5 | 0 | 0 | 0 | 0 | 0 | 1.5 | 0 | 0
0.75 | 0 | 0 | 0 | 0 | 0 | 2 | 1 | 1.041667
1 | 0 | 0 | 0 | 0 | 0 | 2.5 | 13 | 13.54167
1.25 | 0 | 0 | 0 | 0 | 0 | 3 | 24 | 25
1.5 | 0 | 0 | 0 | 0 | 0 | 3.5 | 25 | 26.04167
1.75 | 0 | 1 | 1 | 1 | 0.5154639 | 4 | 19 | 19.79167
2 | 1 | 5 | 6 | 6 | 3.092784 | 4.5 | 5 | 5.208333
2.25 | 3 | 4 | 7 | 7 | 3.608247 | 5 | 3 | 3.125
2.5 | 4 | 4 | 8 | 8 | 4.123711 | 5.5 | 4 | 4.166667
2.75 | 13 | 3 | 16 | 16 | 8.247423 | 6 | 1 | 1.041667
3 | 10 | 3 | 13 | 13 | 6.701031 | 6.5 | 1 | 1.041667
3.25 | 10 | 2 | 12 | 12 | 6.185567 | 7 | 0 | 0
3.5 | 6 | 0 | 6 | 6 | 3.092784
3.75 | 12 | 1 | 13 | 13 | 6.701031 | total | 96
4 | 1 | 0 | 1 | 1 | 0.5154639
4.25 | 4 | 0 | 4 | 4 | 2.061856
4.5 | 2 | 0 | 2 | 2 | 1.030928
4.75 | 1 | 0 | 1 | 1 | 0.5154639
5 | 2 | 0 | 2 | 2 | 1.030928
5.25 | 2 | 0 | 2 | 2 | 1.030928
5.5 | 1 | 0 | 1 | 1 | 0.5154639
5.75 | 0 | 0 | 0 | 0 | 0
6 | 1 | 0 | 1 | 1 | 0.5154639
6.25 | 0 | 0 | 0 | 0 | 0
6.5 | 0 | 0 | 0 | 0 | 0
6.75 | 0 | 0 | 0 | 0 | 0
7 | 0 | 0 | 0
96

## 5%Ni SBA-15 PSD Spent
Bin | Counts 003 | Counts 008 to 0014 | Counts 0020 | Total | % | Bin | Total
0 | 0 |  |  | 0 | 0 | 0.5 | 0 | 0
0.25 | 0 |  |  | 0 | 0 | 1 | 0 | 0
0.5 | 0 |  |  | 0 | 0 | 1.5 | 0 | 0
0.75 | 0 |  |  | 0 | 0 | 2 | 2 | 2
1 | 0 |  |  | 0 | 0 | 2.5 | 10 | 10
1.25 | 0 |  |  | 0 | 0 | 3 | 22 | 22
1.5 | 1 |  |  | 1 | 0.5154639 | 3.5 | 20 | 20
1.75 | 1 |  |  | 1 | 0.5154639 | 4 | 27 | 27
2 | 4 |  |  | 4 | 2.061856 | 4.5 | 9 | 9
2.25 | 6 |  |  | 6 | 3.092784 | 5 | 5 | 5
2.5 | 9 |  |  | 9 | 4.639175 | 5.5 | 5 | 5
2.75 | 13 |  |  | 13 | 6.701031 | 6 | 0 | 0
3 | 14 |  |  | 14 | 7.216495 | 6.5 | 0 | 0
3.25 | 6 |  |  | 6 | 3.092784 | 7 | 0 | 0
3.5 | 13 |  |  | 13 | 6.701031
3.75 | 14 |  |  | 14 | 7.216495 | total | 100
4 | 8 |  |  | 8 | 4.123711
4.25 | 1 |  |  | 1 | 0.5154639
4.5 | 2 |  |  | 2 | 1.030928
4.75 | 3 |  |  | 3 | 1.546392
5 | 4 |  |  | 4 | 2.061856
5.25 | 1 |  |  | 1 | 0.5154639
5.5 | 0 |  |  | 0 | 0
5.75 | 0 |  |  | 0 | 0
6 |  |  |  | 0 | 0
|  |  |  | 0 | 0
|  |  |  | 0 | 0
|  |  |  | 0 | 0
100