## BET
KIT-6Metal Loading | SBA-15 | SBA-15 | KIT-6 | SBA-15 % | KIT-6 % | SBA-15 | KIT-6 | SBA-15 % | KIT-6 % | SBA-15 | KIT-6 | SBA-15 % | KIT-6 %
0 | 0 | 809.007 | 832.602 | 100 | 100 | 344.827 | 288.51 | 100 | 100 | 464.18 | 544.092 | 100 | 100
0.87 | 0.89 | 527.383 | 693.737 | 65.18893 | 83.32156 | 141.312 | 165.75 | 40.98055 | 57.45035 | 386.071 | 527.987 | 83.17269 | 97.04002
2.3 | 2.08 | 491.74 | 626.364 | 60.78316 | 75.2297 | 114.952 | 155.093 | 33.33614 | 53.75654 | 376.788 | 471.271 | 81.17282 | 86.61605
3.91 | 3.95 | 470.839 | 597.258 | 58.19962 | 71.73391 | 108.941 | 129.519 | 31.59294 | 44.89238 | 361.898 | 467.739 | 77.96501 | 85.9669
8 | 8.3 | 447.045 | 537.246 | 55.25848 | 64.52615 | 102.006 | 114.395 | 29.58179 | 39.65027 | 345.039 | 422.851 | 74.33302 | 77.71682
[6 empty] | Micro |  |  |  | Meso

## Isotherms
SBA-15 |  |  |  | 1% Ni SBA-15 | [5 empty] | 2.5% Ni SBA-15 | [5 empty] | 5% Ni SBA-15 | [5 empty] | 10% Ni SBA-15 | [5 empty] | KIT-6 | [5 empty] | 1% Ni KIT-6 |  |  |  | 2.5% Ni KIT-6 | [5 empty] | 5% Ni KIT-6 | [5 empty] | 10% Ni KIT-6
Relative | Volume | Relative | Volume | Relative | Volume |  | Relative | Volume |  | Relative | Volume |  | Relative | Volume |  | Relative | Volume |  | Relative | Volume |  | Relative | Volume |  | Relative | Volume |  | Relative | Volume |  | Relative | Volume |  | Relative | Volume | Relative | Volume | Relative | Volume |  | Relative | Volume |  | Relative | Volume |  | Relative | Volume |  | Relative | Volume |  | Relative | Volume
Pressure | cc/g | Pressure | cc/g | Pressure | cc/g |  | Pressure | cc/g |  | Pressure | cc/g |  | Pressure | cc/g |  | Pressure | cc/g |  | Pressure | cc/g |  | Pressure | cc/g |  | Pressure | cc/g |  | Pressure | cc/g |  | Pressure | cc/g |  | Pressure | cc/g | Pressure | cc/g | Pressure | cc/g |  | Pressure | cc/g |  | Pressure | cc/g |  | Pressure | cc/g |  | Pressure | cc/g |  | Pressure | cc/g
0.0150437 | 145.6846 | 0.993429 | 555.0044 | 0.0150435 | 86.093 | 186.093 | 0.993039 | 412.5036 | 512.5036 | 0.0150552 | 85.1457 | 285.1457 | 0.993196 | 425.341 | 625.341 | 0.0150406 | 80.5157 | 480.5157 | 0.993295 | 384.1974 | 784.1974 | 0.0150317 | 80.4357 | 680.4357 | 0.993551 | 371.6228 | 971.6228 | 0.0150262 | 145.9507 | 345.9507 | 0.993488 | 587.9397 | 787.9397 | 0.0150397 | 117.8204 | 0.994312 | 529.7177 | 0.0150438 | 107.3187 | 357.3187 | 0.994052 | 480.5096 | 730.5096 | 0.0150242 | 101.5567 | 601.5567 | 0.993653 | 458.5713 | 958.5713 | 0.0150303 | 92.8699 | 842.8699 | 0.993968 | 394.3983 | 1144.3983
0.0347374 | 167.0915 | 0.950264 | 530.9158 | 0.0343185 | 99.1697 | 199.1697 | 0.950823 | 384.1585 | 484.1585 | 0.0352358 | 97.89 | 297.89 | 0.949764 | 383.6516 | 583.6516 | 0.0350466 | 92.6871 | 492.6871 | 0.951702 | 362.0568 | 762.0568 | 0.0351562 | 91.8596 | 691.8596 | 0.950707 | 339.3682 | 939.3682 | 0.0345061 | 167.9279 | 367.9279 | 0.949781 | 586.2231 | 786.2231 | 0.0350773 | 136.1464 | 0.9511 | 526.5862 | 0.0344715 | 123.5881 | 373.5881 | 0.949459 | 478.1824 | 728.1824 | 0.0352917 | 117.4422 | 617.4422 | 0.949929 | 456.4796 | 956.4796 | 0.0348508 | 106.6534 | 856.6534 | 0.94959 | 393.2417 | 1143.2417
0.0496705 | 177.1615 | 0.90045 | 525.4439 | 0.0495183 | 105.7881 | 205.7881 | 0.898855 | 379.4944 | 479.4944 | 0.0496101 | 103.6855 | 303.6855 | 0.899497 | 378.7301 | 578.7301 | 0.0503044 | 98.6451 | 498.6451 | 0.903639 | 357.3139 | 757.3139 | 0.05027 | 97.3645 | 697.3645 | 0.899456 | 334.9336 | 934.9336 | 0.0492231 | 178.4067 | 378.4067 | 0.900072 | 584.4212 | 784.4212 | 0.0503935 | 145.1839 | 0.899829 | 525.0099 | 0.0500754 | 131.8828 | 381.8828 | 0.899815 | 477.0261 | 727.0261 | 0.0494215 | 124.6427 | 624.6427 | 0.901039 | 455.2447 | 955.2447 | 0.0490743 | 113.0815 | 863.0815 | 0.900457 | 392.3152 | 1142.3152
0.069716 | 187.4323 | 0.851476 | 521.5754 | 0.0694058 | 112.555 | 212.555 | 0.849847 | 376.4446 | 476.4446 | 0.0694388 | 109.9506 | 309.9506 | 0.85048 | 375.4471 | 575.4471 | 0.0698017 | 104.6159 | 504.6159 | 0.850911 | 354.0864 | 754.0864 | 0.0702599 | 103.0829 | 703.0829 | 0.850472 | 332.23 | 932.23 | 0.0703056 | 189.8523 | 389.8523 | 0.850429 | 582.6474 | 782.6474 | 0.0697839 | 154.1132 | 0.849899 | 523.5798 | 0.0691978 | 139.797 | 389.797 | 0.850029 | 475.9265 | 725.9265 | 0.0692359 | 132.5422 | 632.5422 | 0.849938 | 453.9403 | 953.9403 | 0.0703711 | 120.5408 | 870.5408 | 0.849527 | 391.4078 | 1141.4078
0.0904746 | 195.9548 | 0.799107 | 517.6821 | 0.090178 | 118.3652 | 218.3652 | 0.799094 | 373.4426 | 473.4426 | 0.0900263 | 115.3355 | 315.3355 | 0.799046 | 372.4919 | 572.4919 | 0.0905112 | 109.8948 | 509.8948 | 0.799205 | 351.3157 | 751.3157 | 0.0907562 | 107.9153 | 707.9153 | 0.799401 | 329.6562 | 929.6562 | 0.0890505 | 198.0422 | 398.0422 | 0.800108 | 580.5448 | 780.5448 | 0.089124 | 161.5426 | 0.799828 | 522.0373 | 0.0896903 | 146.7714 | 396.7714 | 0.799712 | 474.6976 | 724.6976 | 0.0897517 | 139.2741 | 639.2741 | 0.800836 | 452.6646 | 952.6646 | 0.0895301 | 126.0147 | 876.0147 | 0.80035 | 390.4096 | 1140.4096
0.0998713 | 199.3739 | 0.759879 | 514.8202 | 0.100729 | 120.9456 | 220.9456 | 0.759876 | 371.3615 | 471.3615 | 0.100655 | 117.8319 | 317.8319 | 0.760003 | 370.0534 | 570.0534 | 0.0995571 | 111.9994 | 511.9994 | 0.76037 | 349.205 | 749.205 | 0.0992973 | 109.7237 | 709.7237 | 0.7592 | 327.7042 | 927.7042 | 0.100108 | 202.344 | 402.344 | 0.760355 | 578.7957 | 778.7957 | 0.0993505 | 165.0644 | 0.758658 | 520.6434 | 0.100001 | 149.9442 | 399.9442 | 0.760547 | 473.6813 | 723.6813 | 0.10016 | 142.303 | 642.303 | 0.760838 | 451.8003 | 951.8003 | 0.0996588 | 128.6493 | 878.6493 | 0.760736 | 389.5179 | 1139.5179
0.149276 | 214.4373 | 0.729755 | 512.4469 | 0.149692 | 131.5198 | 231.5198 | 0.72856 | 369.6977 | 469.6977 | 0.15001 | 127.9385 | 327.9385 | 0.729264 | 368.1726 | 568.1726 | 0.150135 | 122.0781 | 522.0781 | 0.729731 | 347.5179 | 747.5179 | 0.15082 | 119.3946 | 719.3946 | 0.730888 | 326.3298 | 926.3298 | 0.149875 | 218.8055 | 418.8055 | 0.730879 | 577.4795 | 777.4795 | 0.1502 | 180.0447 | 0.730267 | 519.6082 | 0.149464 | 162.8745 | 412.8745 | 0.730175 | 472.8597 | 722.8597 | 0.149516 | 154.8245 | 654.8245 | 0.730166 | 450.9106 | 950.9106 | 0.149121 | 139.7038 | 889.7038 | 0.730117 | 388.7636 | 1138.7636
0.200652 | 227.2181 | 0.699935 | 510.0351 | 0.199739 | 140.5969 | 240.5969 | 0.699496 | 367.933 | 467.933 | 0.200334 | 136.8811 | 336.8811 | 0.700155 | 366.4647 | 566.4647 | 0.199536 | 130.6396 | 530.6396 | 0.700996 | 345.9156 | 745.9156 | 0.199344 | 127.287 | 727.287 | 0.699094 | 324.6666 | 924.6666 | 0.200479 | 232.7272 | 432.7272 | 0.6992 | 576.0189 | 776.0189 | 0.199153 | 192.2776 | 0.701085 | 518.4994 | 0.199813 | 174.0821 | 424.0821 | 0.700826 | 471.9954 | 721.9954 | 0.199603 | 165.6965 | 665.6965 | 0.700363 | 449.9537 | 949.9537 | 0.199142 | 149.3043 | 899.3043 | 0.701106 | 388.1082 | 1138.1082
0.250535 | 238.2572 | 0.679946 | 508.3807 | 0.250104 | 149.0075 | 249.0075 | 0.680073 | 366.8629 | 466.8629 | 0.250565 | 145.077 | 345.077 | 0.68025 | 365.0743 | 565.0743 | 0.249699 | 138.3712 | 538.3712 | 0.679498 | 344.5705 | 744.5705 | 0.249127 | 134.863 | 734.863 | 0.680105 | 323.6302 | 923.6302 | 0.25033 | 245.1881 | 445.1881 | 0.679697 | 575.0434 | 775.0434 | 0.249314 | 203.8195 | 0.679945 | 517.6405 | 0.25 | 184.3258 | 434.3258 | 0.679574 | 471.2815 | 721.2815 | 0.249594 | 175.7023 | 675.7023 | 0.679751 | 449.2475 | 949.2475 | 0.249047 | 158.1719 | 908.1719 | 0.679729 | 387.5971 | 1137.5971
0.300632 | 248.7028 | 0.659592 | 506.356 | 0.300236 | 157.0879 | 257.0879 | 0.660761 | 365.5321 | 465.5321 | 0.300473 | 153.1392 | 353.1392 | 0.660697 | 363.6351 | 563.6351 | 0.300541 | 146.254 | 546.254 | 0.659845 | 343.4418 | 743.4418 | 0.299017 | 142.2958 | 742.2958 | 0.66026 | 322.7047 | 922.7047 | 0.299295 | 256.7332 | 456.7332 | 0.659709 | 574.0937 | 774.0937 | 0.300374 | 215.254 | 0.659494 | 517.0117 | 0.299859 | 194.1962 | 444.1962 | 0.65954 | 470.5525 | 720.5525 | 0.299384 | 185.3555 | 685.3555 | 0.660087 | 448.5404 | 948.5404 | 0.299316 | 166.9318 | 916.9318 | 0.660174 | 387.0217 | 1137.0217
0.349216 | 258.6318 | 0.639949 | 503.9459 | 0.34991 | 164.976 | 264.976 | 0.640758 | 363.9428 | 463.9428 | 0.350518 | 161.269 | 361.269 | 0.640882 | 362.1776 | 562.1776 | 0.349235 | 153.8149 | 553.8149 | 0.640451 | 341.9611 | 741.9611 | 0.350581 | 150.0919 | 750.0919 | 0.640493 | 321.5046 | 921.5046 | 0.350399 | 268.7189 | 468.7189 | 0.639807 | 572.7307 | 772.7307 | 0.3499 | 226.2452 | 0.640622 | 516.1434 | 0.349644 | 204.2203 | 454.2203 | 0.640212 | 469.8301 | 719.8301 | 0.349465 | 195.2235 | 695.2235 | 0.640425 | 447.7642 | 947.7642 | 0.349113 | 175.7848 | 925.7848 | 0.639104 | 386.3417 | 1136.3417
0.400454 | 269.2115 | 0.619862 | 499.2788 | 0.399593 | 173.1539 | 273.1539 | 0.619669 | 361.6218 | 461.6218 | 0.39994 | 169.5143 | 369.5143 | 0.620877 | 359.7955 | 559.7955 | 0.401096 | 162.0922 | 562.0922 | 0.61855 | 339.8331 | 739.8331 | 0.399313 | 157.677 | 757.677 | 0.619135 | 319.3446 | 919.3446 | 0.399518 | 280.5181 | 480.5181 | 0.620238 | 569.3037 | 769.3037 | 0.400299 | 238.0418 | 0.620502 | 514.6212 | 0.399155 | 214.463 | 464.463 | 0.619667 | 468.3017 | 718.3017 | 0.398988 | 205.5736 | 705.5736 | 0.620403 | 446.3377 | 946.3377 | 0.399033 | 185.1395 | 935.1395 | 0.621064 | 385.0278 | 1135.0278
0.450278 | 279.9642 | 0.600674 | 483.371 | 0.448817 | 181.9014 | 281.9014 | 0.601018 | 357.7999 | 457.7999 | 0.449568 | 178.3811 | 378.3811 | 0.599839 | 354.1795 | 554.1795 | 0.450292 | 170.4837 | 570.4837 | 0.602653 | 336.2616 | 736.2616 | 0.449704 | 166.2208 | 766.2208 | 0.599776 | 314.6952 | 914.6952 | 0.450092 | 293.5359 | 493.5359 | 0.601054 | 509.3122 | 709.3122 | 0.450043 | 250.4193 | 0.600594 | 506.9271 | 0.449014 | 225.5527 | 475.5527 | 0.600572 | 458.4157 | 708.4157 | 0.450064 | 216.9123 | 716.9123 | 0.601054 | 436.4401 | 936.4401 | 0.449472 | 195.3466 | 945.3466 | 0.601215 | 364.0741 | 1114.0741
0.499394 | 291.3582 | 0.590714 | 464.0591 | 0.500449 | 191.6777 | 291.6777 | 0.590742 | 352.1339 | 452.1339 | 0.499916 | 188.2657 | 388.2657 | 0.590439 | 347.4143 | 547.4143 | 0.500454 | 180.1691 | 580.1691 | 0.590818 | 331.3652 | 731.3652 | 0.498986 | 175.6453 | 775.6453 | 0.589996 | 309.1106 | 909.1106 | 0.499622 | 307.5681 | 507.5681 | 0.591122 | 452.5139 | 652.5139 | 0.500215 | 264.8709 | 0.591405 | 474.0929 | 0.500273 | 238.6528 | 488.6528 | 0.590505 | 423.3248 | 673.3248 | 0.50034 | 229.6186 | 729.6186 | 0.590601 | 401.5804 | 901.5804 | 0.499658 | 206.8626 | 956.8626 | 0.590772 | 328.6453 | 1078.6453
0.549784 | 304.774 | 0.580863 | 434.1385 | 0.549516 | 202.2998 | 302.2998 | 0.58012 | 342.4722 | 442.4722 | 0.549774 | 199.5053 | 399.5053 | 0.581373 | 336.642 | 536.642 | 0.549842 | 190.9918 | 590.9918 | 0.580955 | 323.5563 | 723.5563 | 0.549343 | 186.5182 | 786.5182 | 0.580228 | 299.2418 | 899.2418 | 0.54873 | 324.7603 | 524.7603 | 0.58098 | 401.9846 | 601.9846 | 0.550262 | 284.0626 | 0.580891 | 414.1138 | 0.549531 | 255.0176 | 505.0176 | 0.580886 | 369.5974 | 619.5974 | 0.550005 | 245.9691 | 745.9691 | 0.580905 | 356.2801 | 856.2801 | 0.550031 | 220.8705 | 970.8705 | 0.580624 | 289.2341 | 1039.2341
0.599522 | 320.4805 | 0.570632 | 400.4124 | 0.600082 | 216.4931 | 316.4931 | 0.570891 | 327.9104 | 427.9104 | 0.598201 | 213.3151 | 413.3151 | 0.571073 | 316.7014 | 516.7014 | 0.600921 | 205.0919 | 605.0919 | 0.570524 | 310.322 | 710.322 | 0.599427 | 200.3582 | 800.3582 | 0.57089 | 284.6294 | 884.6294 | 0.599535 | 355.6854 | 555.6854 | 0.570703 | 368.1606 | 568.1606 | 0.599554 | 324.8674 | 0.570982 | 359.0448 | 0.599441 | 291.4835 | 541.4835 | 0.571052 | 322.8997 | 572.8997 | 0.599229 | 280.3002 | 780.3002 | 0.570935 | 311.5253 | 811.5253 | 0.599419 | 244.2727 | 994.2727 | 0.571185 | 255.8551 | 1005.8551
0.649285 | 357.0853 | 0.560892 | 366.5555 | 0.649193 | 293.7549 | 393.7549 | 0.560337 | 305.4511 | 405.4511 | 0.649266 | 298.5989 | 498.5989 | 0.561066 | 290.9636 | 490.9636 | 0.649026 | 284.0422 | 684.0422 | 0.560449 | 293.8744 | 693.8744 | 0.649233 | 264.9121 | 864.9121 | 0.560685 | 263.7499 | 863.7499 | 0.648962 | 470.688 | 670.688 | 0.560629 | 347.0998 | 547.0998 | 0.649277 | 477.2105 | 0.560666 | 319.737 | 0.649554 | 427.3169 | 677.3169 | 0.560832 | 289.4485 | 539.4485 | 0.649119 | 407.4179 | 907.4179 | 0.560459 | 277.1048 | 777.1048 | 0.649204 | 335.4745 | 1085.4745 | 0.561027 | 236.8563 | 986.8563
0.699979 | 507.0954 | 0.550677 | 341.3735 | 0.70083 | 365.228 | 465.228 | 0.551041 | 283.1137 | 383.1137 | 0.700166 | 363.4979 | 563.4979 | 0.551056 | 264.8306 | 464.8306 | 0.700053 | 343.7929 | 743.7929 | 0.550633 | 275.2374 | 675.2374 | 0.700619 | 324.1411 | 924.1411 | 0.550659 | 242.2567 | 842.2567 | 0.699326 | 574.5761 | 774.5761 | 0.550595 | 336.0484 | 536.0484 | 0.70028 | 518.3279 | 0.550189 | 297.9887 | 0.700152 | 471.3093 | 721.3093 | 0.550855 | 268.8882 | 518.8882 | 0.699585 | 449.8368 | 949.8368 | 0.550365 | 257.4698 | 757.4698 | 0.698973 | 387.5148 | 1137.5148 | 0.551205 | 227.5423 | 977.5423
0.749751 | 512.3555 | 0.540546 | 324.9988 | 0.748823 | 368.3352 | 468.3352 | 0.541192 | 262.3929 | 362.3929 | 0.749467 | 366.8832 | 566.8832 | 0.540643 | 242.8077 | 442.8077 | 0.751053 | 347.0769 | 747.0769 | 0.540943 | 257.5157 | 657.5157 | 0.749716 | 326.875 | 926.875 | 0.540501 | 223.8045 | 823.8045 | 0.750125 | 577.7102 | 777.7102 | 0.541105 | 329.5169 | 529.5169 | 0.750818 | 520.1678 | 0.540587 | 286.7785 | 0.750724 | 472.8686 | 722.8686 | 0.54095 | 258.8663 | 508.8663 | 0.750172 | 451.5505 | 951.5505 | 0.54087 | 247.7894 | 747.7894 | 0.750674 | 388.8572 | 1138.8572 | 0.540482 | 221.7366 | 971.7366
0.799954 | 516.3417 | 0.530666 | 314.7595 | 0.801121 | 371.4677 | 471.4677 | 0.530461 | 244.4276 | 344.4276 | 0.79916 | 369.8852 | 569.8852 | 0.530655 | 226.0665 | 426.0665 | 0.800419 | 349.9191 | 749.9191 | 0.530996 | 241.7223 | 641.7223 | 0.799869 | 329.2999 | 929.2999 | 0.530711 | 209.6824 | 809.6824 | 0.7994 | 579.9206 | 779.9206 | 0.529929 | 323.8326 | 523.8326 | 0.800297 | 521.7322 | 0.530017 | 279.5513 | 0.801175 | 474.1857 | 724.1857 | 0.530923 | 252.5742 | 502.5742 | 0.800427 | 452.9251 | 952.9251 | 0.530897 | 241.8295 | 741.8295 | 0.800632 | 390.004 | 1140.004 | 0.530372 | 218.033 | 968.033
0.850528 | 520.167 | 0.51999 | 307.4329 | 0.850065 | 374.3507 | 474.3507 | 0.520773 | 232.4355 | 332.4355 | 0.850794 | 373.2892 | 573.2892 | 0.520724 | 215.1824 | 415.1824 | 0.849841 | 352.6655 | 752.6655 | 0.520519 | 227.2591 | 627.2591 | 0.849979 | 331.7141 | 931.7141 | 0.520066 | 199.1287 | 799.1287 | 0.850088 | 581.9674 | 781.9674 | 0.520685 | 320.206 | 520.206 | 0.849837 | 523.4252 | 0.520095 | 274.7841 | 0.851093 | 475.2664 | 725.2664 | 0.520227 | 247.5458 | 497.5458 | 0.850716 | 454.1836 | 954.1836 | 0.519986 | 237.0676 | 737.0676 | 0.850322 | 391.0404 | 1141.0404 | 0.520529 | 215.5752 | 965.5752
0.900319 | 524.2601 | 0.509997 | 302.3108 | 0.901289 | 377.6674 | 477.6674 | 0.510085 | 221.1667 | 321.1667 | 0.901389 | 376.9757 | 576.9757 | 0.510422 | 206.783 | 406.783 | 0.900375 | 355.7986 | 755.7986 | 0.511113 | 216.8902 | 616.8902 | 0.899495 | 334.3356 | 934.3356 | 0.510056 | 192.2095 | 792.2095 | 0.900545 | 584.0134 | 784.0134 | 0.510096 | 316.236 | 516.236 | 0.900115 | 525.0012 | 0.510844 | 271.1894 | 0.89904 | 476.1388 | 726.1388 | 0.510384 | 243.9195 | 493.9195 | 0.900645 | 455.4035 | 955.4035 | 0.510444 | 233.9266 | 733.9266 | 0.900892 | 391.922 | 1141.922 | 0.510703 | 212.9476 | 962.9476
0.949459 | 529.3764 | 0.500633 | 298.6908 | 0.945858 | 381.8905 | 481.8905 | 0.500247 | 213.875 | 313.875 | 0.949605 | 381.7194 | 581.7194 | 0.500083 | 200.3111 | 400.3111 | 0.950504 | 360.3211 | 760.3211 | 0.501042 | 207.4693 | 607.4693 | 0.950117 | 338.6079 | 938.6079 | 0.499858 | 187.4227 | 787.4227 | 0.949591 | 585.8813 | 785.8813 | 0.500823 | 313.1557 | 513.1557 | 0.950401 | 526.5422 | 0.500689 | 267.552 | 0.951316 | 477.7481 | 727.7481 | 0.500424 | 240.6743 | 490.6743 | 0.950755 | 456.5658 | 956.5658 | 0.499856 | 230.7868 | 730.7868 | 0.94904 | 392.8312 | 1142.8312 | 0.500407 | 210.481 | 960.481
0.994536 | 554.8648 | 0.490413 | 295.1474 | 0.993456 | 412.5444 | 512.5444 | 0.48992 | 206.9229 | 306.9229 | 0.993131 | 424.4977 | 624.4977 | 0.490736 | 196.4536 | 396.4536 | 0.99265 | 383.8919 | 783.8919 | 0.490219 | 199.4906 | 599.4906 | 0.994185 | 371.4219 | 971.4219 | 0.490314 | 184.2294 | 784.2294 | 0.99473 | 587.9295 | 787.9295 | 0.490501 | 310.0955 | 510.0955 | 0.99521 | 529.9316 | 0.490259 | 264.2498 | 0.995007 | 480.501 | 730.501 | 0.49043 | 237.7549 | 487.7549 | 0.994743 | 458.6129 | 958.6129 | 0.489877 | 228.0049 | 728.0049 | 0.995974 | 394.5594 | 1144.5594 | 0.4901 | 208.0076 | 958.0076
|  | 0.480331 | 291.832 |  |  |  | 0.480193 | 201.6796 | 301.6796 |  |  |  | 0.479898 | 192.2217 | 392.2217 |  |  |  | 0.480282 | 192.992 | 592.992 |  |  |  | 0.480079 | 181.3319 | 781.3319 |  |  |  | 0.480945 | 306.9861 | 506.9861 |  |  | 0.480059 | 261.0465 |  |  |  | 0.47983 | 234.8394 | 484.8394 |  |  |  | 0.479971 | 225.3071 | 725.3071 |  |  |  | 0.480156 | 205.7419 | 955.7419
|  | 0.470066 | 288.6226 |  |  |  | 0.470559 | 196.3339 | 296.3339 |  |  |  | 0.470674 | 188.9869 | 388.9869 |  |  |  | 0.470486 | 185.0084 | 585.0084 |  |  |  | 0.469641 | 178.7538 | 778.7538 |  |  |  | 0.471 | 303.9318 | 503.9318 |  |  | 0.470107 | 258.1362 |  |  |  | 0.469815 | 232.1276 | 482.1276 |  |  |  | 0.469892 | 222.716 | 722.716 |  |  |  | 0.470052 | 203.5256 | 953.5256
|  | 0.460518 | 285.0212 |  |  |  | 0.460989 | 188.2275 | 288.2275 |  |  |  | 0.460449 | 184.3395 | 384.3395 |  |  |  | 0.460816 | 177.4321 | 577.4321 |  |  |  | 0.459719 | 176.2254 | 776.2254 |  |  |  | 0.460835 | 300.8114 | 500.8114 |  |  | 0.460404 | 255.2325 |  |  |  | 0.459871 | 229.5728 | 479.5728 |  |  |  | 0.459577 | 220.0967 | 720.0967 |  |  |  | 0.459844 | 201.2133 | 951.2133
|  | 0.449898 | 282.13 |  |  |  | 0.450601 | 184.7885 | 284.7885 |  |  |  | 0.450233 | 181.6801 | 381.6801 |  |  |  | 0.450195 | 174.4202 | 574.4202 |  |  |  | 0.450706 | 172.625 | 772.625 |  |  |  | 0.451011 | 297.6689 | 497.6689 |  |  | 0.45031 | 252.0961 |  |  |  | 0.44964 | 227.0683 | 477.0683 |  |  |  | 0.449467 | 217.3792 | 717.3792 |  |  |  | 0.450342 | 198.761 | 948.761
|  | 0.439538 | 279.5315 |  |  |  | 0.438987 | 182.4606 | 282.4606 |  |  |  | 0.439492 | 179.4693 | 379.4693 |  |  |  | 0.441166 | 172.2193 | 572.2193 |  |  |  | 0.44009 | 167.6407 | 767.6407 |  |  |  | 0.440143 | 293.7433 | 493.7433 |  |  | 0.440375 | 248.8059 |  |  |  | 0.439818 | 224.3223 | 474.3223 |  |  |  | 0.439703 | 214.6403 | 714.6403 |  |  |  | 0.440775 | 195.9399 | 945.9399
|  | 0.431119 | 277.6135 |  |  |  | 0.43066 | 181.0225 | 281.0225 |  |  |  | 0.430621 | 177.9105 | 377.9105 |  |  |  | 0.430314 | 169.8113 | 569.8113 |  |  |  | 0.430128 | 164.7022 | 764.7022 |  |  |  | 0.430567 | 290.9514 | 490.9514 |  |  | 0.430365 | 245.458 |  |  |  | 0.429852 | 221.6181 | 471.6181 |  |  |  | 0.429675 | 211.8829 | 711.8829 |  |  |  | 0.430709 | 193.1584 | 943.1584
|  | 0.419602 | 274.9063 |  |  |  | 0.421007 | 179.2003 | 279.2003 |  |  |  | 0.419467 | 175.8331 | 375.8331 |  |  |  | 0.420404 | 167.7115 | 567.7115 |  |  |  | 0.419563 | 162.1452 | 762.1452 |  |  |  | 0.420477 | 288.0973 | 488.0973 |  |  | 0.420159 | 242.6785 |  |  |  | 0.419776 | 219.1185 | 469.1185 |  |  |  | 0.419621 | 209.3945 | 709.3945 |  |  |  | 0.420747 | 190.4278 | 940.4278
|  | 0.410695 | 273.0731 |  |  |  | 0.411157 | 177.364 | 277.364 |  |  |  | 0.410861 | 174.2435 | 374.2435 |  |  |  | 0.409883 | 165.7756 | 565.7756 |  |  |  | 0.410888 | 160.4883 | 760.4883 |  |  |  | 0.410219 | 285.3924 | 485.3924 |  |  | 0.410104 | 240.0222 |  |  |  | 0.41105 | 217.1098 | 467.1098 |  |  |  | 0.409157 | 207.117 | 707.117 |  |  |  | 0.410476 | 187.9806 | 937.9806
|  | 0.399517 | 270.5621 |  |  |  | 0.401206 | 175.53 | 275.53 |  |  |  | 0.399467 | 172.0535 | 372.0535 |  |  |  | 0.400004 | 163.8843 | 563.8843 |  |  |  | 0.400924 | 158.5971 | 758.5971 |  |  |  | 0.400171 | 282.7682 | 482.7682 |  |  | 0.399692 | 237.5166 |  |  |  | 0.39962 | 214.5654 | 464.5654 |  |  |  | 0.400912 | 205.3577 | 705.3577 |  |  |  | 0.400815 | 185.7377 | 935.7377
|  | 0.300102 | 249.1158 |  |  |  | 0.299195 | 158.0434 | 258.0434 |  |  |  | 0.300882 | 155.0027 | 355.0027 |  |  |  | 0.299832 | 147.3803 | 547.3803 |  |  |  | 0.30008 | 142.4673 | 742.4673 |  |  |  | 0.299796 | 257.9109 | 457.9109 |  |  | 0.300118 | 214.5581 |  |  |  | 0.300766 | 194.1181 | 444.1181 |  |  |  | 0.300094 | 184.6795 | 684.6795 |  |  |  | 0.300324 | 167.0582 | 917.0582
|  | 0.199806 | 226.3772 |  |  |  | 0.200424 | 141.0268 | 241.0268 |  |  |  | 0.200069 | 137.7113 | 337.7113 |  |  |  | 0.200109 | 131.1822 | 531.1822 |  |  |  | 0.199425 | 126.9411 | 726.9411 |  |  |  | 0.200939 | 233.108 | 433.108 |  |  | 0.199413 | 191.5616 |  |  |  | 0.200235 | 173.5013 | 423.5013 |  |  |  | 0.199566 | 164.4801 | 664.4801 |  |  |  | 0.19932 | 148.8833 | 898.8833
|  | 0.10013 | 197.7373 |  |  |  | 0.0993509 | 119.9729 | 219.9729 |  |  |  | 0.10006 | 117.724 | 317.724 |  |  |  | 0.0995617 | 111.8109 | 511.8109 |  |  |  | 0.0992648 | 109.0772 | 709.0772 |  |  |  | 0.100712 | 201.8533 | 401.8533 |  |  | 0.0998486 | 164.0316 |  |  |  | 0.100269 | 148.8593 | 398.8593 |  |  |  | 0.100424 | 140.8957 | 640.8957 |  |  |  | 0.0996327 | 127.9041 | 877.9041

## BJH
SBA-15 |  | 1% Ni SBA-15 |  |  | 2.5% Ni SBA-15 |  |  | 5% Ni SBA-15 |  |  | 10% Ni SBA-15 |  |  | KIT-6 |  |  | 1% Ni KIT-6 |  |  | 2.5% Ni KIT-6 |  |  | 5% Ni KIT-6 |  |  | 10% Ni KIT-6
Diameter | dV(logd) | Diameter | dV(logd) |  | Diameter | dV(logd) |  | Diameter | dV(logd) |  | Diameter | dV(logd) |  | Diameter | dV(logd) |  | Diameter | dV(logd) |  | Diameter | dV(logd) |  | Diameter | dV(logd) |  | Diameter | dV(logd)
nm |  | nm |  |  | nm |  |  | nm |  |  | nm |  |  | nm |  |  | nm |  |  | nm |  |  | nm |  |  | nm
1.6888 | 0.30739 | 1.8114 | 0.10602 | 6.60602 | 1.8123 | 0.080906 | 4.080906 | 1.8111 | 0.071052 | 9.071052 | 1.8087 | 0.075376 | 13.575376 | 1.6908 | 0.28757 | 8.28757 | 1.8101 | 0.14567 | 10.14567 | 1.8133 | 0.11854 | 10.11854 | 1.812 | 0.11502 | 20.11502 | 1.8094 | 0.12955 | 30.12955
2.1869 | 0.1808 | 2.3223 | 0.052271 | 6.552271 | 2.3262 | 0.056973 | 4.056973 | 2.3233 | 0.034254 | 9.034254 | 2.3223 | 0.062425 | 13.562425 | 2.1888 | 0.16443 | 8.16443 | 2.3224 | 0.074422 | 10.074422 | 2.3263 | 0.058812 | 10.058812 | 2.3227 | 0.072559 | 20.072559 | 2.3227 | 0.1099 | 30.1099
2.7373 | 0.12679 | 2.9062 | 0.041445 | 6.541445 | 2.9049 | 0.056953 | 4.056953 | 2.9038 | 0.037496 | 9.037496 | 2.9077 | 0.083844 | 13.583844 | 2.7359 | 0.13124 | 8.13124 | 2.9035 | 0.074169 | 10.074169 | 2.9051 | 0.056075 | 10.056075 | 2.9077 | 0.08262 | 20.08262 | 2.9081 | 0.13435 | 30.13435
3.2578 | 0.1264 | 3.2655 | 0.069153 | 6.569153 | 3.2582 | 0.10886 | 4.10886 | 3.2566 | 0.11905 | 9.11905 | 3.2635 | 0.17996 | 13.67996 | 3.2584 | 0.156 | 8.156 | 3.2563 | 0.082377 | 10.082377 | 3.2595 | 0.08846 | 10.08846 | 3.2572 | 0.088337 | 20.088337 | 3.2616 | 0.29189 | 30.29189
3.3311 | 0.048019 | 3.3381 | 0.071456 | 6.571456 | 3.3312 | 0.0745 | 4.0745 | 3.3311 | 0.084979 | 9.084979 | 3.3317 | 0.17965 | 13.67965 | 3.3326 | 0.15709 | 8.15709 | 3.331 | 0.16351 | 10.16351 | 3.3331 | 0.10988 | 10.10988 | 3.3256 | 0.098094 | 20.098094 | 3.3346 | 0.30888 | 30.30888
3.408 | 0.14983 | 3.4115 | 0.074194 | 6.574194 | 3.4055 | 0.074155 | 4.074155 | 3.4079 | 0.18309 | 9.18309 | 3.404 | 0.36508 | 13.86508 | 3.4091 | 0.21984 | 8.21984 | 3.4072 | 0.18518 | 10.18518 | 3.4037 | 0.16939 | 10.16939 | 3.4025 | 0.20215 | 20.20215 | 3.4107 | 0.43609 | 30.43609
3.4849 | 0.11522 | 3.4809 | 0.0066625 | 6.5066625 | 3.4828 | 0.028932 | 4.028932 | 3.4882 | 0.21292 | 9.21292 | 3.4832 | 0.55298 | 14.05298 | 3.4851 | 0.24242 | 8.24242 | 3.4853 | 0.40424 | 10.40424 | 3.4811 | 0.24648 | 10.24648 | 3.4799 | 0.29498 | 20.29498 | 3.4882 | 0.43666 | 30.43666
3.5596 | 0.19074 | 3.5603 | 0.10427 | 6.60427 | 3.5608 | 0.13126 | 4.13126 | 3.5673 | 0.28479 | 9.28479 | 3.5651 | 1.1756 | 14.6756 | 3.5666 | 0.48366 | 8.48366 | 3.5646 | 0.38175 | 10.38175 | 3.5597 | 0.26724 | 10.26724 | 3.5585 | 0.30629 | 20.30629 | 3.5664 | 0.4958 | 30.4958
3.6455 | 0.25717 | 3.6504 | 0.57779 | 7.07779 | 3.6466 | 0.31675 | 4.31675 | 3.648 | 0.41829 | 9.41829 | 3.6455 | 0.91616 | 14.41616 | 3.6514 | 0.32486 | 8.32486 | 3.6467 | 0.29805 | 10.29805 | 3.6418 | 0.13391 | 10.13391 | 3.6398 | 0.25507 | 20.25507 | 3.6445 | 0.35665 | 30.35665
3.7307 | 0.61273 | 3.7348 | 2.4364 | 8.9364 | 3.733 | 0.98435 | 4.98435 | 3.7338 | 2.1497 | 11.1497 | 3.7255 | 0.40142 | 13.90142 | 3.7361 | 0.26837 | 8.26837 | 3.7304 | 0.24691 | 10.24691 | 3.7269 | 0.16652 | 10.16652 | 3.726 | 0.1934 | 20.1934 | 3.7278 | 0.23815 | 30.23815
3.8171 | 0.37973 | 3.8186 | 1.3752 | 7.8752 | 3.8178 | 0.61633 | 4.61633 | 3.8187 | 2.2374 | 11.2374 | 3.8141 | 0.36598 | 13.86598 | 3.824 | 0.25698 | 8.25698 | 3.8161 | 0.2124 | 10.2124 | 3.8138 | 0.20383 | 10.20383 | 3.8147 | 0.19406 | 20.19406 | 3.8163 | 0.20502 | 30.20502
3.9087 | 0.42212 | 3.9058 | 1.3034 | 7.8034 | 3.9083 | 0.73805 | 4.73805 | 3.9076 | 1.6757 | 10.6757 | 3.9071 | 0.47813 | 13.97813 | 3.9119 | 0.30617 | 8.30617 | 3.9068 | 0.27296 | 10.27296 | 3.9066 | 0.20701 | 10.20701 | 3.9046 | 0.23497 | 20.23497 | 3.9065 | 0.22491 | 30.22491
4.0033 | 0.46824 | 3.9991 | 1.7446 | 8.2446 | 4.0022 | 0.79761 | 4.79761 | 4.0044 | 1.9285 | 10.9285 | 3.9991 | 0.63745 | 14.13745 | 4.0046 | 0.19808 | 8.19808 | 4.0029 | 0.26827 | 10.26827 | 4.0024 | 0.25145 | 10.25145 | 3.9971 | 0.24522 | 20.24522 | 4.0008 | 0.25556 | 30.25556
4.0976 | 0.58322 | 4.0962 | 1.9499 | 8.4499 | 4.0971 | 1.4697 | 5.4697 | 4.1051 | 2.5411 | 11.5411 | 4.0942 | 1.0599 | 14.5599 | 4.099 | 0.30049 | 8.30049 | 4.1021 | 0.38854 | 10.38854 | 4.0985 | 0.34786 | 10.34786 | 4.0961 | 0.2906 | 20.2906 | 4.1 | 0.2442 | 30.2442
4.1941 | 0.96581 | 4.1986 | 2.9497 | 9.4497 | 4.2001 | 2.0436 | 6.0436 | 4.2024 | 3.0366 | 12.0366 | 4.1948 | 1.7426 | 15.2426 | 4.1982 | 0.42095 | 8.42095 | 4.1989 | 0.46977 | 10.46977 | 4.1973 | 0.4686 | 10.4686 | 4.1963 | 0.38097 | 20.38097 | 4.2004 | 0.32188 | 30.32188
4.301 | 1.4807 | 4.304 | 3.4996 | 9.9996 | 4.3047 | 2.8787 | 6.8787 | 4.3055 | 3.8554 | 12.8554 | 4.3016 | 2.6425 | 16.1425 | 4.3006 | 0.45892 | 8.45892 | 4.2981 | 0.73752 | 10.73752 | 4.3036 | 0.76622 | 10.76622 | 4.3022 | 0.69718 | 20.69718 | 4.3022 | 0.25625 | 30.25625
4.4113 | 2.5071 | 4.4138 | 4.8187 | 11.3187 | 4.4117 | 4.5844 | 8.5844 | 4.4152 | 4.4299 | 13.4299 | 4.4112 | 3.9634 | 17.4634 | 4.4104 | 0.79169 | 8.79169 | 4.408 | 1.3295 | 11.3295 | 4.4149 | 1.2198 | 11.2198 | 4.4143 | 1.1632 | 21.1632 | 4.4093 | 0.59654 | 30.59654
4.5229 | 4.1713 | 4.5286 | 6.0664 | 12.5664 | 4.5256 | 5.8116 | 9.8116 | 4.5248 | 5.0814 | 14.0814 | 4.5225 | 5.01 | 18.51 | 4.5255 | 1.2969 | 9.2969 | 4.5203 | 2.7234 | 12.7234 | 4.5262 | 2.3224 | 12.3224 | 4.5229 | 2.3793 | 22.3793 | 4.5256 | 1.0948 | 31.0948
4.6409 | 6.5416 | 4.6397 | 6.8792 | 13.3792 | 4.6442 | 7.1492 | 11.1492 | 4.638 | 5.2143 | 14.2143 | 4.6396 | 5.8791 | 19.3791 | 4.6389 | 2.4534 | 10.4534 | 4.6367 | 5.2831 | 15.2831 | 4.6416 | 5.2885 | 15.2885 | 4.6365 | 4.995 | 24.995 | 4.6448 | 2.2371 | 32.2371
4.7614 | 9.2697 | 4.7597 | 5.9838 | 12.4838 | 4.7652 | 6.9412 | 10.9412 | 4.758 | 4.3977 | 13.3977 | 4.7618 | 5.5225 | 19.0225 | 4.7602 | 5.1731 | 13.1731 | 4.7622 | 10.045 | 20.045 | 4.7637 | 8.5929 | 18.5929 | 4.7607 | 8.6626 | 28.6626 | 4.7657 | 4.7732 | 34.7732
4.8871 | 8.6411 | 4.8839 | 4.3372 | 10.8372 | 4.8932 | 5.1062 | 9.1062 | 4.887 | 3.3401 | 12.3401 | 4.8846 | 4.1326 | 17.6326 | 4.8883 | 8.3549 | 16.3549 | 4.8895 | 14.643 | 24.643 | 4.8899 | 12.475 | 22.475 | 4.8893 | 11.804 | 31.804 | 4.889 | 9.2311 | 39.2311
5.0189 | 7.8179 | 5.0142 | 2.4239 | 8.9239 | 5.0203 | 3.0487 | 7.0487 | 5.0202 | 2.0231 | 11.0231 | 5.0098 | 2.5985 | 16.0985 | 5.0224 | 12.695 | 20.695 | 5.0238 | 14.8 | 24.8 | 5.0176 | 14.502 | 24.502 | 5.0184 | 12.106 | 32.106 | 5.0177 | 10.01 | 40.01
5.1547 | 4.8573 | 5.1573 | 1.4209 | 7.9209 | 5.1468 | 1.7921 | 5.7921 | 5.1696 | 1.013 | 10.013 | 5.1434 | 1.4212 | 14.9212 | 5.1602 | 14.378 | 22.378 | 5.1589 | 9.0721 | 19.0721 | 5.1525 | 8.8524 | 18.8524 | 5.1566 | 8.4584 | 28.4584 | 5.159 | 8.5737 | 38.5737
5.2922 | 2.7239 | 5.3691 | 0.48794 | 6.98794 | 5.3702 | 0.61674 | 4.61674 | 5.3722 | 0.51886 | 9.51886 | 5.3561 | 0.55955 | 14.05955 | 5.3021 | 11.237 | 19.237 | 5.3726 | 0.92232 | 10.92232 | 5.3659 | 1.2456 | 11.2456 | 5.3751 | 1.2281 | 21.2281 | 5.3815 | 2.5487 | 32.5487
5.6007 | 0.6112 | 5.6827 | 0.23702 | 6.73702 | 5.6933 | 0.246 | 4.246 | 5.6713 | 0.19957 | 9.19957 | 5.6762 | 0.2108 | 13.7108 | 5.6015 | 0.52365 | 8.52365 | 5.688 | 0.15995 | 10.15995 | 5.6779 | 0.1596 | 10.1596 | 5.6856 | 0.1519 | 20.1519 | 5.6793 | 0.15803 | 30.15803
5.9371 | 0.24761 | 6.0397 | 0.15579 | 6.65579 | 6.0402 | 0.13473 | 4.13473 | 6.0282 | 0.14413 | 9.14413 | 6.0326 | 0.11206 | 13.61206 | 5.9308 | 0.14661 | 8.14661 | 6.0263 | 0.087765 | 10.087765 | 6.0232 | 0.071153 | 10.071153 | 6.0303 | 0.075368 | 20.075368 | 6.0197 | 0.061906 | 30.061906
6.303 | 0.17264 | 6.4196 | 0.12511 | 6.62511 | 6.4209 | 0.12748 | 4.12748 | 6.4046 | 0.09779 | 9.09779 | 6.4151 | 0.077098 | 13.577098 | 6.3027 | 0.093621 | 8.093621 | 6.4061 | 0.051861 | 10.051861 | 6.4025 | 0.065402 | 10.065402 | 6.4097 | 0.064239 | 20.064239 | 6.4103 | 0.052785 | 30.052785
6.7219 | 0.13615 | 6.8379 | 0.090481 | 6.590481 | 6.8478 | 0.11274 | 4.11274 | 6.85 | 0.10136 | 9.10136 | 6.8334 | 0.087513 | 13.587513 | 6.7208 | 0.079806 | 8.079806 | 6.8559 | 0.067312 | 10.067312 | 6.8487 | 0.056197 | 10.056197 | 6.845 | 0.057255 | 20.057255 | 6.8538 | 0.039156 | 30.039156
7.4688 | 0.11959 | 7.4459 | 0.0931 | 6.5931 | 7.4642 | 0.084113 | 4.084113 | 7.4813 | 0.081136 | 9.081136 | 7.4753 | 0.076018 | 13.576018 | 7.4765 | 0.069309 | 8.069309 | 7.4903 | 0.057274 | 10.057274 | 7.4858 | 0.044465 | 10.044465 | 7.48 | 0.048875 | 20.048875 | 7.4883 | 0.033636 | 30.033636
8.364 | 0.10321 | 8.3464 | 0.070664 | 6.570664 | 8.3591 | 0.078318 | 4.078318 | 8.3728 | 0.071027 | 9.071027 | 8.3683 | 0.061793 | 13.561793 | 8.3895 | 0.05948 | 8.05948 | 8.3492 | 0.049006 | 10.049006 | 8.3826 | 0.036053 | 10.036053 | 8.3879 | 0.038908 | 20.038908 | 8.3852 | 0.033057 | 30.033057
9.717 | 0.080418 | 9.7167 | 0.059628 | 6.559628 | 9.7177 | 0.067938 | 4.067938 | 9.7286 | 0.059373 | 9.059373 | 9.7122 | 0.052403 | 13.552403 | 9.7518 | 0.049949 | 8.049949 | 9.7134 | 0.038509 | 10.038509 | 9.7451 | 0.029374 | 10.029374 | 9.7799 | 0.023776 | 20.023776 | 9.7652 | 0.025504 | 30.025504
12.3821 | 0.062624 | 12.3073 | 0.051586 | 6.551586 | 12.3348 | 0.046969 | 4.046969 | 12.3586 | 0.044566 | 9.044566 | 12.3437 | 0.041556 | 13.541556 | 12.3601 | 0.036507 | 8.036507 | 12.3287 | 0.026781 | 10.026781 | 12.3316 | 0.021269 | 10.021269 | 12.3569 | 0.02251 | 20.02251 | 12.3255 | 0.017677 | 30.017677
17.5213 | 0.04482 | 17.2892 | 0.036712 | 6.536712 | 17.3807 | 0.037197 | 4.037197 | 17.8257 | 0.033785 | 9.033785 | 17.3764 | 0.03075 | 13.53075 | 17.4354 | 0.02104 | 8.02104 | 17.3872 | 0.016827 | 10.016827 | 17.3917 | 0.01298 | 10.01298 | 17.5104 | 0.014941 | 20.014941 | 17.433 | 0.01042 | 30.01042
30.7083 | 0.034133 | 30.7723 | 0.028684 | 6.528684 | 30.4194 | 0.029909 | 4.029909 | 31.6192 | 0.029561 | 9.029561 | 30.7848 | 0.0264 | 13.5264 | 30.4827 | 0.011599 | 8.011599 | 30.9797 | 0.0096524 | 10.0096524 | 30.334 | 0.0074498 | 10.0074498 | 30.6373 | 0.0079911 | 20.0079911 | 30.448 | 0.0059777 | 30.0059777
166.9672 | 0.045051 | 159.0382 | 0.057246 | 6.557246 | 161.8042 | 0.07905 | 4.07905 | 164.6373 | 0.042476 | 9.042476 | 169.8938 | 0.059985 | 13.559985 | 168.1026 | 0.0031799 | 8.0031799 | 189.8482 | 0.0054792 | 10.0054792 | 181.8738 | 0.0041014 | 10.0041014 | 171.957 | 0.0038285 | 20.0038285 | 250.5501 | 0.0013186 | 30.0013186
5%Ni/SBA-15
1%Ni/SBA-15
2.5%Ni/SBA-15
10%Ni/SBA-15
SBA-15
KIT-6
5%Ni/KIT-6
1%Ni/KIT-6
2.5%Ni/KIT-6
10%Ni/KIT-6

## DFT
SBA-15 |  | 1% Ni SBA-15 |  |  | 2.5% Ni SBA-15 |  |  | 5% Ni SBA-15 |  |  | 10% Ni SBA-15 |  |  | KIT-6 |  | 1% Ni KIT-6 |  |  | 2.5% Ni KIT-6 |  |  | 5% Ni KIT-6 |  |  | 10% Ni KIT-6
Diameter | dV(d) | Diameter | dV(d) |  | Diameter | dV(d) |  | Diameter | dV(d) |  | Diameter | dV(d) |  | Diameter | dV(d) | Diameter | dV(d) |  | Diameter | dV(d) |  | Diameter | dV(d) |  | Diameter | dV(d)
nm |  | nm |  |  | nm |  |  | nm |  |  | nm |  |  | nm |  | nm |  |  | nm |  |  | nm |  |  | nm
1.432 | 0.08975 | 1.432 | 0.028895 | 1.028895 | 1.432 | 0.031214 | 2.031214 | 1.432 | 0.026977 | 3.026977 | 1.432 | 0.035826 | 4.035826 | 1.432 | 0.067667 | 1.432 | 0.03372 | 1.03372 | 1.432 | 0.033798 | 2.033798 | 1.432 | 0.028859 | 3.028859 | 1.432 | 0.034304 | 4.034304
1.498 | 0.07747 | 1.498 | 0.023568 | 1.023568 | 1.498 | 0.023823 | 2.023823 | 1.498 | 0.020378 | 3.020378 | 1.498 | 0.026519 | 4.026519 | 1.498 | 0.05881 | 1.498 | 0.026537 | 1.026537 | 1.498 | 0.02664 | 2.02664 | 1.498 | 0.022457 | 3.022457 | 1.498 | 0.026665 | 4.026665
1.564 | 0.080154 | 1.564 | 0.023456 | 1.023456 | 1.564 | 0.022102 | 2.022102 | 1.564 | 0.018867 | 3.018867 | 1.564 | 0.023786 | 4.023786 | 1.564 | 0.061091 | 1.564 | 0.025539 | 1.025539 | 1.564 | 0.025654 | 2.025654 | 1.564 | 0.021353 | 3.021353 | 1.564 | 0.025172 | 4.025172
1.631 | 0.079229 | 1.631 | 0.022325 | 1.022325 | 1.631 | 0.018642 | 2.018642 | 1.631 | 0.016176 | 3.016176 | 1.631 | 0.018771 | 4.018771 | 1.631 | 0.060299 | 1.631 | 0.02313 | 1.02313 | 1.631 | 0.023402 | 2.023402 | 1.631 | 0.018993 | 3.018993 | 1.631 | 0.021798 | 4.021798
1.697 | 0.071169 | 1.697 | 0.019846 | 1.019846 | 1.697 | 0.014609 | 2.014609 | 1.697 | 0.013281 | 3.013281 | 1.697 | 0.013934 | 4.013934 | 1.697 | 0.053583 | 1.697 | 0.018965 | 1.018965 | 1.697 | 0.01853 | 2.01853 | 1.697 | 0.014756 | 3.014756 | 1.697 | 0.016325 | 4.016325
1.78 | 0.053349 | 1.78 | 0.01302 | 1.01302 | 1.78 | 0.0065909 | 2.0065909 | 1.78 | 0.0065884 | 3.0065884 | 1.78 | 0.0054248 | 4.0054248 | 1.78 | 0.038729 | 1.78 | 0.011094 | 1.011094 | 1.78 | 0.011702 | 2.011702 | 1.78 | 0.0083957 | 3.0083957 | 1.78 | 0.0098661 | 4.0098661
1.868 | 0.049154 | 1.868 | 0.01035 | 1.01035 | 1.868 | 0.0035906 | 2.0035906 | 1.868 | 0.0038989 | 3.0038989 | 1.868 | 0.0024264 | 4.0024264 | 1.868 | 0.034514 | 1.868 | 0.0078366 | 1.0078366 | 1.868 | 0.0092026 | 2.0092026 | 1.868 | 0.0057306 | 3.0057306 | 1.868 | 0.0074984 | 4.0074984
1.948 | 0.05471 | 1.948 | 0.011874 | 1.011874 | 1.948 | 0.0032452 | 2.0032452 | 1.948 | 0.0043685 | 3.0043685 | 1.948 | 0.0027775 | 4.0027775 | 1.948 | 0.037793 | 1.948 | 0.0085111 | 1.0085111 | 1.948 | 0.0094775 | 2.0094775 | 1.948 | 0.0058441 | 3.0058441 | 1.948 | 0.0083081 | 4.0083081
2.027 | 0.056785 | 2.027 | 0.013685 | 1.013685 | 2.027 | 0.004076 | 2.004076 | 2.027 | 0.0059168 | 3.0059168 | 2.027 | 0.0042201 | 4.0042201 | 2.027 | 0.039246 | 2.027 | 0.0098498 | 1.0098498 | 2.027 | 0.0088073 | 2.0088073 | 2.027 | 0.0064041 | 3.0064041 | 2.027 | 0.0085767 | 4.0085767
2.107 | 0.053796 | 2.107 | 0.014121 | 1.014121 | 2.107 | 0.0032114 | 2.0032114 | 2.107 | 0.0060719 | 3.0060719 | 2.107 | 0.0038856 | 4.0038856 | 2.107 | 0.036471 | 2.107 | 0.0098045 | 1.0098045 | 2.107 | 0.0081694 | 2.0081694 | 2.107 | 0.00624 | 3.00624 | 2.107 | 0.0086782 | 4.0086782
2.186 | 0.053238 | 2.186 | 0.01464 | 1.01464 | 2.186 | 0.0025492 | 2.0025492 | 2.186 | 0.0063103 | 3.0063103 | 2.186 | 0.0035031 | 4.0035031 | 2.186 | 0.035179 | 2.186 | 0.010165 | 1.010165 | 2.186 | 0.0082465 | 2.0082465 | 2.186 | 0.006262 | 3.006262 | 2.186 | 0.0088614 | 4.0088614
2.266 | 0.053257 | 2.266 | 0.015739 | 1.015739 | 2.266 | 0.0035617 | 2.0035617 | 2.266 | 0.0077604 | 3.0077604 | 2.266 | 0.0046611 | 4.0046611 | 2.266 | 0.034567 | 2.266 | 0.011435 | 1.011435 | 2.266 | 0.0089891 | 2.0089891 | 2.266 | 0.0071056 | 3.0071056 | 2.266 | 0.0097695 | 4.0097695
2.345 | 0.056783 | 2.345 | 0.018385 | 1.018385 | 2.345 | 0.0063915 | 2.0063915 | 2.345 | 0.010835 | 3.010835 | 2.345 | 0.0077502 | 4.0077502 | 2.345 | 0.037598 | 2.345 | 0.014435 | 1.014435 | 2.345 | 0.010987 | 2.010987 | 2.345 | 0.0091904 | 3.0091904 | 2.345 | 0.012239 | 4.012239
2.425 | 0.059206 | 2.425 | 0.021127 | 1.021127 | 2.425 | 0.0092735 | 2.0092735 | 2.425 | 0.013908 | 3.013908 | 2.425 | 0.010694 | 4.010694 | 2.425 | 0.04055 | 2.425 | 0.016658 | 1.016658 | 2.425 | 0.011226 | 2.011226 | 2.425 | 0.010154 | 3.010154 | 2.425 | 0.01283 | 4.01283
2.504 | 0.064954 | 2.504 | 0.024836 | 1.024836 | 2.504 | 0.012507 | 2.012507 | 2.504 | 0.017274 | 3.017274 | 2.504 | 0.014637 | 4.014637 | 2.504 | 0.045062 | 2.504 | 0.020498 | 1.020498 | 2.504 | 0.0155 | 2.0155 | 2.504 | 0.014334 | 3.014334 | 2.504 | 0.018196 | 4.018196
2.583 | 0.063876 | 2.583 | 0.026112 | 1.026112 | 2.583 | 0.01298 | 2.01298 | 2.583 | 0.017913 | 3.017913 | 2.583 | 0.015405 | 4.015405 | 2.583 | 0.043896 | 2.583 | 0.020447 | 1.020447 | 2.583 | 0.015819 | 2.015819 | 2.583 | 0.015234 | 3.015234 | 2.583 | 0.019753 | 4.019753
2.703 | 0.041574 | 2.703 | 0.017295 | 1.017295 | 2.703 | 0.0085142 | 2.0085142 | 2.703 | 0.011874 | 3.011874 | 2.703 | 0.010478 | 4.010478 | 2.703 | 0.027762 | 2.703 | 0.011539 | 1.011539 | 2.703 | 0.0079513 | 2.0079513 | 2.703 | 0.0084498 | 3.0084498 | 2.703 | 0.011787 | 4.011787
2.822 | 0.038085 | 2.822 | 0.016472 | 1.016472 | 2.822 | 0.0084769 | 2.0084769 | 2.822 | 0.012069 | 3.012069 | 2.822 | 0.010735 | 4.010735 | 2.822 | 0.024567 | 2.822 | 0.0096069 | 1.0096069 | 2.822 | 0.0061116 | 2.0061116 | 2.822 | 0.0074265 | 3.0074265 | 2.822 | 0.011544 | 4.011544
2.941 | 0.035278 | 2.941 | 0.016227 | 1.016227 | 2.941 | 0.0095273 | 2.0095273 | 2.941 | 0.013007 | 3.013007 | 2.941 | 0.012335 | 4.012335 | 2.941 | 0.022932 | 2.941 | 0.010017 | 1.010017 | 2.941 | 0.0067061 | 2.0067061 | 2.941 | 0.0083329 | 3.0083329 | 2.941 | 0.013028 | 4.013028
3.06 | 0.033178 | 3.06 | 0.016124 | 1.016124 | 3.06 | 0.010195 | 2.010195 | 3.06 | 0.012972 | 3.012972 | 3.06 | 0.013789 | 4.013789 | 3.06 | 0.021884 | 3.06 | 0.010187 | 1.010187 | 3.06 | 0.0064301 | 2.0064301 | 3.06 | 0.008513 | 3.008513 | 3.06 | 0.013554 | 4.013554
3.179 | 0.031061 | 3.179 | 0.016807 | 1.016807 | 3.179 | 0.011386 | 2.011386 | 3.179 | 0.012564 | 3.012564 | 3.179 | 0.01573 | 4.01573 | 3.179 | 0.021448 | 3.179 | 0.010503 | 1.010503 | 3.179 | 0.0057718 | 2.0057718 | 3.179 | 0.0086757 | 3.0086757 | 3.179 | 0.013744 | 4.013744
3.298 | 0.025041 | 3.298 | 0.013225 | 1.013225 | 3.298 | 0.0089776 | 2.0089776 | 3.298 | 0.0094427 | 3.0094427 | 3.298 | 0.013509 | 4.013509 | 3.298 | 0.016005 | 3.298 | 0.0078314 | 1.0078314 | 3.298 | 0.0047077 | 2.0047077 | 3.298 | 0.0069921 | 3.0069921 | 3.298 | 0.013045 | 4.013045
3.418 | 0.023515 | 3.418 | 0.013809 | 1.013809 | 3.418 | 0.010453 | 2.010453 | 3.418 | 0.011179 | 3.011179 | 3.418 | 0.014858 | 4.014858 | 3.418 | 0.015431 | 3.418 | 0.0093977 | 1.0093977 | 3.418 | 0.0054002 | 2.0054002 | 3.418 | 0.0079071 | 3.0079071 | 3.418 | 0.013969 | 4.013969
3.537 | 0.025777 | 3.537 | 0.016483 | 1.016483 | 3.537 | 0.014317 | 2.014317 | 3.537 | 0.015169 | 3.015169 | 3.537 | 0.018081 | 4.018081 | 3.537 | 0.017484 | 3.537 | 0.012683 | 1.012683 | 3.537 | 0.0082061 | 2.0082061 | 3.537 | 0.010687 | 3.010687 | 3.537 | 0.017403 | 4.017403
3.656 | 0.022977 | 3.656 | 0.013927 | 1.013927 | 3.656 | 0.012733 | 2.012733 | 3.656 | 0.013741 | 3.013741 | 3.656 | 0.017017 | 4.017017 | 3.656 | 0.014364 | 3.656 | 0.0096296 | 1.0096296 | 3.656 | 0.0068049 | 2.0068049 | 3.656 | 0.00918 | 3.00918 | 3.656 | 0.016854 | 4.016854
3.775 | 0.024625 | 3.775 | 0.015103 | 1.015103 | 3.775 | 0.014981 | 2.014981 | 3.775 | 0.015873 | 3.015873 | 3.775 | 0.02006 | 4.02006 | 3.775 | 0.016732 | 3.775 | 0.01107 | 1.01107 | 3.775 | 0.0094988 | 2.0094988 | 3.775 | 0.012213 | 3.012213 | 3.775 | 0.020338 | 4.020338
3.934 | 0.018204 | 3.934 | 0.011474 | 1.011474 | 3.934 | 0.011744 | 2.011744 | 3.934 | 0.012549 | 3.012549 | 3.934 | 0.015585 | 4.015585 | 3.934 | 0.012319 | 3.934 | 0.0087269 | 1.0087269 | 3.934 | 0.0074081 | 2.0074081 | 3.934 | 0.010004 | 3.010004 | 3.934 | 0.016158 | 4.016158
4.093 | 0.021579 | 4.093 | 0.015065 | 1.015065 | 4.093 | 0.014775 | 2.014775 | 4.093 | 0.015829 | 3.015829 | 4.093 | 0.018772 | 4.018772 | 4.093 | 0.016413 | 4.093 | 0.014689 | 1.014689 | 4.093 | 0.011855 | 2.011855 | 4.093 | 0.016106 | 3.016106 | 4.093 | 0.021983 | 4.021983
4.252 | 0.021649 | 4.252 | 0.015972 | 1.015972 | 4.252 | 0.015348 | 2.015348 | 4.252 | 0.0161 | 3.0161 | 4.252 | 0.020084 | 4.020084 | 4.252 | 0.01726 | 4.252 | 0.015746 | 1.015746 | 4.252 | 0.011681 | 2.011681 | 4.252 | 0.017413 | 3.017413 | 4.252 | 0.023423 | 4.023423
4.411 | 0.024171 | 4.411 | 0.019802 | 1.019802 | 4.411 | 0.018489 | 2.018489 | 4.411 | 0.018638 | 3.018638 | 4.411 | 0.024161 | 4.024161 | 4.411 | 0.022236 | 4.411 | 0.019957 | 1.019957 | 4.411 | 0.016417 | 2.016417 | 4.411 | 0.021686 | 3.021686 | 4.411 | 0.028391 | 4.028391
4.57 | 0.023229 | 4.57 | 0.019516 | 1.019516 | 4.57 | 0.018212 | 2.018212 | 4.57 | 0.018962 | 3.018962 | 4.57 | 0.024093 | 4.024093 | 4.57 | 0.022131 | 4.57 | 0.020167 | 1.020167 | 4.57 | 0.016367 | 2.016367 | 4.57 | 0.020759 | 3.020759 | 4.57 | 0.027603 | 4.027603
4.728 | 0.024114 | 4.728 | 0.020669 | 1.020669 | 4.728 | 0.020066 | 2.020066 | 4.728 | 0.021669 | 3.021669 | 4.728 | 0.027309 | 4.027309 | 4.728 | 0.024403 | 4.728 | 0.025352 | 1.025352 | 4.728 | 0.021579 | 2.021579 | 4.728 | 0.024797 | 3.024797 | 4.728 | 0.032282 | 4.032282
4.887 | 0.032308 | 4.887 | 0.026129 | 1.026129 | 4.887 | 0.027393 | 2.027393 | 4.887 | 0.030882 | 3.030882 | 4.887 | 0.036955 | 4.036955 | 4.887 | 0.036024 | 4.887 | 0.041398 | 1.041398 | 4.887 | 0.03392 | 2.03392 | 4.887 | 0.037868 | 3.037868 | 4.887 | 0.044238 | 4.044238
5.086 | 0.031069 | 5.086 | 0.024265 | 1.024265 | 5.086 | 0.026007 | 2.026007 | 5.086 | 0.028403 | 3.028403 | 5.086 | 0.034108 | 4.034108 | 5.086 | 0.040279 | 5.086 | 0.050464 | 1.050464 | 5.086 | 0.040701 | 2.040701 | 5.086 | 0.043927 | 3.043927 | 5.086 | 0.04466 | 4.04466
5.285 | 0.036092 | 5.285 | 0.029456 | 1.029456 | 5.285 | 0.030946 | 2.030946 | 5.285 | 0.033072 | 3.033072 | 5.285 | 0.038015 | 4.038015 | 5.285 | 0.056095 | 5.285 | 0.076313 | 1.076313 | 5.285 | 0.062294 | 2.062294 | 5.285 | 0.064865 | 3.064865 | 5.285 | 0.056036 | 4.056036
5.483 | 0.042095 | 5.483 | 0.040712 | 1.040712 | 5.483 | 0.040724 | 2.040724 | 5.483 | 0.041656 | 3.041656 | 5.483 | 0.046918 | 4.046918 | 5.483 | 0.10458 | 5.483 | 0.15139 | 1.15139 | 5.483 | 0.1341 | 2.1341 | 5.483 | 0.12819 | 3.12819 | 5.483 | 0.087804 | 4.087804
5.682 | 0.052268 | 5.682 | 0.062557 | 1.062557 | 5.682 | 0.064393 | 2.064393 | 5.682 | 0.061431 | 3.061431 | 5.682 | 0.06487 | 4.06487 | 5.682 | 0.15627 | 5.682 | 0.24309 | 1.24309 | 5.682 | 0.2126 | 2.2126 | 5.682 | 0.20333 | 3.20333 | 5.682 | 0.13068 | 4.13068
5.88 | 0.10334 | 5.88 | 0.21696 | 1.21696 | 5.88 | 0.25015 | 2.25015 | 5.88 | 0.20625 | 3.20625 | 5.88 | 0.18982 | 4.18982 | 5.88 | 0.37072 | 5.88 | 0.52885 | 1.52885 | 5.88 | 0.46743 | 2.46743 | 5.88 | 0.44588 | 3.44588 | 5.88 | 0.30298 | 4.30298
6.079 | 0.19432 | 6.079 | 0.4937 | 1.4937 | 6.079 | 0.51727 | 2.51727 | 6.079 | 0.49375 | 3.49375 | 6.079 | 0.39435 | 4.39435 | 6.079 | 0.71409 | 6.079 | 0.96721 | 1.96721 | 6.079 | 0.85526 | 2.85526 | 6.079 | 0.80493 | 3.80493 | 6.079 | 0.57095 | 4.57095
6.317 | 0.27419 | 6.317 | 0.43107 | 1.43107 | 6.317 | 0.43308 | 2.43308 | 6.317 | 0.42214 | 3.42214 | 6.317 | 0.34133 | 4.34133 | 6.317 | 0.6157 | 6.317 | 0.74306 | 1.74306 | 6.317 | 0.66683 | 2.66683 | 6.317 | 0.62241 | 3.62241 | 6.317 | 0.46418 | 4.46418
6.556 | 0.70271 | 6.556 | 0.3928 | 1.3928 | 6.556 | 0.35605 | 2.35605 | 6.556 | 0.33127 | 3.33127 | 6.556 | 0.31324 | 4.31324 | 6.556 | 0.5635 | 6.556 | 0.30595 | 1.30595 | 6.556 | 0.30922 | 2.30922 | 6.556 | 0.29209 | 3.29209 | 6.556 | 0.31154 | 4.31154
6.794 | 0.68054 | 6.794 | 0.33082 | 1.33082 | 6.794 | 0.29193 | 2.29193 | 6.794 | 0.26829 | 3.26829 | 6.794 | 0.26417 | 4.26417 | 6.794 | 0.47377 | 6.794 | 0.18355 | 1.18355 | 6.794 | 0.19852 | 2.19852 | 6.794 | 0.19153 | 3.19153 | 6.794 | 0.23904 | 4.23904
7.032 | 0.35217 | 7.032 | 0.18221 | 1.18221 | 7.032 | 0.15234 | 2.15234 | 7.032 | 0.13871 | 3.13871 | 7.032 | 0.14315 | 4.14315 | 7.032 | 0.22633 | 7.032 | 0.082346 | 1.082346 | 7.032 | 0.08183 | 2.08183 | 7.032 | 0.080412 | 3.080412 | 7.032 | 0.09669 | 4.09669
7.31 | 0.024077 | 7.31 | 0.012137 | 1.012137 | 7.31 | 0.011063 | 2.011063 | 7.31 | 0.01044 | 3.01044 | 7.31 | 0.0095196 | 4.0095196 | 7.31 | 0.011035 | 7.31 | 0 | 1 | 7.31 | 0 | 2 | 7.31 | 0 | 3 | 7.31 | 0 | 4
7.588 | 0.0094546 | 7.588 | 0.0045237 | 1.0045237 | 7.588 | 0.0047163 | 2.0047163 | 7.588 | 0.0046517 | 3.0046517 | 7.588 | 0.0036382 | 4.0036382 | 7.588 | 0.0021814 | 7.588 | 0 | 1 | 7.588 | 0 | 2 | 7.588 | 0 | 3 | 7.588 | 0 | 4
7.867 | 0.0058521 | 7.867 | 0.0029764 | 1.0029764 | 7.867 | 0.0030533 | 2.0030533 | 7.867 | 0.003096 | 3.003096 | 7.867 | 0.0023219 | 4.0023219 | 7.867 | 0.00043261 | 7.867 | 0 | 1 | 7.867 | 0 | 2 | 7.867 | 0 | 3 | 7.867 | 0 | 4
8.145 | 0.0039648 | 8.145 | 0.0027287 | 1.0027287 | 8.145 | 0.0025448 | 2.0025448 | 8.145 | 0.0026927 | 3.0026927 | 8.145 | 0.0018557 | 4.0018557 | 8.145 | 0 | 8.145 | 0 | 1 | 8.145 | 0 | 2 | 8.145 | 0 | 3 | 8.145 | 0 | 4
8.462 | 0.0037132 | 8.462 | 0.0026707 | 1.0026707 | 8.462 | 0.0024524 | 2.0024524 | 8.462 | 0.0026012 | 3.0026012 | 8.462 | 0.0017969 | 4.0017969 | 8.462 | 0 | 8.462 | 0 | 1 | 8.462 | 0 | 2 | 8.462 | 0 | 3 | 8.462 | 0 | 4
8.78 | 0.0029214 | 8.78 | 0.0020873 | 1.0020873 | 8.78 | 0.0019042 | 2.0019042 | 8.78 | 0.0020401 | 3.0020401 | 8.78 | 0.0013921 | 4.0013921 | 8.78 | 0 | 8.78 | 0 | 1 | 8.78 | 0 | 2 | 8.78 | 0 | 3 | 8.78 | 0 | 4
9.098 | 0.0026423 | 9.098 | 0.0018865 | 1.0018865 | 9.098 | 0.0017237 | 2.0017237 | 9.098 | 0.0018552 | 3.0018552 | 9.098 | 0.0012388 | 4.0012388 | 9.098 | 0 | 9.098 | 0 | 1 | 9.098 | 0 | 2 | 9.098 | 0 | 3 | 9.098 | 0 | 4
9.416 | 0.0030196 | 9.416 | 0.0022277 | 1.0022277 | 9.416 | 0.0024357 | 2.0024357 | 9.416 | 0.0021293 | 3.0021293 | 9.416 | 0.0015711 | 4.0015711 | 9.416 | 0 | 9.416 | 0 | 1 | 9.416 | 0 | 2 | 9.416 | 0 | 3 | 9.416 | 0 | 4
9.773 | 0.0019606 | 9.773 | 0.0015058 | 1.0015058 | 9.773 | 0.0017736 | 2.0017736 | 9.773 | 0.0014086 | 3.0014086 | 9.773 | 0.0010372 | 4.0010372 | 9.773 | 0 | 9.773 | 0 | 1 | 9.773 | 0 | 2 | 9.773 | 0 | 3 | 9.773 | 0 | 4
10.131 | 0.0020762 | 10.131 | 0.0015875 | 1.0015875 | 10.131 | 0.0018491 | 2.0018491 | 10.131 | 0.0014836 | 3.0014836 | 10.131 | 0.0011049 | 4.0011049 | 10.131 | 0 | 10.131 | 0 | 1 | 10.131 | 0 | 2 | 10.131 | 0 | 3 | 10.131 | 0 | 4
10.488 | 0.0019655 | 10.488 | 0.0014956 | 1.0014956 | 10.488 | 0.0017409 | 2.0017409 | 10.488 | 0.0014018 | 3.0014018 | 10.488 | 0.0010362 | 4.0010362 | 10.488 | 0 | 10.488 | 0 | 1 | 10.488 | 0 | 2 | 10.488 | 0 | 3 | 10.488 | 0 | 4
10.885 | 0.0015859 | 10.885 | 0.0011969 | 1.0011969 | 10.885 | 0.0013876 | 2.0013876 | 10.885 | 0.0011235 | 3.0011235 | 10.885 | 0.00082756 | 4.00082756 | 10.885 | 0 | 10.885 | 0 | 1 | 10.885 | 0 | 2 | 10.885 | 0 | 3 | 10.885 | 0 | 4
11.283 | 0.0015616 | 11.283 | 0.0011819 | 1.0011819 | 11.283 | 0.0013621 | 2.0013621 | 11.283 | 0.0011169 | 3.0011169 | 11.283 | 0.00081687 | 4.00081687 | 11.283 | 0 | 11.283 | 0 | 1 | 11.283 | 0 | 2 | 11.283 | 0 | 3 | 11.283 | 0 | 4
11.68 | 0.0017416 | 11.68 | 0.0013635 | 1.0013635 | 11.68 | 0.0015165 | 2.0015165 | 11.68 | 0.0013109 | 3.0013109 | 11.68 | 0.00097169 | 4.00097169 | 11.68 | 0 | 11.68 | 0 | 1 | 11.68 | 0 | 2 | 11.68 | 0 | 3 | 11.68 | 0 | 4
12.117 | 0.0015459 | 12.117 | 0.0012057 | 1.0012057 | 12.117 | 0.0013865 | 2.0013865 | 12.117 | 0.001163 | 3.001163 | 12.117 | 0.00085486 | 4.00085486 | 12.117 | 0 | 12.117 | 0 | 1 | 12.117 | 0 | 2 | 12.117 | 0 | 3 | 12.117 | 0 | 4
12.554 | 0.0015939 | 12.554 | 0.0012333 | 1.0012333 | 12.554 | 0.0014084 | 2.0014084 | 12.554 | 0.0011892 | 3.0011892 | 12.554 | 0.00087702 | 4.00087702 | 12.554 | 0 | 12.554 | 0 | 1 | 12.554 | 0 | 2 | 12.554 | 0 | 3 | 12.554 | 0 | 4
12.991 | 0.001194 | 12.991 | 0.00092298 | 1.00092298 | 12.991 | 0.001056 | 2.001056 | 12.991 | 0.00089352 | 3.00089352 | 12.991 | 0.00065176 | 4.00065176 | 12.991 | 5.0875e-05 | 12.991 | 0 | 1 | 12.991 | 0 | 2 | 12.991 | 0 | 3 | 12.991 | 0 | 4
13.467 | 0.0010349 | 13.467 | 0.00079202 | 1.00079202 | 13.467 | 0.00090133 | 2.00090133 | 13.467 | 0.00076685 | 3.00076685 | 13.467 | 0.00055961 | 4.00055961 | 13.467 | 7.7511e-05 | 13.467 | 0 | 1 | 13.467 | 0 | 2 | 13.467 | 0 | 3 | 13.467 | 0 | 4
13.944 | 0.0011601 | 13.944 | 0.0008892 | 1.0008892 | 13.944 | 0.0010167 | 2.0010167 | 13.944 | 0.00086583 | 3.00086583 | 13.944 | 0.00062304 | 4.00062304 | 13.944 | 5.5481e-05 | 13.944 | 0 | 1 | 13.944 | 0 | 2 | 13.944 | 0 | 3 | 13.944 | 0 | 4
14.46 | 0.00092641 | 14.46 | 0.00070105 | 1.00070105 | 14.46 | 0.00080039 | 2.00080039 | 14.46 | 0.00068488 | 3.00068488 | 14.46 | 0.00048827 | 4.00048827 | 14.46 | 4.0892e-05 | 14.46 | 0 | 1 | 14.46 | 0 | 2 | 14.46 | 0 | 3 | 14.46 | 0 | 4
14.977 | 0.00081187 | 14.977 | 0.00061634 | 1.00061634 | 14.977 | 0.00069658 | 2.00069658 | 14.977 | 0.00060135 | 3.00060135 | 14.977 | 0.00043389 | 4.00043389 | 14.977 | 9.2232e-05 | 14.977 | 0 | 1 | 14.977 | 0 | 2 | 14.977 | 0 | 3 | 14.977 | 0 | 4
15.533 | 0.00085344 | 15.533 | 0.00063003 | 1.00063003 | 15.533 | 0.00070872 | 2.00070872 | 15.533 | 0.00064793 | 3.00064793 | 15.533 | 0.00053435 | 4.00053435 | 15.533 | 5.1136e-05 | 15.533 | 0 | 1 | 15.533 | 0 | 2 | 15.533 | 0 | 3 | 15.533 | 0 | 4
16.089 | 0.0010722 | 16.089 | 0.00090951 | 1.00090951 | 16.089 | 0.00091262 | 2.00091262 | 16.089 | 0.00095067 | 3.00095067 | 16.089 | 0.0008952 | 4.0008952 | 16.089 | 7.858e-05 | 16.089 | 0 | 1 | 16.089 | 0 | 2 | 16.089 | 0 | 3 | 16.089 | 0 | 4
16.685 | 0.00096587 | 16.685 | 0.00094177 | 1.00094177 | 16.685 | 0.00092157 | 2.00092157 | 16.685 | 0.00089317 | 3.00089317 | 16.685 | 0.00080386 | 4.00080386 | 16.685 | 2.8102e-05 | 16.685 | 0 | 1 | 16.685 | 0 | 2 | 16.685 | 0 | 3 | 16.685 | 0 | 4
17.281 | 0.00090427 | 17.281 | 0.00087707 | 1.00087707 | 17.281 | 0.00085447 | 2.00085447 | 17.281 | 0.00083397 | 3.00083397 | 17.281 | 0.00074666 | 4.00074666 | 17.281 | 1.5401e-05 | 17.281 | 0 | 1 | 17.281 | 0 | 2 | 17.281 | 0 | 3 | 17.281 | 0 | 4
17.916 | 0.00070258 | 17.916 | 0.00067865 | 1.00067865 | 17.916 | 0.00065987 | 2.00065987 | 17.916 | 0.00064561 | 3.00064561 | 17.916 | 0.00057699 | 4.00057699 | 17.916 | 4.6745e-05 | 17.916 | 0 | 1 | 17.916 | 0 | 2 | 17.916 | 0 | 3 | 17.916 | 0 | 4
18.552 | 0.0007743 | 18.552 | 0.00074899 | 1.00074899 | 18.552 | 0.00072838 | 2.00072838 | 18.552 | 0.00071291 | 3.00071291 | 18.552 | 0.00063695 | 4.00063695 | 18.552 | 4.3204e-05 | 18.552 | 0 | 1 | 18.552 | 0 | 2 | 18.552 | 0 | 3 | 18.552 | 0 | 4
19.227 | 0.00068241 | 19.227 | 0.00065883 | 1.00065883 | 19.227 | 0.00063932 | 2.00063932 | 19.227 | 0.0006281 | 3.0006281 | 19.227 | 0.00055971 | 4.00055971 | 19.227 | 3.3997e-05 | 19.227 | 0 | 1 | 19.227 | 0 | 2 | 19.227 | 0 | 3 | 19.227 | 0 | 4
19.902 | 0.00056558 | 19.902 | 0.00054404 | 1.00054404 | 19.902 | 0.00052743 | 2.00052743 | 19.902 | 0.00051887 | 3.00051887 | 19.902 | 0.000462 | 4.000462 | 19.902 | 3.1083e-05 | 19.902 | 0 | 1 | 19.902 | 0 | 2 | 19.902 | 0 | 3 | 19.902 | 0 | 4
20.617 | 0.00058071 | 20.617 | 0.00056145 | 1.00056145 | 20.617 | 0.00054436 | 2.00054436 | 20.617 | 0.00053611 | 3.00053611 | 20.617 | 0.00047709 | 4.00047709 | 20.617 | 2.0424e-05 | 20.617 | 0 | 1 | 20.617 | 0 | 2 | 20.617 | 0 | 3 | 20.617 | 0 | 4
21.372 | 0.00053076 | 21.372 | 0.00050944 | 1.00050944 | 21.372 | 0.00049192 | 2.00049192 | 21.372 | 0.00048789 | 3.00048789 | 21.372 | 0.00043223 | 4.00043223 | 21.372 | 3.1736e-05 | 21.372 | 0 | 1 | 21.372 | 0 | 2 | 21.372 | 0 | 3 | 21.372 | 0 | 4
22.127 | 0.00042607 | 22.127 | 0.00040507 | 1.00040507 | 22.127 | 0.0003881 | 2.0003881 | 22.127 | 0.00038984 | 3.00038984 | 22.127 | 0.00034255 | 4.00034255 | 22.127 | 3.0789e-05 | 22.127 | 0 | 1 | 22.127 | 0 | 2 | 22.127 | 0 | 3 | 22.127 | 0 | 4
22.921 | 0.00042827 | 22.921 | 0.0004086 | 1.0004086 | 22.921 | 0.00039006 | 2.00039006 | 22.921 | 0.00039546 | 3.00039546 | 22.921 | 0.00034532 | 4.00034532 | 22.921 | 2.3271e-06 | 22.921 | 0 | 1 | 22.921 | 0 | 2 | 22.921 | 0 | 3 | 22.921 | 0 | 4
23.755 | 0.0004584 | 23.755 | 0.00043224 | 1.00043224 | 23.755 | 0.00041123 | 2.00041123 | 23.755 | 0.00041845 | 3.00041845 | 23.755 | 0.00036463 | 4.00036463 | 23.755 | 3.502e-05 | 23.755 | 0 | 1 | 23.755 | 0 | 2 | 23.755 | 0 | 3 | 23.755 | 0 | 4
24.629 | 0.00040748 | 24.629 | 0.00038477 | 1.00038477 | 24.629 | 0.00036397 | 2.00036397 | 24.629 | 0.00037393 | 3.00037393 | 24.629 | 0.0003238 | 4.0003238 | 24.629 | 2.4074e-05 | 24.629 | 0 | 1 | 24.629 | 0 | 2 | 24.629 | 0 | 3 | 24.629 | 0 | 4
25.503 | 0.0003714 | 25.503 | 0.00054285 | 1.00054285 | 25.503 | 0.00033062 | 2.00033062 | 25.503 | 0.00034078 | 3.00034078 | 25.503 | 0.00029448 | 4.00029448 | 25.503 | 1.1184e-05 | 25.503 | 0 | 1 | 25.503 | 0 | 2 | 25.503 | 0 | 3 | 25.503 | 0 | 4
26.417 | 0.00035613 | 26.417 | 0.0029235 | 1.0029235 | 26.417 | 0.00031759 | 2.00031759 | 26.417 | 0.00032476 | 3.00032476 | 26.417 | 0.00028159 | 4.00028159 | 26.417 | 2.5824e-05 | 26.417 | 0 | 1 | 26.417 | 0 | 2 | 26.417 | 0 | 3 | 26.417 | 0 | 4
27.37 | 0.0010618 | 27.37 | 0.0028422 | 1.0028422 | 27.37 | 0.0014789 | 2.0014789 | 27.37 | 0.00038834 | 3.00038834 | 27.37 | 0.00065834 | 4.00065834 | 27.37 | 3.171e-05 | 27.37 | 0 | 1 | 27.37 | 0 | 2 | 27.37 | 0 | 3 | 27.37 | 0 | 4
28.363 | 0.0019204 | 28.363 | 0.002313 | 1.002313 | 28.363 | 0.0034362 | 2.0034362 | 28.363 | 0.0015918 | 3.0015918 | 28.363 | 0.0023917 | 4.0023917 | 28.363 | 4.1177e-05 | 28.363 | 0 | 1 | 28.363 | 0 | 2 | 28.363 | 0 | 3 | 28.363 | 0 | 4
29.396 | 0.0019894 | 29.396 | 0.0023916 | 1.0023916 | 29.396 | 0.0035557 | 2.0035557 | 29.396 | 0.0019941 | 3.0019941 | 29.396 | 0.0026871 | 4.0026871 | 29.396 | 5.1931e-05 | 29.396 | 0 | 1 | 29.396 | 0 | 2 | 29.396 | 0 | 3 | 29.396 | 0 | 4
30.468 | 0.0018611 | 30.468 | 0.002235 | 1.002235 | 30.468 | 0.0033232 | 2.0033232 | 30.468 | 0.0018636 | 3.0018636 | 30.468 | 0.0025117 | 4.0025117 | 30.468 | 4.6594e-05 | 30.468 | 0 | 1 | 30.468 | 0 | 2 | 30.468 | 0 | 3 | 30.468 | 0 | 4
31.541 | 0.0015213 | 31.541 | 0.0018283 | 1.0018283 | 31.541 | 0.0027166 | 2.0027166 | 31.541 | 0.0015252 | 3.0015252 | 31.541 | 0.0020536 | 4.0020536 | 31.541 | 4.3495e-05 | 31.541 | 0 | 1 | 31.541 | 0 | 2 | 31.541 | 0 | 3 | 31.541 | 0 | 4
32.653 | 0.0013495 | 32.653 | 0.0016204 | 1.0016204 | 32.653 | 0.0024096 | 2.0024096 | 32.653 | 0.0013511 | 3.0013511 | 32.653 | 0.0018211 | 4.0018211 | 32.653 | 3.3233e-05 | 32.653 | 0.00010458 | 1.00010458 | 32.653 | 0 | 2 | 32.653 | 0 | 3 | 32.653 | 0 | 4
33.805 | 0.0014956 | 33.805 | 0.0018025 | 1.0018025 | 33.805 | 0.0026837 | 2.0026837 | 33.805 | 0.001503 | 3.001503 | 33.805 | 0.0020275 | 4.0020275 | 33.805 | 2.944e-05 | 33.805 | 0.00012966 | 1.00012966 | 33.805 | 0 | 2 | 33.805 | 0 | 3 | 33.805 | 0 | 4
34.997 | 0.001422 | 34.997 | 0.0017059 | 1.0017059 | 34.997 | 0.0025339 | 2.0025339 | 34.997 | 0.0014229 | 3.0014229 | 34.997 | 0.0019155 | 4.0019155 | 34.997 | 4.2353e-05 | 34.997 | 0.00012316 | 1.00012316 | 34.997 | 0 | 2 | 34.997 | 0 | 3 | 34.997 | 0 | 4
36.228 | 0.0010145 | 36.228 | 0.0012235 | 1.0012235 | 36.228 | 0.0018228 | 2.0018228 | 36.228 | 0.00102 | 3.00102 | 36.228 | 0.001377 | 4.001377 | 36.228 | 1.6511e-05 | 36.228 | 8.1006e-05 | 1.000081006 | 36.228 | 0 | 2 | 36.228 | 0 | 3 | 36.228 | 0 | 4
37.499 | 0.0010002 | 37.499 | 0.0011997 | 1.0011997 | 37.499 | 0.0017834 | 2.0017834 | 37.499 | 0.0010004 | 3.0010004 | 37.499 | 0.0013478 | 4.0013478 | 37.499 | 2.6965e-05 | 37.499 | 8.7273e-05 | 1.000087273 | 37.499 | 0 | 2 | 37.499 | 0 | 3 | 37.499 | 0 | 4
38.81 | 0.0011322 | 38.81 | 0.0013623 | 1.0013623 | 38.81 | 0.0020275 | 2.0020275 | 38.81 | 0.0011359 | 3.0011359 | 38.81 | 0.0015321 | 4.0015321 | 38.81 | 2.3551e-05 | 38.81 | 9.7795e-05 | 1.000097795 | 38.81 | 0 | 2 | 38.81 | 0 | 3 | 38.81 | 0 | 4
40.16 | 0.00099712 | 40.16 | 0.0011991 | 1.0011991 | 40.16 | 0.0017827 | 2.0017827 | 40.16 | 0.001 | 3.001 | 40.16 | 0.0013473 | 4.0013473 | 40.16 | 2.5785e-05 | 40.16 | 8.3976e-05 | 1.000083976 | 40.16 | 6.1547e-05 | 2.000061547 | 40.16 | 0 | 3 | 40.16 | 0 | 4
41.551 | 0.00075948 | 41.551 | 0.0009098 | 1.0009098 | 41.551 | 0.0013504 | 2.0013504 | 41.551 | 0.00075901 | 3.00075901 | 41.551 | 0.0010212 | 4.0010212 | 41.551 | 2.5624e-05 | 41.551 | 7.1131e-05 | 1.000071131 | 41.551 | 5.7676e-05 | 2.000057676 | 41.551 | 0 | 3 | 41.551 | 0 | 4
42.981 | 0.00075035 | 42.981 | 0.00090382 | 1.00090382 | 42.981 | 0.0013459 | 2.0013459 | 42.981 | 0.00075344 | 3.00075344 | 42.981 | 0.0010167 | 4.0010167 | 42.981 | 1.3588e-05 | 42.981 | 6.0688e-05 | 1.000060688 | 42.981 | 4.8059e-05 | 2.000048059 | 42.981 | 0 | 3 | 42.981 | 0 | 4
44.45 | 0.00062989 | 44.45 | 0.00075636 | 1.00075636 | 44.45 | 0.0011234 | 2.0011234 | 44.45 | 0.00063102 | 3.00063102 | 44.45 | 0.0008494 | 4.0008494 | 44.45 | 1.9517e-05 | 44.45 | 5.2991e-05 | 1.000052991 | 44.45 | 3.5097e-05 | 2.000035097 | 44.45 | 0 | 3 | 44.45 | 0 | 4
45.96 | 0.00059609 | 45.96 | 0.00071557 | 1.00071557 | 45.96 | 0.0010636 | 2.0010636 | 45.96 | 0.0005968 | 3.0005968 | 45.96 | 0.00080391 | 4.00080391 | 45.96 | 1.5908e-05 | 45.96 | 5.7552e-05 | 1.000057552 | 45.96 | 5.3723e-05 | 2.000053723 | 45.96 | 0 | 3 | 45.96 | 0 | 4
47.509 | 0.00054979 | 47.509 | 0.00066158 | 1.00066158 | 47.509 | 0.00098511 | 2.00098511 | 47.509 | 0.00055145 | 3.00055145 | 47.509 | 0.00074427 | 4.00074427 | 47.509 | 9.7738e-06 | 47.509 | 4.3867e-05 | 1.000043867 | 47.509 | 3.4632e-05 | 2.000034632 | 47.509 | 0 | 3 | 47.509 | 0 | 4
49.098 | 0.00053187 | 49.098 | 0.00063903 | 1.00063903 | 49.098 | 0.0009509 | 2.0009509 | 49.098 | 0.00053277 | 3.00053277 | 49.098 | 0.00071856 | 4.00071856 | 49.098 | 1.1553e-05 | 49.098 | 4.4e-05 | 1.000044 | 49.098 | 3.5073e-05 | 2.000035073 | 49.098 | 0 | 3 | 49.098 | 0 | 4
50.727 | 0.00045247 | 50.727 | 0.0005416 | 1.0005416 | 50.727 | 0.00080201 | 2.00080201 | 50.727 | 0.00045214 | 3.00045214 | 50.727 | 0.00060684 | 4.00060684 | 50.727 | 2.0234e-05 | 50.727 | 4.3798e-05 | 1.000043798 | 50.727 | 3.037e-05 | 2.00003037 | 50.727 | 1.449e-05 | 3.00001449 | 50.727 | 0 | 4
52.395 | 0.00035034 | 52.395 | 0.00042395 | 1.00042395 | 52.395 | 0.00063278 | 2.00063278 | 52.395 | 0.00035337 | 3.00035337 | 52.395 | 0.00047766 | 4.00047766 | 52.395 | 2.7158e-06 | 52.395 | 2.5729e-05 | 1.000025729 | 52.395 | 2.0404e-05 | 2.000020404 | 52.395 | 1.0077e-05 | 3.000010077 | 52.395 | 0 | 4
54.103 | 0.00036129 | 54.103 | 0.00043203 | 1.00043203 | 54.103 | 0.00063921 | 2.00063921 | 54.103 | 0.00036077 | 3.00036077 | 54.103 | 0.00048368 | 4.00048368 | 54.103 | 1.7937e-05 | 54.103 | 4.0167e-05 | 1.000040167 | 54.103 | 3.3432e-05 | 2.000033432 | 54.103 | 2.2648e-05 | 3.000022648 | 54.103 | 0 | 4
55.851 | 0.00035463 | 55.851 | 0.000426 | 1.000426 | 55.851 | 0.00063345 | 2.00063345 | 55.851 | 0.00035528 | 3.00035528 | 55.851 | 0.00047875 | 4.00047875 | 55.851 | 9.0362e-06 | 55.851 | 3.0996e-05 | 1.000030996 | 55.851 | 2.5029e-05 | 2.000025029 | 55.851 | 1.4697e-05 | 3.000014697 | 55.851 | 0 | 4
57.638 | 0.00034669 | 57.638 | 0.00041703 | 1.00041703 | 57.638 | 0.00062083 | 2.00062083 | 57.638 | 0.00034762 | 3.00034762 | 57.638 | 0.0004691 | 4.0004691 | 57.638 | 6.4374e-06 | 57.638 | 3.0986e-05 | 1.000030986 | 57.638 | 2.8952e-05 | 2.000028952 | 57.638 | 1.7511e-05 | 3.000017511 | 57.638 | 0 | 4
59.465 | 0.00030357 | 59.465 | 0.00036441 | 1.00036441 | 59.465 | 0.00054199 | 2.00054199 | 59.465 | 0.00030386 | 3.00030386 | 59.465 | 0.00040966 | 4.00040966 | 59.465 | 7.4383e-06 | 59.465 | 2.3065e-05 | 1.000023065 | 59.465 | 1.4583e-05 | 2.000014583 | 59.465 | 7.0468e-06 | 3.000007 | 59.465 | 0 | 4
61.332 | 0.00028768 | 61.332 | 0.00034626 | 1.00034626 | 61.332 | 0.00051547 | 2.00051547 | 61.332 | 0.00028861 | 3.00028861 | 61.332 | 0.00038949 | 4.00038949 | 61.332 | 5.4912e-06 | 61.332 | 2.6275e-05 | 1.000026275 | 61.332 | 2.471e-05 | 2.00002471 | 61.332 | 1.5133e-05 | 3.000015133 | 61.332 | 0 | 4
63.239 | 0.00034909 | 63.239 | 0.0004197 | 1.0004197 | 63.239 | 0.0006244 | 2.0006244 | 63.239 | 0.00035 | 3.00035 | 63.239 | 0.00047187 | 4.00047187 | 63.239 | 8.064e-06 | 63.239 | 2.9662e-05 | 1.000029662 | 63.239 | 2.3598e-05 | 2.000023598 | 63.239 | 1.3534e-05 | 3.000013534 | 63.239 | 0 | 4
65.185 | 0.00029459 | 65.185 | 0.00035395 | 1.00035395 | 65.185 | 0.000526 | 2.000526 | 65.185 | 0.0002953 | 3.0002953 | 65.185 | 0.00039757 | 4.00039757 | 65.185 | 8.4537e-06 | 65.185 | 2.4258e-05 | 1.000024258 | 65.185 | 1.6387e-05 | 2.000016387 | 65.185 | 8.7906e-06 | 3.000009 | 65.185 | 0 | 4
67.171 | 0.00029535 | 67.171 | 0.00035565 | 1.00035565 | 67.171 | 0.00052909 | 2.00052909 | 67.171 | 0.00029661 | 3.00029661 | 67.171 | 0.00039982 | 4.00039982 | 67.171 | 6.8428e-06 | 67.171 | 2.7641e-05 | 1.000027641 | 67.171 | 2.509e-05 | 2.00002509 | 67.171 | 1.0084e-05 | 3.000010084 | 67.171 | 0 | 4
69.197 | 0.00029791 | 69.197 | 0.00035781 | 1.00035781 | 69.197 | 0.00053209 | 2.00053209 | 69.197 | 0.00029838 | 3.00029838 | 69.197 | 0.00040208 | 4.00040208 | 69.197 | 7.2373e-06 | 69.197 | 2.3389e-05 | 1.000023389 | 69.197 | 6.4724e-06 | 2.000006 | 69.197 | 0 | 3 | 69.197 | 0 | 4
71.263 | 0.00023092 | 71.263 | 0.00027765 | 1.00027765 | 71.263 | 0.00041319 | 2.00041319 | 71.263 | 0.00023144 | 3.00023144 | 71.263 | 0.00031219 | 4.00031219 | 71.263 | 4.7026e-06 | 71.263 | 1.9128e-05 | 1.000019128 | 71.263 | 0 | 2 | 71.263 | 0 | 3 | 71.263 | 0 | 4
73.368 | 0.00027228 | 73.368 | 0.00032798 | 1.00032798 | 73.368 | 0.00048833 | 2.00048833 | 73.368 | 0.00027345 | 3.00027345 | 73.368 | 0.00036895 | 4.00036895 | 73.368 | 5.0402e-06 | 73.368 | 1.4894e-05 | 1.000014894 | 73.368 | 0 | 2 | 73.368 | 0 | 3 | 73.368 | 0 | 4
75.513 | 0.0002422 | 75.513 | 0.00029163 | 1.00029163 | 75.513 | 0.0004339 | 2.0004339 | 75.513 | 0.0002432 | 3.0002432 | 75.513 | 0.00032787 | 4.00032787 | 75.513 | 5.6687e-06 | 75.513 | 0 | 1 | 75.513 | 0 | 2 | 75.513 | 0 | 3 | 75.513 | 0 | 4
77.698 | 0.00022082 | 77.698 | 0.00024535 | 1.00024535 | 77.698 | 0.00034734 | 2.00034734 | 77.698 | 0.0002068 | 3.0002068 | 77.698 | 0.00026643 | 4.00026643 | 77.698 | 5.1257e-05 | 77.698 | 0 | 1 | 77.698 | 0 | 2 | 77.698 | 0 | 3 | 77.698 | 0 | 4
SBA-15
5%Ni/SBA-15
1%Ni/SBA-15
2.5%Ni/SBA-15
10%Ni/SBA-15
KIT-6
5%Ni/KIT-6
1%Ni/KIT-6
2.5%Ni/KIT-6
10%Ni/KIT-6

## BET (spent)
Metal Loading | SBA-15 | KIT-6 | SBA-15 % | KIT-6 % | SBA-15 | KIT-6 | SBA-15 % | KIT-6 % | SBA-15 | KIT-6 | SBA-15 % | KIT-6 %
0 | 809.007 | 832.602 | 100 | 100 | 344.827 | 288.51 | 100 | 100 | 464.18 | 544.092 | 100 | 100
5 | 470.839 | 597.258 | 58.19962 | 71.73391 | 108.941 | 129.519 | 31.59294 | 44.89238 | 361.898 | 467.739 | 77.96501 | 85.9669
5 spent | 307.317 | 507.586 | 37.98694 | 60.96382 | 52.911 | 71.403 | 15.34422 | 24.74888 | 254.406 | 436.183 | 54.80762 | 80.16714
|  |  | 65.27008 | 84.98605
[5 empty] | Micro |  |  |  | Meso
TGA correction
% Mass Carbon | 2% | 6%
Corrected surface Area | 313.5888 | 542.8727 |  |  | 53.99082 | 75.96064 |  |  | 259.598 | 464.0245
Ni Mass corrected | 5% | 5%
| 495.62 | 628.6926 |  |  | 114.6747 | 136.3358 |  |  | 380.9453 | 492.3568

## Isotherms (Spent)
5% Ni SBA-15 |  |  |  | 5% Ni SBA-15 spent | [5 empty] | 5% Ni KIT-6 | [5 empty] | 5% Ni KIT-6 spent
Relative | Volume | Relative | Volume | Relative | Volume |  | Relative | Volume |  | Relative | Volume |  | Relative | Volume |  | Relative | Volume |  | Relative | Volume
Pressure | cc/g | Pressure | cc/g | Pressure | cc/g |  | Pressure | cc/g |  | Pressure | cc/g |  | Pressure | cc/g |  | Pressure | cc/g |  | Pressure | cc/g
0.0150406 | 80.5157 | 0.993295 | 384.1974 | 0.0150453 | 51.0534 | 301.0534 | 0.994015 | 371.5634 | 621.5634 | 0.0150242 | 101.5567 | 451.5567 | 0.993653 | 458.5713 | 808.5713 | 0.0150781 | 84.3767 | 684.3767 | 0.993569 | 579.4142 | 1179.4142
0.0350466 | 92.6871 | 0.951702 | 362.0568 | 0.0342564 | 59.0531 | 309.0531 | 0.949592 | 253.1847 | 503.1847 | 0.0352917 | 117.4422 | 467.4422 | 0.949929 | 456.4796 | 806.4796 | 0.0342112 | 97.3231 | 697.3231 | 0.95002 | 408.1406 | 1008.1406
0.0503044 | 98.6451 | 0.903639 | 357.3139 | 0.0506135 | 63.2972 | 313.2972 | 0.899543 | 248.265 | 498.265 | 0.0494215 | 124.6427 | 474.6427 | 0.901039 | 455.2447 | 805.2447 | 0.0504993 | 104.3501 | 704.3501 | 0.899846 | 402.1123 | 1002.1123
0.0698017 | 104.6159 | 0.850911 | 354.0864 | 0.0706601 | 67.3387 | 317.3387 | 0.848969 | 245.6575 | 495.6575 | 0.0692359 | 132.5422 | 482.5422 | 0.849938 | 453.9403 | 803.9403 | 0.0706053 | 111.1166 | 711.1166 | 0.850074 | 399.9421 | 999.9421
0.0905112 | 109.8948 | 0.799205 | 351.3157 | 0.0892116 | 70.608 | 320.608 | 0.797479 | 243.4499 | 493.4499 | 0.0897517 | 139.2741 | 489.2741 | 0.800836 | 452.6646 | 802.6646 | 0.089278 | 116.3936 | 716.3936 | 0.799695 | 398.3004 | 998.3004
0.0995571 | 111.9994 | 0.76037 | 349.205 | 0.0992052 | 72.1036 | 322.1036 | 0.758679 | 241.9039 | 491.9039 | 0.10016 | 142.303 | 492.303 | 0.760838 | 451.8003 | 801.8003 | 0.0991801 | 118.9409 | 718.9409 | 0.761066 | 397.1169 | 997.1169
0.150135 | 122.0781 | 0.729731 | 347.5179 | 0.148927 | 78.874 | 328.874 | 0.730688 | 240.697 | 490.697 | 0.149516 | 154.8245 | 504.8245 | 0.730166 | 450.9106 | 800.9106 | 0.150597 | 130.5706 | 730.5706 | 0.729921 | 396.0728 | 996.0728
0.199536 | 130.6396 | 0.700996 | 345.9156 | 0.198454 | 84.7576 | 334.7576 | 0.698954 | 239.3513 | 489.3513 | 0.199603 | 165.6965 | 515.6965 | 0.700363 | 449.9537 | 799.9537 | 0.199474 | 140.1318 | 740.1318 | 0.700398 | 395.0443 | 995.0443
0.249699 | 138.3712 | 0.679498 | 344.5705 | 0.249248 | 90.4822 | 340.4822 | 0.680262 | 238.7172 | 488.7172 | 0.249594 | 175.7023 | 525.7023 | 0.679751 | 449.2475 | 799.2475 | 0.249797 | 149.3586 | 749.3586 | 0.680088 | 394.3003 | 994.3003
0.300541 | 146.254 | 0.659845 | 343.4418 | 0.299784 | 95.8838 | 345.8838 | 0.660423 | 237.7735 | 487.7735 | 0.299384 | 185.3555 | 535.3555 | 0.660087 | 448.5404 | 798.5404 | 0.299833 | 158.3171 | 758.3171 | 0.65952 | 393.45 | 993.45
0.349235 | 153.8149 | 0.640451 | 341.9611 | 0.349597 | 101.4176 | 351.4176 | 0.64103 | 236.5885 | 486.5885 | 0.349465 | 195.2235 | 545.2235 | 0.640425 | 447.7642 | 797.7642 | 0.349411 | 167.3186 | 767.3186 | 0.639652 | 392.6784 | 992.6784
0.401096 | 162.0922 | 0.61855 | 339.8331 | 0.400071 | 107.3661 | 357.3661 | 0.619541 | 235.2784 | 485.2784 | 0.398988 | 205.5736 | 555.5736 | 0.620403 | 446.3377 | 796.3377 | 0.400773 | 177.2126 | 777.2126 | 0.620525 | 391.697 | 991.697
0.450292 | 170.4837 | 0.602653 | 336.2616 | 0.451402 | 113.4871 | 363.4871 | 0.599219 | 233.165 | 483.165 | 0.450064 | 216.9123 | 566.9123 | 0.601054 | 436.4401 | 786.4401 | 0.449254 | 187.2543 | 787.2543 | 0.601013 | 389.8398 | 989.8398
0.500454 | 180.1691 | 0.590818 | 331.3652 | 0.499735 | 120.4458 | 370.4458 | 0.591042 | 232.0558 | 482.0558 | 0.50034 | 229.6186 | 579.6186 | 0.590601 | 401.5804 | 751.5804 | 0.499996 | 199.6595 | 799.6595 | 0.59062 | 385.09 | 985.09
0.549842 | 190.9918 | 0.580955 | 323.5563 | 0.546592 | 128.1524 | 378.1524 | 0.579728 | 229.346 | 479.346 | 0.550005 | 245.9691 | 595.9691 | 0.580905 | 356.2801 | 706.2801 | 0.54979 | 216.954 | 816.954 | 0.580565 | 363.9096 | 963.9096
0.600921 | 205.0919 | 0.570524 | 310.322 | 0.598968 | 141.1478 | 391.1478 | 0.57072 | 226.3612 | 476.3612 | 0.599229 | 280.3002 | 630.3002 | 0.570935 | 311.5253 | 661.5253 | 0.599447 | 261.6371 | 861.6371 | 0.570901 | 331.6731 | 931.6731
0.649026 | 284.0422 | 0.560449 | 293.8744 | 0.650093 | 223.7981 | 473.7981 | 0.56033 | 221.906 | 471.906 | 0.649119 | 407.4179 | 757.4179 | 0.560459 | 277.1048 | 627.1048 | 0.649515 | 370.0972 | 970.0972 | 0.560642 | 292.134 | 892.134
0.700053 | 343.7929 | 0.550633 | 275.2374 | 0.698976 | 236.6717 | 486.6717 | 0.55053 | 217.3468 | 467.3468 | 0.699585 | 449.8368 | 799.8368 | 0.550365 | 257.4698 | 607.4698 | 0.700237 | 385.0508 | 985.0508 | 0.550942 | 258.7246 | 858.7246
0.751053 | 347.0769 | 0.540943 | 257.5157 | 0.750928 | 238.8617 | 488.8617 | 0.540742 | 212.6891 | 462.6891 | 0.750172 | 451.5505 | 801.5505 | 0.54087 | 247.7894 | 597.7894 | 0.750815 | 386.5795 | 986.5795 | 0.541129 | 234.7917 | 834.7917
0.800419 | 349.9191 | 0.530996 | 241.7223 | 0.797773 | 240.7939 | 490.7939 | 0.53067 | 208.2383 | 458.2383 | 0.800427 | 452.9251 | 802.9251 | 0.530897 | 241.8295 | 591.8295 | 0.801393 | 387.9438 | 987.9438 | 0.530756 | 219.6047 | 819.6047
0.849841 | 352.6655 | 0.520519 | 227.2591 | 0.849212 | 243.0642 | 493.0642 | 0.520418 | 203.7723 | 453.7723 | 0.850716 | 454.1836 | 804.1836 | 0.519986 | 237.0676 | 587.0676 | 0.849132 | 389.1145 | 989.1145 | 0.520502 | 210.1201 | 810.1201
0.900375 | 355.7986 | 0.511113 | 216.8902 | 0.901202 | 245.5347 | 495.5347 | 0.510337 | 199.3198 | 449.3198 | 0.900645 | 455.4035 | 805.4035 | 0.510444 | 233.9266 | 583.9266 | 0.901059 | 390.4991 | 990.4991 | 0.510973 | 204.8814 | 804.8814
0.950504 | 360.3211 | 0.501042 | 207.4693 | 0.94932 | 249.2745 | 499.2745 | 0.500178 | 195.0505 | 445.0505 | 0.950755 | 456.5658 | 806.5658 | 0.499856 | 230.7868 | 580.7868 | 0.949124 | 392.1713 | 992.1713 | 0.500456 | 200.2439 | 800.2439
0.99265 | 383.8919 | 0.490219 | 199.4906 | 0.995148 | 372.5809 | 622.5809 | 0.490443 | 190.5048 | 440.5048 | 0.994743 | 458.6129 | 808.6129 | 0.489877 | 228.0049 | 578.0049 | 0.993691 | 580.3641 | 1180.3641 | 0.490041 | 196.5335 | 796.5335
|  | 0.480282 | 192.992 |  |  |  | 0.480856 | 186.2989 | 436.2989 |  |  |  | 0.479971 | 225.3071 | 575.3071 |  |  |  | 0.479776 | 193.3763 | 793.3763
|  | 0.470486 | 185.0084 |  |  |  | 0.470682 | 181.8401 | 431.8401 |  |  |  | 0.469892 | 222.716 | 572.716 |  |  |  | 0.471084 | 190.9434 | 790.9434
|  | 0.460816 | 177.4321 |  |  |  | 0.460579 | 169.5908 | 419.5908 |  |  |  | 0.459577 | 220.0967 | 570.0967 |  |  |  | 0.45917 | 187.7918 | 787.7918
|  | 0.450195 | 174.4202 |  |  |  | 0.450439 | 131.9154 | 381.9154 |  |  |  | 0.449467 | 217.3792 | 567.3792 |  |  |  | 0.450907 | 185.7635 | 785.7635
|  | 0.441166 | 172.2193 |  |  |  | 0.440377 | 117.6494 | 367.6494 |  |  |  | 0.439703 | 214.6403 | 564.6403 |  |  |  | 0.439335 | 182.8634 | 782.8634
|  | 0.430314 | 169.8113 |  |  |  | 0.429692 | 113.7638 | 363.7638 |  |  |  | 0.429675 | 211.8829 | 561.8829 |  |  |  | 0.430882 | 180.8252 | 780.8252
|  | 0.420404 | 167.7115 |  |  |  | 0.421041 | 112.2669 | 362.2669 |  |  |  | 0.419621 | 209.3945 | 559.3945 |  |  |  | 0.421108 | 178.353 | 778.353
|  | 0.409883 | 165.7756 |  |  |  | 0.409447 | 110.4008 | 360.4008 |  |  |  | 0.409157 | 207.117 | 557.117 |  |  |  | 0.410751 | 176.0879 | 776.0879
|  | 0.400004 | 163.8843 |  |  |  | 0.400609 | 109.1121 | 359.1121 |  |  |  | 0.400912 | 205.3577 | 555.3577 |  |  |  | 0.400763 | 173.8678 | 773.8678
|  | 0.299832 | 147.3803 |  |  |  | 0.30011 | 96.495 | 346.495 |  |  |  | 0.300094 | 184.6795 | 534.6795 |  |  |  | 0.299673 | 153.9875 | 753.9875
|  | 0.200109 | 131.1822 |  |  |  | 0.199637 | 84.1161 | 334.1161 |  |  |  | 0.199566 | 164.4801 | 514.4801 |  |  |  | 0.200565 | 135.1127 | 735.1127
|  | 0.0995617 | 111.8109 |  |  |  | 0.0994137 | 69.9531 | 319.9531 |  |  |  | 0.100424 | 140.8957 | 490.8957 |  |  |  | 0.100667 | 113.1728 | 713.1728

## BJH (spent)
5% Ni SBA-15 |  | 5% Ni SBA-15 Spent |  |  | 5% Ni KIT-6 |  |  | 5% Ni KIT-6 spent
Diameter | dV(logd) | Diameter | dV(logd) |  | Diameter | dV(logd) |  | Diameter | dV(logd)
nm |  | nm |  |  | nm |  |  | nm
1.8111 | 0.071052 | 1.8096 | 0 | 6 | 1.812 | 0.11502 | 21.11502 | 1.8151 | 0.076451 | 35.076451
2.3233 | 0.034254 | 2.3229 | 0 | 6 | 2.3227 | 0.072559 | 21.072559 | 2.324 | 0.055563 | 35.055563
2.9038 | 0.037496 | 2.9067 | 0 | 6 | 2.9077 | 0.08262 | 21.08262 | 2.906 | 0.074258 | 35.074258
3.2566 | 0.11905 | 3.2571 | 0.039137 | 6.039137 | 3.2572 | 0.088337 | 21.088337 | 3.2625 | 0.14755 | 35.14755
3.3311 | 0.084979 | 3.3319 | 0.092328 | 6.092328 | 3.3256 | 0.098094 | 21.098094 | 3.337 | 0.12713 | 35.12713
3.4079 | 0.18309 | 3.4079 | 0.13263 | 6.13263 | 3.4025 | 0.20215 | 21.20215 | 3.4127 | 0.24758 | 35.24758
3.4882 | 0.21292 | 3.4827 | 0.82873 | 6.82873 | 3.4799 | 0.29498 | 21.29498 | 3.4831 | 0.19698 | 35.19698
3.5673 | 0.28479 | 3.5652 | 4.6279 | 10.6279 | 3.5585 | 0.30629 | 21.30629 | 3.5629 | 0.22319 | 35.22319
3.648 | 0.41829 | 3.648 | 12.753 | 18.753 | 3.6398 | 0.25507 | 21.25507 | 3.644 | 0.19612 | 35.19612
3.7338 | 2.1497 | 3.7336 | 3.9611 | 9.9611 | 3.726 | 0.1934 | 21.1934 | 3.7294 | 0.25364 | 35.25364
3.8187 | 2.2374 | 3.8222 | 1.2883 | 7.2883 | 3.8147 | 0.19406 | 21.19406 | 3.8191 | 0.29601 | 35.29601
3.9076 | 1.6757 | 3.9112 | 1.2782 | 7.2782 | 3.9046 | 0.23497 | 21.23497 | 3.9045 | 0.37881 | 35.37881
4.0044 | 1.9285 | 4.0013 | 1.359 | 7.359 | 3.9971 | 0.24522 | 21.24522 | 4.0007 | 0.52679 | 35.52679
4.1051 | 2.5411 | 4.0971 | 1.1949 | 7.1949 | 4.0961 | 0.2906 | 21.2906 | 4.1016 | 0.78516 | 35.78516
4.2024 | 3.0366 | 4.198 | 1.2488 | 7.2488 | 4.1963 | 0.38097 | 21.38097 | 4.2017 | 1.111 | 36.111
4.3055 | 3.8554 | 4.3032 | 1.2152 | 7.2152 | 4.3022 | 0.69718 | 21.69718 | 4.3041 | 2.2454 | 37.2454
4.4152 | 4.4299 | 4.4124 | 1.2186 | 7.2186 | 4.4143 | 1.1632 | 22.1632 | 4.415 | 3.8315 | 38.8315
4.5248 | 5.0814 | 4.5231 | 1.3026 | 7.3026 | 4.5229 | 2.3793 | 23.3793 | 4.5277 | 6.637 | 41.637
4.638 | 5.2143 | 4.6367 | 1.2543 | 7.2543 | 4.6365 | 4.995 | 25.995 | 4.641 | 9.4288 | 44.4288
4.758 | 4.3977 | 4.7585 | 1.1343 | 7.1343 | 4.7607 | 8.6626 | 29.6626 | 4.7616 | 10.441 | 45.441
4.887 | 3.3401 | 4.8802 | 0.85202 | 6.85202 | 4.8893 | 11.804 | 32.804 | 4.8868 | 8.876 | 43.876
5.0202 | 2.0231 | 5.0137 | 0.5941 | 6.5941 | 5.0184 | 12.106 | 33.106 | 5.0163 | 5.4801 | 40.4801
5.1696 | 1.013 | 5.1465 | 0.31603 | 6.31603 | 5.1566 | 8.4584 | 29.4584 | 5.1565 | 1.1356 | 36.1356
5.3722 | 0.51886 | 5.3553 | 0.22822 | 6.22822 | 5.3751 | 1.2281 | 22.2281 | 5.3758 | 0.20667 | 35.20667
5.6713 | 0.19957 | 5.6841 | 0.11719 | 6.11719 | 5.6856 | 0.1519 | 21.1519 | 5.6798 | 0.095264 | 35.095264
6.0282 | 0.14413 | 6.0388 | 0.11133 | 6.11133 | 6.0303 | 0.075368 | 21.075368 | 6.0182 | 0.062801 | 35.062801
6.4046 | 0.09779 | 6.4184 | 0.077458 | 6.077458 | 6.4097 | 0.064239 | 21.064239 | 6.4079 | 0.063812 | 35.063812
6.85 | 0.10136 | 6.8334 | 0.046612 | 6.046612 | 6.845 | 0.057255 | 21.057255 | 6.849 | 0.050332 | 35.050332
7.4813 | 0.081136 | 7.4707 | 0.056561 | 6.056561 | 7.48 | 0.048875 | 21.048875 | 7.4768 | 0.042142 | 35.042142
8.3728 | 0.071027 | 8.3558 | 0.050696 | 6.050696 | 8.3879 | 0.038908 | 21.038908 | 8.3885 | 0.034254 | 35.034254
9.7286 | 0.059373 | 9.6532 | 0.038327 | 6.038327 | 9.7799 | 0.023776 | 21.023776 | 9.7543 | 0.023944 | 35.023944
12.3586 | 0.044566 | 12.2263 | 0.031049 | 6.031049 | 12.3569 | 0.02251 | 21.02251 | 12.3332 | 0.018136 | 35.018136
17.8257 | 0.033785 | 17.3171 | 0.024792 | 6.024792 | 17.5104 | 0.014941 | 21.014941 | 17.3967 | 0.016624 | 35.016624
31.6192 | 0.029561 | 30.3578 | 0.027463 | 6.027463 | 30.6373 | 0.0079911 | 21.0079911 | 30.5527 | 0.031949 | 35.031949
164.6373 | 0.042476 | 180.9204 | 0.20955 | 6.20955 | 171.957 | 0.0038285 | 21.0038285 | 170.0268 | 0.31593 | 35.31593
5%Ni/SBA-15 spent
5%Ni/SBA-15 fresh
5%Ni/KIT-6 spent
5%Ni/KIT-6 fresh