## Auger fresh and reduced
B.E. | K.E | Cycle 0:kcumnal.vms:Cu LMM/4:CPS | B.E. | K.E | Cycle 0:kcumnalred.vms:Cu LMM/4:CPS | Cycle 0:kcumnalred.vms:Cu LMM/4:CPS | B.E. | K.E | Cycle 0:paper-corr-kcuznal.vms:Cu LMM/4:CPS | B.E. | K.E | Cycle 0:paper-corr-kcuznalred.vms:Cu LMM/4:CPS | Cycle 0:paper-corr-kcuznalred.vms:Cu LMM/4:CPS
583.629 | 903.061 | 13.69643 | 584.302 | 902.388 | 4.482143 | 104.482143 | 584.411 | 902.279 | -10.73214 | 584.6 | 902.09 | -23.98214 | 76.01786
583.529 | 903.161 | 13.48214 | 584.202 | 902.488 | 12.64286 | 112.64286 | 584.311 | 902.379 | -12.41071 | 584.5 | 902.19 | -27.58929 | 72.41071
583.429 | 903.261 | 15.46429 | 584.102 | 902.588 | 13.875 | 113.875 | 584.211 | 902.479 | -20.83929 | 584.4 | 902.29 | -29.03571 | 70.96429
583.329 | 903.361 | 7.875 | 584.002 | 902.688 | 16.98214 | 116.98214 | 584.111 | 902.579 | -34.96429 | 584.3 | 902.39 | -30.32143 | 69.67857
583.229 | 903.461 | 7.696429 | 583.902 | 902.788 | 17.625 | 117.625 | 584.011 | 902.679 | -27.60714 | 584.2 | 902.49 | -30.17857 | 69.82143
583.129 | 903.561 | 8.035714 | 583.802 | 902.888 | 16.41071 | 116.41071 | 583.911 | 902.779 | -32.19643 | 584.1 | 902.59 | -28.5 | 71.5
583.029 | 903.661 | 6.464286 | 583.702 | 902.988 | 9.267857 | 109.267857 | 583.811 | 902.879 | -41.76786 | 584 | 902.69 | -28.07143 | 71.92857
582.929 | 903.761 | 4.125 | 583.602 | 903.088 | 11.85714 | 111.85714 | 583.711 | 902.979 | -45.35714 | 583.9 | 902.79 | -24.53571 | 75.46429
582.829 | 903.861 | -8.732143 | 583.502 | 903.188 | 15.46429 | 115.46429 | 583.611 | 903.079 | -41.55357 | 583.8 | 902.89 | -18.10714 | 81.89286
582.729 | 903.961 | -17.80357 | 583.402 | 903.288 | 16.67857 | 116.67857 | 583.511 | 903.179 | -40.46429 | 583.7 | 902.99 | -17.14286 | 82.85714
582.629 | 904.061 | -14.08929 | 583.302 | 903.388 | 7.214286 | 107.214286 | 583.411 | 903.279 | -44.96429 | 583.6 | 903.09 | -19.73214 | 80.26786
582.529 | 904.161 | -13.91071 | 583.202 | 903.488 | 7.75 | 107.75 | 583.311 | 903.379 | -50.875 | 583.5 | 903.19 | -16.41071 | 83.58929
582.429 | 904.261 | -6.25 | 583.102 | 903.588 | -0.6607143 | 99.3392857 | 583.211 | 903.479 | -45.42857 | 583.4 | 903.29 | -9.642857 | 90.357143
582.329 | 904.361 | 0.6785714 | 583.002 | 903.688 | -8.285714 | 91.714286 | 583.111 | 903.579 | -33.57143 | 583.3 | 903.39 | -0.125 | 99.875
582.229 | 904.461 | -3 | 582.902 | 903.788 | -8.785714 | 91.214286 | 583.011 | 903.679 | -31.41071 | 583.2 | 903.49 | -4.857143 | 95.142857
582.129 | 904.561 | -0.5178571 | 582.802 | 903.888 | -11.98214 | 88.01786 | 582.911 | 903.779 | -25.67857 | 583.1 | 903.59 | -8.678571 | 91.321429
582.029 | 904.661 | -5.464286 | 582.702 | 903.988 | -5.232143 | 94.767857 | 582.811 | 903.879 | -19.80357 | 583 | 903.69 | -8.946429 | 91.053571
581.929 | 904.761 | -2.178571 | 582.602 | 904.088 | -4.196429 | 95.803571 | 582.711 | 903.979 | -16.53571 | 582.9 | 903.79 | -2.178571 | 97.821429
581.829 | 904.861 | -12.23214 | 582.502 | 904.188 | 0.2142857 | 100.2142857 | 582.611 | 904.079 | -19.08929 | 582.8 | 903.89 | -13.58929 | 86.41071
581.729 | 904.961 | -2.625 | 582.402 | 904.288 | 3.910714 | 103.910714 | 582.511 | 904.179 | -4.464286 | 582.7 | 903.99 | -13.78571 | 86.21429
581.629 | 905.061 | 3.821429 | 582.302 | 904.388 | 3.446429 | 103.446429 | 582.411 | 904.279 | -4.267857 | 582.6 | 904.09 | -8.553571 | 91.446429
581.529 | 905.161 | 6.178571 | 582.202 | 904.488 | -3.982143 | 96.017857 | 582.311 | 904.379 | -4.535714 | 582.5 | 904.19 | -11.91071 | 88.08929
581.429 | 905.261 | 14.66071 | 582.102 | 904.588 | -0.4464286 | 99.5535714 | 582.211 | 904.479 | -3.071429 | 582.4 | 904.29 | -9.339286 | 90.660714
581.329 | 905.361 | 4.714286 | 582.002 | 904.688 | 2.321429 | 102.321429 | 582.111 | 904.579 | -0.8571429 | 582.3 | 904.39 | -3.678571 | 96.321429
581.229 | 905.461 | -1.375 | 581.902 | 904.788 | 5.517857 | 105.517857 | 582.011 | 904.679 | 4.339286 | 582.2 | 904.49 | -0.9285714 | 99.0714286
581.129 | 905.561 | 5.375 | 581.802 | 904.888 | 5.25 | 105.25 | 581.911 | 904.779 | 0.7142857 | 582.1 | 904.59 | -2.125 | 97.875
581.029 | 905.661 | 5.732143 | 581.702 | 904.988 | 5.696429 | 105.696429 | 581.811 | 904.879 | -2.482143 | 582 | 904.69 | -0.6071429 | 99.3928571
580.929 | 905.761 | -0.2857143 | 581.602 | 905.088 | 7.053571 | 107.053571 | 581.711 | 904.979 | 5.267857 | 581.9 | 904.79 | -2.196429 | 97.803571
580.829 | 905.861 | 12.25 | 581.502 | 905.188 | 1.392857 | 101.392857 | 581.611 | 905.079 | 5.321429 | 581.8 | 904.89 | 7.571429 | 107.571429
580.729 | 905.961 | 10.73214 | 581.402 | 905.288 | 6.946429 | 106.946429 | 581.511 | 905.179 | 1.482143 | 581.7 | 904.99 | 14.98214 | 114.98214
580.629 | 906.061 | 19.89286 | 581.302 | 905.388 | 6.535714 | 106.535714 | 581.411 | 905.279 | -0.6607143 | 581.6 | 905.09 | 12.78571 | 112.78571
580.529 | 906.161 | 17.91071 | 581.202 | 905.488 | 9.892857 | 109.892857 | 581.311 | 905.379 | -7.125 | 581.5 | 905.19 | 10.39286 | 110.39286
580.429 | 906.261 | 13.35714 | 581.102 | 905.588 | 11.78571 | 111.78571 | 581.211 | 905.479 | -7.839286 | 581.4 | 905.29 | 17.51786 | 117.51786
580.329 | 906.361 | 14.80357 | 581.002 | 905.688 | 13.32143 | 113.32143 | 581.111 | 905.579 | -0.5714286 | 581.3 | 905.39 | 6.517857 | 106.517857
580.229 | 906.461 | 13.91071 | 580.902 | 905.788 | 15 | 115 | 581.011 | 905.679 | -2.410714 | 581.2 | 905.49 | 0.1785714 | 100.1785714
580.129 | 906.561 | 11.80357 | 580.802 | 905.888 | 12.94643 | 112.94643 | 580.911 | 905.779 | -7.535714 | 581.1 | 905.59 | 3.375 | 103.375
580.029 | 906.661 | 8.910714 | 580.702 | 905.988 | 13.69643 | 113.69643 | 580.811 | 905.879 | -2.785714 | 581 | 905.69 | -1.535714 | 98.464286
579.929 | 906.761 | 12.10714 | 580.602 | 906.088 | 9.732143 | 109.732143 | 580.711 | 905.979 | 1.017857 | 580.9 | 905.79 | 1.517857 | 101.517857
579.829 | 906.861 | 7.160714 | 580.502 | 906.188 | 0.01785714 | 100.0179 | 580.611 | 906.079 | -7.196429 | 580.8 | 905.89 | 1.178571 | 101.178571
579.729 | 906.961 | 2.625 | 580.402 | 906.288 | -7.339286 | 92.660714 | 580.511 | 906.179 | -4.696429 | 580.7 | 905.99 | -2.767857 | 97.232143
579.629 | 907.061 | 1.446429 | 580.302 | 906.388 | -11.71429 | 88.28571 | 580.411 | 906.279 | -6.357143 | 580.6 | 906.09 | -8.571429 | 91.428571
579.529 | 907.161 | 7.089286 | 580.202 | 906.488 | -10.17857 | 89.82143 | 580.311 | 906.379 | -8.589286 | 580.5 | 906.19 | -12.16071 | 87.83929
579.429 | 907.261 | 2.732143 | 580.102 | 906.588 | -9.732143 | 90.267857 | 580.211 | 906.479 | -0.6607143 | 580.4 | 906.29 | -22.07143 | 77.92857
579.329 | 907.361 | 11.05357 | 580.002 | 906.688 | -11.64286 | 88.35714 | 580.111 | 906.579 | 2.767857 | 580.3 | 906.39 | -20.98214 | 79.01786
579.229 | 907.461 | 7.553571 | 579.902 | 906.788 | -7.392857 | 92.607143 | 580.011 | 906.679 | 3.571429 | 580.2 | 906.49 | -12.875 | 87.125
579.129 | 907.561 | 8.714286 | 579.802 | 906.888 | -5.625 | 94.375 | 579.911 | 906.779 | -2.517857 | 580.1 | 906.59 | -11.17857 | 88.82143
579.029 | 907.661 | 10.55357 | 579.702 | 906.988 | -3.517857 | 96.482143 | 579.811 | 906.879 | -4.125 | 580 | 906.69 | -7.446429 | 92.553571
578.929 | 907.761 | 10.82143 | 579.602 | 907.088 | -1.964286 | 98.035714 | 579.711 | 906.979 | 0.2142857 | 579.9 | 906.79 | -3.714286 | 96.285714
578.829 | 907.861 | 19.67857 | 579.502 | 907.188 | 4.696429 | 104.696429 | 579.611 | 907.079 | 8.928571 | 579.8 | 906.89 | -1.589286 | 98.410714
578.729 | 907.961 | 14.30357 | 579.402 | 907.288 | 4.321429 | 104.321429 | 579.511 | 907.179 | 11.23214 | 579.7 | 906.99 | 2.25 | 102.25
578.629 | 908.061 | 16.07143 | 579.302 | 907.388 | 5.482143 | 105.482143 | 579.411 | 907.279 | 7.285714 | 579.6 | 907.09 | 8.285714 | 108.285714
578.529 | 908.161 | 15.23214 | 579.202 | 907.488 | 11.01786 | 111.01786 | 579.311 | 907.379 | 15.14286 | 579.5 | 907.19 | 3.964286 | 103.964286
578.429 | 908.261 | 9.857143 | 579.102 | 907.588 | 11.30357 | 111.30357 | 579.211 | 907.479 | 14.58929 | 579.4 | 907.29 | 11.23214 | 111.23214
578.329 | 908.361 | 6.875 | 579.002 | 907.688 | 6.821429 | 106.821429 | 579.111 | 907.579 | 11.76786 | 579.3 | 907.39 | 20 | 120
578.229 | 908.461 | 6.714286 | 578.902 | 907.788 | 8.517857 | 108.517857 | 579.011 | 907.679 | 8.660714 | 579.2 | 907.49 | 25.19643 | 125.19643
578.129 | 908.561 | 0.625 | 578.802 | 907.888 | 2.821429 | 102.821429 | 578.911 | 907.779 | 11.375 | 579.1 | 907.59 | 22.98214 | 122.98214
578.029 | 908.661 | -4.321429 | 578.702 | 907.988 | 5.160714 | 105.160714 | 578.811 | 907.879 | 16.94643 | 579 | 907.69 | 23.30357 | 123.30357
577.929 | 908.761 | -5.535714 | 578.602 | 908.088 | 0.3928571 | 100.3928571 | 578.711 | 907.979 | 20.96429 | 578.9 | 907.79 | 15.51786 | 115.51786
577.829 | 908.861 | -4.982143 | 578.502 | 908.188 | -2.196429 | 97.803571 | 578.611 | 908.079 | 11.75 | 578.8 | 907.89 | 9.607143 | 109.607143
577.729 | 908.961 | -1.642857 | 578.402 | 908.288 | 1.946429 | 101.946429 | 578.511 | 908.179 | 13.19643 | 578.7 | 907.99 | 5.714286 | 105.714286
577.629 | 909.061 | -1.857143 | 578.302 | 908.388 | 4.107143 | 104.107143 | 578.411 | 908.279 | 6.446429 | 578.6 | 908.09 | 6.714286 | 106.714286
577.529 | 909.161 | 3.089286 | 578.202 | 908.488 | 8.696429 | 108.696429 | 578.311 | 908.379 | 3.142857 | 578.5 | 908.19 | 6.178571 | 106.178571
577.429 | 909.261 | 3.392857 | 578.102 | 908.588 | 1.160714 | 101.160714 | 578.211 | 908.479 | 3.714286 | 578.4 | 908.29 | 1.071429 | 101.071429
577.329 | 909.361 | 3.410714 | 578.002 | 908.688 | 5.821429 | 105.821429 | 578.111 | 908.579 | 11.83929 | 578.3 | 908.39 | -2.857143 | 97.142857
577.229 | 909.461 | 2.928571 | 577.902 | 908.788 | 1.678571 | 101.678571 | 578.011 | 908.679 | 18.57143 | 578.2 | 908.49 | 2.535714 | 102.535714
577.129 | 909.561 | 6.392857 | 577.802 | 908.888 | 4.910714 | 104.910714 | 577.911 | 908.779 | 15.51786 | 578.1 | 908.59 | 2.482143 | 102.482143
577.029 | 909.661 | 10.51786 | 577.702 | 908.988 | 8.214286 | 108.214286 | 577.811 | 908.879 | 19.89286 | 578 | 908.69 | -14.14286 | 85.85714
576.929 | 909.761 | 7.875 | 577.602 | 909.088 | 8.178571 | 108.178571 | 577.711 | 908.979 | 16.73214 | 577.9 | 908.79 | -16.57143 | 83.42857
576.829 | 909.861 | 14.82143 | 577.502 | 909.188 | 14 | 114 | 577.611 | 909.079 | 22.19643 | 577.8 | 908.89 | -11.57143 | 88.42857
576.729 | 909.961 | 15.07143 | 577.402 | 909.288 | 13.35714 | 113.35714 | 577.511 | 909.179 | 21.05357 | 577.7 | 908.99 | -9.178571 | 90.821429
576.629 | 910.061 | 15.83929 | 577.302 | 909.388 | 8.25 | 108.25 | 577.411 | 909.279 | 19.60714 | 577.6 | 909.09 | -10.05357 | 89.94643
576.529 | 910.161 | 10.92857 | 577.202 | 909.488 | 13.03571 | 113.03571 | 577.311 | 909.379 | 24.5 | 577.5 | 909.19 | -12.07143 | 87.92857
576.429 | 910.261 | 9.678571 | 577.102 | 909.588 | 14.16071 | 114.16071 | 577.211 | 909.479 | 19.94643 | 577.4 | 909.29 | -5.714286 | 94.285714
576.329 | 910.361 | 10.625 | 577.002 | 909.688 | 7.178571 | 107.178571 | 577.111 | 909.579 | 13.66071 | 577.3 | 909.39 | -8.071429 | 91.928571
576.229 | 910.461 | 19.21429 | 576.902 | 909.788 | 4.375 | 104.375 | 577.011 | 909.679 | 10.16071 | 577.2 | 909.49 | -11.19643 | 88.80357
576.129 | 910.561 | 19.48214 | 576.802 | 909.888 | 4.160714 | 104.160714 | 576.911 | 909.779 | 7.928571 | 577.1 | 909.59 | -6.178571 | 93.821429
576.029 | 910.661 | 24.01786 | 576.702 | 909.988 | 3.089286 | 103.089286 | 576.811 | 909.879 | 2.321429 | 577 | 909.69 | -6.946429 | 93.053571
575.929 | 910.761 | 24.83929 | 576.602 | 910.088 | -4.142857 | 95.857143 | 576.711 | 909.979 | -2.428571 | 576.9 | 909.79 | -7.232143 | 92.767857
575.829 | 910.861 | 22.67857 | 576.502 | 910.188 | -4.660714 | 95.339286 | 576.611 | 910.079 | -3.178571 | 576.8 | 909.89 | -11.16071 | 88.83929
575.729 | 910.961 | 21.42857 | 576.402 | 910.288 | -9.732143 | 90.267857 | 576.511 | 910.179 | -6.107143 | 576.7 | 909.99 | -3.535714 | 96.464286
575.629 | 911.061 | 13.98214 | 576.302 | 910.388 | -9.553571 | 90.446429 | 576.411 | 910.279 | -2.821429 | 576.6 | 910.09 | -5.607143 | 94.392857
575.529 | 911.161 | 6.839286 | 576.202 | 910.488 | -2.678571 | 97.321429 | 576.311 | 910.379 | -0.75 | 576.5 | 910.19 | -14.44643 | 85.55357
575.429 | 911.261 | 3.607143 | 576.102 | 910.588 | -2.982143 | 97.017857 | 576.211 | 910.479 | -8.892857 | 576.4 | 910.29 | -10.35714 | 89.64286
575.329 | 911.361 | 8.285714 | 576.002 | 910.688 | 4.285714 | 104.285714 | 576.111 | 910.579 | -7.339286 | 576.3 | 910.39 | -4.017857 | 95.982143
575.229 | 911.461 | 1.5 | 575.902 | 910.788 | -0.03571429 | 99.96428571 | 576.011 | 910.679 | -3.714286 | 576.2 | 910.49 | -2.946429 | 97.053571
575.129 | 911.561 | 1.767857 | 575.802 | 910.888 | -2.125 | 97.875 | 575.911 | 910.779 | -0.4107143 | 576.1 | 910.59 | -7.964286 | 92.035714
575.029 | 911.661 | -2.839286 | 575.702 | 910.988 | 2 | 102 | 575.811 | 910.879 | 3.089286 | 576 | 910.69 | -8.928571 | 91.071429
574.929 | 911.761 | -6.178571 | 575.602 | 911.088 | 10.21429 | 110.21429 | 575.711 | 910.979 | -2.035714 | 575.9 | 910.79 | -6.232143 | 93.767857
574.829 | 911.861 | -5.910714 | 575.502 | 911.188 | 7.053571 | 107.053571 | 575.611 | 911.079 | 0.8571429 | 575.8 | 910.89 | -4.303571 | 95.696429
574.729 | 911.961 | 3.339286 | 575.402 | 911.288 | 3.107143 | 103.107143 | 575.511 | 911.179 | -1.642857 | 575.7 | 910.99 | -2.75 | 97.25
574.629 | 912.061 | -1.660714 | 575.302 | 911.388 | 8.785714 | 108.785714 | 575.411 | 911.279 | 1.625 | 575.6 | 911.09 | -4.839286 | 95.160714
574.529 | 912.161 | -7.107143 | 575.202 | 911.488 | -0.4821429 | 99.5178571 | 575.311 | 911.379 | 5.910714 | 575.5 | 911.19 | -4.142857 | 95.857143
574.429 | 912.261 | -2.946429 | 575.102 | 911.588 | -2.571429 | 97.428571 | 575.211 | 911.479 | 8.517857 | 575.4 | 911.29 | -1.071429 | 98.928571
574.329 | 912.361 | 2.75 | 575.002 | 911.688 | -1.25 | 98.75 | 575.111 | 911.579 | 5.571429 | 575.3 | 911.39 | -5.821429 | 94.178571
574.229 | 912.461 | 4.875 | 574.902 | 911.788 | -3.660714 | 96.339286 | 575.011 | 911.679 | -6.267857 | 575.2 | 911.49 | -2.375 | 97.625
574.129 | 912.561 | 4.053571 | 574.802 | 911.888 | 2.196429 | 102.196429 | 574.911 | 911.779 | -5.142857 | 575.1 | 911.59 | -10.35714 | 89.64286
574.029 | 912.661 | -6.321429 | 574.702 | 911.988 | 6.571429 | 106.571429 | 574.811 | 911.879 | -9.964286 | 575 | 911.69 | -8.839286 | 91.160714
573.929 | 912.761 | -1.625 | 574.602 | 912.088 | 10.19643 | 110.19643 | 574.711 | 911.979 | -19.73214 | 574.9 | 911.79 | -12.33929 | 87.66071
573.829 | 912.861 | -0.5357143 | 574.502 | 912.188 | 6.125 | 106.125 | 574.611 | 912.079 | -25.78571 | 574.8 | 911.89 | -5.767857 | 94.232143
573.729 | 912.961 | -3.821429 | 574.402 | 912.288 | 4.160714 | 104.160714 | 574.511 | 912.179 | -33.17857 | 574.7 | 911.99 | 0.1607143 | 100.1607143
573.629 | 913.061 | -6.857143 | 574.302 | 912.388 | 4.571429 | 104.571429 | 574.411 | 912.279 | -30 | 574.6 | 912.09 | 3.196429 | 103.196429
573.529 | 913.161 | -9.517857 | 574.202 | 912.488 | 4.428571 | 104.428571 | 574.311 | 912.379 | -25.55357 | 574.5 | 912.19 | 3.625 | 103.625
573.429 | 913.261 | -12.08929 | 574.102 | 912.588 | 6.535714 | 106.535714 | 574.211 | 912.479 | -20.76786 | 574.4 | 912.29 | -1.065814e-13 | 100
573.329 | 913.361 | -5.035714 | 574.002 | 912.688 | 3.232143 | 103.232143 | 574.111 | 912.579 | -23.80357 | 574.3 | 912.39 | -6.196429 | 93.803571
573.229 | 913.461 | 5.767857 | 573.902 | 912.788 | 2.017857 | 102.017857 | 574.011 | 912.679 | -16.14286 | 574.2 | 912.49 | -0.6428571 | 99.3571429
573.129 | 913.561 | 1.589286 | 573.802 | 912.888 | 5.446429 | 105.446429 | 573.911 | 912.779 | -14.57143 | 574.1 | 912.59 | -0.05357143 | 99.94642857
573.029 | 913.661 | -0.125 | 573.702 | 912.988 | -2.232143 | 97.767857 | 573.811 | 912.879 | 3.857143 | 574 | 912.69 | 0.3571429 | 100.3571429
572.929 | 913.761 | -3.464286 | 573.602 | 913.088 | -1.660714 | 98.339286 | 573.711 | 912.979 | 15.625 | 573.9 | 912.79 | 2.017857 | 102.017857
572.829 | 913.861 | 5.571429 | 573.502 | 913.188 | -3.267857 | 96.732143 | 573.611 | 913.079 | 21.48214 | 573.8 | 912.89 | -0.5892857 | 99.4107143
572.729 | 913.961 | 3.053571 | 573.402 | 913.288 | -1.517857 | 98.482143 | 573.511 | 913.179 | 19.10714 | 573.7 | 912.99 | 0.5714286 | 100.5714286
572.629 | 914.061 | 2.928571 | 573.302 | 913.388 | 4.910714 | 104.910714 | 573.411 | 913.279 | 11.25 | 573.6 | 913.09 | -2.160714 | 97.839286
572.529 | 914.161 | -3.125 | 573.202 | 913.488 | 9.5 | 109.5 | 573.311 | 913.379 | -3.25 | 573.5 | 913.19 | 7.071429 | 107.071429
572.429 | 914.261 | 3.928571 | 573.102 | 913.588 | 16.91071 | 116.91071 | 573.211 | 913.479 | -1.553571 | 573.4 | 913.29 | 0.5535714 | 100.5535714
572.329 | 914.361 | 2.535714 | 573.002 | 913.688 | 16.75 | 116.75 | 573.111 | 913.579 | -5.375 | 573.3 | 913.39 | -0.9642857 | 99.0357143
572.229 | 914.461 | 0.7678571 | 572.902 | 913.788 | 20.55357 | 120.55357 | 573.011 | 913.679 | -17.98214 | 573.2 | 913.49 | -1.660714 | 98.339286
572.129 | 914.561 | -0.875 | 572.802 | 913.888 | 16.69643 | 116.69643 | 572.911 | 913.779 | -21.48214 | 573.1 | 913.59 | 3.946429 | 103.946429
572.029 | 914.661 | 1.089286 | 572.702 | 913.988 | 19.55357 | 119.55357 | 572.811 | 913.879 | -22.96429 | 573 | 913.69 | 4.410714 | 104.410714
571.929 | 914.761 | -0.3392857 | 572.602 | 914.088 | 28.39286 | 128.39286 | 572.711 | 913.979 | -26.60714 | 572.9 | 913.79 | 7.75 | 107.75
571.829 | 914.861 | 9.946429 | 572.502 | 914.188 | 27.07143 | 127.07143 | 572.611 | 914.079 | -28.46429 | 572.8 | 913.89 | -1.089286 | 98.910714
571.729 | 914.961 | 8.125 | 572.402 | 914.288 | 27.48214 | 127.48214 | 572.511 | 914.179 | -22.83929 | 572.7 | 913.99 | 4.589286 | 104.589286
571.629 | 915.061 | 10.89286 | 572.302 | 914.388 | 29.125 | 129.125 | 572.411 | 914.279 | -27.375 | 572.6 | 914.09 | 3.964286 | 103.964286
571.529 | 915.161 | 17.125 | 572.202 | 914.488 | 23.32143 | 123.32143 | 572.311 | 914.379 | -15.28571 | 572.5 | 914.19 | -0.5357143 | 99.4642857
571.429 | 915.261 | 27.14286 | 572.102 | 914.588 | 23.28571 | 123.28571 | 572.211 | 914.479 | -4.535714 | 572.4 | 914.29 | -2.232143 | 97.767857
571.329 | 915.361 | 33.17857 | 572.002 | 914.688 | 23.01786 | 123.01786 | 572.111 | 914.579 | -0.7857143 | 572.3 | 914.39 | -12.39286 | 87.60714
571.229 | 915.461 | 26.48214 | 571.902 | 914.788 | 25.19643 | 125.19643 | 572.011 | 914.679 | 0.05357143 | 572.2 | 914.49 | -17.14286 | 82.85714
571.129 | 915.561 | 24.58929 | 571.802 | 914.888 | 20.83929 | 120.83929 | 571.911 | 914.779 | -7.017857 | 572.1 | 914.59 | -14.82143 | 85.17857
571.029 | 915.661 | 25.66071 | 571.702 | 914.988 | 24.66071 | 124.66071 | 571.811 | 914.879 | -4.714286 | 572 | 914.69 | -8.035714 | 91.964286
570.929 | 915.761 | 22.23214 | 571.602 | 915.088 | 23.30357 | 123.30357 | 571.711 | 914.979 | -2.071429 | 571.9 | 914.79 | -5.910714 | 94.089286
570.829 | 915.861 | 17.16071 | 571.502 | 915.188 | 17.67857 | 117.67857 | 571.611 | 915.079 | -1.910714 | 571.8 | 914.89 | -4.053571 | 95.946429
570.729 | 915.961 | 14.67857 | 571.402 | 915.288 | 17.76786 | 117.76786 | 571.511 | 915.179 | -4.589286 | 571.7 | 914.99 | -3.178571 | 96.821429
570.629 | 916.061 | 15.375 | 571.302 | 915.388 | 11.30357 | 111.30357 | 571.411 | 915.279 | -6.928571 | 571.6 | 915.09 | -3.803571 | 96.196429
570.529 | 916.161 | 24.57143 | 571.202 | 915.488 | 2.892857 | 102.892857 | 571.311 | 915.379 | -9.160714 | 571.5 | 915.19 | -4.160714 | 95.839286
570.429 | 916.261 | 24.26786 | 571.102 | 915.588 | 11.92857 | 111.92857 | 571.211 | 915.479 | -8.839286 | 571.4 | 915.29 | -2.464286 | 97.535714
570.329 | 916.361 | 27.05357 | 571.002 | 915.688 | 7.678571 | 107.678571 | 571.111 | 915.579 | -5.214286 | 571.3 | 915.39 | -6.625 | 93.375
570.229 | 916.461 | 14.75 | 570.902 | 915.788 | -1.196429 | 98.803571 | 571.011 | 915.679 | -7.5 | 571.2 | 915.49 | 5.071429 | 105.071429
570.129 | 916.561 | 21.05357 | 570.802 | 915.888 | 0.1785714 | 100.1785714 | 570.911 | 915.779 | -1.392857 | 571.1 | 915.59 | 7.803571 | 107.803571
570.029 | 916.661 | 30.875 | 570.702 | 915.988 | -2.196429 | 97.803571 | 570.811 | 915.879 | -5.071429 | 571 | 915.69 | 7.142857 | 107.142857
569.929 | 916.761 | 44.08929 | 570.602 | 916.088 | -12.91071 | 87.08929 | 570.711 | 915.979 | -5.964286 | 570.9 | 915.79 | 9.142857 | 109.142857
569.829 | 916.861 | 56.01786 | 570.502 | 916.188 | -20.80357 | 79.19643 | 570.611 | 916.079 | -5.857143 | 570.8 | 915.89 | 0.9642857 | 100.9642857
569.729 | 916.961 | 55.03571 | 570.402 | 916.288 | -22.46429 | 77.53571 | 570.511 | 916.179 | -11.71429 | 570.7 | 915.99 | -3.964286 | 96.035714
569.629 | 917.061 | 60.85714 | 570.302 | 916.388 | -22.125 | 77.875 | 570.411 | 916.279 | -17.73214 | 570.6 | 916.09 | -0.2857143 | 99.7142857
569.529 | 917.161 | 61.83929 | 570.202 | 916.488 | -17.76786 | 82.23214 | 570.311 | 916.379 | -5.017857 | 570.5 | 916.19 | 1.464286 | 101.464286
569.429 | 917.261 | 57.91071 | 570.102 | 916.588 | -20.01786 | 79.98214 | 570.211 | 916.479 | -4.642857 | 570.4 | 916.29 | 4.375 | 104.375
569.329 | 917.361 | 57.30357 | 570.002 | 916.688 | -27.25 | 72.75 | 570.111 | 916.579 | -4.178571 | 570.3 | 916.39 | 0.1071429 | 100.1071429
569.229 | 917.461 | 49.44643 | 569.902 | 916.788 | -25.41071 | 74.58929 | 570.011 | 916.679 | 0.3214286 | 570.2 | 916.49 | -0.3392857 | 99.6607143
569.129 | 917.561 | 39.94643 | 569.802 | 916.888 | -20.39286 | 79.60714 | 569.911 | 916.779 | -3.089286 | 570.1 | 916.59 | 4.732143 | 104.732143
569.029 | 917.661 | 31.5 | 569.702 | 916.988 | -25.16071 | 74.83929 | 569.811 | 916.879 | -0.3214286 | 570 | 916.69 | 4.821429 | 104.821429
568.929 | 917.761 | 25.75 | 569.602 | 917.088 | -13.26786 | 86.73214 | 569.711 | 916.979 | 13.03571 | 569.9 | 916.79 | -3.464286 | 96.535714
568.829 | 917.861 | 17.26786 | 569.502 | 917.188 | -10.07143 | 89.92857 | 569.611 | 917.079 | 15.55357 | 569.8 | 916.89 | -9 | 91
568.729 | 917.961 | 1.767857 | 569.402 | 917.288 | -8.142857 | 91.857143 | 569.511 | 917.179 | 15.21429 | 569.7 | 916.99 | -3.339286 | 96.660714
568.629 | 918.061 | -14.10714 | 569.302 | 917.388 | -0.3571429 | 99.6428571 | 569.411 | 917.279 | 23.41071 | 569.6 | 917.09 | -5.5 | 94.5
568.529 | 918.161 | -19.58929 | 569.202 | 917.488 | 5.75 | 105.75 | 569.311 | 917.379 | 18.57143 | 569.5 | 917.19 | -8.732143 | 91.267857
568.429 | 918.261 | -32.51786 | 569.102 | 917.588 | 13.375 | 113.375 | 569.211 | 917.479 | 21.28571 | 569.4 | 917.29 | 1.428571 | 101.428571
568.329 | 918.361 | -43.44643 | 569.002 | 917.688 | 11.44643 | 111.44643 | 569.111 | 917.579 | 29.33929 | 569.3 | 917.39 | 0.25 | 100.25
568.229 | 918.461 | -51.75 | 568.902 | 917.788 | 5.892857 | 105.892857 | 569.011 | 917.679 | 32.58929 | 569.2 | 917.49 | 0.5 | 100.5
568.129 | 918.561 | -61 | 568.802 | 917.888 | 8.803571 | 108.803571 | 568.911 | 917.779 | 35.05357 | 569.1 | 917.59 | 4.660714 | 104.660714
568.029 | 918.661 | -67 | 568.702 | 917.988 | 2.017857 | 102.017857 | 568.811 | 917.879 | 42.51786 | 569 | 917.69 | 14.75 | 114.75
567.929 | 918.761 | -64.28571 | 568.602 | 918.088 | 3.785714 | 103.785714 | 568.711 | 917.979 | 40.66071 | 568.9 | 917.79 | 27.73214 | 127.73214
567.829 | 918.861 | -63.08929 | 568.502 | 918.188 | -0.9107143 | 99.0892857 | 568.611 | 918.079 | 32.75 | 568.8 | 917.89 | 30.89286 | 130.89286
567.729 | 918.961 | -66.73214 | 568.402 | 918.288 | -5.053571 | 94.946429 | 568.511 | 918.179 | 26.16071 | 568.7 | 917.99 | 32.94643 | 132.94643
567.629 | 919.061 | -73.30357 | 568.302 | 918.388 | -3.571429 | 96.428571 | 568.411 | 918.279 | 17.26786 | 568.6 | 918.09 | 49.78571 | 149.78571
567.529 | 919.161 | -81.375 | 568.202 | 918.488 | -10.98214 | 89.01786 | 568.311 | 918.379 | 17.28571 | 568.5 | 918.19 | 56.33929 | 156.33929
567.429 | 919.261 | -80.16071 | 568.102 | 918.588 | -15.51786 | 84.48214 | 568.211 | 918.479 | 17.69643 | 568.4 | 918.29 | 52.64286 | 152.64286
567.329 | 919.361 | -69.53571 | 568.002 | 918.688 | -28.375 | 71.625 | 568.111 | 918.579 | 8.410714 | 568.3 | 918.39 | 49.67857 | 149.67857
567.229 | 919.461 | -60.83929 | 567.902 | 918.788 | -36.64286 | 63.35714 | 568.011 | 918.679 | -3.357143 | 568.2 | 918.49 | 50.03571 | 150.03571
567.129 | 919.561 | -63.08929 | 567.802 | 918.888 | -44.23214 | 55.76786 | 567.911 | 918.779 | -10.92857 | 568.1 | 918.59 | 47.23214 | 147.23214
567.029 | 919.661 | -59.17857 | 567.702 | 918.988 | -52.05357 | 47.94643 | 567.811 | 918.879 | -24.78571 | 568 | 918.69 | 38.03571 | 138.03571
566.929 | 919.761 | -49.89286 | 567.602 | 919.088 | -44.05357 | 55.94643 | 567.711 | 918.979 | -28.14286 | 567.9 | 918.79 | 37.625 | 137.625
566.829 | 919.861 | -55.69643 | 567.502 | 919.188 | -42.05357 | 57.94643 | 567.611 | 919.079 | -32.21429 | 567.8 | 918.89 | 24.125 | 124.125
566.729 | 919.961 | -40.17857 | 567.402 | 919.288 | -42.75 | 57.25 | 567.511 | 919.179 | -40.14286 | 567.7 | 918.99 | 12.23214 | 112.23214
566.629 | 920.061 | -42.69643 | 567.302 | 919.388 | -37.69643 | 62.30357 | 567.411 | 919.279 | -37.67857 | 567.6 | 919.09 | -6.767857 | 93.232143
566.529 | 920.161 | -32.67857 | 567.202 | 919.488 | -41.23214 | 58.76786 | 567.311 | 919.379 | -31.19643 | 567.5 | 919.19 | -16.58929 | 83.41071
566.429 | 920.261 | -26.17857 | 567.102 | 919.588 | -36.98214 | 63.01786 | 567.211 | 919.479 | -30.92857 | 567.4 | 919.29 | -26.85714 | 73.14286
566.329 | 920.361 | -20.64286 | 567.002 | 919.688 | -32.28571 | 67.71429 | 567.111 | 919.579 | -31.125 | 567.3 | 919.39 | -27.60714 | 72.39286
566.229 | 920.461 | -18.89286 | 566.902 | 919.788 | -28.01786 | 71.98214 | 567.011 | 919.679 | -35.17857 | 567.2 | 919.49 | -33.07143 | 66.92857
566.129 | 920.561 | -19.69643 | 566.802 | 919.888 | -16.17857 | 83.82143 | 566.911 | 919.779 | -42.375 | 567.1 | 919.59 | -36.83929 | 63.16071
566.029 | 920.661 | -26.98214 | 566.702 | 919.988 | -9.732143 | 90.267857 | 566.811 | 919.879 | -42.51786 | 567 | 919.69 | -42.57143 | 57.42857
565.929 | 920.761 | -33.76786 | 566.602 | 920.088 | -6 | 94 | 566.711 | 919.979 | -37.14286 | 566.9 | 919.79 | -50.41071 | 49.58929
565.829 | 920.861 | -29.35714 | 566.502 | 920.188 | -8.589286 | 91.410714 | 566.611 | 920.079 | -34.96429 | 566.8 | 919.89 | -59.39286 | 40.60714
565.729 | 920.961 | -26.98214 | 566.402 | 920.288 | -6.232143 | 93.767857 | 566.511 | 920.179 | -31.48214 | 566.7 | 919.99 | -57.125 | 42.875
565.629 | 921.061 | -30.67857 | 566.302 | 920.388 | -8.196429 | 91.803571 | 566.411 | 920.279 | -28.03571 | 566.6 | 920.09 | -52.35714 | 47.64286
565.529 | 921.161 | -24.41071 | 566.202 | 920.488 | -11.625 | 88.375 | 566.311 | 920.379 | -26.23214 | 566.5 | 920.19 | -44.48214 | 55.51786
565.429 | 921.261 | -22.23214 | 566.102 | 920.588 | -11.5 | 88.5 | 566.211 | 920.479 | -21.05357 | 566.4 | 920.29 | -38.71429 | 61.28571
565.329 | 921.361 | -32.80357 | 566.002 | 920.688 | -16.91071 | 83.08929 | 566.111 | 920.579 | -14.64286 | 566.3 | 920.39 | -38.19643 | 61.80357
565.229 | 921.461 | -30.10714 | 565.902 | 920.788 | -10.53571 | 89.46429 | 566.011 | 920.679 | -21.51786 | 566.2 | 920.49 | -33.75 | 66.25
565.129 | 921.561 | -24.75 | 565.802 | 920.888 | -12.46429 | 87.53571 | 565.911 | 920.779 | -17.64286 | 566.1 | 920.59 | -33.58929 | 66.41071
565.029 | 921.661 | -16.94643 | 565.702 | 920.988 | -11.78571 | 88.21429 | 565.811 | 920.879 | -9.875 | 566 | 920.69 | -33.19643 | 66.80357
564.929 | 921.761 | -19 | 565.602 | 921.088 | -9.964286 | 90.035714 | 565.711 | 920.979 | -5.964286 | 565.9 | 920.79 | -30.94643 | 69.05357
564.829 | 921.861 | -14.32143 | 565.502 | 921.188 | -11.01786 | 88.98214 | 565.611 | 921.079 | -1.125 | 565.8 | 920.89 | -15.83929 | 84.16071
564.729 | 921.961 | -13.85714 | 565.402 | 921.288 | -20.03571 | 79.96429 | 565.511 | 921.179 | -0.3392857 | 565.7 | 920.99 | -13.26786 | 86.73214
564.629 | 922.061 | -15.55357 | 565.302 | 921.388 | -14.71429 | 85.28571 | 565.411 | 921.279 | -0.9285714 | 565.6 | 921.09 | -8.982143 | 91.017857
564.529 | 922.161 | -19.96429 | 565.202 | 921.488 | -14.92857 | 85.07143 | 565.311 | 921.379 | -0.2321429 | 565.5 | 921.19 | -7.125 | 92.875
564.429 | 922.261 | -26.85714 | 565.102 | 921.588 | -20.80357 | 79.19643 | 565.211 | 921.479 | -0.625 | 565.4 | 921.29 | -4.910714 | 95.089286
564.329 | 922.361 | -24.07143 | 565.002 | 921.688 | -18.875 | 81.125 | 565.111 | 921.579 | -1.178571 | 565.3 | 921.39 | -8.053571 | 91.946429
564.229 | 922.461 | -20.85714 | 564.902 | 921.788 | -15.92857 | 84.07143 | 565.011 | 921.679 | -0.1607143 | 565.2 | 921.49 | -7.267857 | 92.732143
564.129 | 922.561 | -19.35714 | 564.802 | 921.888 | -16.42857 | 83.57143 | 564.911 | 921.779 | 2.803571 | 565.1 | 921.59 | -7.839286 | 92.160714
564.029 | 922.661 | -11.07143 | 564.702 | 921.988 | -13.60714 | 86.39286 | 564.811 | 921.879 | -1.142857 | 565 | 921.69 | -4.875 | 95.125
563.929 | 922.761 | -4.946429 | 564.602 | 922.088 | -10.08929 | 89.91071 | 564.711 | 921.979 | -6.375 | 564.9 | 921.79 | -5.25 | 94.75
563.829 | 922.861 | -9.357143 | 564.502 | 922.188 | -10.32143 | 89.67857 | 564.611 | 922.079 | -1.017857 | 564.8 | 921.89 | -8.392857 | 91.607143
563.729 | 922.961 | -6.642857 | 564.402 | 922.288 | -5.232143 | 94.767857 | 564.511 | 922.179 | -1.410714 | 564.7 | 921.99 | -9.428571 | 90.571429
563.629 | 923.061 | -9.625 | 564.302 | 922.388 | -2.214286 | 97.785714 | 564.411 | 922.279 | 2.107143 | 564.6 | 922.09 | -13.58929 | 86.41071
563.529 | 923.161 | -10.60714 | 564.202 | 922.488 | -6.696429 | 93.303571 | 564.311 | 922.379 | 2.482143 | 564.5 | 922.19 | -19.5 | 80.5
563.429 | 923.261 | -9.928571 | 564.102 | 922.588 | -6.5 | 93.5 | 564.211 | 922.479 | -2.339286 | 564.4 | 922.29 | -17.53571 | 82.46429
563.329 | 923.361 | -9.017857 | 564.002 | 922.688 | -1.946429 | 98.053571 | 564.111 | 922.579 | -0.1428571 | 564.3 | 922.39 | -16 | 84
563.229 | 923.461 | -4.803571 | 563.902 | 922.788 | -9.035714 | 90.964286 | 564.011 | 922.679 | -3.714286 | 564.2 | 922.49 | -21.23214 | 78.76786
563.129 | 923.561 | -4.910714 | 563.802 | 922.888 | -2.964286 | 97.035714 | 563.911 | 922.779 | 5.642857 | 564.1 | 922.59 | -22.53571 | 77.46429
563.029 | 923.661 | -2.714286 | 563.702 | 922.988 | -5.160714 | 94.839286 | 563.811 | 922.879 | 15.05357 | 564 | 922.69 | -21.28571 | 78.71429
562.929 | 923.761 | -5.946429 | 563.602 | 923.088 | -5.464286 | 94.535714 | 563.711 | 922.979 | 7.625 | 563.9 | 922.79 | -19.89286 | 80.10714
562.829 | 923.861 | -4.053571 | 563.502 | 923.188 | -7.339286 | 92.660714 | 563.611 | 923.079 | 7.857143 | 563.8 | 922.89 | -21.80357 | 78.19643
562.729 | 923.961 | -6.946429 | 563.402 | 923.288 | -7.285714 | 92.714286 | 563.511 | 923.179 | 1.107143 | 563.7 | 922.99 | -23.21429 | 76.78571
562.629 | 924.061 | -3.321429 | 563.302 | 923.388 | -10.66071 | 89.33929 | 563.411 | 923.279 | 6.035714 | 563.6 | 923.09 | -18.57143 | 81.42857
562.529 | 924.161 | -10.94643 | 563.202 | 923.488 | -6.178571 | 93.821429 | 563.311 | 923.379 | 1.339286 | 563.5 | 923.19 | -16.375 | 83.625
562.429 | 924.261 | -6.75 | 563.102 | 923.588 | -1.053571 | 98.946429 | 563.211 | 923.479 | -3.928571 | 563.4 | 923.29 | -9.267857 | 90.732143
562.329 | 924.361 | -13.78571 | 563.002 | 923.688 | -4.035714 | 95.964286 | 563.111 | 923.579 | -5.392857 | 563.3 | 923.39 | -9.375 | 90.625
562.229 | 924.461 | -3.714286 | 562.902 | 923.788 | -7.160714 | 92.839286 | 563.011 | 923.679 | -7.446429 | 563.2 | 923.49 | -5.839286 | 94.160714
562.129 | 924.561 | -5.017857 | 562.802 | 923.888 | -3.214286 | 96.785714 | 562.911 | 923.779 | -2.607143 | 563.1 | 923.59 | -4.910714 | 95.089286
562.029 | 924.661 | -6.821429 | 562.702 | 923.988 | -8.446429 | 91.553571 | 562.811 | 923.879 | 1.75 | 563 | 923.69 | -3.339286 | 96.660714
561.929 | 924.761 | -2.857143 | 562.602 | 924.088 | -10.60714 | 89.39286 | 562.711 | 923.979 | -14.48214 | 562.9 | 923.79 | -4.696429 | 95.303571
561.829 | 924.861 | -4.964286 | 562.502 | 924.188 | -9 | 91 | 562.611 | 924.079 | -17.35714 | 562.8 | 923.89 | -3.625 | 96.375
561.729 | 924.961 | -3.214286 | 562.402 | 924.288 | -11.83929 | 88.16071 | 562.511 | 924.179 | -23.91071 | 562.7 | 923.99 | -5.75 | 94.25
561.629 | 925.061 | 1.714286 | 562.302 | 924.388 | -10.05357 | 89.94643 | 562.411 | 924.279 | -16.39286 | 562.6 | 924.09 | -11.83929 | 88.16071
561.529 | 925.161 | 5.642857 | 562.202 | 924.488 | -10.33929 | 89.66071 | 562.311 | 924.379 | -6.125 | 562.5 | 924.19 | -10.46429 | 89.53571
561.429 | 925.261 | 10 | 562.102 | 924.588 | -2.535714 | 97.464286 | 562.211 | 924.479 | -8.375 | 562.4 | 924.29 | -12.17857 | 87.82143
561.329 | 925.361 | 9.642857 | 562.002 | 924.688 | -3.053571 | 96.946429 | 562.111 | 924.579 | -10.82143 | 562.3 | 924.39 | -13.625 | 86.375
561.229 | 925.461 | 12.46429 | 561.902 | 924.788 | 1.678571 | 101.678571 | 562.011 | 924.679 | -15.75 | 562.2 | 924.49 | -8.125 | 91.875
561.129 | 925.561 | 3.857143 | 561.802 | 924.888 | 1.589286 | 101.589286 | 561.911 | 924.779 | -10.33929 | 562.1 | 924.59 | -4.625 | 95.375
561.029 | 925.661 | -0.2142857 | 561.702 | 924.988 | 2.964286 | 102.964286 | 561.811 | 924.879 | -9.035714 | 562 | 924.69 | 0.8392857 | 100.8392857
560.929 | 925.761 | -8.285714 | 561.602 | 925.088 | 9.196429 | 109.196429 | 561.711 | 924.979 | -4.178571 | 561.9 | 924.79 | 4.125 | 104.125
560.829 | 925.861 | -12.73214 | 561.502 | 925.188 | 7.053571 | 107.053571 | 561.611 | 925.079 | -2.303571 | 561.8 | 924.89 | -0.8035714 | 99.1964286
560.729 | 925.961 | -15.875 | 561.402 | 925.288 | -0.5714286 | 99.4285714 | 561.511 | 925.179 | -8.035714 | 561.7 | 924.99 | -1.928571 | 98.071429
560.629 | 926.061 | -15.625 | 561.302 | 925.388 | -2.357143 | 97.642857 | 561.411 | 925.279 | -4.464286 | 561.6 | 925.09 | 1.535714 | 101.535714
560.529 | 926.161 | -15.80357 | 561.202 | 925.488 | -3.785714 | 96.214286 | 561.311 | 925.379 | 6.160714 | 561.5 | 925.19 | 2.196429 | 102.196429
560.429 | 926.261 | -18.07143 | 561.102 | 925.588 | -0.4107143 | 99.5892857 | 561.211 | 925.479 | -2.535714 | 561.4 | 925.29 | -3.821429 | 96.178571
560.329 | 926.361 | -19.32143 | 561.002 | 925.688 | -4.464286 | 95.535714 | 561.111 | 925.579 | -8.214286 | 561.3 | 925.39 | -5.732143 | 94.267857
560.229 | 926.461 | -23.08929 | 560.902 | 925.788 | -4.214286 | 95.785714 | 561.011 | 925.679 | -17.67857 | 561.2 | 925.49 | -14.17857 | 85.82143
560.129 | 926.561 | -18.625 | 560.802 | 925.888 | -6.375 | 93.625 | 560.911 | 925.779 | -15.67857 | 561.1 | 925.59 | -21.71429 | 78.28571
560.029 | 926.661 | -17.64286 | 560.702 | 925.988 | -3.75 | 96.25 | 560.811 | 925.879 | -13.73214 | 561 | 925.69 | -18.30357 | 81.69643
559.929 | 926.761 | -17.80357 | 560.602 | 926.088 | -2.696429 | 97.303571 | 560.711 | 925.979 | -14.21429 | 560.9 | 925.79 | -19.55357 | 80.44643
559.829 | 926.861 | -18.05357 | 560.502 | 926.188 | -1.946429 | 98.053571 | 560.611 | 926.079 | -23.51786 | 560.8 | 925.89 | -17 | 83
559.729 | 926.961 | -11.44643 | 560.402 | 926.288 | 4.875 | 104.875 | 560.511 | 926.179 | -27.89286 | 560.7 | 925.99 | -10.39286 | 89.60714
559.629 | 927.061 | -13.42857 | 560.302 | 926.388 | 9.642857 | 109.642857 | 560.411 | 926.279 | -24.91071 | 560.6 | 926.09 | -5.339286 | 94.660714
559.529 | 927.161 | -8.428571 | 560.202 | 926.488 | 3.785714 | 103.785714 | 560.311 | 926.379 | -26.57143 | 560.5 | 926.19 | -1.982143 | 98.017857
559.429 | 927.261 | -15.64286 | 560.102 | 926.588 | 2.732143 | 102.732143 | 560.211 | 926.479 | -22.32143 | 560.4 | 926.29 | 1.214286 | 101.214286
559.329 | 927.361 | -4.267857 | 560.002 | 926.688 | 2.142857 | 102.142857 | 560.111 | 926.579 | -16.78571 | 560.3 | 926.39 | -2.821429 | 97.178571
559.229 | 927.461 | -4.571429 | 559.902 | 926.788 | -2.982143 | 97.017857 | 560.011 | 926.679 | -19.51786 | 560.2 | 926.49 | -3 | 97
559.129 | 927.561 | -3.625 | 559.802 | 926.888 | -10.5 | 89.5 | 559.911 | 926.779 | -19.17857 | 560.1 | 926.59 | -7.928571 | 92.071429
559.029 | 927.661 | -0.3392857 | 559.702 | 926.988 | -12.73214 | 87.26786 | 559.811 | 926.879 | -18.53571 | 560 | 926.69 | -6.625 | 93.375
558.929 | 927.761 | 0.1607143 | 559.602 | 927.088 | -11.39286 | 88.60714 | 559.711 | 926.979 | -9.857143 | 559.9 | 926.79 | -6.464286 | 93.535714
558.829 | 927.861 | -1.375 | 559.502 | 927.188 | -11.03571 | 88.96429 | 559.611 | 927.079 | -1.535714 | 559.8 | 926.89 | -6.428571 | 93.571429
558.729 | 927.961 | 1.660714 | 559.402 | 927.288 | -6.214286 | 93.785714 | 559.511 | 927.179 | 2.107143 | 559.7 | 926.99 | -7.053571 | 92.946429
558.629 | 928.061 | 2.517857 | 559.302 | 927.388 | -8.267857 | 91.732143 | 559.411 | 927.279 | 0.8928571 | 559.6 | 927.09 | -8.910714 | 91.089286
558.529 | 928.161 | -0.375 | 559.202 | 927.488 | -5.321429 | 94.678571 | 559.311 | 927.379 | -2.571429 | 559.5 | 927.19 | -7.464286 | 92.535714
558.429 | 928.261 | -3.25 | 559.102 | 927.588 | -6.142857 | 93.857143 | 559.211 | 927.479 | -0.9642857 | 559.4 | 927.29 | -5.107143 | 94.892857
558.329 | 928.361 | -4.696429 | 559.002 | 927.688 | -4.928571 | 95.071429 | 559.111 | 927.579 | -3.071429 | 559.3 | 927.39 | -3.642857 | 96.357143
558.229 | 928.461 | -4.339286 | 558.902 | 927.788 | 2.464286 | 102.464286 | 559.011 | 927.679 | -0.07142857 | 559.2 | 927.49 | -3.875 | 96.125
558.129 | 928.561 | 2.803571 | 558.802 | 927.888 | 10.25 | 110.25 | 558.911 | 927.779 | -0.7321429 | 559.1 | 927.59 | 4.660714 | 104.660714
558.029 | 928.661 | 2.392857 | 558.702 | 927.988 | 13.39286 | 113.39286 | 558.811 | 927.879 | -7.839286 | 559 | 927.69 | 6.357143 | 106.357143
557.929 | 928.761 | -4.053571 | 558.602 | 928.088 | 6.160714 | 106.160714 | 558.711 | 927.979 | -6.642857 | 558.9 | 927.79 | 7.892857 | 107.892857
557.829 | 928.861 | 1.428571 | 558.502 | 928.188 | 6.375 | 106.375 | 558.611 | 928.079 | -5.928571 | 558.8 | 927.89 | 3.267857 | 103.267857
557.729 | 928.961 | -2.321429 | 558.402 | 928.288 | 7.875 | 107.875 | 558.511 | 928.179 | -10.39286 | 558.7 | 927.99 | 2.821429 | 102.821429
557.629 | 929.061 | -1.767857 | 558.302 | 928.388 | 2.142857 | 102.142857 | 558.411 | 928.279 | -14.98214 | 558.6 | 928.09 | -2.964286 | 97.035714
557.529 | 929.161 | -2.107143 | 558.202 | 928.488 | -3.392857 | 96.607143 | 558.311 | 928.379 | -25.5 | 558.5 | 928.19 | -2.482143 | 97.517857
557.429 | 929.261 | -1.857143 | 558.102 | 928.588 | -4.642857 | 95.357143 | 558.211 | 928.479 | -19.46429 | 558.4 | 928.29 | -2.339286 | 97.660714
557.329 | 929.361 | -5.196429 | 558.002 | 928.688 | -0.03571429 | 99.96428571 | 558.111 | 928.579 | -10.71429 | 558.3 | 928.39 | 2.839286 | 102.839286
557.229 | 929.461 | 0.1607143 | 557.902 | 928.788 | -0.2857143 | 99.7142857 | 558.011 | 928.679 | -3.482143 | 558.2 | 928.49 | 1.589286 | 101.589286
557.129 | 929.561 | 0.1607143 | 557.802 | 928.888 | 3.821429 | 103.821429 | 557.911 | 928.779 | -7.875 | 558.1 | 928.59 | 3.75 | 103.75
557.029 | 929.661 | -0.7321429 | 557.702 | 928.988 | 9.178571 | 109.178571 | 557.811 | 928.879 | -16.5 | 558 | 928.69 | -0.25 | 99.75
556.929 | 929.761 | -0.3392857 | 557.602 | 929.088 | 3.232143 | 103.232143 | 557.711 | 928.979 | -7.339286 | 557.9 | 928.79 | 4.553571 | 104.553571
556.829 | 929.861 | -7.071429 | 557.502 | 929.188 | 6.160714 | 106.160714 | 557.611 | 929.079 | -7.053571 | 557.8 | 928.89 | 3.214286 | 103.214286
556.729 | 929.961 | -1.946429 | 557.402 | 929.288 | 11.44643 | 111.44643 | 557.511 | 929.179 | 0.07142857 | 557.7 | 928.99 | -0.08928571 | 99.91071429
556.629 | 930.061 | -2.053571 | 557.302 | 929.388 | 13.125 | 113.125 | 557.411 | 929.279 | -1.160714 | 557.6 | 929.09 | -2.446429 | 97.553571
556.529 | 930.161 | -2.035714 | 557.202 | 929.488 | 17.92857 | 117.92857 | 557.311 | 929.379 | -4.196429 | 557.5 | 929.19 | 5.107143 | 105.107143
556.429 | 930.261 | -5.910714 | 557.102 | 929.588 | 10.30357 | 110.30357 | 557.211 | 929.479 | 5.160714 | 557.4 | 929.29 | 2.803571 | 102.803571
556.329 | 930.361 | -5.714286 | 557.002 | 929.688 | 13.375 | 113.375 | 557.111 | 929.579 | 3.267857 | 557.3 | 929.39 | 3.178571 | 103.178571
556.229 | 930.461 | -6.089286 | 556.902 | 929.788 | 13.28571 | 113.28571 | 557.011 | 929.679 | 3.357143 | 557.2 | 929.49 | -1.839286 | 98.160714
556.129 | 930.561 | -1.75 | 556.802 | 929.888 | 13.07143 | 113.07143 | 556.911 | 929.779 | -2.642857 | 557.1 | 929.59 | -2.517857 | 97.482143
556.029 | 930.661 | 3.142857 | 556.702 | 929.988 | 9.607143 | 109.607143 | 556.811 | 929.879 | -3.553571 | 557 | 929.69 | -5.214286 | 94.785714
555.929 | 930.761 | 0.7857143 | 556.602 | 930.088 | 7.910714 | 107.910714 | 556.711 | 929.979 | -5.107143 | 556.9 | 929.79 | -3.785714 | 96.214286
555.829 | 930.861 | 1.642857 | 556.502 | 930.188 | 5.642857 | 105.642857 | 556.611 | 930.079 | -2.339286 | 556.8 | 929.89 | -3.178571 | 96.821429
555.729 | 930.961 | 10.08929 | 556.402 | 930.288 | -1.267857 | 98.732143 | 556.511 | 930.179 | 2.625 | 556.7 | 929.99 | -3.375 | 96.625
555.629 | 931.061 | 15.35714 | 556.302 | 930.388 | 1.785714 | 101.785714 | 556.411 | 930.279 | 4.767857 | 556.6 | 930.09 | -6.803571 | 93.196429
555.529 | 931.161 | 16.01786 | 556.202 | 930.488 | 3.232143 | 103.232143 | 556.311 | 930.379 | 0.3214286 | 556.5 | 930.19 | -8.625 | 91.375
555.429 | 931.261 | 15.69643 | 556.102 | 930.588 | -5.321429 | 94.678571 | 556.211 | 930.479 | 6.517857 | 556.4 | 930.29 | -5.464286 | 94.535714
555.329 | 931.361 | 15.58929 | 556.002 | 930.688 | -8.267857 | 91.732143 | 556.111 | 930.579 | 7.357143 | 556.3 | 930.39 | -1.375 | 98.625
555.229 | 931.461 | 19.76786 | 555.902 | 930.788 | 0.5178571 | 100.5178571 | 556.011 | 930.679 | 11.92857 | 556.2 | 930.49 | -4.482143 | 95.517857
555.129 | 931.561 | 13.35714 | 555.802 | 930.888 | 0.3571429 | 100.3571429 | 555.911 | 930.779 | 1.303571 | 556.1 | 930.59 | -8.285714 | 91.714286
555.029 | 931.661 | 10.01786 | 555.702 | 930.988 | -0.7857143 | 99.2142857 | 555.811 | 930.879 | 1.946429 | 556 | 930.69 | -12.58929 | 87.41071
554.929 | 931.761 | 2.392857 | 555.602 | 931.088 | -3.714286 | 96.285714 | 555.711 | 930.979 | 6.857143 | 555.9 | 930.79 | -11.21429 | 88.78571
554.829 | 931.861 | -3.142857 | 555.502 | 931.188 | 0.8392857 | 100.8392857 | 555.611 | 931.079 | 2.125 | 555.8 | 930.89 | -1.892857 | 98.107143
554.729 | 931.961 | -1.946429 | 555.402 | 931.288 | -0.5714286 | 99.4285714 | 555.511 | 931.179 | 5.178571 | 555.7 | 930.99 | 1.196429 | 101.196429
554.629 | 932.061 | -7.267857 | 555.302 | 931.388 | 6.446429 | 106.446429 | 555.411 | 931.279 | 4.125 | 555.6 | 931.09 | -2.642857 | 97.357143
554.529 | 932.161 | -3.75 | 555.202 | 931.488 | 10.66071 | 110.66071 | 555.311 | 931.379 | 6.642857 | 555.5 | 931.19 | -2.446429 | 97.553571
554.429 | 932.261 | -4.535714 | 555.102 | 931.588 | 13.26786 | 113.26786 | 555.211 | 931.479 | -0.5178571 | 555.4 | 931.29 | 7.285714 | 107.285714
554.329 | 932.361 | 0.2678571 | 555.002 | 931.688 | 11.21429 | 111.21429 | 555.111 | 931.579 | -2.107143 | 555.3 | 931.39 | 11.25 | 111.25
554.229 | 932.461 | 0.7857143 | 554.902 | 931.788 | 8.589286 | 108.589286 | 555.011 | 931.679 | 2.410714 | 555.2 | 931.49 | 14.44643 | 114.44643
554.129 | 932.561 | 6.928571 | 554.802 | 931.888 | 7.553571 | 107.553571 | 554.911 | 931.779 | 6 | 555.1 | 931.59 | 16.05357 | 116.05357
554.029 | 932.661 | -0.5357143 | 554.702 | 931.988 | 8.803571 | 108.803571 | 554.811 | 931.879 | 3.857143 | 555 | 931.69 | 13.91071 | 113.91071
553.929 | 932.761 | 0.1964286 | 554.602 | 932.088 | 0.2857143 | 100.2857143 | 554.711 | 931.979 | 2.214286 | 554.9 | 931.79 | 17 | 117
553.829 | 932.861 | 5.321429 | 554.502 | 932.188 | -1.857143 | 98.142857 | 554.611 | 932.079 | -0.9285714 | 554.8 | 931.89 | 20.17857 | 120.17857
553.729 | 932.961 | 7.714286 | 554.402 | 932.288 | 0.5535714 | 100.5535714 | 554.511 | 932.179 | 1.160714 | 554.7 | 931.99 | 13.76786 | 113.76786
553.629 | 933.061 | 1.553571 | 554.302 | 932.388 | -0.5357143 | 99.4642857 | 554.411 | 932.279 | -4.232143 | 554.6 | 932.09 | 12.19643 | 112.19643
553.529 | 933.161 | -3.017857 | 554.202 | 932.488 | 0.6964286 | 100.6964286 | 554.311 | 932.379 | -10 | 554.5 | 932.19 | -1.25 | 98.75
553.429 | 933.261 | -3.339286 | 554.102 | 932.588 | 3.357143 | 103.357143 | 554.211 | 932.479 | -5.446429 | 554.4 | 932.29 | -10.03571 | 89.96429
553.329 | 933.361 | -6.607143 | 554.002 | 932.688 | 1.392857 | 101.392857 | 554.111 | 932.579 | -13.35714 | 554.3 | 932.39 | -8.642857 | 91.357143
553.229 | 933.461 | -4.196429 | 553.902 | 932.788 | -2.910714 | 97.089286 | 554.011 | 932.679 | -8.803571 | 554.2 | 932.49 | -11.05357 | 88.94643
553.129 | 933.561 | -12.55357 | 553.802 | 932.888 | 0.1964286 | 100.1964286 | 553.911 | 932.779 | -6.142857 | 554.1 | 932.59 | -15.96429 | 84.03571
553.029 | 933.661 | -12.78571 | 553.702 | 932.988 | 2.660714 | 102.660714 | 553.811 | 932.879 | -4.625 | 554 | 932.69 | -15.5 | 84.5
552.929 | 933.761 | -8.071429 | 553.602 | 933.088 | 4.553571 | 104.553571 | 553.711 | 932.979 | -6.428571 | 553.9 | 932.79 | -11.89286 | 88.10714
552.829 | 933.861 | -6.303571 | 553.502 | 933.188 | 2.714286 | 102.714286 | 553.611 | 933.079 | -7.5 | 553.8 | 932.89 | -4.875 | 95.125
552.729 | 933.961 | -15.69643 | 553.402 | 933.288 | 1.25 | 101.25 | 553.511 | 933.179 | -1.017857 | 553.7 | 932.99 | -9.107143 | 90.892857
552.629 | 934.061 | -16.98214 | 553.302 | 933.388 | 2.410714 | 102.410714 | 553.411 | 933.279 | 1.125 | 553.6 | 933.09 | 0.75 | 100.75
552.529 | 934.161 | -19.05357 | 553.202 | 933.488 | 5.464286 | 105.464286 | 553.311 | 933.379 | -1.375 | 553.5 | 933.19 | 6.857143 | 106.857143
552.429 | 934.261 | -19.91071 | 553.102 | 933.588 | 2.946429 | 102.946429 | 553.211 | 933.479 | 6.607143 | 553.4 | 933.29 | 5.964286 | 105.964286
552.329 | 934.361 | -15.73214 | 553.002 | 933.688 | 3.571429 | 103.571429 | 553.111 | 933.579 | 0.1071429 | 553.3 | 933.39 | 8.642857 | 108.642857
552.229 | 934.461 | -18.30357 | 552.902 | 933.788 | -4.089286 | 95.910714 | 553.011 | 933.679 | 0.1071429 | 553.2 | 933.49 | 7.464286 | 107.464286
552.129 | 934.561 | -24.19643 | 552.802 | 933.888 | -4.017857 | 95.982143 | 552.911 | 933.779 | 6.625 | 553.1 | 933.59 | 6.321429 | 106.321429
552.029 | 934.661 | -25.96429 | 552.702 | 933.988 | -2.357143 | 97.642857 | 552.811 | 933.879 | 6.142857 | 553 | 933.69 | 0.5 | 100.5
551.929 | 934.761 | -17.16071 | 552.602 | 934.088 | 2.857143 | 102.857143 | 552.711 | 933.979 | 13.03571 | 552.9 | 933.79 | -2.678571 | 97.321429
551.829 | 934.861 | -12.83929 | 552.502 | 934.188 | 1.303571 | 101.303571 | 552.611 | 934.079 | 4.678571 | 552.8 | 933.89 | -1.75 | 98.25
551.729 | 934.961 | -9.553571 | 552.402 | 934.288 | 1.964286 | 101.964286 | 552.511 | 934.179 | 6.571429 | 552.7 | 933.99 | -3.392857 | 96.607143
551.629 | 935.061 | -6.857143 | 552.302 | 934.388 | -0.9642857 | 99.0357143 | 552.411 | 934.279 | -1.035714 | 552.6 | 934.09 | -4.035714 | 95.964286
551.529 | 935.161 | -8.964286 | 552.202 | 934.488 | -5.089286 | 94.910714 | 552.311 | 934.379 | -2.232143 | 552.5 | 934.19 | -4.785714 | 95.214286
551.429 | 935.261 | 2.517857 | 552.102 | 934.588 | -1.785714 | 98.214286 | 552.211 | 934.479 | -1.982143 | 552.4 | 934.29 | -14.17857 | 85.82143
551.329 | 935.361 | 12.14286 | 552.002 | 934.688 | -1.767857 | 98.232143 | 552.111 | 934.579 | -7.910714 | 552.3 | 934.39 | -15.46429 | 84.53571
551.229 | 935.461 | 15.32143 | 551.902 | 934.788 | -6.553571 | 93.446429 | 552.011 | 934.679 | -9.142857 | 552.2 | 934.49 | -14.60714 | 85.39286
551.129 | 935.561 | 15.42857 | 551.802 | 934.888 | -2.089286 | 97.910714 | 551.911 | 934.779 | -10.625 | 552.1 | 934.59 | -6.607143 | 93.392857
551.029 | 935.661 | 17.05357 | 551.702 | 934.988 | -1.571429 | 98.428571 | 551.811 | 934.879 | -13.44643 | 552 | 934.69 | 6.339286 | 106.339286
550.929 | 935.761 | 17.55357 | 551.602 | 935.088 | -2.446429 | 97.553571 | 551.711 | 934.979 | -11.53571 | 551.9 | 934.79 | 0.8928571 | 100.8928571
550.829 | 935.861 | 17.5 | 551.502 | 935.188 | -6.339286 | 93.660714 | 551.611 | 935.079 | -20.44643 | 551.8 | 934.89 | 0.1428571 | 100.1428571
550.729 | 935.961 | 15.01786 | 551.402 | 935.288 | -11.32143 | 88.67857 | 551.511 | 935.179 | -17.92857 | 551.7 | 934.99 | 1.089286 | 101.089286
550.629 | 936.061 | 10.60714 | 551.302 | 935.388 | -8.803571 | 91.196429 | 551.411 | 935.279 | -10.98214 | 551.6 | 935.09 | -2 | 98
550.529 | 936.161 | 4.446429 | 551.202 | 935.488 | -11.41071 | 88.58929 | 551.311 | 935.379 | -5.107143 | 551.5 | 935.19 | -6.357143 | 93.642857
550.429 | 936.261 | 7.607143 | 551.102 | 935.588 | -5.553571 | 94.446429 | 551.211 | 935.479 | -6.767857 | 551.4 | 935.29 | -4.660714 | 95.339286
550.329 | 936.361 | 9.660714 | 551.002 | 935.688 | -1.660714 | 98.339286 | 551.111 | 935.579 | -14.25 | 551.3 | 935.39 | -4.232143 | 95.767857
550.229 | 936.461 | 8.357143 | 550.902 | 935.788 | -1.535714 | 98.464286 | 551.011 | 935.679 | -13.89286 | 551.2 | 935.49 | -6.196429 | 93.803571
550.129 | 936.561 | 9.589286 | 550.802 | 935.888 | -7.982143 | 92.017857 | 550.911 | 935.779 | -17.64286 | 551.1 | 935.59 | -8.410714 | 91.589286
550.029 | 936.661 | -4.589286 | 550.702 | 935.988 | -10.64286 | 89.35714 | 550.811 | 935.879 | -20.55357 | 551 | 935.69 | -11.67857 | 88.32143
549.929 | 936.761 | -0.5357143 | 550.602 | 936.088 | -4.607143 | 95.392857 | 550.711 | 935.979 | -16.60714 | 550.9 | 935.79 | -17.91071 | 82.08929
549.829 | 936.861 | 0.9821429 | 550.502 | 936.188 | -8.053571 | 91.946429 | 550.611 | 936.079 | -15.69643 | 550.8 | 935.89 | -22.30357 | 77.69643
549.729 | 936.961 | 5.089286 | 550.402 | 936.288 | -13.73214 | 86.26786 | 550.511 | 936.179 | -16.94643 | 550.7 | 935.99 | -20.55357 | 79.44643
549.629 | 937.061 | 9 | 550.302 | 936.388 | -4.839286 | 95.160714 | 550.411 | 936.279 | -13.39286 | 550.6 | 936.09 | -18.69643 | 81.30357
549.529 | 937.161 | 5.625 | 550.202 | 936.488 | -2.75 | 97.25 | 550.311 | 936.379 | -4.732143 | 550.5 | 936.19 | -13.80357 | 86.19643
549.429 | 937.261 | 10.26786 | 550.102 | 936.588 | -9.446429 | 90.553571 | 550.211 | 936.479 | -4.839286 | 550.4 | 936.29 | -12.32143 | 87.67857
549.329 | 937.361 | 6.571429 | 550.002 | 936.688 | -9.553571 | 90.446429 | 550.111 | 936.579 | -0.4642857 | 550.3 | 936.39 | -10.83929 | 89.16071
549.229 | 937.461 | 8.339286 | 549.902 | 936.788 | -15.03571 | 84.96429 | 550.011 | 936.679 | 5.178571 | 550.2 | 936.49 | -8.696429 | 91.303571
549.129 | 937.561 | 2.678571 | 549.802 | 936.888 | -12 | 88 | 549.911 | 936.779 | 10.82143 | 550.1 | 936.59 | -8.821429 | 91.178571
549.029 | 937.661 | -3.785714 | 549.702 | 936.988 | -12.5 | 87.5 | 549.811 | 936.879 | 11.44643 | 550 | 936.69 | -3.392857 | 96.607143
548.929 | 937.761 | -8.660714 | 549.602 | 937.088 | -6.928571 | 93.071429 | 549.711 | 936.979 | 9.75 | 549.9 | 936.79 | -5.589286 | 94.410714
548.829 | 937.861 | -8.892857 | 549.502 | 937.188 | -5.875 | 94.125 | 549.611 | 937.079 | 3.196429 | 549.8 | 936.89 | -1.678571 | 98.321429
548.729 | 937.961 | -6.821429 | 549.402 | 937.288 | -8.303571 | 91.696429 | 549.511 | 937.179 | 4.035714 | 549.7 | 936.99 | 0.9107143 | 100.9107143
548.629 | 938.061 | -9.785714 | 549.302 | 937.388 | -8.357143 | 91.642857 | 549.411 | 937.279 | 8.535714 | 549.6 | 937.09 | 1.25 | 101.25
548.529 | 938.161 | -26.17857 | 549.202 | 937.488 | -8.339286 | 91.660714 | 549.311 | 937.379 | 2.785714 | 549.5 | 937.19 | 1.517857 | 101.517857
548.429 | 938.261 | -22.67857 | 549.102 | 937.588 | -3.035714 | 96.964286 | 549.211 | 937.479 | -1.196429 | 549.4 | 937.29 | 6 | 106
548.329 | 938.361 | -34.76786 | 549.002 | 937.688 | -7.910714 | 92.089286 | 549.111 | 937.579 | 2.160714 | 549.3 | 937.39 | 7.892857 | 107.892857
548.229 | 938.461 | -36.94643 | 548.902 | 937.788 | -12.75 | 87.25 | 549.011 | 937.679 | 2.696429 | 549.2 | 937.49 | 9.875 | 109.875
548.129 | 938.561 | -42.21429 | 548.802 | 937.888 | -6.196429 | 93.803571 | 548.911 | 937.779 | 1.410714 | 549.1 | 937.59 | 7.071429 | 107.071429
548.029 | 938.661 | -37.10714 | 548.702 | 937.988 | -6 | 94 | 548.811 | 937.879 | 6.482143 | 549 | 937.69 | 4.660714 | 104.660714
547.929 | 938.761 | -31.08929 | 548.602 | 938.088 | -6.214286 | 93.785714 | 548.711 | 937.979 | 12.82143 | 548.9 | 937.79 | 5.803571 | 105.803571
547.829 | 938.861 | -31.69643 | 548.502 | 938.188 | -2.303571 | 97.696429 | 548.611 | 938.079 | 19.23214 | 548.8 | 937.89 | 4.25 | 104.25
547.729 | 938.961 | -28.73214 | 548.402 | 938.288 | -7.232143 | 92.767857 | 548.511 | 938.179 | 20.08929 | 548.7 | 937.99 | 1.160714 | 101.160714
547.629 | 939.061 | -25.28571 | 548.302 | 938.388 | -6.375 | 93.625 | 548.411 | 938.279 | 16.30357 | 548.6 | 938.09 | 2.482143 | 102.482143
547.529 | 939.161 | -21.44643 | 548.202 | 938.488 | -5.892857 | 94.107143 | 548.311 | 938.379 | 11.07143 | 548.5 | 938.19 | 6.428571 | 106.428571
547.429 | 939.261 | -22.05357 | 548.102 | 938.588 | 1.535714 | 101.535714 | 548.211 | 938.479 | 6.125 | 548.4 | 938.29 | 0.08928571 | 100.0893
547.329 | 939.361 | -18.14286 | 548.002 | 938.688 | -3.25 | 96.75 | 548.111 | 938.579 | 0.6607143 | 548.3 | 938.39 | 2.821429 | 102.821429
547.229 | 939.461 | -5.089286 | 547.902 | 938.788 | -6.785714 | 93.214286 | 548.011 | 938.679 | -1.910714 | 548.2 | 938.49 | 5.125 | 105.125
547.129 | 939.561 | -6.5 | 547.802 | 938.888 | -7.571429 | 92.428571 | 547.911 | 938.779 | 2.553571 | 548.1 | 938.59 | 0.5 | 100.5
547.029 | 939.661 | -12.08929 | 547.702 | 938.988 | -12.23214 | 87.76786 | 547.811 | 938.879 | -1.196429 | 548 | 938.69 | -1.589286 | 98.410714
546.929 | 939.761 | -8.035714 | 547.602 | 939.088 | -7.589286 | 92.410714 | 547.711 | 938.979 | -10.69643 | 547.9 | 938.79 | -6.660714 | 93.339286
546.829 | 939.861 | -12.66071 | 547.502 | 939.188 | -4.732143 | 95.267857 | 547.611 | 939.079 | -8.946429 | 547.8 | 938.89 | -9.178571 | 90.821429
546.729 | 939.961 | -12.30357 | 547.402 | 939.288 | -10.125 | 89.875 | 547.511 | 939.179 | -16.5 | 547.7 | 938.99 | -3.910714 | 96.089286
546.629 | 940.061 | -19.35714 | 547.302 | 939.388 | -10.19643 | 89.80357 | 547.411 | 939.279 | -18.67857 | 547.6 | 939.09 | -5.75 | 94.25
546.529 | 940.161 | -12.82143 | 547.202 | 939.488 | -15.17857 | 84.82143 | 547.311 | 939.379 | -15.96429 | 547.5 | 939.19 | -6.285714 | 93.714286
546.429 | 940.261 | -6.625 | 547.102 | 939.588 | -11.83929 | 88.16071 | 547.211 | 939.479 | -11.33929 | 547.4 | 939.29 | -7.5 | 92.5
546.329 | 940.361 | -8.821429 | 547.002 | 939.688 | -16.53571 | 83.46429 | 547.111 | 939.579 | -15.42857 | 547.3 | 939.39 | -7.482143 | 92.517857
546.229 | 940.461 | -11.08929 | 546.902 | 939.788 | -15.03571 | 84.96429 | 547.011 | 939.679 | -10.39286 | 547.2 | 939.49 | -5.089286 | 94.910714
546.129 | 940.561 | -10.51786 | 546.802 | 939.888 | -14.44643 | 85.55357 | 546.911 | 939.779 | -19.96429 | 547.1 | 939.59 | -5.821429 | 94.178571
546.029 | 940.661 | -12.89286 | 546.702 | 939.988 | -18.98214 | 81.01786 | 546.811 | 939.879 | -22.78571 | 547 | 939.69 | -7.5 | 92.5
545.929 | 940.761 | -16.875 | 546.602 | 940.088 | -13.58929 | 86.41071 | 546.711 | 939.979 | -26.60714 | 546.9 | 939.79 | -14.14286 | 85.85714
545.829 | 940.861 | -15.64286 | 546.502 | 940.188 | -13.66071 | 86.33929 | 546.611 | 940.079 | -22.60714 | 546.8 | 939.89 | -13.39286 | 86.60714
545.729 | 940.961 | -8.339286 | 546.402 | 940.288 | -9 | 91 | 546.511 | 940.179 | -25.69643 | 546.7 | 939.99 | -13.83929 | 86.16071
545.629 | 941.061 | -10.51786 | 546.302 | 940.388 | -9.125 | 90.875 | 546.411 | 940.279 | -24.78571 | 546.6 | 940.09 | -19.76786 | 80.23214
545.529 | 941.161 | -8.892857 | 546.202 | 940.488 | -13.76786 | 86.23214 | 546.311 | 940.379 | -17.82143 | 546.5 | 940.19 | -18.16071 | 81.83929
545.429 | 941.261 | -11.32143 | 546.102 | 940.588 | -10.67857 | 89.32143 | 546.211 | 940.479 | -23.55357 | 546.4 | 940.29 | -26.53571 | 73.46429
545.329 | 941.361 | -13.51786 | 546.002 | 940.688 | -2.071429 | 97.928571 | 546.111 | 940.579 | -14.875 | 546.3 | 940.39 | -29.91071 | 70.08929
545.229 | 941.461 | -11.10714 | 545.902 | 940.788 | -3.232143 | 96.767857 | 546.011 | 940.679 | -19.66071 | 546.2 | 940.49 | -23.46429 | 76.53571
545.129 | 941.561 | -14.66071 | 545.802 | 940.888 | -3.232143 | 96.767857 | 545.911 | 940.779 | -8.732143 | 546.1 | 940.59 | -19.16071 | 80.83929
545.029 | 941.661 | -15.83929 | 545.702 | 940.988 | -4.660714 | 95.339286 | 545.811 | 940.879 | -6 | 546 | 940.69 | -15.66071 | 84.33929
544.929 | 941.761 | -9.178571 | 545.602 | 941.088 | -6.375 | 93.625 | 545.711 | 940.979 | -8.446429 | 545.9 | 940.79 | -13.75 | 86.25
544.829 | 941.861 | -3.071429 | 545.502 | 941.188 | -10.14286 | 89.85714 | 545.611 | 941.079 | -7.285714 | 545.8 | 940.89 | -6.392857 | 93.607143
544.729 | 941.961 | -2.142857 | 545.402 | 941.288 | -8.928571 | 91.071429 | 545.511 | 941.179 | -4.375 | 545.7 | 940.99 | 1.482143 | 101.482143
544.629 | 942.061 | -3.196429 | 545.302 | 941.388 | -7.553571 | 92.446429 | 545.411 | 941.279 | -12.41071 | 545.6 | 941.09 | 2.089286 | 102.089286
544.529 | 942.161 | -3.660714 | 545.202 | 941.488 | -10.98214 | 89.01786 | 545.311 | 941.379 | -12.42857 | 545.5 | 941.19 | 0.5357143 | 100.5357143
544.429 | 942.261 | -4.25 | 545.102 | 941.588 | -16.51786 | 83.48214 | 545.211 | 941.479 | -13.98214 | 545.4 | 941.29 | -0.25 | 99.75
544.329 | 942.361 | -8.071429 | 545.002 | 941.688 | -16.76786 | 83.23214 | 545.111 | 941.579 | -12.33929 | 545.3 | 941.39 | -8.285714 | 91.714286
544.229 | 942.461 | -9.446429 | 544.902 | 941.788 | -14.33929 | 85.66071 | 545.011 | 941.679 | -16.23214 | 545.2 | 941.49 | -13.32143 | 86.67857
544.129 | 942.561 | -11.60714 | 544.802 | 941.888 | -11.39286 | 88.60714 | 544.911 | 941.779 | -19.80357 | 545.1 | 941.59 | -18.92857 | 81.07143
544.029 | 942.661 | -11.5 | 544.702 | 941.988 | -12.53571 | 87.46429 | 544.811 | 941.879 | -14.78571 | 545 | 941.69 | -19.73214 | 80.26786
543.929 | 942.761 | -14.80357 | 544.602 | 942.088 | -12.23214 | 87.76786 | 544.711 | 941.979 | -21.01786 | 544.9 | 941.79 | -25.23214 | 74.76786
543.829 | 942.861 | -16.92857 | 544.502 | 942.188 | -7.178571 | 92.821429 | 544.611 | 942.079 | -18.66071 | 544.8 | 941.89 | -28.32143 | 71.67857
543.729 | 942.961 | -15.78571 | 544.402 | 942.288 | -5.25 | 94.75 | 544.511 | 942.179 | -19.19643 | 544.7 | 941.99 | -27.48214 | 72.51786
543.629 | 943.061 | -17.75 | 544.302 | 942.388 | -4.660714 | 95.339286 | 544.411 | 942.279 | -7.964286 | 544.6 | 942.09 | -26.17857 | 73.82143