## Pt-SBA-15
0.05%SBA-15 | 0.5%Pt/SBA-15 | 1%Pt/SBA-15 | 2%Pt/SBA-15 | 5%Pt/SBA-15
2.08 | 2.58 | 2.15 | 2.67 | 3.17
2.09 | 2.81 | 2.21 | 3.41 | 3.37
2.18 | 3.23 | 3.89 | 3.5 | 4.37
2.34 | 3.36 | 4.22 | 4.67 | 4.67
2.78 | 3.46 | 4.32 | 5.16 | 5
2.89 | 3.58 | 4.38 | 5.45 | 5.61
2.97 | 3.67 | 4.51 | 5.78 | 5.68
3.01 | 3.67 | 4.55 | 5.89 | 5.78
3.05 | 3.69 | 4.61 | 6.21 | 5.87
3.13 | 3.79 | 4.87 | 7.34 | 6.6
3.16 | 3.91 | 4.93 | 7.45 | 7.06
3.23 | 3.99 | 5.12 | 7.56 | 7.6
3.23 | 4.21 | 5.13 | 7.56 | 7.63
3.32 | 4.23 | 5.22 | 7.57 | 7.78
3.45 | 4.25 | 5.23 | 7.67 | 7.89
3.45 | 4.35 | 5.41 | 7.87 | 8.12
3.46 | 4.37 | 5.56 | 7.89 | 8.13
3.46 | 4.42 | 5.57 | 7.89 | 8.27
3.56 | 4.47 | 5.57 | 7.89 | 8.36
3.56 | 4.57 | 5.57 | 7.89 | 8.44
3.65 | 4.67 | 5.68 | 7.89 | 8.51
3.65 | 4.67 | 5.78 | 7.91 | 8.75
3.67 | 4.73 | 5.78 | 8.12 | 8.78
3.69 | 4.85 | 5.78 | 8.23 | 8.79
3.73 | 4.86 | 5.87 | 8.23 | 8.81
3.73 | 4.89 | 5.87 | 8.36 | 8.88
3.74 | 5.01 | 6.01 | 8.5 | 8.98
3.78 | 5.09 | 6.21 | 8.51 | 8.98
3.79 | 5.1 | 6.23 | 8.56 | 8.98
3.87 | 5.1 | 6.24 | 8.56 | 9.12
4.02 | 5.18 | 6.24 | 8.56 | 9.23
4.1 | 5.18 | 6.34 | 8.56 | 9.23
4.23 | 5.29 | 6.34 | 8.61 | 9.25
4.23 | 5.34 | 6.34 | 8.67 | 9.3
4.24 | 5.39 | 6.34 | 8.67 | 9.33
4.56 | 5.41 | 6.34 | 8.74 | 9.34
4.65 | 5.43 | 6.47 | 8.75 | 9.35
4.67 | 5.57 | 6.48 | 8.83 | 9.67
4.87 | 5.66 | 6.5 | 8.91 | 9.67
4.89 | 5.69 | 6.56 | 8.92 | 9.78
4.89 | 5.71 | 6.58 | 8.96 | 9.78
5.23 | 5.77 | 6.64 | 8.97 | 9.78
5.23 | 5.81 | 6.72 | 8.97 | 9.78
5.25 | 5.81 | 7.01 | 8.98 | 9.86
5.39 | 5.86 | 7.22 | 8.98 | 9.86
5.48 | 5.91 | 7.23 | 9.12 | 9.89
5.48 | 5.95 | 7.23 | 9.12 | 10.1
5.56 | 6.02 | 7.45 | 9.24 | 10.11
5.81 | 6.09 | 7.45 | 9.31 | 10.12
5.98 | 6.15 | 7.46 | 9.33 | 10.15
3.9292 | 6.16 | 7.49 | 9.34 | 10.17
| 6.17 | 7.52 | 9.34 | 10.2
| 6.2 | 7.54 | 9.41 | 10.21
| 6.24 | 7.56 | 9.45 | 10.23
| 6.38 | 7.56 | 9.45 | 10.27
| 6.39 | 7.57 | 9.54 | 10.34
| 6.44 | 7.64 | 9.56 | 10.46
| 6.44 | 7.67 | 9.56 | 10.5
| 6.49 | 7.67 | 9.56 | 10.52
| 6.55 | 7.71 | 9.56 | 10.56
| 6.59 | 7.71 | 9.56 | 10.58
| 6.6 | 7.75 | 9.62 | 10.63
| 6.74 | 7.78 | 9.67 | 10.67
| 6.75 | 7.87 | 9.67 | 10.76
| 6.78 | 7.87 | 9.67 | 10.8
| 6.88 | 7.88 | 9.67 | 10.82
| 7.03 | 7.88 | 9.67 | 10.84
| 7.04 | 7.89 | 9.68 | 10.87
| 7.21 | 7.91 | 9.73 | 10.87
| 7.24 | 7.96 | 9.78 | 10.89
| 7.24 | 7.97 | 9.87 | 10.98
| 7.54 | 8.03 | 9.87 | 10.98
| 7.54 | 8.23 | 9.87 | 11
| 7.68 | 8.24 | 9.89 | 11.21
| 7.72 | 8.3 | 10.12 | 11.21
| 7.74 | 8.34 | 10.17 | 11.24
| 7.8 | 8.34 | 10.23 | 11.4
| 7.81 | 8.4 | 10.23 | 11.67
| 7.89 | 8.42 | 10.23 | 11.78
| 7.89 | 8.46 | 10.34 | 11.98
| 8.05 | 8.58 | 10.34 | 12.3
| 8.1 | 8.67 | 10.34 | 12.3
| 8.16 | 8.72 | 10.45 | 12.34
| 8.2 | 8.87 | 10.56 | 12.34
| 8.36 | 8.91 | 10.56 | 12.45
| 8.36 | 8.98 | 10.62 | 12.45
| 8.45 | 9.03 | 10.67 | 12.45
| 8.48 | 9.11 | 10.89 | 13.18
| 8.52 | 9.21 | 10.98 | 13.45
| 8.65 | 9.23 | 11.02 | 13.87
| 8.76 | 9.23 | 11.32 | 14.28
| 8.92 | 9.34 | 11.34 | 14.32
| 9.01 | 9.44 | 11.34 | 15.26
| 9.62 | 9.47 | 11.34 | 15.34
| 9.8 | 9.5 | 11.35 | 16
| 10.01 | 9.87 | 11.45 | 16.2
| 10.12 | 10.78 | 11.56 | 16.34
| 10.89 | 10.91 | 12.1 | 16.8
| 11.66 | 11.29 | 12.45 | 17.26
| 12.78 | 13.71 | 14.1 | 17.6
| 6.3287 | 7.1742 | 9.0548 | 10.2273

## Pt-SiO2
0.05%SiO2 | 0.5%Pt/SiO2 | 1%Pt/SiO2 | 2%Pt/SiO2 | 5%Pt/SiO2
1.38 | 2.5 | 3.34 | 3.34 | 3.78
1.65 | 2.5 | 3.45 | 3.56 | 4.45
1.98 | 2.56 | 3.46 | 3.57 | 5.67
2 | 2.78 | 3.56 | 4.67 | 5.83
2.02 | 3.32 | 3.6 | 5.57 | 5.12
2.04 | 3.45 | 3.8 | 5.67 | 7.15
2.23 | 3.5 | 4.34 | 5.67 | 7.23
2.31 | 3.62 | 4.34 | 5.76 | 9.34
2.34 | 3.67 | 4.58 | 5.76 | 9.45
2.34 | 3.71 | 4.98 | 5.78 | 9.78
2.38 | 3.82 | 5.1 | 5.78 | 9.8
2.48 | 3.88 | 5.32 | 5.78 | 10.18
2.51 | 3.89 | 5.47 | 5.83 | 10.21
2.56 | 3.94 | 5.64 | 5.83 | 10.21
2.62 | 3.98 | 5.66 | 6.78 | 10.24
2.69 | 4.08 | 5.67 | 6.87 | 10.45
2.79 | 4.1 | 5.67 | 6.87 | 11.12
2.89 | 4.14 | 5.68 | 6.98 | 11.23
2.9 | 4.14 | 5.78 | 6.98 | 11.23
2.93 | 4.21 | 5.78 | 6.98 | 11.4
2.97 | 4.21 | 5.8 | 7.56 | 11.45
3.12 | 4.23 | 5.82 | 7.56 | 11.7
3.21 | 4.24 | 5.87 | 7.56 | 12.45
3.23 | 4.31 | 5.88 | 7.67 | 13.18
3.23 | 4.32 | 5.89 | 7.72 | 13.21
3.34 | 4.34 | 5.89 | 7.72 | 13.23
3.35 | 4.34 | 5.98 | 7.78 | 13.45
3.42 | 4.35 | 5.98 | 7.87 | 13.45
3.45 | 4.38 | 6.06 | 7.98 | 13.67
3.65 | 4.46 | 6.78 | 7.98 | 13.8
3.74 | 4.48 | 6.78 | 7.98 | 14.56
3.81 | 4.5 | 6.78 | 8.57 | 14.78
3.84 | 4.51 | 6.78 | 8.78 | 15.25
3.87 | 4.51 | 6.89 | 8.78 | 15.45
3.92 | 4.52 | 6.98 | 8.78 | 15.65
4.03 | 4.56 | 7.12 | 8.96 | 15.67
4.1 | 4.61 | 7.12 | 8.96 | 16.12
4.1 | 4.67 | 7.56 | 8.96 | 16.34
4.15 | 4.67 | 7.68 | 9.34 | 16.78
4.21 | 4.78 | 7.75 | 9.87 | 16.78
4.23 | 4.82 | 7.82 | 9.87 | 17.21
4.56 | 4.85 | 7.89 | 10.58 | 17.32
4.56 | 4.89 | 7.89 | 10.58 | 17.34
4.57 | 4.89 | 7.89 | 10.73 | 17.34
5.77 | 4.9 | 7.98 | 10.87 | 17.5
5.13 | 4.97 | 8.23 | 12.03 | 17.56
5.16 | 4.98 | 8.34 | 12.2 | 17.56
6.1 | 5.06 | 8.35 | 12.34 | 17.85
6.23 | 5.08 | 8.45 | 12.35 | 18.23
6.28 | 5.23 | 8.45 | 12.87 | 18.23
3.4474 | 5.33 | 8.73 | 12.87 | 18.25
| 5.34 | 8.75 | 13.34 | 18.25
| 5.34 | 8.83 | 13.45 | 18.98
| 5.51 | 8.83 | 13.45 | 19.21
| 5.56 | 8.97 | 13.98 | 19.23
| 5.57 | 8.98 | 13.98 | 19.25
| 5.58 | 9.23 | 14.15 | 19.45
| 5.84 | 9.56 | 14.15 | 19.7
| 6.05 | 9.56 | 14.15 | 19.8
| 6.45 | 9.63 | 14.56 | 20.22
| 6.48 | 9.68 | 14.56 | 20.3
| 6.62 | 9.78 | 14.56 | 20.34
| 6.65 | 9.78 | 14.57 | 20.5
| 6.69 | 9.89 | 14.67 | 20.52
| 6.73 | 10.24 | 14.73 | 20.7
| 6.75 | 10.3 | 14.96 | 20.87
| 6.78 | 10.32 | 14.96 | 21.45
| 6.78 | 10.34 | 15.03 | 21.56
| 6.79 | 10.34 | 15.35 | 22.13
| 6.81 | 10.45 | 15.57 | 22.2
| 6.89 | 10.5 | 15.67 | 22.23
| 6.98 | 10.56 | 15.67 | 22.4
| 7.01 | 10.7 | 17.81 | 22.4
| 7.23 | 10.85 | 17.81 | 23.2
| 7.67 | 10.87 | 17.89 | 23.45
| 7.98 | 11.23 | 17.89 | 23.56
| 8.34 | 11.25 | 18.34 | 23.65
| 8.56 | 11.28 | 18.34 | 24.23
| 8.56 | 11.4 | 19.3 | 24.34
| 8.67 | 11.45 | 19.3 | 24.5
| 8.76 | 11.45 | 19.3 | 25.3
| 8.9 | 11.5 | 20.6 | 25.56
| 8.95 | 12.31 | 20.6 | 25.57
| 8.96 | 12.4 | 20.6 | 25.68
| 9.05 | 12.4 | 21.08 | 26.1
| 9.34 | 12.53 | 21.08 | 26.34
| 9.56 | 12.86 | 21.4 | 27.58
| 9.67 | 12.96 | 22.2 | 27.9
| 9.97 | 14.2 | 22.2 | 28.26
| 10.05 | 15.46 | 22.56 | 28.3
| 10.27 | 15.78 | 22.56 | 28.45
| 10.3 | 15.88 | 22.56 | 28.9
| 11.2 | 15.89 | 24.34 | 29.1
| 11.2 | 15.9 | 24.34 | 29.45
| 11.23 | 16.5 | 25.87 | 30.32
| 12.6 | 18.7 | 25.87 | 32.5
| 12.6 | 20.6 | 26.4 | 35.2
| 13.5 | 25.6 | 26.4 | 35.45
| 14.2 | 25.8 | 27.4 | 35.45
| 15.3 | 26.7 | 27.4 | 37.8
| 6.276 | 9.356 | 13.2465 | 18.6306

## Histogram
0.05% SBA-15 | Per / % | 0.5% Pt/SBA-15 | Per / % | 1% Pt/SBA-15 | Per / % | 2% Pt/SBA-15 | Per / % | 5% Pt/SBA-15 | Per / % | 0.05% SiO2 | Per / % | 0.5% Pt/SiO2 | Per / % | 1% Pt/SiO2 | Per / % | 2% Pt/SiO2 | Per / % | 5% Pt/SiO2 | Per / %
2-3 nm | 14 | 2-4 nm | 12 | 2-4 nm | 3 | 2-4 nm | 3 | 2-4 nm | 2 | 1-2 nm | 8 | 1-2 nm | 0 | 1-3 nm | 0 | 1-3 nm | 0 | 1-3 nm | 0
3-4 nm | 46 | 4-6 nm | 35 | 4-6 nm | 23 | 4-6 nm | 5 | 4-6 nm | 7 | 2-4 nm | 52 | 2-4 nm | 15 | 3-7 nm | 35 | 3-7 nm | 20 | 3-9 nm | 7
4-5 nm | 22 | 6-8 nm | 33 | 6-8 nm | 45 | 6-8 nm | 15 | 6-8 nm | 6 | 4-6 nm | 30 | 4-6 nm | 43 | 7-11 nm | 40 | 7-11 nm | 25 | 9-15 nm | 25
5-6 nm | 18 | 8-10 nm | 15 | 8-10 nm | 25 | 8-10 nm | 51 | 8-10 nm | 31 | 6-8 nm | 0 | 6-8 nm | 18 | 11-15 nm | 14 | 11-15 nm | 22 | 15-21 nm | 34
6-8 nm | 0 | 10-14 nm | 5 | 10-14 nm | 4 | 10-12 nm | 23 | 10-12 nm | 34 | 8-10 nm | 0 | 8-10 nm | 13 | 15-19 nm | 7 | 15-19 nm | 11 | 21-27 nm | 20
12-16 nm | 0 | 12-16 nm | 0 | 12-16 nm | 0 | 12-16 nm | 3 | 12-18 nm | 20 | 10-16 nm | 0 | 10-16 nm | 11 | 19-23 nm | 1 | 19-23 nm | 14 | 27-33 nm | 10
| 100 |  | 100 |  | 100 |  | 100 |  | 100 |  |  |  |  | 23-27 nm | 3 | 23-28 nm | 8 | 33-39 nm | 4
[15 empty] | 100 |  | 100 |  | 100
[11 empty] | 90 |  | 100