## Glucose concentration
1.25 | 67.3 | 4.20916 | 12.8 | 16.2 | 1.8 | 29.4 | 3.2 | 0 | 0 | 69.1 | 45.6 | 11 | 0.002775465 | -5.886937 | 25.221
2.5 | 91.7 | 4.518522 | 44.5 | 12.2 | 1.9 | 28.6 | 4.6 | 0.5 | 0.08 | 61.1 | 41.2 | 16.2 | 0.00555093 | -5.19379
5 | 101.3 | 4.618086 | 61.2 | 11.8 | 2.3 | 23.3 | 4.6 | 0.4 | 0.08 | 57 | 38.4 | 18.3 | 0.01110186 | -4.500643 | 0.0015 | 0.01
10 | 136.4 | 4.915592 | 122.2 | 10.7 | 2.6 | 17.7 | 4.2 | 0.2 | 0.05 | 49.1 | 28.6 | 24.1 | 0.02220372 | -3.807495
20 | 174.1 | 5.15963 | 159.5 | 9.1 | 2.4 | 12.7 | 3.4 | 0.1 | 0.02 | 33.6 | 21.8 | 26.8 | 0.04440744 | -3.114348
Glucose concentration (wt%) | Initial reaction rate |  | Initial production rate | Fructose selectivity | Fructose yield | Sorbitol selectivity | Sorbitol yield | Mannitol selectivity | Mannitol yield | Mass balance 1h | Mass balance 4h | Final conversion | glucose concentration (Mol)