## Catalyst mass
0.05 | 208.6 | 1.79 | 22.1 | 1.7 | 14.3 | 1.1 | 1.1 | 0.1 | 45 | 37 | 7.9
0.1 | 107.3 | 1.72 | 18.9 | 1.9 | 19.9 | 2.1 | 0.8 | 0.1 | 47 | 39.9 | 10.4
0.2 | 76.2 | 1.63 | 12.2 | 1.9 | 28.6 | 4.6 | 0.5 | 0.1 | 52 | 41 | 16.2
0.3 | 76.5 | 1.69 | 7.5 | 1.4 | 31.4 | 5.9 | 0.5 | 0.1 | 50 | 39 | 19
0.4 | 74.1 | 1.8 | 5.8 | 1.2 | 34.4 | 7.3 | 0.1 | 0.02 | 53 | 40 | 21.4
Mass | Initial reaction rate | Initial production rate | Fructose selectivity | Fructose yield | Sorbitol selectivity | Sorbitol yield | Mannitol selectivity | Mannitol yield | Mass balance 1h | Mass balance 4h | Final conversion