## 0.05g of catal
Reactant | [6 empty] | Products
Glucose | Time | Initial Glu | Glu Unreacted | Glu Conv. | Carbon Mass Balance (I) | Carbon Mass Balance (II) | Mannose | Time | Initial Mannose | Mannose Produced | Mannose Sele. | Mannose Sele. | Mannose Yield
Peak Area | (min) | (mmol) | t=i (mmol) | (%) | (C produced)/(C converted) | (Carbon out)/(Carbon in) | Peak Area | (min) | (mmol) | t=i (mmol) | (Relative) (%) | (%) | (%)
1904150 | Initial | 5.555 | 5.706772 | 0 | #DIV/0! | 100 | 0 | Initial | 0 | 0 | #DIV/0! | #DIV/0! | #DIV/0!
1894770 | 0 | 5.555 | 5.67866 | 0.4926083 | 0 | 99.50739 | 0 | 0 | 0 | 0 | #DIV/0! | 0 | 0
1893030 | 15 | 5.555 | 5.673445 | 0.5839876 | 91.1862 | 99.94853 | 0 | 15 | 0 | 0 | 0 | 0 | 0
1876040 | 30 | 5.555 | 5.622526 | 1.476249 | 75.36006 | 99.63625 | 0 | 30 | 0 | 0 | 0 | 0 | 0
1851070 | 45 | 5.555 | 5.54769 | 2.787596 | 55.50486 | 98.75966 | 0 | 45 | 0 | 0 | 0 | 0 | 0
1837590 | 60 | 5.555 | 5.50729 | 3.495523 | 51.7373 | 98.31297 | 0 | 60 | 0 | 0 | 0 | 0 | 0
1802460 | 120 | 5.555 | 5.402005 | 5.340441 | 39.55019 | 96.77171 | 0 | 120 | 0 | 0 | 0 | 0 | 0
1754404 | 240 | 5.555 | 5.25798 | 7.864191 | 37.33695 | 95.07206 | 0 | 240 | 0 | 0 | 0 | 0 | 0
Reaction conditions | [6 empty] | Fructose | Time | Initial Fructose | Fructose Produced | Fructose Selectivity | Fructose Selectivity | Fructose Yield
Factors |  | Value | Name |  |  |  | Peak Area | (min) | (mmol) | (mmol) | (Relative) (%) | (%) | (%)
Catalysts |  | 0.05 g | 5%Pt/SBA-15 |  |  |  | 0 | Initial | 0 | 0 | #DIV/0! | #DIV/0! | #DIV/0!
Reactant |  | 1.0 g | D-glucose |  |  |  | 0 | 0 | 0 | 0 | #DIV/0! | 0 | 0
Pressure (P) |  | 40 bar | H2 |  |  |  | 6282 | 15 | 0 | 0.01926329 | 63.38803 | 57.80113 | 0.3375515
Solvent (V) |  | 40 ml | H2O |  |  |  | 13311 | 30 | 0 | 0.0408172 | 64.29124 | 48.44992 | 0.7152415
Temperature (T) |  | 140 oC |  |  |  |  | 16197 | 45 | 0 | 0.04966691 | 56.24914 | 31.221 | 0.8703153
Stirring speed |  | 900 rpm |  |  |  |  | 19362 | 60 | 0 | 0.05937215 | 57.52761 | 29.76323 | 1.040381
Atmosphere |  | 1 atm | N2 |  |  |  | 20736 | 120 | 0 | 0.06358542 | 52.7523 | 20.86363 | 1.11421
Others | [6 empty] | 32031 | 240 | 0 | 0.09822071 | 58.61647 | 21.8856 | 1.721126
Initial Reaction Rate | [6 empty] | Mannitol | Time | Initial Mannitol | Mannitol Produced | Mannitol Selectivity | Mannitol Selectivity | Mannitol Yield
Time (h) | Conv. | Gradient | Initial rate (mmol/h) | Pt loading (wt%) | Pt used (g) | Activity [mmol/(gPth)] | Peak Area | (min) | (mmol) | (mmol) | (Relative) (%) | (%) | (%)
0 | 0 | 2.7897 | 0.1549817835 | 1.55 | 0.000775 | 199.9765 | 0 | Initial | 0 | 0 | #DIV/0! | #DIV/0! | #DIV/0!
0.25 | 0.6 | [5 empty] | 0 | 0 | 0 | 0 | #DIV/0! | 0 | 0
0.5 | 1.5 | [5 empty] | 434 | 15 | 0 | 0.001316997 | 4.333728 | 3.951762 | 0.0230778
0.75 | 2.8 | [5 empty] | 1020 | 30 | 0 | 0.003095247 | 4.875329 | 3.674051 | 0.05423814
1 | [6 empty] | 1339 | 45 | 0 | 0.00406327 | 4.601765 | 2.554203 | 0.07120086
2 | 5.3 | [5 empty] | 1965 | 60 | 0 | 0.005962903 | 5.77765 | 2.989201 | 0.1044882
4 | [6 empty] | 1605 | 120 | 0 | 0.004870462 | 4.040676 | 1.598095 | 0.08534532
[7 empty] | 1576 | 240 | 0 | 0.00478246 | 2.854092 | 1.065631 | 0.08380325
[7 empty] | Sorbitol | Time | Initial Sorbitol | Sorbitol Produced | Sorbitol Selectivity | Sorbitol Selectivity | Sorbitol Yield
[7 empty] | Peak Area | (min) | (mmol) | (mmol) | (Relative) (%) | (%) | (%)
[7 empty] | 0 | Initial | 0 | 0 | #DIV/0! | #DIV/0! | #DIV/0!
[7 empty] | 0 | 0 | 0 | 0 | #DIV/0! | 0 | 0
[7 empty] | 3204 | 15 | 0 | 0.009809189 | 32.27824 | 29.4333 | 0.1718868
[7 empty] | 6394 | 30 | 0 | 0.01957552 | 30.83343 | 23.23609 | 0.3430226
[7 empty] | 11291 | 45 | 0 | 0.0345679 | 39.1491 | 21.72965 | 0.6057348
[7 empty] | 12370 | 60 | 0 | 0.03787131 | 36.69474 | 18.98487 | 0.6636205
[7 empty] | 17011 | 120 | 0 | 0.05207994 | 43.20702 | 17.08846 | 0.9125989
[7 empty] | 21088 | 240 | 0 | 0.06456185 | 38.52943 | 14.38571 | 1.13132
Sorbitol Production Rate | [6 empty] | Check |  |  |  | #DIV/0!
Time (h) | Conv. | Gradient | Initial rate (mmol/h) | Pt loading (wt%) | Pt used (g) | Productivity [mmol/(gPth)]
0 | 0 | 0.0406 | 0.0406 | 1.55 | 0.000775 | 52.3871
0.25 | 0.009809189
0.5 | 0.01957552
0.75 | 0.0345679
1 | 0.03787131
2
4
Fructose Production Rate
Time (h) | Conv. | Gradient | Initial rate (mmol/h) | Pt loading (wt%) | Pt used (g) | Productivity [mmol/(gPth)]
0 | 0 | 0.0714 | 0.0714 | 1.55 | 0.000775 | 92.12903
0.25 | 0.01926329
0.5 | 0.0408172
0.75 | 0.04966691
1
2
4

## 0.1g of catal
Reactant | [6 empty] | Products
Glucose | Time | Initial Glu | Glu Unreacted | Glu Conv. | Carbon Mass Balance (I) | Carbon Mass Balance (II) | Mannose | Time | Initial Mannose | Mannose Produced | Mannose Sele. | Mannose Sele. | Mannose Yield
Peak Area | (min) | (mmol) | t=i (mmol) | (%) | (C produced)/(C converted) | (Carbon out)/(Carbon in) | Peak Area | (min) | (mmol) | t=i (mmol) | (Relative) (%) | (%) | (%)
1926940 | Initial | 5.555 | 5.775074 | 0 | #DIV/0! | 100 | 0 | Initial | 0 | 0 | #DIV/0! | #DIV/0! | #DIV/0!
1921260 | 0 | 5.555 | 5.758051 | 0.2947679 | 0 | 99.70523 | 0 | 0 | 0 | 0 | #DIV/0! | 0 | 0
1920360 | 15 | 5.555 | 5.755353 | 0.341474 | 93.28903 | 99.97708 | 0 | 15 | 0 | 0 | 0 | 0 | 0
1882360 | 30 | 5.555 | 5.641467 | 2.313513 | 67.36513 | 99.24499 | 0 | 30 | 0 | 0 | 0 | 0 | 0
1878090 | 45 | 5.555 | 5.628669 | 2.535107 | 70.01197 | 99.23977 | 0 | 45 | 0 | 0 | 0 | 0 | 0
1855370 | 60 | 5.555 | 5.560577 | 3.714179 | 55.93252 | 98.36325 | 0 | 60 | 0 | 0 | 0 | 0 | 0
1823530 | 120 | 5.555 | 5.465152 | 5.36654 | 43.68199 | 96.97767 | 0 | 120 | 0 | 0 | 0 | 0 | 0
1725810 | 240 | 5.555 | 5.172284 | 10.43779 | 39.70159 | 93.70618 | 0 | 240 | 0 | 0 | 0 | 0 | 0
Reaction conditions | [6 empty] | Fructose | Time | Initial Fructose | Fructose Produced | Fructose Selectivity | Fructose Sele. | Fructose Yield
Factors |  | Value | Name |  |  |  | Peak Area | (min) | (mmol) | (mmol) | (Relative) (%) | (%) | (%)
Catalysts |  | 0.1 g | 5%Pt/SBA-15 |  |  |  | 0 | Initial | 0 | 0 | #DIV/0! | #DIV/0! | #DIV/0!
Reactant |  | 1.0 g | D-glucose |  |  |  | 0 | 0 | 0 | 0 | #DIV/0! | 0 | 0
Pressure (P) |  | 40 bar | H2 |  |  |  | 3789 | 15 | 0 | 0.01161869 | 63.15552 | 58.91718 | 0.2011869
Solvent (V) |  | 40 ml | H2O |  |  |  | 15134 | 30 | 0 | 0.0464073 | 51.56105 | 34.73417 | 0.8035793
Temperature (T) |  | 140 oC |  |  |  |  | 16143 | 45 | 0 | 0.04950132 | 48.29371 | 33.81138 | 0.8571548
Stirring speed |  | 900 rpm |  |  |  |  | 19111 | 60 | 0 | 0.05860248 | 48.84625 | 27.32094 | 1.014749
Atmosphere |  | 1 atm | N2 |  |  |  | 20310 | 120 | 0 | 0.06227912 | 46.00321 | 20.09512 | 1.078413
Others | [6 empty] | 37259 | 240 | 0 | 0.114252 | 47.7408 | 18.95385 | 1.978364
Initial Reaction Rate | [6 empty] | Mannitol | Time | Initial Mannitol | Mannitol Produced | Mannitol Selectivity | Mannitol Sele. | Mannitol Yield
Time (h) | Conv. | Gradient | Initial rate (mmol/h) | Pt loading (wt%) | Pt used (g) | Activity [mmol/(gPth)] | Peak Area | (min) | (mmol) | (mmol) | (Relative) (%) | (%) | (%)
0 | 0 | 3.6267 | 0.2014813185 | 1.55 | 0.00155 | 129.9879 | 0 | Initial | 0 | 0 | #DIV/0! | #DIV/0! | #DIV/0!
0.25 | 0.3 | [5 empty] | 0 | 0 | 0 | 0 | #DIV/0! | 0 | 0
0.5 | 2.3 | [5 empty] | 0 | 15 | 0 | 0 | 0 | 0 | 0
0.75 | 2.5 | [5 empty] | 1896 | 30 | 0 | 0.005753518 | 6.392473 | 4.306298 | 0.09962675
1 | 3.7 | [5 empty] | 1784 | 45 | 0 | 0.005413648 | 5.281579 | 3.697738 | 0.09374162
2 | [6 empty] | 2414 | 60 | 0 | 0.007325418 | 6.105872 | 3.415168 | 0.1268454
4 | [6 empty] | 2257 | 120 | 0 | 0.006848993 | 5.05909 | 2.209911 | 0.1185958
[7 empty] | 1543 | 240 | 0 | 0.00468232 | 1.956532 | 0.7767744 | 0.0810781
[7 empty] | Sorbitol | Time | Initial Sorbitol | Sorbitol Produced | Sorbitol Selectivity | Sorbitol Selectivity | Sorbitol Yield
[7 empty] | Peak Area | (min) | (mmol) | (mmol) | (Relative) (%) | (%) | (%)
[7 empty] | 0 | Initial | 0 | 0 | #DIV/0! | #DIV/0! | #DIV/0!
[7 empty] | 0 | 0 | 0 | 0 | #DIV/0! | 0 | 0
[7 empty] | 2214 | 15 | 0 | 0.00677826 | 36.84448 | 34.37186 | 0.117371
[7 empty] | 12361 | 30 | 0 | 0.03784375 | 42.04648 | 28.32467 | 0.6552947
[7 empty] | 15543 | 45 | 0 | 0.04758559 | 46.42471 | 32.50286 | 0.8239824
[7 empty] | 17653 | 60 | 0 | 0.05404545 | 45.04788 | 25.19642 | 0.93584
[7 empty] | 21640 | 120 | 0 | 0.06625183 | 48.9377 | 21.37696 | 1.147203
[7 empty] | 39321 | 240 | 0 | 0.120383 | 50.30267 | 19.97096 | 2.084527
Sorbitol Production Rate | [6 empty] | Check |  |  |  | #DIV/0!
Time (h) | Conv. | Gradient | Initial rate (mmol/h) | Pt loading (wt%) | Pt used (g) | Productivity [mmol/(gPth)]
0 | 0 | 0.0643 | 0.0643 | 1.55 | 0.00155 | 41.48387
0.25 | 0.00677826
0.5 | 0.03784375
0.75 | 0.04758559
1
2
4
Fructose Production Rate
Time (h) | Conv. | Gradient | Initial rate (mmol/h) | Pt loading (wt%) | Pt used (g) | Productivity [mmol/(gPth)]
0 | 0 | 0.0607 | 0.0607 | 1.55 | 0.000775 | 78.32258
0.25 | 0.01161869
0.5
0.75 | 0.04950132
1 | 0.05860248
2
4

## 0.2g of catal
Reactant | [6 empty] | Products
Glucose | Time | Initial Glu | Glu Unreacted | Glu Conv. | Carbon Mass Balance (I) | Carbon Mass Balance (II) | Mannose | Time | Initial Mannose | Mannose Produced | Mannose Sele. | Mannose Sele. | Mannose Yield
Peak Area | (min) | (mmol) | t=i (mmol) | (%) | (C produced)/(C converted) | (Carbon out)/(Carbon in) | Peak Area | (min) | (mmol) | t=i (mmol) | (Relative) (%) | (%) | (%)
1926780 | Initial | 5.555 | 5.774594 | 0 | #DIV/0! | 100 | 0 | Initial | 0 | 0 | #DIV/0! | #DIV/0! | #DIV/0!
1926580 | 0 | 5.555 | 5.773995 | 0.01038001 | 0 | 99.98962 | 0 | 0 | 0 | 0 | #DIV/0! | 0 | 0
1894210 | 15 | 5.555 | 5.676981 | 1.690385 | 79.87386 | 99.65979 | 0 | 15 | 0 | 0 | 0 | 0 | 0
1851170 | 30 | 5.555 | 5.54799 | 3.924164 | 70.38491 | 98.83786 | 0 | 30 | 0 | 0 | 0 | 0 | 0
1839120 | 45 | 5.555 | 5.511876 | 4.549559 | 64.50266 | 98.38503 | 0 | 45 | 0 | 0 | 0 | 0 | 0
1810270 | 60 | 5.555 | 5.425412 | 6.046876 | 61.11784 | 97.64884 | 0 | 60 | 0 | 0 | 0 | 0 | 0
1751390 | 120 | 5.555 | 5.248947 | 9.102752 | 47.22704 | 95.19621 | 0 | 120 | 0 | 0 | 0 | 0 | 0
1614650 | 240 | 5.555 | 4.839135 | 16.19957 | 41.22793 | 90.47918 | 0 | 240 | 0 | 0 | 0 | 0 | 0
Reaction conditions | [6 empty] | Fructose | Time | Initial Fructose | Fructose Produced | Fructose Selectivity | Fructose Sele. | Fructose Yield
Factors |  | Value | Name |  |  |  | Peak Area | (min) | (mmol) | (mmol) | (Relative) (%) | (%) | (%)
Catalysts |  | 0.2 g | 5%Pt/SBA-15 |  |  |  | 0 | Initial | 0 | 0 | #DIV/0! | #DIV/0! | #DIV/0!
Reactant |  | 1.0 g | D-glucose |  |  |  | 0 | 0 | 0 | 0 | #DIV/0! | 0 | 0
Pressure (P) |  | 40 bar | H2 |  |  |  | 8236 | 15 | 0 | 0.02525509 | 32.39195 | 25.8727 | 0.4373483
Solvent (V) |  | 40 ml | H2O |  |  |  | 19293 | 30 | 0 | 0.05916057 | 37.09234 | 26.10741 | 1.024497
Temperature (T) |  | 140 oC |  |  |  |  | 20231 | 45 | 0 | 0.06203687 | 36.60846 | 23.61343 | 1.074307
Stirring speed |  | 900 rpm |  |  |  |  | 24435 | 60 | 0 | 0.07492813 | 35.10948 | 21.45815 | 1.297548
Atmosphere |  | 1 atm | N2 |  |  |  | 26415 | 120 | 0 | 0.08099966 | 32.62858 | 15.40952 | 1.40269
Others | [6 empty] | 37195 | 240 | 0 | 0.1140557 | 29.57337 | 12.19249 | 1.97513
Initial Reaction Rate | [6 empty] | Mannitol | Time | Initial Mannitol | Mannitol Produced | Mannitol Selectivity | Mannitol Sele. | Mannitol Yield
Time (h) | Conv. | Gradient | Initial rate (mmol/h) | Pt loading (wt%) | Pt used (g) | Activity [mmol/(gPth)] | Peak Area | (min) | (mmol) | (mmol) | (Relative) (%) | (%) | (%)
0 | 0 | 5.1145 | 0.2841360475 | 1.55 | 0.0031 | 91.65679 | 0 | Initial | 0 | 0 | #DIV/0! | #DIV/0! | #DIV/0!
0.25 | 1.7 | [5 empty] | 0 | 0 | 0 | 0 | #DIV/0! | 0 | 0
0.5 | 3.92 | [5 empty] | 1307 | 15 | 0 | 0.003966165 | 5.086968 | 4.063157 | 0.068683
0.75 | 4.55 | [5 empty] | 1178 | 30 | 0 | 0.003574707 | 2.24126 | 1.577509 | 0.06190404
1 | 6.05 | [5 empty] | 1243 | 45 | 0 | 0.003771953 | 2.22586 | 1.435739 | 0.06531979
2 | 9.1 | [5 empty] | 1406 | 60 | 0 | 0.004266586 | 1.999217 | 1.221878 | 0.07388546
4 | [6 empty] | 1294 | 120 | 0 | 0.003926715 | 1.581774 | 0.7470252 | 0.06799985
[7 empty] | 1453 | 240 | 0 | 0.00440921 | 1.143258 | 0.4713418 | 0.07635532
[7 empty] | Sorbitol | Time | Initial Sorbitol | Sorbitol Produced | Sorbitol Selectivity | Sorbitol Selectivity | Sorbitol Yield
[7 empty] | Peak Area | (min) | (mmol) | (mmol) | (Relative) (%) | (%) | (%)
[7 empty] | 0 | Initial | 0 | 0 | #DIV/0! | #DIV/0! | #DIV/0!
[7 empty] | 0 | 0 | 0 | 0 | #DIV/0! | 0 | 0
[7 empty] | 15922 | 15 | 0 | 0.04874591 | 62.52108 | 49.938 | 0.8441444
[7 empty] | 31605 | 30 | 0 | 0.09676012 | 60.6664 | 42.69999 | 1.675618
[7 empty] | 33856 | 45 | 0 | 0.1036517 | 61.16568 | 39.45349 | 1.79496
[7 empty] | 43840 | 60 | 0 | 0.1342181 | 62.89131 | 38.43781 | 2.324287
[7 empty] | 53346 | 120 | 0 | 0.1633212 | 65.78964 | 31.0705 | 2.828271
[7 empty] | 87278 | 240 | 0 | 0.2672055 | 69.28338 | 28.5641 | 4.62726
Sorbitol Production Rate | [6 empty] | Check |  |  |  | #DIV/0!
Time (h) | Conv. | Gradient | Initial rate (mmol/h) | Pt loading (wt%) | Pt used (g) | Productivity [mmol/(gPth)]
0 | 0 | 0.1379 | 0.1379 | 1.55 | 0.0031 | 44.48387
0.25 | 0.04874591
0.5
0.75 | 0.1036517
1 | 0.1342181
2
4
Fructose Production Rate
Time (h) | Conv. | Gradient | Initial rate (mmol/h) | Pt loading (wt%) | Pt used (g) | Productivity [mmol/(gPth)]
0 | 0 | 0.0839 | 0.0839 | 1.55 | 0.000775 | 108.2581
0.25 | 0.02525509
0.5 | 0.05916057
0.75 | 0.06203687
1 | 0.07492813
2
4

## 0.3g of catal
Reactant | [6 empty] | Products
Glucose | Time | Initial Glu | Glu Unreacted | Glu Conv. | Carbon Mass Balance (I) | Carbon Mass Balance (II) | Mannose | Time | Initial Mannose | Mannose Produced | Mannose Sele. | Mannose Sele. | Mannose Yield
Peak Area | (min) | (mmol) | t=i (mmol) | (%) | (C produced)/(C converted) | (Carbon out)/(Carbon in) | Peak Area | (min) | (mmol) | t=i (mmol) | (Relative) (%) | (%) | (%)
1915970 | Initial | 5.555 | 5.742197 | 0 | #DIV/0! | 100 | 0 | Initial | 0 | 0 | #DIV/0! | #DIV/0! | #DIV/0!
1914420 | 0 | 5.555 | 5.737551 | 0.08089897 | 0 | 99.9191 | 0 | 0 | 0 | 0 | #DIV/0! | 0 | 0
1888640 | 15 | 5.555 | 5.660288 | 1.426432 | 73.07776 | 99.61597 | 0 | 15 | 0 | 0 | 0 | 0 | 0
1856480 | 30 | 5.555 | 5.563904 | 3.104955 | 67.58131 | 98.99341 | 0 | 30 | 0 | 0 | 0 | 0 | 0
1805440 | 45 | 5.555 | 5.410936 | 5.768879 | 56.11496 | 97.46833 | 0 | 45 | 0 | 0 | 0 | 0 | 0
1734610 | 60 | 5.555 | 5.198657 | 9.465701 | 57.6104 | 95.98753 | 0 | 60 | 0 | 0 | 0 | 0 | 0
1675580 | 120 | 5.555 | 5.021743 | 12.54665 | 45.26818 | 93.13299 | 0 | 120 | 0 | 0 | 0 | 0 | 0
1551530 | 240 | 5.555 | 4.649963 | 19.02117 | 39.40792 | 88.47467 | 0 | 240 | 0 | 0 | 0 | 0 | 0
Reaction conditions | [6 empty] | Fructose | Time | Initial Fructose | Fructose Produced | Fructose Selectivity | Fructose Sele. | Fructose Yield
Factors |  | Value | Name |  |  |  | Peak Area | (min) | (mmol) | (mmol) | (Relative) (%) | (%) | (%)
Catalysts |  | 0.3 g | 5%Pt/SBA-15 |  |  |  | 0 | Initial | 0 | 0 | #DIV/0! | #DIV/0! | #DIV/0!
Reactant |  | 1.0 g | D-glucose |  |  |  | 0 | 0 | 0 | 0 | #DIV/0! | 0 | 0
Pressure (P) |  | 40 bar | H2 |  |  |  | 5159 | 15 | 0 | 0.01581969 | 26.42919 | 19.31386 | 0.275499
Solvent (V) |  | 40 ml | H2O |  |  |  | 10146 | 30 | 0 | 0.03111196 | 25.82067 | 17.44995 | 0.5418129
Temperature (T) |  | 140 oC |  |  |  |  | 16369 | 45 | 0 | 0.05019433 | 27.00266 | 15.15253 | 0.8741313
Stirring speed |  | 900 rpm |  |  |  |  | 24300 | 60 | 0 | 0.07451416 | 23.79617 | 13.70907 | 1.29766
Atmosphere |  | 1 atm | N2 |  |  |  | 26688 | 120 | 0 | 0.08183679 | 25.09284 | 11.35907 | 1.425183
Others | [6 empty] | 26841 | 240 | 0 | 0.08230595 | 19.12196 | 7.535566 | 1.433353
Initial Reaction Rate | [6 empty] | Mannitol | Time | Initial Mannitol | Mannitol Produced | Mannitol Selectivity | Mannitol Sele. | Mannitol Yield
Time (h) | Conv. | Gradient | Initial rate (mmol/h) | Pt loading (wt%) | Pt used (g) | Activity [mmol/(gPth)] | Peak Area | (min) | (mmol) | (mmol) | (Relative) (%) | (%) | (%)
0 | 0 | 8.4 | 0.466662 | 1.55 | 0.00465 | 100.3574 | 0 | Initial | 0 | 0 | #DIV/0! | #DIV/0! | #DIV/0!
0.25 | 1.4 | [5 empty] | 0 | 0 | 0 | 0 | #DIV/0! | 0 | 0
0.5 | 3.1 | [5 empty] | 1023 | 15 | 0 | 0.003104351 | 5.186287 | 3.790023 | 0.05406208
0.75 | 5.8 | [5 empty] | 1409 | 30 | 0 | 0.004275689 | 3.548512 | 2.398131 | 0.07446087
1 | 9.5 | [5 empty] | 1189 | 45 | 0 | 0.003608087 | 1.941015 | 1.0892 | 0.06283462
2 | [6 empty] | 1661 | 60 | 0 | 0.005040398 | 1.609656 | 0.9273292 | 0.08777821
4 | [6 empty] | 1239 | 120 | 0 | 0.003759815 | 1.152836 | 0.5218681 | 0.06547695
[7 empty] | 1651 | 240 | 0 | 0.005010052 | 1.163974 | 0.458698 | 0.08724975
[7 empty] | Sorbitol | Time | Initial Sorbitol | Sorbitol Produced | Sorbitol Selectivity | Sorbitol Selectivity | Sorbitol Yield
[7 empty] | Peak Area | (min) | (mmol) | (mmol) | (Relative) (%) | (%) | (%)
[7 empty] | 0 | Initial | 0 | 0 | #DIV/0! | #DIV/0! | #DIV/0!
[7 empty] | 0 | 0 | 0 | 0 | #DIV/0! | 0 | 0
[7 empty] | 13370 | 15 | 0 | 0.04093285 | 68.38452 | 49.97388 | 0.7128431
[7 empty] | 27798 | 30 | 0 | 0.08510482 | 70.63082 | 47.73323 | 1.482095
[7 empty] | 43143 | 45 | 0 | 0.1320842 | 71.05633 | 39.87323 | 2.300239
[7 empty] | 76295 | 60 | 0 | 0.2335806 | 74.59417 | 42.974 | 4.067791
[7 empty] | 78568 | 120 | 0 | 0.2405394 | 73.75433 | 33.38724 | 4.18898
[7 empty] | 112071 | 240 | 0 | 0.3431104 | 79.71407 | 31.41365 | 5.975246
Sorbitol Production Rate | [6 empty] | Check |  |  |  | #DIV/0!
Time (h) | Conv. | Gradient | Initial rate (mmol/h) | Pt loading (wt%) | Pt used (g) | Productivity [mmol/(gPth)]
0 | 0 | 0.2056 | 0.2056 | 1.55 | 0.00465 | 44.21505
0.25 | 0.04093285
0.5 | 0.08510482
0.75 | 0.1320842
1 | 0.2335806
2
4
Fructose Production Rate
Time (h) | Conv. | Gradient | Initial rate (mmol/h) | Pt loading (wt%) | Pt used (g) | Productivity [mmol/(gPth)]
0 | 0 | 0.0774 | 0.0774 | 1.55 | 0.000775 | 99.87097
0.25 | 0.01581969
0.5 | 0.0582
0.75 | 0.05019433
1 | 0.07451416
2
4

## 0.4g of catal
Reactant | [6 empty] | Products
Glucose | Time | Initial Glu | Glu Unreacted | Glu Conv. | Carbon Mass Balance (I) | Carbon Mass Balance (II) | Mannose | Time | Initial Mannose | Mannose Produced | Mannose Sele. | Mannose Sele. | Mannose Yield
Peak Area | (min) | (mmol) | t=i (mmol) | (%) | (C produced)/(C converted) | (Carbon out)/(Carbon in) | Peak Area | (min) | (mmol) | t=i (mmol) | (Relative) (%) | (%) | (%)
1911220 | Initial | 5.555 | 5.727961 | 0 | #DIV/0! | 100 | 0 | Initial | 0 | 0 | #DIV/0! | #DIV/0! | #DIV/0!
1910340 | 0 | 5.555 | 5.725323 | 0.04604389 | 0 | 99.95396 | 0 | 0 | 0 | 0 | #DIV/0! | 0 | 0
1865510 | 15 | 5.555 | 5.590967 | 2.391666 | 85.73237 | 99.65877 | 0 | 15 | 0 | 0 | 0 | 0 | 0
1825250 | 30 | 5.555 | 5.470307 | 4.498174 | 67.09185 | 98.51973 | 0 | 30 | 0 | 0 | 0 | 0 | 0
1768020 | 45 | 5.555 | 5.298788 | 7.492596 | 61.79758 | 97.13765 | 0 | 45 | 0 | 0 | 0 | 0 | 0
1706090 | 60 | 5.555 | 5.113182 | 10.73293 | 58.68898 | 95.56612 | 0 | 60 | 0 | 0 | 0 | 0 | 0
1629380 | 120 | 5.555 | 4.883281 | 14.7466 | 46.70141 | 92.14027 | 0 | 120 | 0 | 0 | 0 | 0 | 0
1501880 | 240 | 5.555 | 4.501161 | 21.41773 | 40.29971 | 87.21355 | 0 | 240 | 0 | 0 | 0 | 0 | 0
Reaction conditions | [6 empty] | Fructose | Time | Initial Fructose | Fructose Produced | Fructose Selectivity | Fructose Selectivity | Fructose Yield
Factors |  | Value | Name |  |  |  | Peak Area | (min) | (mmol) | (mmol) | (Relative) (%) | (%) | (%)
Catalysts |  | 0.4 g | 5%Pt/SBA-15 |  |  |  | 0 | Initial | 0 | 0 | #DIV/0! | #DIV/0! | #DIV/0!
Reactant |  | 1.0 g | D-glucose |  |  |  | 0 | 0 | 0 | 0 | 0 | 0 | 0
Pressure (P) |  | 40 bar | H2 |  |  |  | 8617 | 15 | 0 | 0.0264234 | 22.49797 | 19.28804 | 0.4613055
Solvent (V) |  | 40 ml | H2O |  |  |  | 14435 | 30 | 0 | 0.04426387 | 25.60609 | 17.1796 | 0.7727683
Temperature (T) |  | 140 oC |  |  |  |  | 15526 | 45 | 0 | 0.04760934 | 17.95098 | 11.09327 | 0.8311743
Stirring speed |  | 900 rpm |  |  |  |  | 15919 | 60 | 0 | 0.04881444 | 13.52923 | 7.94017 | 0.8522133
Atmosphere |  | 1 atm | N2 |  |  |  | 16102 | 120 | 0 | 0.0493756 | 12.51672 | 5.845483 | 0.8620101
Others | [6 empty] | 23073 | 240 | 0 | 0.07075166 | 14.31071 | 5.767174 | 1.235198
Initial Reaction Rate | [6 empty] | Mannitol | Time | Initial Mannitol | Mannitol Produced | Mannitol Selectivity | Mannitol Selectivity | Mannitol Yield
Time (h) | Conv. | Gradient | Initial rate (mmol/h) | Pt loading (wt%) | Pt used (g) | Activity [mmol/(gPth)] | Peak Area | (min) | (mmol) | (mmol) | (Relative) (%) | (%) | (%)
0 | 0 | 10.324 | 0.57354982 | 1.55 | 0.0062 | 92.50804 | 0 | Initial | 0 | 0 | #DIV/0! | #DIV/0! | #DIV/0!
0.25 | 2.4 | [5 empty] | 0 | 0 | 0 | 0 | #DIV/0! | 0 | 0
0.5 | 4.5 | [5 empty] | 1183 | 15 | 0 | 0.00358988 | 3.056571 | 2.620471 | 0.06267291
0.75 | [6 empty] | 1001 | 30 | 0 | 0.003037591 | 1.757208 | 1.178943 | 0.05303093
1 | 10.7 | [5 empty] | 881 | 45 | 0 | 0.002673444 | 1.008015 | 0.6229292 | 0.04667357
2 | [6 empty] | 913 | 60 | 0 | 0.00277055 | 0.7678755 | 0.4506583 | 0.04836887
4 | [6 empty] | 975 | 120 | 0 | 0.002958692 | 0.7500286 | 0.3502739 | 0.0516535
[7 empty] | 431 | 240 | 0 | 0.001307894 | 0.2645434 | 0.1066102 | 0.0228335
[7 empty] | Sorbitol | Time | Initial Sorbitol | Sorbitol Produced | Sorbitol Selectivity | Sorbitol Selectivity | Sorbitol Yield
[7 empty] | Peak Area | (min) | (mmol) | (mmol) | (Relative) (%) | (%) | (%)
[7 empty] | 0 | Initial | 0 | 0 | #DIV/0! | #DIV/0! | #DIV/0!
[7 empty] | 0 | 0 | 0 | 0 | 0 | 0 | 0
[7 empty] | 28559 | 15 | 0 | 0.08743466 | 74.44546 | 63.82386 | 1.526453
[7 empty] | 41013 | 30 | 0 | 0.1255631 | 72.6367 | 48.73331 | 2.192109
[7 empty] | 70205 | 45 | 0 | 0.2149357 | 81.041 | 50.08138 | 3.752396
[7 empty] | 101002 | 60 | 0 | 0.3092221 | 85.70289 | 50.29815 | 5.398468
[7 empty] | 111755 | 120 | 0 | 0.3421429 | 86.73325 | 40.50565 | 5.973207
[7 empty] | 137949 | 240 | 0 | 0.422337 | 85.42475 | 34.42593 | 7.373253
Sorbitol Production Rate | [6 empty] | Check |  |  |  | #DIV/0!
Time (h) | Conv. | Gradient | Initial rate (mmol/h) | Pt loading (wt%) | Pt used (g) | Productivity [mmol/(gPth)]
0 | 0 | 0.296 | 0.296 | 1.55 | 0.0062 | 47.74194
0.25 | 0.08743466
0.5 | 0.1255631
0.75 | 0.2149357
1 | 0.3092221
2
4
Fructose Production Rate
Time (h) | Conv. | Gradient | Initial rate (mmol/h) | Pt loading (wt%) | Pt used (g) | Productivity [mmol/(gPth)]
0 | 0 | 0.0737 | 0.0737 | 1.55 | 0.000775 | 95.09677
0.25 | 0.0264234
0.5 | 0.04426387
0.75 | 0.04760934
1
2
4

## Summarization
Catalyst mass (g) | Activity (Glucose) (mmol.gPt-1.h-1) | Productivity (Sorbitol) (mmol.gPt-1.h-1) | Final glucose conversion at 4 h (%) | Final fructose selectivity at 4 h (%) | Final fructose yield at 4 h (%) | Final sorbitol selectivity at 4 h (%) | Final sorbitol yield at 4 h (%) | Final mannitol selectivity at 4 h (%) | Final mannitol yield at 4 h (%) | mass balance at 1 h (%) | mass balance at 4 h (%) | Productivity (Fructose) (mmol.h-1) | intial conversion rate | Initial sorbitol prod rate | Initial fructose rate | Glucose | fructose | sorbitol | mannitol
0.05 | 199.9 | 52.4 | 7.9 | 21.9 | 1.7 | 14.4 | 1.1 | 1.1 | 0.1 | 51.7 | 37.3 | 0.0714 | 0.1549817835 | 0.0406 | 0.0714 | Sorbitol | 57 | 36.7 | 5.8
0.1 | 129.9 | 41.5 | 10.4 | 18.9 | 1.9 | 19.9 | 2.1 | 0.8 | 0.1 | 55.9 | 39.7 | 0.0607 | 0.2014813185 | 0.0643 | 0.0607 | Fructose | 48.8 | 45 | 6.1
0.2 | 91.7 | 44.5 | 16.2 | 12.2 | 1.9 | 28.6 | 4.6 | 0.5 | 0.1 | 61.1 | 41.2 | 0.0839 | 0.2841360475 | 0.1379 | 0.0839 | Mannitol | 37.1 | 60.7 | 2.2
0.3 | 100.4 | 44.2 | 19 | 7.5 | 1.4 | 31.4 | 5.9 | 0.5 | 0.1 | 57.6 | 39.4 | 0.0774 | 0.466662 | 0.2056 | 0.0774 |  | 25.8 | 70.6 | 3.5
0.4 | 92.5 | 47.7 | 21.4 | 5.8 | 1.2 | 34.4 | 7.3 | 0.1 | 0.02 | 58.7 | 40.3 | 0.0737 | 0.57354982 | 0.296 | 0.0737 |  | 22.5 | 74.4 | 3