## 80oC
Reactant | [6 empty] | Products
Glucose | Time | Initial Glu | Glu Unreacted | Glu Conv. | Carbon Mass Balance (I) | Carbon Mass Balance (II) | Mannose | Time | Initial Mannose | Mannose Produced | Mannose Sele. | Mannose Sele. | Mannose Yield
Peak Area | (min) | (mmol) | t=i (mmol) | (%) | (C produced)/(C converted) | (Carbon out)/(Carbon in) | Peak Area | (min) | (mmol) | t=i (mmol) | (Relative) (%) | (%) | (%)
2049260 | Initial | 5.555 | 6.141669 | 0 | #DIV/0! | 100 | 0 | Initial | 0 | 0 | #DIV/0! | #DIV/0! | #DIV/0!
2049260 | 0 | 5.555 | 6.141669 | 0 | #DIV/0! | 100 | 0 | 0 | 0 | 0 | #DIV/0! | #DIV/0! | #DIV/0!
2046620 | 15 | 5.555 | 6.133757 | 0.128827 | 88.99696 | 99.98583 | 0 | 15 | 0 | 0 | 0 | 0 | 0
2039830 | 30 | 5.555 | 6.113407 | 0.4601661 | 85.61139 | 99.93379 | 0 | 30 | 0 | 0 | 0 | 0 | 0
2036980 | 45 | 5.555 | 6.104866 | 0.5992407 | 80.82401 | 99.88509 | 0 | 45 | 0 | 0 | 0 | 0 | 0
2032890 | 60 | 5.555 | 6.092608 | 0.7988249 | 77.47281 | 99.82005 | 0 | 60 | 0 | 0 | 0 | 0 | 0
2020950 | 120 | 5.555 | 6.056823 | 1.381474 | 66.75129 | 99.54068 | 0 | 120 | 0 | 0 | 0 | 0 | 0
2017400 | 240 | 5.555 | 6.046184 | 1.554708 | 63.11621 | 99.42656 | 0 | 240 | 0 | 0 | 0 | 0 | 0
Reaction conditions | [6 empty] | Fructose | Time | Initial Fructose | Fructose Produced | Fructose Selectivity | Fructose Selectivity | Fructose Yield
Factors |  | Value | Name |  |  |  | Peak Area | (min) | (mmol) | (mmol) | (Relative) (%) | (%) | (%)
Catalysts |  | 0.2 g | 5%Pt/SBA-15 |  |  |  | 0 | Initial | 0 | 0 | #DIV/0! | #DIV/0! | #DIV/0!
Reactant |  | 1.0 g | D-glucose |  |  |  | 0 | 0 | 0 | 0 | #DIV/0! | #DIV/0! | #DIV/0!
Pressure (P) |  | 40 bar | H2 |  |  |  | 0 | 15 | 0 | 0 | 0 | 0 | 0
Solvent (V) |  | 40 ml | H2O |  |  |  | 0 | 30 | 0 | 0 | 0 | 0 | 0
Temperature (T) |  | 60 oC |  |  |  |  | 0 | 45 | 0 | 0 | 0 | 0 | 0
Stirring speed |  | 900 rpm |  |  |  |  | 0 | 60 | 0 | 0 | 0 | 0 | 0
Atmosphere |  | 1 atm | N2 |  |  |  | 0 | 120 | 0 | 0 | 0 | 0 | 0
Others | [6 empty] | 0 | 240 | 0 | 0 | 0 | 0 | 0
Initial Reaction Rate | [6 empty] | Mannitol | Time | Initial Mannitol | Mannitol Produced | Mannitol Selectivity | Mannitol Selectivity | Mannitol Yield
Time (h) | Conv. | Gradient | Initial rate (mmol/h) | Pt loading (wt%) | Pt used (g) | Activity [mmol/(gPth)] | Peak Area | (min) | (mmol) | (mmol) | (Relative) (%) | (%) | (%)
0 | 0 | 0.7243 | 0.0402384865 | 1.55 | 0.0031 | 12.98016 | 0 | Initial | 0 | 0 | #DIV/0! | #DIV/0! | #DIV/0!
0.25 | 0.13 | [5 empty] | 0 | 0 | 0 | 0 | #DIV/0! | #DIV/0! | #DIV/0!
0.5 | 0.46 | [5 empty] | 0 | 15 | 0 | 0 | 0 | 0 | 0
0.75 | 0.59 | [5 empty] | 0 | 30 | 0 | 0 | 0 | 0 | 0
1 | 0.79 | [5 empty] | 0 | 45 | 0 | 0 | 0 | 0 | 0
2 | 1.38 | [5 empty] | 0 | 60 | 0 | 0 | 0 | 0 | 0
4 | [6 empty] | 0 | 120 | 0 | 0 | 0 | 0 | 0
[7 empty] | 0 | 240 | 0 | 0 | 0 | 0 | 0
[7 empty] | Sorbitol | Time | Initial Sorbitol | Sorbitol Produced | Sorbitol Selectivity | Sorbitol Selectivity | Sorbitol Yield
[7 empty] | Peak Area | (min) | (mmol) | (mmol) | (Relative) (%) | (%) | (%)
[7 empty] | 0 | Initial | 0 | 0 | #DIV/0! | #DIV/0! | #DIV/0!
[7 empty] | 0 | 0 | 0 | 0 | #DIV/0! | #DIV/0! | #DIV/0!
[7 empty] | 2300 | 15 | 0 | 0.007041553 | 100 | 88.99696 | 0.1146521
[7 empty] | 7903 | 30 | 0 | 0.02419539 | 100 | 85.61139 | 0.3939546
[7 empty] | 9716 | 45 | 0 | 0.02974597 | 100 | 80.82401 | 0.4843304
[7 empty] | 12415 | 60 | 0 | 0.03800908 | 100 | 77.47281 | 0.6188721
[7 empty] | 18499 | 120 | 0 | 0.05663552 | 100 | 66.75129 | 0.9221519
[7 empty] | 19685 | 240 | 0 | 0.06026651 | 100 | 63.11621 | 0.9812725
Sorbitol production Rate | [6 empty] | Check |  |  |  | #DIV/0!
Time (h) | Prod. | Gradient | Initial rate (mmol/h) | Pt loading (wt%) | Pt used (g) | Productivity [mmol/(gPth)]
0 | 0 | 0.0319 | 0.0319 | 1.55 | 0.0031 | 10.29032
0.25 | 0.007041553
0.5 | 0.02419539
0.75 | 0.02974597
1 | 0.03800908
2 | 0.05663552
4
Fructose production Rate
Time (h) | Prod. | Gradient | Initial rate (mmol/h) | Pt loading (wt%) | Pt used (g) | Productivity [mmol/(gPth)]
0 | 0 | 0 | 0 | 1.55 | 0.0031 | 0
0.25 | 0
0.5 | 0
0.75 | 0
1 | 0
2 | 0
4 | 0

## 100oC
Reactant | [6 empty] | Products
Glucose | Time | Initial Glu | Glu Unreacted | Glu Conv. | Carbon Mass Balance (I) | Carbon Mass Balance (II) | Mannose | Time | Initial Mannose | Mannose Produced | Mannose Sele. | Mannose Sele. | Mannose Yield
Peak Area | (min) | (mmol) | t=i (mmol) | (%) | (C produced)/(C converted) | (Carbon out)/(Carbon in) | Peak Area | (min) | (mmol) | t=i (mmol) | (Relative) (%) | (%) | (%)
1957420 | Initial | 5.555 | 5.866423 | 0 | #DIV/0! | 100 | 0 | Initial | 0 | 0 | #DIV/0! | #DIV/0! | #DIV/0!
1955840 | 0 | 5.555 | 5.861688 | 0.0807185 | 0 | 99.91928 | 0 | 0 | 0 | 0 | #DIV/0! | 0 | 0
1954190 | 15 | 5.555 | 5.856743 | 0.1650131 | 96.69125 | 99.99454 | 0 | 15 | 0 | 0 | 0 | 0 | 0
1942030 | 30 | 5.555 | 5.820299 | 0.786239 | 86.81486 | 99.89633 | 0 | 30 | 0 | 0 | 0 | 0 | 0
1937670 | 45 | 5.555 | 5.807232 | 1.008981 | 78.67634 | 99.78485 | 0 | 45 | 0 | 0 | 0 | 0 | 0
1932660 | 60 | 5.555 | 5.792217 | 1.26493 | 70.54682 | 99.62744 | 0 | 60 | 0 | 0 | 0 | 0 | 0
1925000 | 120 | 5.555 | 5.76926 | 1.656262 | 63.20798 | 99.39063 | 0 | 120 | 0 | 0 | 0 | 0 | 0
1913100 | 240 | 5.555 | 5.733595 | 2.264205 | 59.7483 | 99.08862 | 0 | 240 | 0 | 0 | 0 | 0 | 0
Reaction conditions | [6 empty] | Fructose | Time | Initial Fructose | Fructose Produced | Fructose Selectivity | Fructose Selectivity | Fructose Yield
Factors |  | Value | Name |  |  |  | Peak Area | (min) | (mmol) | (mmol) | (Relative) (%) | (%) | (%)
Catalysts |  | 0.2 g | 5%Pt/SBA-15 |  |  |  | 0 | Initial | 0 | 0 | #DIV/0! | #DIV/0! | #DIV/0!
Reactant |  | 1.0 g | D-glucose |  |  |  | 0 | 0 | 0 | 0 | #DIV/0! | 0 | 0
Pressure (P) |  | 40 bar | H2 |  |  |  | 817 | 15 | 0 | 0.00250527 | 26.76551 | 25.87991 | 0.04270525
Solvent (V) |  | 40 ml | H2O |  |  |  | 2639 | 30 | 0 | 0.008092299 | 20.20924 | 17.54462 | 0.1379427
Temperature (T) |  | 100 oC |  |  |  |  | 3184 | 45 | 0 | 0.009763502 | 20.96549 | 16.49488 | 0.1664302
Stirring speed |  | 900 rpm |  |  |  |  | 3287 | 60 | 0 | 0.01007934 | 19.25373 | 13.58289 | 0.1718141
Atmosphere |  | 1 atm | N2 |  |  |  | 3214 | 120 | 0 | 0.009855495 | 16.04738 | 10.14323 | 0.1679984
Others | [6 empty] | 3344 | 240 | 0 | 0.01025413 | 12.92064 | 7.719865 | 0.1747936
Initial Reaction Rate | [6 empty] | Mannitol | Time | Initial Mannitol | Mannitol Produced | Mannitol Selectivity | Mannitol Selectivity | Mannitol Yield
Time (h) | Conv. | Gradient | Initial rate (mmol/h) | Pt loading (wt%) | Pt used (g) | Activity [mmol/(gPth)] | Peak Area | (min) | (mmol) | (mmol) | (Relative) (%) | (%) | (%)
0 | 0 | 1.308 | 0.07266594 | 1.55 | 0.0031 | 23.44063 | 0 | Initial | 0 | 0 | #DIV/0! | #DIV/0! | #DIV/0!
0.25 | 0.16 | [5 empty] | 0 | 0 | 0 | 0 | #DIV/0! | 0 | 0
0.5 | 0.79 | [5 empty] | 0 | 15 | 0 | 0 | 0 | 0 | 0
0.75 | 1.01 | [5 empty] | 0 | 30 | 0 | 0 | 0 | 0 | 0
1 | 1.26 | [5 empty] | 0 | 45 | 0 | 0 | 0 | 0 | 0
2 | [6 empty] | 0 | 60 | 0 | 0 | 0 | 0 | 0
4 | [6 empty] | 0 | 120 | 0 | 0 | 0 | 0 | 0
[7 empty] | 0 | 240 | 0 | 0 | 0 | 0 | 0
[7 empty] | Sorbitol | Time | Initial Sorbitol | Sorbitol Produced | Sorbitol Selectivity | Sorbitol Selectivity | Sorbitol Yield
[7 empty] | Peak Area | (min) | (mmol) | (mmol) | (Relative) (%) | (%) | (%)
[7 empty] | 0 | Initial | 0 | 0 | #DIV/0! | #DIV/0! | #DIV/0!
[7 empty] | 0 | 0 | 0 | 0 | #DIV/0! | 0 | 0
[7 empty] | 2239 | 15 | 0 | 0.006854799 | 73.23449 | 70.81134 | 0.116848
[7 empty] | 10436 | 30 | 0 | 0.03195028 | 79.79076 | 69.27024 | 0.5446297
[7 empty] | 12022 | 45 | 0 | 0.03680589 | 79.03451 | 62.18146 | 0.6273992
[7 empty] | 13807 | 60 | 0 | 0.04227075 | 80.74627 | 56.96393 | 0.720554
[7 empty] | 16841 | 120 | 0 | 0.05155947 | 83.95262 | 53.06475 | 0.8788912
[7 empty] | 22573 | 240 | 0 | 0.06910825 | 87.07936 | 52.02844 | 1.17803
Sorbitol production Rate | [6 empty] | Check |  |  |  | #DIV/0!
Time (h) | Prod. | Gradient | Initial rate (mmol/h) | Pt loading (wt%) | Pt used (g) | Productivity [mmol/(gPth)]
0 | 0 | 0.0467 | 0.0467 | 1.55 | 0.0031 | 15.06452
0.25 | 0.006854799
0.5 | 0.03195028
0.75 | 0.03680589
1 | 0.04227075
2
4
Fructose production Rate
Time (h) | Prod. | Gradient | Initial rate (mmol/h) | Pt loading (wt%) | Pt used (g) | Productivity [mmol/(gPth)]
0 | 0 | 0.011 | 0.011 | 1.55 | 0.0031 | 3.548387
0.25 | 0.00250527
0.5 | 0.008092299
0.75 | 0.009763502
1 | 0.01007934
2
4

## 120oC
Reactant | [6 empty] | Products
Glucose | Time | Initial Glu | Glu Unreacted | Glu Conv. | Carbon Mass Balance (I) | Carbon Mass Balance (II) | Mannose | Time | Initial Mannose | Mannose Produced | Mannose Sele. | Mannose Sele. | Mannose Yield
Peak Area | (min) | (mmol) | t=i (mmol) | (%) | (C produced)/(C converted) | (Carbon out)/(Carbon in) | Peak Area | (min) | (mmol) | t=i (mmol) | (Relative) (%) | (%) | (%)
1955130 | Initial | 5.555 | 5.85956 | 0 | #DIV/0! | 100 | 0 | Initial | 0 | 0 | #DIV/0! | #DIV/0! | #DIV/0!
1953450 | 0 | 5.555 | 5.854525 | 0.08592779 | 0 | 99.91407 | 0 | 0 | 0 | 0 | #DIV/0! | 0 | 0
1949940 | 15 | 5.555 | 5.844005 | 0.2654555 | 95.90188 | 99.98912 | 0 | 15 | 0 | 0 | 0 | 0 | 0
1933890 | 30 | 5.555 | 5.795903 | 1.086373 | 89.86887 | 99.88994 | 0 | 30 | 0 | 0 | 0 | 0 | 0
1922470 | 45 | 5.555 | 5.761677 | 1.670477 | 82.11403 | 99.70122 | 0 | 45 | 0 | 0 | 0 | 0 | 0
1898430 | 60 | 5.555 | 5.689629 | 2.900063 | 69.11675 | 99.10437 | 0 | 60 | 0 | 0 | 0 | 0 | 0
1856600 | 120 | 5.555 | 5.564264 | 5.039563 | 61.38159 | 98.0538 | 0 | 120 | 0 | 0 | 0 | 0 | 0
1808400 | 240 | 5.555 | 5.419807 | 7.504872 | 56.05337 | 96.70186 | 0 | 240 | 0 | 0 | 0 | 0 | 0
Reaction conditions | [6 empty] | Fructose | Time | Initial Fructose | Fructose Produced | Fructose Selectivity | Fructose Sele. | Fructose Yield
Factors |  | Value | Name |  |  |  | Peak Area | (min) | (mmol) | (mmol) | (Relative) (%) | (%) | (%)
Catalysts |  | 0.2 g | 5%Pt/SBA-15 |  |  |  | 0 | Initial | 0 | 0 | #DIV/0! | #DIV/0! | #DIV/0!
Reactant |  | 1.0 g | D-glucose |  |  |  | 0 | 0 | 0 | 0 | #DIV/0! | 0 | 0
Pressure (P) |  | 40 bar | H2 |  |  |  | 1507 | 15 | 0 | 0.004621105 | 30.97862 | 29.70907 | 0.07886437
Solvent (V) |  | 40 ml | H2O |  |  |  | 5542 | 30 | 0 | 0.01699414 | 29.70612 | 26.69655 | 0.2900241
Temperature (T) |  | 120 oC |  |  |  |  | 7653 | 45 | 0 | 0.02346736 | 29.19721 | 23.97501 | 0.400497
Stirring speed |  | 900 rpm |  |  |  |  | 10801 | 60 | 0 | 0.03312047 | 28.19946 | 19.49055 | 0.5652382
Atmosphere |  | 1 atm | N2 |  |  |  | 12282 | 120 | 0 | 0.03766185 | 20.77809 | 12.75392 | 0.642742
Others | [6 empty] | 15442 | 240 | 0 | 0.04735176 | 19.20995 | 10.76782 | 0.8081112
Initial Reaction Rate | [6 empty] | Mannitol | Time | Initial Mannitol | Mannitol Produced | Mannitol Selectivity | Mannitol Sele. | Mannitol Yield
Time (h) | Conv. | Gradient | Initial rate (mmol/h) | Pt loading (wt%) | Pt used (g) | Activity [mmol/(gPth)] | Peak Area | (min) | (mmol) | (mmol) | (Relative) (%) | (%) | (%)
0 | 0 | 2.5255 | 0.1403041525 | 1.55 | 0.0031 | 45.2594 | 0 | Initial | 0 | 0 | #DIV/0! | #DIV/0! | #DIV/0!
0.25 | 0.26 | [5 empty] | 0 | 0 | 0 | 0 | #DIV/0! | 0 | 0
0.5 | 1.08 | [5 empty] | 0 | 15 | 0 | 0 | 0 | 0 | 0
0.75 | 1.67 | [5 empty] | 0 | 30 | 0 | 0 | 0 | 0 | 0
1 | 2.9 | [5 empty] | 0 | 45 | 0 | 0 | 0 | 0 | 0
2 | 5.04 | [5 empty] | 0 | 60 | 0 | 0 | 0 | 0 | 0
4 | [6 empty] | 0 | 120 | 0 | 0 | 0 | 0 | 0
[7 empty] | 0 | 240 | 0 | 0 | 0 | 0 | 0
[7 empty] | Sorbitol | Time | Initial Sorbitol | Sorbitol Produced | Sorbitol Selectivity | Sorbitol Selectivity | Sorbitol Yield
[7 empty] | Peak Area | (min) | (mmol) | (mmol) | (Relative) (%) | (%) | (%)
[7 empty] | 0 | Initial | 0 | 0 | #DIV/0! | #DIV/0! | #DIV/0!
[7 empty] | 0 | 0 | 0 | 0 | #DIV/0! | 0 | 0
[7 empty] | 3363 | 15 | 0 | 0.01029597 | 69.02138 | 66.1928 | 0.1757124
[7 empty] | 13135 | 30 | 0 | 0.04021339 | 70.29388 | 63.17232 | 0.6862869
[7 empty] | 18588 | 45 | 0 | 0.05690799 | 70.80279 | 58.13902 | 0.9711991
[7 empty] | 27545 | 60 | 0 | 0.08433025 | 71.80054 | 49.62619 | 1.439191
[7 empty] | 46903 | 120 | 0 | 0.1435956 | 79.22191 | 48.62766 | 2.450622
[7 empty] | 65047 | 240 | 0 | 0.1991443 | 80.79005 | 45.28555 | 3.398622
Sorbitol production Rate | [6 empty] | Check |  |  |  | #DIV/0!
Time (h) | Prod. | Gradient | Initial rate (mmol/h) | Pt loading (wt%) | Pt used (g) | Productivity [mmol/(gPth)]
0 | 0 | 0.0812 | 0.0812 | 1.55 | 0.0031 | 26.19355
0.25
0.5 | 0.04021339
0.75 | 0.05690799
1 | 0.08433025
2
4
Fructose production Rate
Time (h) | Prod. | Gradient | Initial rate (mmol/h) | Pt loading (wt%) | Pt used (g) | Productivity [mmol/(gPth)]
0 | 0 | 0.0322 | 0.0322 | 1.55 | 0.0031 | 10.3871
0.25 | 0.004621105
0.5 | 0.01699414
0.75 | 0.02346736
1 | 0.03312047
2
4

## 140oC
Reactant | [6 empty] | Products
Glucose | Time | Initial Glu | Glu Unreacted | Glu Conv. | Carbon Mass Balance (I) | Carbon Mass Balance (II) | Mannose | Time | Initial Mannose | Mannose Produced | Mannose Sele. | Mannose Sele. | Mannose Yield
Peak Area | (min) | (mmol) | t=i (mmol) | (%) | (C produced)/(C converted) | (Carbon out)/(Carbon in) | Peak Area | (min) | (mmol) | t=i (mmol) | (Relative) (%) | (%) | (%)
1926780 | Initial | 5.555 | 5.774594 | 0 | #DIV/0! | 100 | 0 | Initial | 0 | 0 | #DIV/0! | #DIV/0! | #DIV/0!
1926580 | 0 | 5.555 | 5.773995 | 0.01038001 | 0 | 99.98962 | 0 | 0 | 0 | 0 | #DIV/0! | 0 | 0
1894210 | 15 | 5.555 | 5.676981 | 1.690385 | 79.87386 | 99.65979 | 0 | 15 | 0 | 0 | 0 | 0 | 0
1851170 | 30 | 5.555 | 5.54799 | 3.924164 | 70.38491 | 98.83786 | 0 | 30 | 0 | 0 | 0 | 0 | 0
1839120 | 45 | 5.555 | 5.511876 | 4.549559 | 64.50266 | 98.38503 | 0 | 45 | 0 | 0 | 0 | 0 | 0
1810270 | 60 | 5.555 | 5.425412 | 6.046876 | 61.11784 | 97.64884 | 0 | 60 | 0 | 0 | 0 | 0 | 0
1751390 | 120 | 5.555 | 5.248947 | 9.102752 | 47.22704 | 95.19621 | 0 | 120 | 0 | 0 | 0 | 0 | 0
1614650 | 240 | 5.555 | 4.839135 | 16.19957 | 41.22793 | 90.47918 | 0 | 240 | 0 | 0 | 0 | 0 | 0
Reaction conditions | [6 empty] | Fructose | Time | Initial Fructose | Fructose Produced | Fructose Selectivity | Fructose Sele. | Fructose Yield
Factors |  | Value | Name |  |  |  | Peak Area | (min) | (mmol) | (mmol) | (Relative) (%) | (%) | (%)
Catalysts |  | 0.2 g | 5%Pt/SBA-15 |  |  |  | 0 | Initial | 0 | 0 | #DIV/0! | #DIV/0! | #DIV/0!
Reactant |  | 1.0 g | D-glucose |  |  |  | 0 | 0 | 0 | 0 | #DIV/0! | 0 | 0
Pressure (P) |  | 40 bar | H2 |  |  |  | 8236 | 15 | 0 | 0.02525509 | 32.39195 | 25.8727 | 0.4373483
Solvent (V) |  | 40 ml | H2O |  |  |  | 19293 | 30 | 0 | 0.05916057 | 37.09234 | 26.10741 | 1.024497
Temperature (T) |  | 140 oC |  |  |  |  | 20231 | 45 | 0 | 0.06203687 | 36.60846 | 23.61343 | 1.074307
Stirring speed |  | 900 rpm |  |  |  |  | 24435 | 60 | 0 | 0.07492813 | 35.10948 | 21.45815 | 1.297548
Atmosphere |  | 1 atm | N2 |  |  |  | 26415 | 120 | 0 | 0.08099966 | 32.62858 | 15.40952 | 1.40269
Others | [6 empty] | 37195 | 240 | 0 | 0.1140557 | 29.57337 | 12.19249 | 1.97513
Initial Reaction Rate | [6 empty] | Mannitol | Time | Initial Mannitol | Mannitol Produced | Mannitol Selectivity | Mannitol Sele. | Mannitol Yield
Time (h) | Conv. | Gradient | Initial rate (mmol/h) | Pt loading (wt%) | Pt used (g) | Activity [mmol/(gPth)] | Peak Area | (min) | (mmol) | (mmol) | (Relative) (%) | (%) | (%)
0 | 0 | 5.1145 | 0.2841360475 | 1.55 | 0.0031 | 91.65679 | 0 | Initial | 0 | 0 | #DIV/0! | #DIV/0! | #DIV/0!
0.25 | 1.69 | [5 empty] | 0 | 0 | 0 | 0 | #DIV/0! | 0 | 0
0.5 | 3.92 | [5 empty] | 1307 | 15 | 0 | 0.003966165 | 5.086968 | 4.063157 | 0.068683
0.75 | 4.55 | [5 empty] | 1178 | 30 | 0 | 0.003574707 | 2.24126 | 1.577509 | 0.06190404
1 | 6.05 | [5 empty] | 1243 | 45 | 0 | 0.003771953 | 2.22586 | 1.435739 | 0.06531979
2 | 9.1 | [5 empty] | 1406 | 60 | 0 | 0.004266586 | 1.999217 | 1.221878 | 0.07388546
4 | [6 empty] | 1294 | 120 | 0 | 0.003926715 | 1.581774 | 0.7470252 | 0.06799985
[7 empty] | 1453 | 240 | 0 | 0.00440921 | 1.143258 | 0.4713418 | 0.07635532
[7 empty] | Sorbitol | Time | Initial Sorbitol | Sorbitol Produced | Sorbitol Selectivity | Sorbitol Selectivity | Sorbitol Yield
[7 empty] | Peak Area | (min) | (mmol) | (mmol) | (Relative) (%) | (%) | (%)
[7 empty] | 0 | Initial | 0 | 0 | #DIV/0! | #DIV/0! | #DIV/0!
[7 empty] | 0 | 0 | 0 | 0 | #DIV/0! | 0 | 0
[7 empty] | 15922 | 15 | 0 | 0.04874591 | 62.52108 | 49.938 | 0.8441444
[7 empty] | 31605 | 30 | 0 | 0.09676012 | 60.6664 | 42.69999 | 1.675618
[7 empty] | 33856 | 45 | 0 | 0.1036517 | 61.16568 | 39.45349 | 1.79496
[7 empty] | 43840 | 60 | 0 | 0.1342181 | 62.89131 | 38.43781 | 2.324287
[7 empty] | 53346 | 120 | 0 | 0.1633212 | 65.78964 | 31.0705 | 2.828271
Sorbitol production Rate | [6 empty] | 87278 | 240 | 0 | 0.2672055 | 69.28338 | 28.5641 | 4.62726
Time (h) | Prod. | Gradient | Initial rate (mmol/h) | Pt loading (wt%) | Pt used (g) | Productivity [mmol/(gPth)] | Check |  |  |  | #DIV/0!
0 | 0 | 0.1379 | 0.1379 | 1.55 | 0.0031 | 44.48387
0.25 | 0.04874591
0.5
0.75 | 0.1036517
1 | 0.1342181
2
4
Fructose production Rate
Time (h) | Prod. | Gradient | Initial rate (mmol/h) | Pt loading (wt%) | Pt used (g) | Productivity [mmol/(gPth)]
0 | 0 | 0.0839 | 0.0839 | 1.55 | 0.0031 | 27.06452
0.25 | 0.02525509
0.5 | 0.05916057
0.75 | 0.06203687
1 | 0.07492813
2
4

## 160oC
Reactant | [6 empty] | Products
Glucose | Time | Initial Glu | Glu Unreacted | Glu Conv. | Carbon Mass Balance (I) | Carbon Mass Balance (II) | Mannose | Time | Initial Mannose | Mannose Produced | Mannose Sele. | Mannose Sele. | Mannose Yield
Peak Area | (min) | (mmol) | t=i (mmol) | (%) | (C produced)/(C converted) | (Carbon out)/(Carbon in) | Peak Area | (min) | (mmol) | t=i (mmol) | (Relative) (%) | (%) | (%)
2302151 | Initial | 5.555 | 6.899588 | 0 | #DIV/0! | 100 | 0 | Initial | 0 | 0 | #DIV/0! | #DIV/0! | #DIV/0!
2292050 | 0 | 5.555 | 6.869315 | 0.4387636 | 0 | 99.56124 | 0 | 0 | 0 | 0 | #DIV/0! | 0 | 0
2217060 | 15 | 5.555 | 6.644569 | 3.696152 | 48.55628 | 98.09856 | 0 | 15 | 0 | 0 | 0 | 0 | 0
2134800 | 30 | 5.555 | 6.398034 | 7.269332 | 40.30679 | 95.6607 | 0 | 30 | 0 | 0 | 0 | 0 | 0
2102590 | 45 | 5.555 | 6.3015 | 8.668458 | 36.44657 | 94.4909 | 0 | 45 | 0 | 0 | 0 | 0 | 0
1993250 | 60 | 5.555 | 5.973806 | 13.41793 | 25.78707 | 90.04216 | 0 | 60 | 0 | 0 | 0 | 0 | 0
1836570 | 120 | 5.555 | 5.504233 | 20.22374 | 22.81399 | 84.3901 | 0 | 120 | 0 | 0 | 0 | 0 | 0
1668700 | 240 | 5.555 | 5.001124 | 27.51561 | 23.31054 | 78.89842 | 0 | 240 | 0 | 0 | 0 | 0 | 0
Reaction conditions | [6 empty] | Fructose | Time | Initial Fructose | Fructose Produced | Fructose Selectivity | Fructose Sele. | Fructose Yield
Factors |  | Value | Name |  |  |  | Peak Area | (min) | (mmol) | (mmol) | (Relative) (%) | (%) | (%)
Catalysts |  | 0.2 g | 5%Pt/SBA-15 |  |  |  | 0 | Initial | 0 | 0 | #DIV/0! | #DIV/0! | #DIV/0!
Reactant |  | 1.0 g | D-glucose |  |  |  | 0 | 0 | 0 | 0 | #DIV/0! | 0 | 0
Pressure (P) |  | 40 bar | H2 |  |  |  | 23106 | 15 | 0 | 0.07085285 | 57.21882 | 27.78333 | 1.026914
Solvent (V) |  | 40 ml | H2O |  |  |  | 41498 | 30 | 0 | 0.1272506 | 62.94538 | 25.37126 | 1.844321
Temperature (T) |  | 160 oC |  |  |  |  | 46997 | 45 | 0 | 0.1441128 | 66.11211 | 24.0956 | 2.088717
Stirring speed |  | 900 rpm |  |  |  |  | 52829 | 60 | 0 | 0.1619962 | 67.85694 | 17.49832 | 2.347912
Atmosphere |  | 1 atm | N2 |  |  |  | 68703 | 120 | 0 | 0.2106727 | 66.17933 | 15.09815 | 3.05341
Others | [6 empty] | 95640 | 240 | 0 | 0.293273 | 66.27008 | 15.44791 | 4.250588
Initial Reaction Rate | [6 empty] | Mannitol | Time | Initial Mannitol | Mannitol Produced | Mannitol Selectivity | Mannitol Sele. | Mannitol Yield
Time (h) | Conv. | Gradient | Initial rate (mmol/h) | Pt loading (wt%) | Pt used (g) | Activity [mmol/(gPth)] | Peak Area | (min) | (mmol) | (mmol) | (Relative) (%) | (%) | (%)
0 | 0 | 13.067 | 0.725937185 | 1.55 | 0.0031 | 234.1733 | 0 | Initial | 0 | 0 | #DIV/0! | #DIV/0! | #DIV/0!
0.25 | 3.7 | [5 empty] | 0 | 0 | 0 | 0 | #DIV/0! | 0 | 0
0.5 | 7.3 | [5 empty] | 1547 | 15 | 0 | 0.004694458 | 3.791116 | 1.840825 | 0.06803969
0.75 | 8.7 | [5 empty] | 1820 | 30 | 0 | 0.005522892 | 2.731937 | 1.101156 | 0.08004669
1 | 13.4 | [5 empty] | 1675 | 45 | 0 | 0.005082881 | 2.331784 | 0.8498552 | 0.07366935
2 | [6 empty] | 1543 | 60 | 0 | 0.00468232 | 1.961329 | 0.5057693 | 0.06786376
4 | [6 empty] | 1207 | 120 | 0 | 0.003662709 | 1.150579 | 0.2624931 | 0.05308591
[7 empty] | 1345 | 240 | 0 | 0.004081478 | 0.92228 | 0.2149884 | 0.05915539
[7 empty] | Sorbitol | Time | Initial Sorbitol | Sorbitol Produced | Sorbitol Selectivity | Sorbitol Selectivity | Sorbitol Yield
[7 empty] | Peak Area | (min) | (mmol) | (mmol) | (Relative) (%) | (%) | (%)
[7 empty] | 0 | Initial | 0 | 0 | #DIV/0! | #DIV/0! | #DIV/0!
[7 empty] | 0 | 0 | 0 | 0 | #DIV/0! | 0 | 0
[7 empty] | 15770 | 15 | 0 | 0.04828056 | 38.99006 | 18.93212 | 0.6997601
[7 empty] | 22664 | 30 | 0 | 0.06938685 | 34.32269 | 13.83437 | 1.005667
[7 empty] | 22468 | 45 | 0 | 0.06878679 | 31.5561 | 11.50112 | 0.9969695
[7 empty] | 23535 | 60 | 0 | 0.07205345 | 30.18173 | 7.782984 | 1.044315
[7 empty] | 33970 | 120 | 0 | 0.1040007 | 32.67009 | 7.453351 | 1.507346
Sorbitol production Rate | [6 empty] | 47423 | 240 | 0 | 0.1451876 | 32.80764 | 7.647637 | 2.104294
Time (h) | Prod. | Gradient | Initial rate (mmol/h) | Pt loading (wt%) | Pt used (g) | Productivity [mmol/(gPth)] | Check |  |  |  | #DIV/0!
0 | 0 | 0.1124 | 0.1124 | 1.55 | 0.0031 | 36.25806
0.25 | 0.04828056
0.5 | 0.06938685
0.75 | 0.06878679
1
2
4
Fructose production Rate
Time (h) | Prod. | Gradient | Initial rate (mmol/h) | Pt loading (wt%) | Pt used (g) | Productivity [mmol/(gPth)]
0 | 0 | 0.1874 | 0.1874 | 1.55 | 0.0031 | 60.45161
0.25 | 0.07085285
0.5 | 0.1272506
0.75 | 0.1441128
1 | 0.1619962
2
4

## 180oC
Reactant | [6 empty] | Products
Glucose | Time | Initial Glu | Glu Unreacted | Glu Conv. | Carbon Mass Balance (I) | Carbon Mass Balance (II) | Mannose | Time | Initial Mannose | Mannose Produced | Mannose Sele. | Mannose Sele. | Mannose Yield
Peak Area | (min) | (mmol) | t=i (mmol) | (%) | (C produced)/(C converted) | (Carbon out)/(Carbon in) | Peak Area | (min) | (mmol) | t=i (mmol) | (Relative) (%) | (%) | (%)
2233840 | Initial | 5.555 | 6.694859 | 0 | #DIV/0! | 100 | 0 | Initial | 0 | 0 | #DIV/0! | #DIV/0! | #DIV/0!
2223630 | 0 | 5.555 | 6.664259 | 0.4570605 | 30.47431 | 99.68223 | 0 | 0 | 0 | 0 | 0 | 0 | 0
2040470 | 15 | 5.555 | 6.115325 | 8.656394 | 29.02898 | 93.85647 | 0 | 15 | 0 | 0 | 0 | 0 | 0
1935410 | 30 | 5.555 | 5.800459 | 13.35951 | 23.04142 | 89.71871 | 0 | 30 | 0 | 0 | 0 | 0 | 0
1849810 | 45 | 5.555 | 5.543914 | 17.19147 | 21.42256 | 86.49138 | 0 | 45 | 0 | 0 | 0 | 0 | 0
1746600 | 60 | 5.555 | 5.234592 | 21.81177 | 22.7868 | 83.15844 | 20128 | 60 | 0 | 0.05790064 | 17.40074 | 3.965072 | 0.8648523
1409900 | 120 | 5.555 | 4.225496 | 36.88447 | 15.51921 | 68.83971 | 23759 | 120 | 0 | 0.06834565 | 17.83432 | 2.767744 | 1.020868
1227937 | 240 | 5.555 | 3.680149 | 45.03022 | 13.06553 | 60.85322 | 11224 | 240 | 0 | 0.0322872 | 8.197055 | 1.070989 | 0.4822686
Reaction conditions | [6 empty] | Fructose | Time | Initial Fructose | Fructose Produced | Fructose Selectivity | Fructose Selectivity | Fructose Yield
Factors |  | Value | Name |  |  |  | Peak Area | (min) | (mmol) | (mmol) | (Relative) (%) | (%) | (%)
Catalysts |  | 0.2 g | 5%Pt/SBA-15 |  |  |  | 0 | Initial | 0 | 0 | #DIV/0! | #DIV/0! | #DIV/0!
Reactant |  | 1.0 g | D-glucose |  |  |  | 3041 | 0 | 0 | 0.009325003 | #DIV/0! | 30.47431 | 0.139286
Pressure (P) |  | 40 bar | H2 |  |  |  | 30823 | 15 | 0 | 0.09451646 | 56.182 | 16.30906 | 1.411777
Solvent (V) |  | 40 ml | H2O |  |  |  | 42006 | 30 | 0 | 0.1288083 | 62.50328 | 14.40164 | 1.923989
Temperature (T) |  | 180 oC |  |  |  |  | 53076 | 45 | 0 | 0.1627537 | 66.00925 | 14.14087 | 2.431024
Stirring speed |  | 900 rpm |  |  |  |  | 62035 | 60 | 0 | 0.1902258 | 57.16808 | 13.02678 | 2.841371
Atmosphere |  | 1 atm | N2 |  |  |  | 72095 | 120 | 0 | 0.221074 | 57.68771 | 8.952674 | 3.302146
Others | [6 empty] | 89665 | 240 | 0 | 0.2749511 | 69.80442 | 9.12032 | 4.1069
Initial Reaction Rate | [6 empty] | Mannitol | Time | Initial Mannitol | Mannitol Produced | Mannitol Selectivity | Mannitol Selectivity | Mannitol Yield
Time (h) | Conv. | Gradient | Initial rate (mmol/h) | Pt loading (wt%) | Pt used (g) | Activity [mmol/(gPth)] | Peak Area | (min) | (mmol) | (mmol) | (Relative) (%) | (%) | (%)
0 | 0 | 23.2 | 1.288876 | 1.55 | 0.0031 | 415.7665 | 0 | Initial | 0 | 0 | #DIV/0! | #DIV/0! | #DIV/0!
0.25 | 8.6 | [5 empty] | 0 | 0 | 0 | 0 | 0 | 0 | 0
0.5 | 13.3 | [5 empty] | 5434 | 15 | 0 | 0.01648978 | 9.801771 | 2.845354 | 0.2463051
0.75 | 17.2 | [5 empty] | 4508 | 30 | 0 | 0.01367978 | 6.638011 | 1.529492 | 0.2043326
1 | 21.8 | [5 empty] | 3801 | 45 | 0 | 0.01153435 | 4.678074 | 1.002163 | 0.1722866
2 | [6 empty] | 3264 | 60 | 0 | 0.009904791 | 2.976663 | 0.6782863 | 0.1479462
4 | [6 empty] | 2605 | 120 | 0 | 0.007905018 | 2.062759 | 0.3201238 | 0.118076
[7 empty] | 1980 | 240 | 0 | 0.006008421 | 1.525414 | 0.1993035 | 0.08974679
[7 empty] | Sorbitol | Time | Initial Sorbitol | Sorbitol Produced | Sorbitol Selectivity | Sorbitol Selectivity | Sorbitol Yield
[7 empty] | Peak Area | (min) | (mmol) | (mmol) | (Relative) (%) | (%) | (%)
[7 empty] | 0 | Initial | 0 | 0 | #DIV/0! | #DIV/0! | #DIV/0!
[7 empty] | 0 | 0 | 0 | 0 | 0 | 0 | 0
[7 empty] | 18692 | 15 | 0 | 0.05722639 | 34.01623 | 9.874564 | 0.8547812
[7 empty] | 20772 | 30 | 0 | 0.06359441 | 30.85871 | 7.110286 | 0.9498992
[7 empty] | 23607 | 45 | 0 | 0.07227389 | 29.31268 | 6.279527 | 1.079543
[7 empty] | 24405 | 60 | 0 | 0.074717 | 22.45452 | 5.116667 | 1.116035
[7 empty] | 28058 | 120 | 0 | 0.08590082 | 22.41521 | 3.478663 | 1.283086
[7 empty] | 26340 | 240 | 0 | 0.08064109 | 20.47311 | 2.674921 | 1.204523
Sorbitol production Rate | [6 empty] | Check |  |  |  | #DIV/0!
Time (h) | Prod. | Gradient | Initial rate (mmol/h) | Pt loading (wt%) | Pt used (g) | Productivity [mmol/(gPth)]
0 | 0 | 0.0887 | 0.0887 | 1.55 | 0.0031 | 28.6129
0.25
0.5 | 0.06359441
0.75 | 0.07227389
1 | 0.074717
2
4
Fructose production Rate
Time (h) | Prod. | Gradient | Initial rate (mmol/h) | Pt loading (wt%) | Pt used (g) | Productivity [mmol/(gPth)]
0 | 0.009325003 | 0.2135 | 0.2135 | 1.55 | 0.0031 | 68.87097
0.25 | 0.09451646
0.5 | 0.1288083
0.75 | 0.1627537
1 | 0.1902258
2
4

## Summarization
[17 empty] | Sorbitol | Fructose |  |  | Mannitol
Temperature (oC) | 1/T(K) | Glucose conversion rate (mmol/h) | ln rate | Activity (mmol.gPt-1.h-1) | Productivity (mmol.gPt-1.h-1) | Final glucose conversion at 4 h (%) | Final fructose selectivity at 4 h (%) | Final fructose yield at 4 h (%) | Final sorbitol selectivity at 4 h (%) | Final sorbitol yield at 4 h (%) | Final mannitol selectivity at 4 h (%) | Final mannitol yield at 4 h (%) | mass balance at 1 h (%) | mass balance at 4 h (%) | Fructose formation (mmol.h-1) | sorbitol formation rate / mmol/h | sorbitol sel @1.5%conv | fructose selectivity @1.5% conv | relative sorbitol | relative fructose | relative manitol
80 | 0.002832861 | 0.0402384865 | -10.12069 | 12.9 | 10.3 | 1.6 | 0 | 0 | 63.1 | 0.98 | 0 | 0 | 77.5 | 63.1 | 0 | 0.0319 | 63.1 | 0 | 100 | 0
100 | 0.002680965 | 0.07266594 | -9.529638 | 23.4 | 15.1 | 2.3 | 7.7 | 0.2 | 52 | 1.2 | 0 | 0 | 70.5 | 59.7 | 0.011 | 0.0467 | 53.1 | 10.1 | 87 | 13
120 | 0.002544529 | 0.1403041525 | -8.871698 | 45.3 | 26.2 | 7.5 | 10.8 | 0.8 | 45.3 | 3.4 | 0 | 0 | 69.1 | 56.1 | 0.032 | 0.07266594 | 58.1 | 24 | 72 | 28
140 | 0.002421308 | 0.2841360475 | -8.166057 | 91.7 | 44.5 | 16.2 | 12.2 | 1.9 | 28.6 | 4.6 | 0.5 | 0.1 | 61.1 | 41.2 | 0.084 | 0.0812 | 49 | 25 | 61 | 37 | 2
160 | 0.002309469 | 0.725937185 | -7.228047 | 234.2 | 36.3 | 27.5 | 15.4 | 4.3 | 7.6 | 2.1 | 0.2 | 0.1 | 25.8 | 23.3 | 0.187 | 0.1379 | 18 | 27.8 | 57 | 39 | 4
180 | 0.002207506 | 1.288876 | -6.653985 | 415.7 | 28.6 | 45 | 9.1 | 4.1 | 2.7 | 1.2 | 0.2 | 0.1 | 22.8 | 13.1 | 0.214 | 0.0887 | 9 | 16 | 56 | 34 | 10
|  |  |  | Glucose | Sorbitol
Ea | 47.1254148