## Stirring rates
Stirring speed (rpm) | Activity (glucose) (mmol.gPt-1.h-1) | Productivity (sorbitol) (mmol.gPt-1.h-1) | Final glucose conversion at 4 h (%) | Final fructose selectivity at 4 h (%) | Final fructose yield at 4 h (%) | Final sorbitol selectivity at 4 h (%) | Final sorbitol yield at 4 h (%) | Final mannitol selectivity at 4 h (%) | Final mannitol yield at 4 h (%) | mass balance at 1 h (%) | mass balance at 4 h (%) | Productivity (Fructose) (mmol.h-1)
300 | 42.6 | 12.3 | 7.2 | 22.7 | 1.6 | 24.5 | 1.8 | 1.3 | 0.1 | 55.2 | 48.5 | 0.0578
600 | 72.3 | 31.9 | 13.2 | 17.2 | 2.3 | 27.4 | 3.6 | 0.6 | 0.1 | 56.9 | 45.3 | 0.0555
900 | 91.7 | 44.5 | 16.2 | 12.2 | 1.9 | 28.6 | 4.6 | 0.5 | 0.1 | 61.1 | 41.2 | 0.0839
1200 | 82.3 | 33.1 | 15.8 | 11.7 | 1.8 | 29.7 | 4.7 | 0.3 | 0.1 | 55 | 41.8 | 0.0692
1400 | 92.9 | 35.1 | 17.2 | 10.5 | 1.8 | 26.7 | 4.6 | 0.4 | 0.1 | 53 | 37.7 | 0.0874