## H2 pressure
5 | 41.1 | 10.9 | 28.4 | 2.8 | 7.2 | 0.7 | 0 | 0 | 60 | 35.6 | 9.8 | 0.0699
10 | 51.1 | 20.1 | 21.5 | 2.4 | 15.6 | 1.7 | 0 | 0 | 61.2 | 37.1 | 11 | 0.0782
20 | 72.8 | 26.1 | 17.4 | 2.1 | 24.2 | 2.9 | 0 | 0 | 60.2 | 41.6 | 12.2 | 0.0665
40 | 91.7 | 44.5 | 12.2 | 1.9 | 28.6 | 4.6 | 0.5 | 0.1 | 61.1 | 41.2 | 16.2 | 0.0839
60 | 124.5 | 61.6 | 9.4 | 1.7 | 34.3 | 6.3 | 1.1 | 0.2 | 61.2 | 44.6 | 18.3 | 0.0708
H2 Pressure (bar) | Initial reaction rate (mmolglucose.gPt-1.h-1) | Initial production rate (Sorbitol) (mmolsorbitol.gPt-1.h-1) | Fructose selectivity | Fructose yield | Sorbitol selectivity | Sorbitol yield | Mannitol selectivity | Mannitol yield | Mass balance 1h | Mass balance 4h | Final conversion | Initial formation rate (Fructose) (mmolfructose.h-1)