## Temperature
80 | 12.9 | 10.3 | 0 | 0 | 63.1 | 0.98 | 0 | 0 | 77.8 | 63.2 | 1.6 | 0
100 | 23.4 | 15.1 | 7.7 | 0.2 | 52 | 1.2 | 0 | 0 | 70.5 | 59.7 | 2.3 | 0.011
120 | 45.3 | 26.2 | 10.8 | 0.8 | 45.3 | 3.4 | 0 | 0 | 69.1 | 56 | 7.5 | 0.032
140 | 91.7 | 44.5 | 12.2 | 1.9 | 28.6 | 4.6 | 0.5 | 0.1 | 61.1 | 41 | 16.2 | 0.084
160 | 234.2 | 36.3 | 15.4 | 4.3 | 7.6 | 2.1 | 0.2 | 0.1 | 29 | 23 | 27.5 | 0.187
180 | 415.7 | 28.6 | 9.1 | 4.1 | 2.7 | 1.2 | 0.2 | 0.1 | 23 | 13 | 45 | 0.214
Reaction temperature (oC) | Initial reaction rate (mmolglucose.gPt-1.h-1) | Initial production rate (Sorbitol) (mmolsorbitol.gPt-1.h-1) | Fructose selectivity | Fructose yield | Sorbitol selectivity | Sorbitol yield | Mannitol selectivity | Mannitol yield | Mass balance 1h | Mass balance 4h | Final conversion | Initial formation rate (Fructose) (mmolfructose.h-1)