## 5bar
Reactant | [6 empty] | Products
Glucose | Time | Initial Glu | Glu Unreacted | Glu Conv. | Carbon Mass Balance (I) | Carbon Mass Balance (II) | Mannose | Time | Initial Mannose | Mannose Produced | Mannose Sele. | Mannose Sele. | Mannose Yield
Peak Area | (min) | (mmol) | t=i (mmol) | (%) | (C produced)/(C converted) | (Carbon out)/(Carbon in) | Peak Area | (min) | (mmol) | t=i (mmol) | (Relative) (%) | (%) | (%)
1922980 | Initial | 5.555 | 5.763206 | 0 | #DIV/0! | 100 | 0 | Initial | 0 | 0 | #DIV/0! | #DIV/0! | #DIV/0!
1921570 | 0 | 5.555 | 5.75898 | 0.0733237 | 0 | 99.92668 | 0 | 0 | 0 | 0 | #DIV/0! | 0 | 0
1912180 | 15 | 5.555 | 5.730838 | 0.5616283 | 80.73333 | 99.89179 | 0 | 15 | 0 | 0 | 0 | 0 | 0
1902130 | 30 | 5.555 | 5.700718 | 1.084255 | 74.24755 | 99.72078 | 0 | 30 | 0 | 0 | 0 | 0 | 0
1880490 | 45 | 5.555 | 5.635862 | 2.209591 | 65.90641 | 99.24667 | 0 | 45 | 0 | 0 | 0 | 0 | 0
1866330 | 60 | 5.555 | 5.593425 | 2.945948 | 60.05722 | 98.82331 | 0 | 60 | 0 | 0 | 0 | 0 | 0
1838030 | 120 | 5.555 | 5.508609 | 4.417623 | 47.65692 | 97.68768 | 0 | 120 | 0 | 0 | 0 | 0 | 0
1735440 | 240 | 5.555 | 5.201145 | 9.752572 | 35.6523 | 93.72444 | 0 | 240 | 0 | 0 | 0 | 0 | 0
Reaction conditions | [6 empty] | Fructose | Time | Initial Fructose | Fructose Produced | Fructose Selectivity | Fructose Selectivity | Fructose Yield
Factors |  | Value | Name |  |  |  | Peak Area | (min) | (mmol) | (mmol) | (Relative) (%) | (%) | (%)
Catalysts |  | 0.2 g | 5%Pt/SBA-15 |  |  |  | 0 | Initial | 0 | 0 | #DIV/0! | #DIV/0! | #DIV/0!
Reactant |  | 1.0 g | D-glucose |  |  |  | 0 | 0 | 0 | 0 | #DIV/0! | 0 | 0
Pressure (P) |  | 5 bar | H2 |  |  |  | 5286 | 15 | 0 | 0.01620913 | 62.02886 | 50.07796 | 0.281252
Solvent (V) |  | 40 ml | H2O |  |  |  | 9618 | 30 | 0 | 0.02949289 | 63.56818 | 47.19782 | 0.5117445
Temperature (T) |  | 140 oC |  |  |  |  | 18446 | 45 | 0 | 0.0565633 | 67.39552 | 44.41797 | 0.9814556
Stirring speed |  | 900 rpm |  |  |  |  | 22792 | 60 | 0 | 0.06988999 | 68.54258 | 41.16477 | 1.212693
Atmosphere |  | 1 atm | N2 |  |  |  | 27141 | 120 | 0 | 0.08322588 | 68.59299 | 32.6893 | 1.44409
Others | [6 empty] | 52111 | 240 | 0 | 0.1597945 | 79.74274 | 28.43012 | 2.772668
Initial Reaction Rate | [6 empty] | Mannitol | Time | Initial Mannitol | Mannitol Produced | Mannitol Selectivity | Mannitol Selectivity | Mannitol Yield
Time (h) | Conv. | Gradient | Initial rate (mmol/h) | Pt loading (wt%) | Pt used (g) | Activity (mmol/gPth)] | Peak Area | (min) | (mmol) | (mmol) | (Relative) (%) | (%) | (%)
0 | 0 | 2.2928 | 0.127376504 | 1.55 | 0.0031 | 41.08919 | 0 | Initial | 0 | 0 | #DIV/0! | #DIV/0! | #DIV/0!
0.25 | 0.56 | [5 empty] | 0 | 0 | 0 | 0 | #DIV/0! | 0 | 0
0.5 | 1.08 | [5 empty] | 0 | 15 | 0 | 0 | 0 | 0 | 0
0.75 | 2.21 | [5 empty] | 0 | 30 | 0 | 0 | 0 | 0 | 0
1 | [6 empty] | 0 | 45 | 0 | 0 | 0 | 0 | 0
2 | 4.42 | [5 empty] | 0 | 60 | 0 | 0 | 0 | 0 | 0
4 | [6 empty] | 0 | 120 | 0 | 0 | 0 | 0 | 0
[7 empty] | 0 | 240 | 0 | 0 | 0 | 0 | 0
[7 empty] | Sorbitol | Time | Initial Sorbitol | Sorbitol Produced | Sorbitol Selectivity | Sorbitol Selectivity | Sorbitol Yield
[7 empty] | Peak Area | (min) | (mmol) | (mmol) | (Relative) (%) | (%) | (%)
[7 empty] | 0 | Initial | 0 | 0 | #DIV/0! | #DIV/0! | #DIV/0!
[7 empty] | 0 | 0 | 0 | 0 | #DIV/0! | 0 | 0
[7 empty] | 3241 | 15 | 0 | 0.009922466 | 37.97114 | 30.65537 | 0.1721692
[7 empty] | 5521 | 30 | 0 | 0.01690279 | 36.43182 | 27.04973 | 0.293288
[7 empty] | 8938 | 45 | 0 | 0.02736409 | 32.60448 | 21.48844 | 0.4748067
[7 empty] | 10477 | 60 | 0 | 0.0320758 | 31.45742 | 18.89245 | 0.5565619
[7 empty] | 12447 | 120 | 0 | 0.03810705 | 31.40701 | 14.96761 | 0.6612127
[7 empty] | 13259 | 240 | 0 | 0.04059302 | 20.25726 | 7.222177 | 0.704348
Sorbitol production Rate | [6 empty] | Check |  |  |  | #DIV/0!
Time (h) | Prod. | Gradient | Initial rate (mmol/h) | Pt loading (wt%) | Pt used (g) | Productivity [mmol/(gPth)]
0 | 0 | 0.0339 | 0.0339 | 1.55 | 0.0031 | 10.93548
0.25 | 0.009922466
0.5 | 0.01690279
0.75 | 0.02736409
1 | 0.0320758
2
4
Fructose production Rate
Time (h) | Prod. | Gradient | Initial rate (mmol/h) | Pt loading (wt%) | Pt used (g) | Productivity [mmol/(gPth)]
0 | 0 | 0.0699 | 0.0699 | 1.55 | 0.0031 | 22.54839
0.25 | 0.01620913
0.5 | 0.02949289
0.75 | 0.0565633
1
2
4

## 10bar
Reactant | [6 empty] | Products
Glucose | Time | Initial Glu | Glu Unreacted | Glu Conv. | Carbon Mass Balance (I) | Carbon Mass Balance (II) | Mannose | Time | Initial Mannose | Mannose Produced | Mannose Sele. | Mannose Sele. | Mannose Yield
Peak Area | (min) | (mmol) | t=i (mmol) | (%) | (C produced)/(C converted) | (Carbon out)/(Carbon in) | Peak Area | (min) | (mmol) | t=i (mmol) | (Relative) (%) | (%) | (%)
1907880 | Initial | 5.555 | 5.717951 | 0 | #DIV/0! | 100 | 0 | Initial | 0 | 0 | #DIV/0! | #DIV/0! | #DIV/0!
1906380 | 0 | 5.555 | 5.713455 | 0.0786213 | 0 | 99.92138 | 0 | 0 | 0 | 0 | #DIV/0! | 0 | 0
1890850 | 15 | 5.555 | 5.666911 | 0.8926138 | 80.47334 | 99.8257 | 0 | 15 | 0 | 0 | 0 | 0 | 0
1883560 | 30 | 5.555 | 5.645063 | 1.274713 | 77.64427 | 99.71503 | 0 | 30 | 0 | 0 | 0 | 0 | 0
1876760 | 45 | 5.555 | 5.624683 | 1.63113 | 71.98956 | 99.54311 | 0 | 45 | 0 | 0 | 0 | 0 | 0
1822700 | 60 | 5.555 | 5.462665 | 4.464641 | 61.23318 | 98.2692 | 0 | 60 | 0 | 0 | 0 | 0 | 0
1781830 | 120 | 5.555 | 5.340177 | 6.60681 | 53.60802 | 96.93497 | 0 | 120 | 0 | 0 | 0 | 0 | 0
1697690 | 240 | 5.555 | 5.088007 | 11.01694 | 37.09836 | 93.07016 | 0 | 240 | 0 | 0 | 0 | 0 | 0
Reaction conditions | [6 empty] | Fructose | Time | Initial Fructose | Fructose Produced | Fructose Selectivity | Fructose Sele. | Fructose Yield
Factors |  | Value | Name |  |  |  | Peak Area | (min) | (mmol) | (mmol) | (Relative) (%) | (%) | (%)
Catalysts |  | 0.2 g | 5%Pt/SBA-15 |  |  |  | 0 | Initial | 0 | 0 | #DIV/0! | #DIV/0! | #DIV/0!
Reactant |  | 1.0 g | D-glucose |  |  |  | 0 | 0 | 0 | 0 | #DIV/0! | 0 | 0
Pressure (P) |  | 10 bar | H2 |  |  |  | 6751 | 15 | 0 | 0.02070145 | 50.40163 | 40.55988 | 0.3620431
Solvent (V) |  | 40 ml | H2O |  |  |  | 9467 | 30 | 0 | 0.02902986 | 51.2959 | 39.82832 | 0.5076969
Temperature (T) |  | 140 oC |  |  |  |  | 11270 | 45 | 0 | 0.03455863 | 51.47046 | 37.05335 | 0.6043883
Stirring speed |  | 900 rpm |  |  |  |  | 27031 | 60 | 0 | 0.08288857 | 53.02503 | 32.46891 | 1.44962
Atmosphere |  | 1 atm | N2 |  |  |  | 35564 | 120 | 0 | 0.1090544 | 53.84944 | 28.86762 | 1.907229
Others | [6 empty] | 44248 | 240 | 0 | 0.1356832 | 58.05907 | 21.53896 | 2.372935
Initial Reaction Rate | [6 empty] | Mannitol | Time | Initial Mannitol | Mannitol Produced | Mannitol Selectivity | Mannitol Sele. | Mannitol Yield
Time (h) | Conv. | Gradient | Initial rate (mmol/h) | Pt loading (wt%) | Pt used (g) | Activity (mmol/gPth)] | Peak Area | (min) | (mmol) | (mmol) | (Relative) (%) | (%) | (%)
0 | 0 | 2.853 | 0.158498415 | 1.55 | 0.0031 | 51.12852 | 0 | Initial | 0 | 0 | #DIV/0! | #DIV/0! | #DIV/0!
0.25 | 0.7 | [5 empty] | 0 | 0 | 0 | 0 | #DIV/0! | 0 | 0
0.5 | 1.2 | [5 empty] | 0 | 15 | 0 | 0 | 0 | 0 | 0
0.75 | 1.6 | [5 empty] | 0 | 30 | 0 | 0 | 0 | 0 | 0
1 | [6 empty] | 0 | 45 | 0 | 0 | 0 | 0 | 0
2 | 6.6 | [5 empty] | 0 | 60 | 0 | 0 | 0 | 0 | 0
4 | 11.1 | [5 empty] | 0 | 120 | 0 | 0 | 0 | 0 | 0
[7 empty] | 0 | 240 | 0 | 0 | 0 | 0 | 0
[7 empty] | Sorbitol | Time | Initial Sorbitol | Sorbitol Produced | Sorbitol Selectivity | Sorbitol Selectivity | Sorbitol Yield
[7 empty] | Peak Area | (min) | (mmol) | (mmol) | (Relative) (%) | (%) | (%)
[7 empty] | 0 | Initial | 0 | 0 | #DIV/0! | #DIV/0! | #DIV/0!
[7 empty] | 0 | 0 | 0 | 0 | #DIV/0! | 0 | 0
[7 empty] | 6654 | 15 | 0 | 0.02037152 | 49.59837 | 39.91346 | 0.3562731
[7 empty] | 9003 | 30 | 0 | 0.02756309 | 48.7041 | 37.81594 | 0.4820449
[7 empty] | 10643 | 45 | 0 | 0.03258402 | 48.52954 | 34.93621 | 0.5698549
[7 empty] | 23985 | 60 | 0 | 0.07343115 | 46.97497 | 28.76427 | 1.284221
[7 empty] | 30528 | 120 | 0 | 0.09346284 | 46.15056 | 24.7404 | 1.634551
[7 empty] | 32015 | 240 | 0 | 0.09801535 | 41.94093 | 15.5594 | 1.714169
Sorbitol production Rate | [6 empty] | Check |  |  |  | #DIV/0!
Time (h) | Prod. | Gradient | Initial rate (mmol/h) | Pt loading (wt%) | Pt used (g) | Productivity [mmol/(gPth)]
0 | 0 | 0.0623 | 0.0623 | 1.55 | 0.0031 | 20.09677
0.25 | 0.02037152
0.5 | 0.02756309
0.75 | 0.03258402
1 | 0.07343115
2
4
Fructose production Rate
Time (h) | Prod. | Gradient | Initial rate (mmol/h) | Pt loading (wt%) | Pt used (g) | Productivity [mmol/(gPth)]
0 | 0 | 0.0782 | 0.0782 | 1.55 | 0.0031 | 25.22581
0.25 | 0.02070145
0.5 | 0.02902986
0.75
1 | 0.08288857
2
4

## 20bar
Reactant | [6 empty] | Products
Glucose | Time | Initial Glu | Glu Unreacted | Glu Conv. | Carbon Mass Balance (I) | Carbon Mass Balance (II) | Mannose | Time | Initial Mannose | Mannose Produced | Mannose Sele. | Mannose Sele. | Mannose Yield
Peak Area | (min) | (mmol) | t=i (mmol) | (%) | (C produced)/(C converted) | (Carbon out)/(Carbon in) | Peak Area | (min) | (mmol) | t=i (mmol) | (Relative) (%) | (%) | (%)
1925630 | Initial | 5.555 | 5.771148 | 0 | #DIV/0! | 100 | 0 | Initial | 0 | 0 | #DIV/0! | #DIV/0! | #DIV/0!
1923920 | 0 | 5.555 | 5.766023 | 0.08880211 | 0 | 99.9112 | 0 | 0 | 0 | 0 | #DIV/0! | 0 | 0
1911390 | 15 | 5.555 | 5.72847 | 0.7394982 | 79.45559 | 99.84807 | 0 | 15 | 0 | 0 | 0 | 0 | 0
1889870 | 30 | 5.555 | 5.663974 | 1.857055 | 71.03395 | 99.46208 | 0 | 30 | 0 | 0 | 0 | 0 | 0
1873650 | 45 | 5.555 | 5.615363 | 2.699376 | 67.91171 | 99.13382 | 0 | 45 | 0 | 0 | 0 | 0 | 0
1841770 | 60 | 5.555 | 5.519818 | 4.354938 | 60.24729 | 98.26879 | 0 | 60 | 0 | 0 | 0 | 0 | 0
1768170 | 120 | 5.555 | 5.299237 | 8.177064 | 49.24372 | 95.84963 | 0 | 120 | 0 | 0 | 0 | 0 | 0
1690860 | 240 | 5.555 | 5.067538 | 12.19185 | 41.56153 | 92.87527 | 0 | 240 | 0 | 0 | 0 | 0 | 0
Reaction conditions | [6 empty] | Fructose | Time | Initial Fructose | Fructose Produced | Fructose Selectivity | Fructose Selectivity | Fructose Yield
Factors |  | Value | Name |  |  |  | Peak Area | (min) | (mmol) | (mmol) | (Relative) (%) | (%) | (%)
Catalysts |  | 0.2 g | 5%Pt/SBA-15 |  |  |  | 0 | Initial | 0 | 0 | #DIV/0! | #DIV/0! | #DIV/0!
Reactant |  | 1.0 g | D-glucose |  |  |  | 0 | 0 | 0 | 0 | #DIV/0! | 0 | 0
Pressure (P) |  | 20 bar | H2 |  |  |  | 5021 | 15 | 0 | 0.01539653 | 45.40451 | 36.07642 | 0.2667845
Solvent (V) |  | 40 ml | H2O |  |  |  | 11514 | 30 | 0 | 0.03530683 | 46.37735 | 32.94367 | 0.6117819
Temperature (T) |  | 140 oC |  |  |  |  | 15988 | 45 | 0 | 0.04902603 | 46.34004 | 31.47031 | 0.8495022
Stirring speed |  | 900 rpm |  |  |  |  | 21651 | 60 | 0 | 0.0663912 | 43.84588 | 26.41595 | 1.150399
Atmosphere |  | 1 atm | N2 |  |  |  | 35058 | 120 | 0 | 0.1075028 | 46.26039 | 22.78033 | 1.862763
Others | [6 empty] | 39814 | 240 | 0 | 0.1220867 | 41.74889 | 17.35148 | 2.115467
Initial Reaction Rate | [6 empty] | Mannitol | Time | Initial Mannitol | Mannitol Produced | Mannitol Selectivity | Mannitol Selectivity | Mannitol Yield
Time (h) | Conv. | Gradient | Initial rate (mmol/h) | Pt loading (wt%) | Pt used (g) | Activity (mmol/gPth)] | Peak Area | (min) | (mmol) | (mmol) | (Relative) (%) | (%) | (%)
0 | 0 | 4.0596 | 0.225531078 | 1.55 | 0.0031 | 72.75196 | 0 | Initial | 0 | 0 | #DIV/0! | #DIV/0! | #DIV/0!
0.25 | 0.74 | [5 empty] | 0 | 0 | 0 | 0 | #DIV/0! | 0 | 0
0.5 | 1.86 | [5 empty] | 0 | 15 | 0 | 0 | 0 | 0 | 0
0.75 | 2.7 | [5 empty] | 0 | 30 | 0 | 0 | 0 | 0 | 0
1 | 4.35 | [5 empty] | 0 | 45 | 0 | 0 | 0 | 0 | 0
2 | 8.18 | [5 empty] | 0 | 60 | 0 | 0 | 0 | 0 | 0
4 | [6 empty] | 0 | 120 | 0 | 0 | 0 | 0 | 0
[7 empty] | 0 | 240 | 0 | 0 | 0 | 0 | 0
[7 empty] | Sorbitol | Time | Initial Sorbitol | Sorbitol Produced | Sorbitol Selectivity | Sorbitol Selectivity | Sorbitol Yield
[7 empty] | Peak Area | (min) | (mmol) | (mmol) | (Relative) (%) | (%) | (%)
[7 empty] | 0 | Initial | 0 | 0 | #DIV/0! | #DIV/0! | #DIV/0!
[7 empty] | 0 | 0 | 0 | 0 | #DIV/0! | 0 | 0
[7 empty] | 6047 | 15 | 0 | 0.01851316 | 54.59549 | 43.37917 | 0.3207882
[7 empty] | 13334 | 30 | 0 | 0.04082264 | 53.62265 | 38.09028 | 0.7073573
[7 empty] | 18543 | 45 | 0 | 0.05677022 | 53.65996 | 36.44139 | 0.9836904
[7 empty] | 27773 | 60 | 0 | 0.08502828 | 56.15412 | 33.83134 | 1.473334
[7 empty] | 40791 | 120 | 0 | 0.1248835 | 53.73961 | 26.46338 | 2.163928
[7 empty] | 55640 | 240 | 0 | 0.1703443 | 58.25111 | 24.21006 | 2.951655
Sorbitol production Rate | [6 empty] | Check |  |  |  | #DIV/0!
Time (h) | Prod. | Gradient | Initial rate (mmol/h) | Pt loading (wt%) | Pt used (g) | Productivity [mmol/(gPth)]
0 | 0 | 0.081 | 0.081 | 1.55 | 0.0031 | 26.12903
0.25 | 0.01851316
0.5 | 0.04082264
0.75 | 0.05677022
1 | 0.08502828
2
4
Fructose production Rate
Time (h) | Prod. | Gradient | Initial rate (mmol/h) | Pt loading (wt%) | Pt used (g) | Productivity [mmol/(gPth)]
0 | 0 | 0.0665 | 0.0665 | 1.55 | 0.0031 | 21.45161
0.25 | 0.01539653
0.5 | 0.03530683
0.75 | 0.04902603
1 | 0.0663912
2
4

## 40bar
Reactant | [6 empty] | Products
Glucose | Time | Initial Glu | Glu Unreacted | Glu Conv. | Carbon Mass Balance (I) | Carbon Mass Balance (II) | Mannose | Time | Initial Mannose | Mannose Produced | Mannose Sele. | Mannose Sele. | Mannose Yield
Peak Area | (min) | (mmol) | t=i (mmol) | (%) | (C produced)/(C converted) | (Carbon out)/(Carbon in) | Peak Area | (min) | (mmol) | t=i (mmol) | (Relative) (%) | (%) | (%)
1926780 | Initial | 5.555 | 5.774594 | 0 | #DIV/0! | 100 | 0 | Initial | 0 | 0 | #DIV/0! | #DIV/0! | #DIV/0!
1926580 | 0 | 5.555 | 5.773995 | 0.01038001 | 0 | 99.98962 | 0 | 0 | 0 | 0 | #DIV/0! | 0 | 0
1894210 | 15 | 5.555 | 5.676981 | 1.690385 | 79.87386 | 99.65979 | 0 | 15 | 0 | 0 | 0 | 0 | 0
1851170 | 30 | 5.555 | 5.54799 | 3.924164 | 70.38491 | 98.83786 | 0 | 30 | 0 | 0 | 0 | 0 | 0
1839120 | 45 | 5.555 | 5.511876 | 4.549559 | 64.50266 | 98.38503 | 0 | 45 | 0 | 0 | 0 | 0 | 0
1810270 | 60 | 5.555 | 5.425412 | 6.046876 | 61.11784 | 97.64884 | 0 | 60 | 0 | 0 | 0 | 0 | 0
1751390 | 120 | 5.555 | 5.248947 | 9.102752 | 47.22704 | 95.19621 | 0 | 120 | 0 | 0 | 0 | 0 | 0
1614650 | 240 | 5.555 | 4.839135 | 16.19957 | 41.22793 | 90.47918 | 0 | 240 | 0 | 0 | 0 | 0 | 0
Reaction conditions | [6 empty] | Fructose | Time | Initial Fructose | Fructose Produced | Fructose Selectivity | Fructose Sele. | Fructose Yield
Factors |  | Value | Name |  |  |  | Peak Area | (min) | (mmol) | (mmol) | (Relative) (%) | (%) | (%)
Catalysts |  | 0.2 g | 5%Pt/SBA-15 |  |  |  | 0 | Initial | 0 | 0 | #DIV/0! | #DIV/0! | #DIV/0!
Reactant |  | 1.0 g | D-glucose |  |  |  | 0 | 0 | 0 | 0 | #DIV/0! | 0 | 0
Pressure (P) |  | 40 bar | H2 |  |  |  | 8236 | 15 | 0 | 0.02525509 | 32.39195 | 25.8727 | 0.4373483
Solvent (V) |  | 40 ml | H2O |  |  |  | 19293 | 30 | 0 | 0.05916057 | 37.09234 | 26.10741 | 1.024497
Temperature (T) |  | 140 oC |  |  |  |  | 20231 | 45 | 0 | 0.06203687 | 36.60846 | 23.61343 | 1.074307
Stirring speed |  | 900 rpm |  |  |  |  | 24435 | 60 | 0 | 0.07492813 | 35.10948 | 21.45815 | 1.297548
Atmosphere |  | 1 atm | N2 |  |  |  | 26415 | 120 | 0 | 0.08099966 | 32.62858 | 15.40952 | 1.40269
Others | [6 empty] | 37195 | 240 | 0 | 0.1140557 | 29.57337 | 12.19249 | 1.97513
Initial Reaction Rate | [6 empty] | Mannitol | Time | Initial Mannitol | Mannitol Produced | Mannitol Selectivity | Mannitol Sele. | Mannitol Yield
Time (h) | Conv. | Gradient | Initial rate (mmol/h) | Pt loading (wt%) | Pt used (g) | Activity (mmol/gPth)] | Peak Area | (min) | (mmol) | (mmol) | (Relative) (%) | (%) | (%)
0 | 0 | 5.1145 | 0.2841360475 | 1.55 | 0.0031 | 91.65679 | 0 | Initial | 0 | 0 | #DIV/0! | #DIV/0! | #DIV/0!
0.25 | 1.7 | [5 empty] | 0 | 0 | 0 | 0 | #DIV/0! | 0 | 0
0.5 | 3.92 | [5 empty] | 1307 | 15 | 0 | 0.003966165 | 5.086968 | 4.063157 | 0.068683
0.75 | 4.55 | [5 empty] | 1178 | 30 | 0 | 0.003574707 | 2.24126 | 1.577509 | 0.06190404
1 | 6.05 | [5 empty] | 1243 | 45 | 0 | 0.003771953 | 2.22586 | 1.435739 | 0.06531979
2 | 9.1 | [5 empty] | 1406 | 60 | 0 | 0.004266586 | 1.999217 | 1.221878 | 0.07388546
4 | [6 empty] | 1294 | 120 | 0 | 0.003926715 | 1.581774 | 0.7470252 | 0.06799985
[7 empty] | 1453 | 240 | 0 | 0.00440921 | 1.143258 | 0.4713418 | 0.07635532
[7 empty] | Sorbitol | Time | Initial Sorbitol | Sorbitol Produced | Sorbitol Selectivity | Sorbitol Selectivity | Sorbitol Yield
[7 empty] | Peak Area | (min) | (mmol) | (mmol) | (Relative) (%) | (%) | (%)
[7 empty] | 0 | Initial | 0 | 0 | #DIV/0! | #DIV/0! | #DIV/0!
[7 empty] | 0 | 0 | 0 | 0 | #DIV/0! | 0 | 0
[7 empty] | 15922 | 15 | 0 | 0.04874591 | 62.52108 | 49.938 | 0.8441444
[7 empty] | 31605 | 30 | 0 | 0.09676012 | 60.6664 | 42.69999 | 1.675618
[7 empty] | 33856 | 45 | 0 | 0.1036517 | 61.16568 | 39.45349 | 1.79496
[7 empty] | 43840 | 60 | 0 | 0.1342181 | 62.89131 | 38.43781 | 2.324287
[7 empty] | 53346 | 120 | 0 | 0.1633212 | 65.78964 | 31.0705 | 2.828271
[7 empty] | 87278 | 240 | 0 | 0.2672055 | 69.28338 | 28.5641 | 4.62726
Sorbitol production Rate | [6 empty] | Check |  |  |  | #DIV/0!
Time (h) | Prod. | Gradient | Initial rate (mmol/h) | Pt loading (wt%) | Pt used (g) | Productivity [mmol/(gPth)]
0 | 0 | 0.1379 | 0.1379 | 1.55 | 0.0031 | 44.48387
0.25 | 0.04874591
0.5
0.75 | 0.1036517
1 | 0.1342181
2
4
Fructose production Rate
Time (h) | Prod. | Gradient | Initial rate (mmol/h) | Pt loading (wt%) | Pt used (g) | Productivity [mmol/(gPth)]
0 | 0 | 0.0839 | 0.0839 | 1.55 | 0.0031 | 27.06452
0.25 | 0.02525509
0.5 | 0.05916057
0.75 | 0.06203687
1 | 0.07492813
2 | 0.08099966
4

## 60bar
Reactant | [6 empty] | Products
Glucose | Time | Initial Glu | Glu Unreacted | Glu Conv. | Carbon Mass Balance (I) | Carbon Mass Balance (II) | Mannose | Time | Initial Mannose | Mannose Produced | Mannose Sele. | Mannose Sele. | Mannose Yield
Peak Area | (min) | (mmol) | t=i (mmol) | (%) | (C produced)/(C converted) | (Carbon out)/(Carbon in) | Peak Area | (min) | (mmol) | t=i (mmol) | (Relative) (%) | (%) | (%)
1936310 | Initial | 5.555 | 5.803156 | 0 | #DIV/0! | 100 | 0 | Initial | 0 | 0 | #DIV/0! | #DIV/0! | #DIV/0!
1933600 | 0 | 5.555 | 5.795034 | 0.1399569 | 0 | 99.86004 | 0 | 0 | 0 | 0 | #DIV/0! | 0 | 0
1881820 | 15 | 5.555 | 5.639848 | 2.814116 | 80.74717 | 99.4582 | 0 | 15 | 0 | 0 | 0 | 0 | 0
1869350 | 30 | 5.555 | 5.602476 | 3.458124 | 75.40117 | 99.14934 | 0 | 30 | 0 | 0 | 0 | 0 | 0
1837950 | 45 | 5.555 | 5.508369 | 5.079765 | 70.2068 | 98.48658 | 0 | 45 | 0 | 0 | 0 | 0 | 0
1803090 | 60 | 5.555 | 5.403893 | 6.880097 | 61.20087 | 97.33058 | 0 | 60 | 0 | 0 | 0 | 0 | 0
1717230 | 120 | 5.555 | 5.146569 | 11.3143 | 55.79502 | 94.99851 | 0 | 120 | 0 | 0 | 0 | 0 | 0
1581980 | 240 | 5.555 | 4.741222 | 18.29924 | 44.69857 | 89.88026 | 0 | 240 | 0 | 0 | 0 | 0 | 0
Reaction conditions | [6 empty] | Fructose | Time | Initial Fructose | Fructose Produced | Fructose Selectivity | Fructose Sele. | Fructose Yield
Factors |  | Value | Name |  |  |  | Peak Area | (min) | (mmol) | (mmol) | (Relative) (%) | (%) | (%)
Catalysts |  | 0.2 g | 5%Pt/SBA-15 |  |  |  | 0 | Initial | 0 | 0 | #DIV/0! | #DIV/0! | #DIV/0!
Reactant |  | 1.0 g | D-glucose |  |  |  | 0 | 0 | 0 | 0 | #DIV/0! | 0 | 0
Pressure (P) |  | 60 bar | H2 |  |  |  | 11824 | 15 | 0 | 0.03625743 | 27.49562 | 22.20193 | 0.6247881
Solvent (V) |  | 40 ml | H2O |  |  |  | 13211 | 30 | 0 | 0.04051056 | 26.77228 | 20.18661 | 0.6980781
Temperature (T) |  | 140 oC |  |  |  |  | 19142 | 45 | 0 | 0.05869754 | 28.36174 | 19.91187 | 1.011476
Stirring speed |  | 900 rpm |  |  |  |  | 20881 | 60 | 0 | 0.06403005 | 26.20399 | 16.03707 | 1.103366
Atmosphere |  | 1 atm | N2 |  |  |  | 24563 | 120 | 0 | 0.07532063 | 20.56016 | 11.47154 | 1.297925
Others | [6 empty] | 32512 | 240 | 0 | 0.09969566 | 21.00319 | 9.388127 | 1.717956
Initial Reaction Rate | [6 empty] | Mannitol | Time | Initial Mannitol | Mannitol Produced | Mannitol Selectivity | Mannitol Sele. | Mannitol Yield
Time (h) | Conv. | Gradient | Initial rate (mmol/h) | Pt loading (wt%) | Pt used (g) | Activity (mmol/gPth)] | Peak Area | (min) | (mmol) | (mmol) | (Relative) (%) | (%) | (%)
0 | 0 | 6.9467 | 0.3859239185 | 1.55 | 0.0031 | 124.4916 | 0 | Initial | 0 | 0 | #DIV/0! | #DIV/0! | #DIV/0!
0.25 | 2.8 | [5 empty] | 0 | 0 | 0 | 0 | #DIV/0! | 0 | 0
0.5 | 3.4 | [5 empty] | 1029 | 15 | 0 | 0.003122558 | 2.367975 | 1.912073 | 0.05380793
0.75 | 5.1 | [5 empty] | 1199 | 30 | 0 | 0.003638433 | 2.404537 | 1.813049 | 0.06269748
1 | 6.8 | [5 empty] | 1879 | 45 | 0 | 0.005701931 | 2.755084 | 1.934257 | 0.09825569
2 | [6 empty] | 1917 | 60 | 0 | 0.005817244 | 2.380679 | 1.456996 | 0.1002428
4 | [6 empty] | 3261 | 120 | 0 | 0.009895687 | 2.701211 | 1.507141 | 0.1705225
[7 empty] | 3688 | 240 | 0 | 0.01119144 | 2.357736 | 1.053874 | 0.192851
[7 empty] | Sorbitol | Time | Initial Sorbitol | Sorbitol Produced | Sorbitol Selectivity | Sorbitol Selectivity | Sorbitol Yield
[7 empty] | Peak Area | (min) | (mmol) | (mmol) | (Relative) (%) | (%) | (%)
[7 empty] | 0 | Initial | 0 | 0 | #DIV/0! | #DIV/0! | #DIV/0!
[7 empty] | 0 | 0 | 0 | 0 | #DIV/0! | 0 | 0
[7 empty] | 30209 | 15 | 0 | 0.0924862 | 70.1364 | 56.63316 | 1.593723
[7 empty] | 35004 | 30 | 0 | 0.1071663 | 70.82318 | 53.4015 | 1.84669
[7 empty] | 46565 | 45 | 0 | 0.1425608 | 68.88318 | 48.36067 | 2.456609
[7 empty] | 56999 | 60 | 0 | 0.174505 | 71.41533 | 43.70681 | 3.00707
[7 empty] | 91825 | 120 | 0 | 0.2811263 | 76.73863 | 42.81633 | 4.84437
[7 empty] | 118823 | 240 | 0 | 0.3637819 | 76.63907 | 34.25657 | 6.268691
Sorbitol production Rate | [6 empty] | Check |  |  |  | #DIV/0!
Time (h) | Prod. | Gradient | Initial rate (mmol/h) | Pt loading (wt%) | Pt used (g) | Productivity [mmol/(gPth)]
0 | 0 | 0.191 | 0.191 | 1.55 | 0.0031 | 61.6129
0.25 | 0.0924862
0.5 | 0.1071663
0.75 | 0.1425608
1 | 0.174505
2
4
Fructose production Rate
Time (h) | Prod. | Gradient | Initial rate (mmol/h) | Pt loading (wt%) | Pt used (g) | Productivity [mmol/(gPth)]
0 | 0 | 0.0733 | 0.0733 | 1.55 | 0.0031 | 23.64516
0.25
0.5 | 0.04051056
0.75 | 0.05869754
1 | 0.06403005
2
4

## Summarization
H2 pressure (bar) | Activity (mmol.gPt-1.h-1) | Productivity (mmol.gPt-1.h-1) | Final glucose conversion at 4 h (%) | Final fructose selectivity at 4 h (%) | Final fructose yield at 4 h (%) | Final sorbitol selectivity at 4 h (%) | Final sorbitol yield at 4 h (%) | Final mannitol selectivity at 4 h (%) | Final mannitol yield at 4 h (%) | mass balance at 1 h (%) | mass balance at 4 h (%) | Initial rate of Fru formation (mmol/h) | initia rate sorbitol mmol/h | initial rate glucose mmol/h | l | ln pH2 | ln sorbitol rate | fructose sel(@5%cov) /% | sorbitol sel (@5%conv)/ % | relative fructose | relative sorbitol | relative mannitol
5 | 41.1 | 10.9 | 9.7 | 28.4 | 2.8 | 7.2 | 0.7 | 0 | 0 | 60.1 | 35.6 | 0.0699 | 0.0339 | 0.0127 |  | 1.609438 | -3.38434 | 44 | 21 | 68.5 | 31.5 | 0
10 | 51.1 | 20.1 | 11 | 21.5 | 2.4 | 15.6 | 1.7 | 0 | 0 | 61.2 | 37.1 | 0.0782 | 0.062 | 0.158 |  | 2.302585 | -2.780621 | 32 | 28 | 53 | 47 | 0
20 | 72.8 | 26.1 | 12.2 | 17.4 | 2.1 | 24.2 | 2.9 | 0 | 0 | 60.2 | 41.6 | 0.0665 | 0.081 | 0.226 |  | 2.995732 | -2.513306 | 26 | 34 | 43.8 | 56.2 | 0
40 | 91.7 | 44.5 | 16.2 | 12.2 | 1.9 | 28.5 | 4.6 | 0.5 | 0.1 | 61.1 | 41.2 | 0.0839 | 0.138 | 0.284 |  | 3.688879 | -1.980502 | 23 | 39 | 37.2 | 60.7 | 2.2
60 | 124.5 | 61.6 | 18.3 | 9.4 | 1.7 | 34.2 | 6.3 | 1.1 | 0.2 | 61.2 | 44.7 | 0.0708 | 0.191 | 0.386 |  | 4.094345 | -1.655482 | 20 | 48 | 26.8 | 70.8 | 2.4
| Glucose | Sorbitol