## Size and Dispersion
3.4 | 44.9
3.8 |  | 53.1
6.2 |  | 34.8
7.2 | 33.4
7.8 |  | 31.6
9.5 | 26.4
9.2 |  | 27.8
10.5 |  | 14.3
12.3 | 25.8
16.6 | 12.4
Pt size | Pt/SiO2 | Pt/SBA-15

## Pt metal surface area
Catalysts | Pt loading (wt% ICP) | Pt dispersion (%) | Pt surface area (m2/g metal)
0.05%Pt/SiO2 | 0.04 | 44.9 | 180.6
0.50%Pt/SiO2 | 0.13 | 33.2 | 172.5
1.00%Pt/SiO2 | 0.32 | 26.4 | 105.8
2.00%Pt/SiO2 | 0.39 | 25.8 | 62.1
5.00%Pt/SiO2 | 1.52 | 12.4 | 16.7
0.05%Pt/SBA-15 | 0.04 | 53.1 | 109.2
0.50%Pt/SBA-15 | 0.25 | 34.8 | 80.9
1.00%Pt/SBA-15 | 0.35 | 31.6 | 73.7
2.00%Pt/SBA-15 | 0.42 | 27.8 | 72.1
5.00%Pt/SBA-15 | 1.55 | 14.3 | 41.2