## 0.5g (1.25%)
Reactant | [6 empty] | Products
Glucose | Time | Initial Glu | Glu Unreacted | Glu Conv. | Carbon Mass Balance (I) | Carbon Mass Balance (II) | Mannose | Time | Initial Mannose | Mannose Produced | Mannose Sele. | Mannose Sele. | Mannose Yield
Peak Area | (min) | (mmol) | t=i (mmol) | (%) | (C produced)/(C converted) | (Carbon out)/(Carbon in) | Peak Area | (min) | (mmol) | t=i (mmol) | (Relative) (%) | (%) | (%)
963480 | Initial | 2.7775 | 2.887567 | 0 | #DIV/0! | 100 | 0 | Initial | 0 | 0 | #DIV/0! | #DIV/0! | #DIV/0!
962767 | 0 | 2.7775 | 2.88543 | 0.07400257 | 0 | 99.926 | 0 | 0 | 0 | 0 | #DIV/0! | 0 | 0
951481 | 15 | 2.7775 | 2.851606 | 1.245381 | 88.35105 | 99.85493 | 0 | 15 | 0 | 0 | 0 | 0 | 0
948262 | 30 | 2.7775 | 2.841958 | 1.579483 | 83.78868 | 99.74394 | 0 | 30 | 0 | 0 | 0 | 0 | 0
939773 | 45 | 2.7775 | 2.816517 | 2.46056 | 76.3955 | 99.4192 | 0 | 45 | 0 | 0 | 0 | 0 | 0
931998 | 60 | 2.7775 | 2.793215 | 3.26753 | 69.12725 | 98.99122 | 0 | 60 | 0 | 0 | 0 | 0 | 0
887060 | 120 | 2.7775 | 2.658535 | 7.931664 | 52.84169 | 96.25956 | 0 | 120 | 0 | 0 | 0 | 0 | 0
857650 | 240 | 2.7775 | 2.570392 | 10.98414 | 45.62445 | 94.02731 | 0 | 240 | 0 | 0 | 0 | 0 | 0
Reaction conditions | [6 empty] | Fructose | Time | Initial Fructose | Fructose Produced | Fructose Selectivity | Fructose Selectivity | Fructose Yield
Factors |  | Value | Name |  |  |  | Peak Area | (min) | (mmol) | (mmol) | (Relative) (%) | (%) | (%)
Catalysts |  | 0.2 g | 5%Pt/SBA-15 |  |  |  | 0 | Initial | 0 | 0 | #DIV/0! | #DIV/0! | #DIV/0!
Reactant |  | 0.5 | D-glucose | 180.16 | 2.775311 |  | 0 | 0 | 0 | 0 | #DIV/0! | 0 | 0
Pressure (P) |  | 5 bar | H2 |  |  |  | 4268 | 15 | 0 | 0.01308751 | 41.19181 | 36.39339 | 0.4532365
Solvent (V) |  | 40 ml | H2O |  |  |  | 5152 | 30 | 0 | 0.01579823 | 41.34054 | 34.63869 | 0.5471121
Temperature (T) |  | 140 oC |  |  |  |  | 7126 | 45 | 0 | 0.02185135 | 40.2573 | 30.75477 | 0.7567394
Stirring speed |  | 900 rpm |  |  |  |  | 8754 | 60 | 0 | 0.0268435 | 41.15648 | 28.45034 | 0.9296234
Atmosphere |  | 1 atm | N2 |  |  |  | 14121 | 120 | 0 | 0.04330101 | 35.77873 | 18.90609 | 1.499567
Others | [6 empty] | 16735 | 240 | 0 | 0.05131665 | 35.46194 | 16.17931 | 1.777159
Initial Reaction Rate | [6 empty] | Mannitol | Time | Initial Mannitol | Mannitol Produced | Mannitol Selectivity | Mannitol Selectivity | Mannitol Yield
Time (h) | Conv. | Gradient | Initial rate (mmol/h) | Pt loading (wt%) | Pt used (g) | Activity [mmol/(gPth)] | Peak Area | (min) | (mmol) | (mmol) | (Relative) (%) | (%) | (%)
0 | 0 | 3.7574 | 0.10426785 | 1.55 | 0.0031 | 33.63479 | 0 | Initial | 0 | 0 | #DIV/0! | #DIV/0! | #DIV/0!
0.25 | 1.2 | [5 empty] | 0 | 0 | 0 | 0 | #DIV/0! | 0 | 0
0.5 | 1.6 | [5 empty] | 0 | 15 | 0 | 0 | 0 | 0 | 0
0.75 | 2.5 | [5 empty] | 0 | 30 | 0 | 0 | 0 | 0 | 0
1 | 3.3 | [5 empty] | 0 | 45 | 0 | 0 | 0 | 0 | 0
2 | 7.9 | [5 empty] | 0 | 60 | 0 | 0 | 0 | 0 | 0
4 | [6 empty] | 0 | 120 | 0 | 0 | 0 | 0 | 0
[7 empty] | 0 | 240 | 0 | 0 | 0 | 0 | 0
[7 empty] | Sorbitol | Time | Initial Sorbitol | Sorbitol Produced | Sorbitol Selectivity | Sorbitol Selectivity | Sorbitol Yield
[7 empty] | Peak Area | (min) | (mmol) | (mmol) | (Relative) (%) | (%) | (%)
[7 empty] | 0 | Initial | 0 | 0 | #DIV/0! | #DIV/0! | #DIV/0!
[7 empty] | 0 | 0 | 0 | 0 | #DIV/0! | 0 | 0
[7 empty] | 6103 | 15 | 0 | 0.01868461 | 58.80819 | 51.95766 | 0.647071
[7 empty] | 7322 | 30 | 0 | 0.02241663 | 58.65946 | 49.14999 | 0.7763155
[7 empty] | 10592 | 45 | 0 | 0.03242788 | 59.7427 | 45.64074 | 1.123018
[7 empty] | 12536 | 60 | 0 | 0.03837952 | 58.84352 | 40.67691 | 1.32913
[7 empty] | 25387 | 120 | 0 | 0.07772344 | 64.22127 | 33.93561 | 2.691658
[7 empty] | 30505 | 240 | 0 | 0.09339242 | 64.53806 | 29.44513 | 3.234295
Sorbitol production rate | [6 empty] | Check |  |  |  | #DIV/0!
Time (h) | Produ. | Gradient | Initial rate (mmol/h) | Pt loading (wt%) | Pt used (g) | Productivity [mmol/(gPth)]
0 | 0 | 0.0398 | 0.0398 | 1.55 | 0.0031 | 12.83871
0.25 | 0.01868461
0.5 | 0.02241663
0.75 | 0.03242788
1 | 0.03837952
2 | 0.07772344
4
Fructose production rate
Time (h) | Produ. | Gradient | Initial rate (mmol/h) | Pt loading (wt%) | Pt used (g) | Productivity [mmol/(gPth)]
0 | 0 | 0.029 | 0.029 | 1.55 | 0.0031 | 9.354839
0.25 | 0.01308751
0.5 | 0.01579823
0.75 | 0.02185135
1 | 0.0268435
2
4

## 1.0g (2.5%)
Reactant | [6 empty] | Products
Glucose | Time | Initial Glu | Glu Unreacted | Glu Conv. | Carbon Mass Balance (I) | Carbon Mass Balance (II) | Mannose | Time | Initial Mannose | Mannose Produced | Mannose Sele. | Mannose Sele. | Mannose Yield
Peak Area | (min) | (mmol) | t=i (mmol) | (%) | (C produced)/(C converted) | (Carbon out)/(Carbon in) | Peak Area | (min) | (mmol) | t=i (mmol) | (Relative) (%) | (%) | (%)
1926780 | Initial | 5.555 | 5.774594 | 0 | #DIV/0! | 100 | 0 | Initial | 0 | 0 | #DIV/0! | #DIV/0! | #DIV/0!
1926580 | 0 | 5.555 | 5.773995 | 0.01038001 | 0 | 99.98962 | 0 | 0 | 0 | 0 | #DIV/0! | 0 | 0
1894210 | 15 | 5.555 | 5.676981 | 1.690385 | 79.87386 | 99.65979 | 0 | 15 | 0 | 0 | 0 | 0 | 0
1851170 | 30 | 5.555 | 5.54799 | 3.924164 | 70.38491 | 98.83786 | 0 | 30 | 0 | 0 | 0 | 0 | 0
1839120 | 45 | 5.555 | 5.511876 | 4.549559 | 64.50266 | 98.38503 | 0 | 45 | 0 | 0 | 0 | 0 | 0
1810270 | 60 | 5.555 | 5.425412 | 6.046876 | 61.11784 | 97.64884 | 0 | 60 | 0 | 0 | 0 | 0 | 0
1751390 | 120 | 5.555 | 5.248947 | 9.102752 | 47.22704 | 95.19621 | 0 | 120 | 0 | 0 | 0 | 0 | 0
1614650 | 240 | 5.555 | 4.839135 | 16.19957 | 41.22793 | 90.47918 | 0 | 240 | 0 | 0 | 0 | 0 | 0
Reaction conditions | [6 empty] | Fructose | Time | Initial Fructose | Fructose Produced | Fructose Selectivity | Fructose Sele. | Fructose Yield
Factors |  | Value | Name |  |  |  | Peak Area | (min) | (mmol) | (mmol) | (Relative) (%) | (%) | (%)
Catalysts |  | 0.2 g | 5%Pt/SBA-15 |  |  |  | 0 | Initial | 0 | 0 | #DIV/0! | #DIV/0! | #DIV/0!
Reactant |  | 1 | D-glucose | 180.16 | 5.550622 |  | 0 | 0 | 0 | 0 | #DIV/0! | 0 | 0
Pressure (P) |  | 40 bar | H2 |  |  |  | 8236 | 15 | 0 | 0.02525509 | 32.39195 | 25.8727 | 0.4373483
Solvent (V) |  | 40 ml | H2O |  |  |  | 19293 | 30 | 0 | 0.05916057 | 37.09234 | 26.10741 | 1.024497
Temperature (T) |  | 140 oC |  |  |  |  | 20231 | 45 | 0 | 0.06203687 | 36.60846 | 23.61343 | 1.074307
Stirring speed |  | 900 rpm |  |  |  |  | 24435 | 60 | 0 | 0.07492813 | 35.10948 | 21.45815 | 1.297548
Atmosphere |  | 1 atm | N2 |  |  |  | 26415 | 120 | 0 | 0.08099966 | 32.62858 | 15.40952 | 1.40269
Others | [6 empty] | 37195 | 240 | 0 | 0.1140557 | 29.57337 | 12.19249 | 1.97513
Initial Reaction Rate | [6 empty] | Mannitol | Time | Initial Mannitol | Mannitol Produced | Mannitol Selectivity | Mannitol Sele. | Mannitol Yield
Time (h) | Produ. | Gradient | Initial rate (mmol/h) | Pt loading (wt%) | Pt used (g) | Activity [mmol/(gPth)] | Peak Area | (min) | (mmol) | (mmol) | (Relative) (%) | (%) | (%)
0 | 0 | 5.114 | 0.28410827 | 1.55 | 0.0031 | 91.64783 | 0 | Initial | 0 | 0 | #DIV/0! | #DIV/0! | #DIV/0!
0.25 | 1.69 | [5 empty] | 0 | 0 | 0 | 0 | #DIV/0! | 0 | 0
0.5 | 3.92 | [5 empty] | 1307 | 15 | 0 | 0.003966165 | 5.086968 | 4.063157 | 0.068683
0.75 | 4.55 | [5 empty] | 1178 | 30 | 0 | 0.003574707 | 2.24126 | 1.577509 | 0.06190404
1 | 6.05 | [5 empty] | 1243 | 45 | 0 | 0.003771953 | 2.22586 | 1.435739 | 0.06531979
2 | 9.1 | [5 empty] | 1406 | 60 | 0 | 0.004266586 | 1.999217 | 1.221878 | 0.07388546
4 | [6 empty] | 1294 | 120 | 0 | 0.003926715 | 1.581774 | 0.7470252 | 0.06799985
[7 empty] | 1453 | 240 | 0 | 0.00440921 | 1.143258 | 0.4713418 | 0.07635532
[7 empty] | Sorbitol | Time | Initial Sorbitol | Sorbitol Produced | Sorbitol Selectivity | Sorbitol Selectivity | Sorbitol Yield
[7 empty] | Peak Area | (min) | (mmol) | (mmol) | (Relative) (%) | (%) | (%)
[7 empty] | 0 | Initial | 0 | 0 | #DIV/0! | #DIV/0! | #DIV/0!
[7 empty] | 0 | 0 | 0 | 0 | #DIV/0! | 0 | 0
[7 empty] | 15922 | 15 | 0 | 0.04874591 | 62.52108 | 49.938 | 0.8441444
[7 empty] | 31605 | 30 | 0 | 0.09676012 | 60.6664 | 42.69999 | 1.675618
[7 empty] | 33856 | 45 | 0 | 0.1036517 | 61.16568 | 39.45349 | 1.79496
[7 empty] | 43840 | 60 | 0 | 0.1342181 | 62.89131 | 38.43781 | 2.324287
[7 empty] | 53346 | 120 | 0 | 0.1633212 | 65.78964 | 31.0705 | 2.828271
[7 empty] | 87278 | 240 | 0 | 0.2672055 | 69.28338 | 28.5641 | 4.62726
Sorbitol production rate | [6 empty] | Check |  |  |  | #DIV/0!
Time (h) | Conv. | Gradient | Initial rate (mmol/h) | Pt loading (wt%) | Pt used (g) | Productivity [mmol/(gPth)]
0 | 0 | 0.1379 | 0.1379 | 1.55 | 0.0031 | 44.48387
0.25 | 0.04874591
0.5
0.75 | 0.1036517
1 | 0.1342181
2
4
Fructose production rate
Time (h) | Conv. | Gradient | Initial rate (mmol/h) | Pt loading (wt%) | Pt used (g) | Productivity [mmol/(gPth)]
0 | 0 | 0.0839 | 0.0839 | 1.55 | 0.0031 | 27.06452
0.25 | 0.02525509
0.5 | 0.05916057
0.75 | 0.06203687
1 | 0.07492813
2
4

## 2.0g (5%)
Reactant | [6 empty] | Products
Glucose | Time | Initial Glu | Glu Unreacted | Glu Conv. | Carbon Mass Balance (I) | Carbon Mass Balance (II) | Mannose | Time | Initial Mannose | Mannose Produced | Mannose Sele. | Mannose Sele. | Mannose Yield
Peak Area | (min) | (mmol) | t=i (mmol) | (%) | (C produced)/(C converted) | (Carbon out)/(Carbon in) | Peak Area | (min) | (mmol) | t=i (mmol) | (Relative) (%) | (%) | (%)
1927780 | Initial | 11.111 | 5.777591 | 0 | #DIV/0! | 100 | 0 | Initial | 0 | 0 | #DIV/0! | #DIV/0! | #DIV/0!
1926580 | 0 | 11.111 | 5.773995 | 0.06224777 | 0 | 99.93775 | 0 | 0 | 0 | 0 | #DIV/0! | 0 | 0
1904210 | 15 | 11.111 | 5.706952 | 1.22265 | 106.0251 | 100.0737 | 0 | 15 | 0 | 0 | 0 | 0 | 0
1891170 | 30 | 11.111 | 5.66787 | 1.899076 | 103.4746 | 100.066 | 0 | 30 | 0 | 0 | 0 | 0 | 0
1869120 | 45 | 11.111 | 5.601786 | 3.042878 | 94.6358 | 99.83677 | 0 | 45 | 0 | 0 | 0 | 0 | 0
1790270 | 60 | 11.111 | 5.365471 | 7.133075 | 57.34361 | 96.95729 | 0 | 60 | 0 | 0 | 0 | 0 | 0
1731390 | 120 | 11.111 | 5.189007 | 10.18737 | 63.62495 | 96.29434 | 0 | 120 | 0 | 0 | 0 | 0 | 0
1574650 | 240 | 11.111 | 4.719254 | 18.31796 | 38.42831 | 88.72132 | 0 | 240 | 0 | 0 | 0 | 0 | 0
Reaction conditions | [6 empty] | Fructose | Time | Initial Fructose | Fructose Produced | Fructose Selectivity | Fructose Sele. | Fructose Yield
Factors |  | Value | Name |  |  |  | Peak Area | (min) | (mmol) | (mmol) | (Relative) (%) | (%) | (%)
Catalysts |  | 0.2 g | 5%Pt/SBA-15 |  |  |  | 0 | Initial | 0 | 0 | #DIV/0! | #DIV/0! | #DIV/0!
Reactant |  | 2 | D-glucose | 180.16 | 11.10124 |  | 0 | 0 | 0 | 0 | #DIV/0! | 0 | 0
Pressure (P) |  | 10 bar | H2 |  |  |  | 6236 | 15 | 0 | 0.01912224 | 25.53177 | 27.07009 | 0.3309724
Solvent (V) |  | 40 ml | H2O |  |  |  | 11293 | 30 | 0 | 0.03462915 | 30.50135 | 31.56115 | 0.5993701
Temperature (T) |  | 140 oC |  |  |  |  | 15231 | 45 | 0 | 0.04670474 | 28.07205 | 26.56621 | 0.8083774
Stirring speed |  | 900 rpm |  |  |  |  | 11435 | 60 | 0 | 0.03506459 | 14.83748 | 8.508345 | 0.6069067
Atmosphere |  | 1 atm | N2 |  |  |  | 34415 | 120 | 0 | 0.1055311 | 28.1802 | 17.92964 | 1.826558
Others | [6 empty] | 43195 | 240 | 0 | 0.1324543 | 32.56797 | 12.51532 | 2.292552
Initial Reaction Rate | [6 empty] | Mannitol | Time | Initial Mannitol | Mannitol Produced | Mannitol Selectivity | Mannitol Sele. | Mannitol Yield
Time (h) | Produ. | Gradient | Initial rate (mmol/h) | Pt loading (wt%) | Pt used (g) | Activity [mmol/(gPth)] | Peak Area | (min) | (mmol) | (mmol) | (Relative) (%) | (%) | (%)
0 | 0 | 5.6533 | 0.627572833 | 1.55 | 0.0031 | 202.4428 | 0 | Initial | 0 | 0 | #DIV/0! | #DIV/0! | #DIV/0!
0.25 | 1.2 | [5 empty] | 0 | 0 | 0 | 0 | #DIV/0! | 0 | 0
0.5 | 1.9 | [5 empty] | 1307 | 15 | 0 | 0.003966165 | 5.295573 | 5.614639 | 0.06864737
0.75 | 3 | [5 empty] | 1178 | 30 | 0 | 0.003574707 | 3.148601 | 3.258002 | 0.06187193
1 | 7.1 | [5 empty] | 1243 | 45 | 0 | 0.003771953 | 2.267146 | 2.145531 | 0.06528591
2 | [6 empty] | 906 | 60 | 0 | 0.002749308 | 1.163362 | 0.6671135 | 0.04758571
4 | [6 empty] | 1294 | 120 | 0 | 0.003926715 | 1.04856 | 0.6671457 | 0.06796458
[7 empty] | 2053 | 240 | 0 | 0.006229943 | 1.531824 | 0.5886541 | 0.1078294
[7 empty] | Sorbitol | Time | Initial Sorbitol | Sorbitol Produced | Sorbitol Selectivity | Sorbitol Selectivity | Sorbitol Yield
[7 empty] | Peak Area | (min) | (mmol) | (mmol) | (Relative) (%) | (%) | (%)
[7 empty] | 0 | Initial | 0 | 0 | #DIV/0! | #DIV/0! | #DIV/0!
[7 empty] | 0 | 0 | 0 | 0 | #DIV/0! | 0 | 0
[7 empty] | 16922 | 15 | 0 | 0.05180746 | 69.17266 | 73.34042 | 0.8966965
[7 empty] | 24605 | 30 | 0 | 0.07532931 | 66.35004 | 68.65543 | 1.303819
[7 empty] | 37856 | 45 | 0 | 0.1158978 | 69.6608 | 65.92406 | 2.005989
[7 empty] | 64840 | 60 | 0 | 0.1985106 | 83.99916 | 48.16815 | 3.435871
[7 empty] | 86567 | 120 | 0 | 0.2650287 | 70.77124 | 45.02817 | 4.587184
[7 empty] | 87543 | 240 | 0 | 0.2680168 | 65.9002 | 25.32434 | 4.638902
Sorbitol production rate | [6 empty] | Check |  |  |  | #DIV/0!
Time (h) | Conv. | Gradient | Initial rate (mmol/h) | Pt loading (wt%) | Pt used (g) | Productivity [mmol/(gPth)]
0 | 0 | 0.1898 | 0.1898 | 1.55 | 0.0031 | 61.22581
0.25 | 0.05180746
0.5 | 0.07532931
0.75
1 | 0.1985106
2
4
Fructose production rate
Time (h) | Conv. | Gradient | Initial rate (mmol/h) | Pt loading (wt%) | Pt used (g) | Productivity [mmol/(gPth)]
0 | 0 | 0.0853 | 0.0853 | 1.55 | 0.0031 | 27.51613
0.25 | 0.01912224
0.5 | 0.03462915
0.75 | 0.04670474
1
2
4

## 4.0g (10%)
Reactant | [6 empty] | Products
Glucose | Time | Initial Glu | Glu Unreacted | Glu Conv. | Carbon Mass Balance (I) | Carbon Mass Balance (II) | Mannose | Time | Initial Mannose | Mannose Produced | Mannose Sele. | Mannose Sele. | Mannose Yield
Peak Area | (min) | (mmol) | t=i (mmol) | (%) | (C produced)/(C converted) | (Carbon out)/(Carbon in) | Peak Area | (min) | (mmol) | t=i (mmol) | (Relative) (%) | (%) | (%)
7515590 | Initial | 22.222 | 22.52436 | 0 | #DIV/0! | 100 | 0 | Initial | 0 | 0 | #DIV/0! | #DIV/0! | #DIV/0!
7508190 | 0 | 22.222 | 22.50218 | 0.098462 | 0 | 99.90154 | 0 | 0 | 0 | 0 | #DIV/0! | 0 | 0
7438270 | 15 | 22.222 | 22.29263 | 1.028795 | 76.48214 | 99.75805 | 0 | 15 | 0 | 0 | 0 | 0 | 0
7351650 | 30 | 22.222 | 22.03303 | 2.181332 | 63.72832 | 99.20879 | 0 | 30 | 0 | 0 | 0 | 0 | 0
7191990 | 45 | 22.222 | 21.55452 | 4.305717 | 59.35852 | 98.25009 | 0 | 45 | 0 | 0 | 0 | 0 | 0
6788050 | 60 | 22.222 | 20.34391 | 9.680411 | 49.12783 | 95.07536 | 0 | 60 | 0 | 0 | 0 | 0 | 0
6468190 | 120 | 22.222 | 19.38528 | 13.93636 | 36.20102 | 91.10874 | 0 | 120 | 0 | 0 | 0 | 0 | 0
5707840 | 240 | 22.222 | 17.1065 | 24.05333 | 28.61131 | 82.82864 | 0 | 240 | 0 | 0 | 0 | 0 | 0
Reaction conditions | [6 empty] | Fructose | Time | Initial Fructose | Fructose Produced | Fructose Selectivity | Fructose Selectivity | Fructose Yield
Factors |  | Value | Name |  |  |  | Peak Area | (min) | (mmol) | (mmol) | (Relative) (%) | (%) | (%)
Catalysts |  | 0.2 g | 5%Pt/SBA-15 |  |  |  | 0 | Initial | 0 | 0 | #DIV/0! | #DIV/0! | #DIV/0!
Reactant |  | 4 | D-glucose | 180.16 | 22.20249 |  | 0 | 0 | 0 | 0 | #DIV/0! | 0 | 0
Pressure (P) |  | 20 bar | H2 |  |  |  | 22060 | 15 | 0 | 0.06764537 | 38.16777 | 29.19153 | 0.300321
Solvent (V) |  | 40 ml | H2O |  |  |  | 32560 | 30 | 0 | 0.09984285 | 31.88675 | 20.32089 | 0.4432661
Temperature (T) |  | 140 oC |  |  |  |  | 66732 | 45 | 0 | 0.2046288 | 35.5456 | 21.09934 | 0.9084777
Stirring speed |  | 900 rpm |  |  |  |  | 121066 | 60 | 0 | 0.37124 | 34.6562 | 17.02584 | 1.648171
Atmosphere |  | 1 atm | N2 |  |  |  | 132315 | 120 | 0 | 0.4057342 | 35.70417 | 12.92527 | 1.801313
Others | [6 empty] | 189848 | 240 | 0 | 0.5821549 | 37.55547 | 10.74511 | 2.584557
Initial Reaction Rate | [6 empty] | Mannitol | Time | Initial Mannitol | Mannitol Produced | Mannitol Selectivity | Mannitol Selectivity | Mannitol Yield
Time (h) | Produ. | Gradient | Initial rate (mmol/h) | Pt loading (wt%) | Pt used (g) | Activity [mmol/(gPth)] | Peak Area | (min) | (mmol) | (mmol) | (Relative) (%) | (%) | (%)
0 | 0 | 7.162 | 1.589964 | 1.55 | 0.0031 | 512.8916 | 0 | Initial | 0 | 0 | #DIV/0! | #DIV/0! | #DIV/0!
0.25 | 1 | [5 empty] | 0 | 0 | 0 | 0 | #DIV/0! | 0 | 0
0.5 | 2.2 | [5 empty] | 1312 | 15 | 0 | 0.003981337 | 2.246403 | 1.718097 | 0.0176757
0.75 | 4.3 | [5 empty] | 1555 | 30 | 0 | 0.004718735 | 1.507019 | 0.9603981 | 0.02094947
1 | 9.7 | [5 empty] | 2010 | 45 | 0 | 0.006099458 | 1.059523 | 0.628917 | 0.02707938
2 | 13.9 | [5 empty] | 2461 | 60 | 0 | 0.007468042 | 0.6971608 | 0.3425 | 0.03315541
4 | 24.05 | [5 empty] | 3297 | 120 | 0 | 0.01000493 | 0.880423 | 0.3187221 | 0.04441827
[7 empty] | 3638 | 240 | 0 | 0.01103971 | 0.7121844 | 0.2037653 | 0.04901234
[7 empty] | Sorbitol | Time | Initial Sorbitol | Sorbitol Produced | Sorbitol Selectivity | Sorbitol Selectivity | Sorbitol Yield
[7 empty] | Peak Area | (min) | (mmol) | (mmol) | (Relative) (%) | (%) | (%)
[7 empty] | 0 | Initial | 0 | 0 | #DIV/0! | #DIV/0! | #DIV/0!
[7 empty] | 0 | 0 | 0 | 0 | #DIV/0! | 0 | 0
[7 empty] | 34494 | 15 | 0 | 0.1056049 | 59.58582 | 45.57251 | 0.4688476
[7 empty] | 68121 | 30 | 0 | 0.2085555 | 66.60623 | 42.44703 | 0.9259109
[7 empty] | 119205 | 45 | 0 | 0.3649514 | 63.39488 | 37.63026 | 1.620252
[7 empty] | 226193 | 60 | 0 | 0.6925 | 64.64664 | 31.75949 | 3.074449
[7 empty] | 235384 | 120 | 0 | 0.7206386 | 63.41541 | 22.95703 | 3.199375
[7 empty] | 312563 | 240 | 0 | 0.9569256 | 61.73235 | 17.66243 | 4.248403
Sorbitol production rate | [6 empty] | Check |  |  |  | #DIV/0!
Time (h) | Conv. | Gradient | Initial rate (mmol/h) | Pt loading (wt%) | Pt used (g) | Productivity [mmol/(gPth)]
0 | 0 | 0.3786 | 0.3786 | 1.55 | 0.0031 | 122.129
0.25 | 0.1056049
0.5 | 0.2085555
0.75 | 0.3649514
1 | 0.692
2 | 0.7206386
4
Fructose production rate
Time (h) | Conv. | Gradient | Initial rate (mmol/h) | Pt loading (wt%) | Pt used (g) | Productivity [mmol/(gPth)]
0 | 0 | 0.2518 | 0.2518 | 1.55 | 0.0031 | 81.22581
0.25 | 0.06764537
0.5 | 0.09984285
0.75 | 0.2046288
1 | 0.37124
2
4

## 8.0g (20%)
Reactant | [6 empty] | Products
Glucose | Time | Initial Glu | Glu Unreacted | Glu Conv. | Carbon Mass Balance (I) | Carbon Mass Balance (II) | Mannose | Time | Initial Mannose | Mannose Produced | Mannose Sele. | Mannose Sele. | Mannose Yield
Peak Area | (min) | (mmol) | t=i (mmol) | (%) | (C produced)/(C converted) | (Carbon out)/(Carbon in) | Peak Area | (min) | (mmol) | t=i (mmol) | (Relative) (%) | (%) | (%)
14859400 | Initial | 44.444 | 44.53389 | 0 | #DIV/0! | 100 | 0 | Initial | 0 | 0 | #DIV/0! | #DIV/0! | #DIV/0!
14790200 | 0 | 44.444 | 44.3265 | 0.4656985 | 0 | 99.5343 | 0 | 0 | 0 | 0 | #DIV/0! | 0 | 0
14346900 | 15 | 44.444 | 42.99792 | 3.448995 | 32.77063 | 97.68126 | 0 | 15 | 0 | 0 | 0 | 0 | 0
14141700 | 30 | 44.444 | 42.38293 | 4.829939 | 32.27371 | 96.72886 | 0 | 30 | 0 | 0 | 0 | 0 | 0
14001800 | 45 | 44.444 | 41.96365 | 5.771431 | 34.3486 | 96.21097 | 0 | 45 | 0 | 0 | 0 | 0 | 0
13445200 | 60 | 44.444 | 40.29551 | 9.517208 | 33.5615 | 93.67691 | 0 | 60 | 0 | 0 | 0 | 0 | 0
12328100 | 120 | 44.444 | 36.94754 | 17.03501 | 22.90013 | 86.86603 | 0 | 120 | 0 | 0 | 0 | 0 | 0
10871800 | 240 | 44.444 | 32.58298 | 26.83554 | 21.83209 | 79.02322 | 0 | 240 | 0 | 0 | 0 | 0 | 0
Reaction conditions | [6 empty] | Fructose | Time | Initial Fructose | Fructose Produced | Fructose Selectivity | Fructose Sele. | Fructose Yield
Factors |  | Value | Name |  |  |  | Peak Area | (min) | (mmol) | (mmol) | (Relative) (%) | (%) | (%)
Catalysts |  | 0.2 g | 5%Pt/SBA-15 |  | 7429700 |  | 0 | Initial | 0 | 0 | #DIV/0! | #DIV/0! | #DIV/0!
Reactant |  | 8 | D-glucose | 180.16 | 44.40497 |  | 0 | 0 | 0 | 0 | #DIV/0! | 0 | 0
Pressure (P) |  | 60 bar | H2 |  | 7173450 |  | 98900 | 15 | 0 | 0.3032696 | 60.25053 | 19.74448 | 0.6809861
Solvent (V) |  | 40 ml | H2O |  | 7070850 |  | 126507 | 30 | 0 | 0.3879244 | 55.88122 | 18.03494 | 0.8710769
Temperature (T) |  | 140 oC |  |  | 7000900 |  | 132628 | 45 | 0 | 0.406694 | 46.06644 | 15.82318 | 0.9132237
Stirring speed |  | 900 rpm |  |  | 6722600 |  | 167246 | 60 | 0 | 0.5128476 | 36.05344 | 12.10008 | 1.151589
Atmosphere |  | 1 atm | N2 |  | 6164050 |  | 261495 | 120 | 0 | 0.8018552 | 46.15566 | 10.56971 | 1.800551
Others |  |  |  |  | 5435900 |  | 354650 | 240 | 0 | 1.087508 | 41.68081 | 9.099794 | 2.441979
Initial Reaction Rate | [6 empty] | Mannitol | Time | Initial Mannitol | Mannitol Produced | Mannitol Selectivity | Mannitol Sele. | Mannitol Yield
Time (h) | Produ. | Gradient | Initial rate (mmol/h) | Pt loading (wt%) | Pt used (g) | Activity [mmol/(gPth)] | Peak Area | (min) | (mmol) | (mmol) | (Relative) (%) | (%) | (%)
0 | 0 | 9.7143 | 4.3131492 | 1.55 | 0.0031 | 1391.338 | 0 | Initial | 0 | 0 | #DIV/0! | #DIV/0! | #DIV/0!
0.25 | 3.4 | [5 empty] | 0 | 0 | 0 | 0 | #DIV/0! | 0 | 0
0.5 | 4.8 | [5 empty] | 1479 | 15 | 0 | 0.004488108 | 0.891652 | 0.2921999 | 0.01007796
0.75 | 5.7 | [5 empty] | 1838 | 30 | 0 | 0.005577514 | 0.8034511 | 0.2593035 | 0.0125242
1 | 9.5 | [5 empty] | 1302 | 45 | 0 | 0.003950992 | 0.4475309 | 0.1537206 | 0.008871877
2 | 17.03 | [5 empty] | 2086 | 60 | 0 | 0.006330084 | 0.4450081 | 0.1493514 | 0.01421408
4 | 26.8 | [5 empty] | 2309 | 120 | 0 | 0.00700679 | 0.4033185 | 0.09236047 | 0.01573361
[7 empty] | 2456 | 240 | 0 | 0.00745287 | 0.2856454 | 0.06236237 | 0.01673528
[7 empty] | Sorbitol | Time | Initial Sorbitol | Sorbitol Produced | Sorbitol Selectivity | Sorbitol Selectivity | Sorbitol Yield
[7 empty] | Peak Area | (min) | (mmol) | (mmol) | (Relative) (%) | (%) | (%)
[7 empty] | 0 | Initial | 0 | 0 | #DIV/0! | #DIV/0! | #DIV/0!
[7 empty] | 0 | 0 | 0 | 0 | #DIV/0! | 0 | 0
[7 empty] | 63886 | 15 | 0 | 0.1955898 | 38.85781 | 12.73395 | 0.4391933
[7 empty] | 98216 | 30 | 0 | 0.3006927 | 43.31533 | 13.97947 | 0.6751997
[7 empty] | 154235 | 45 | 0 | 0.4721973 | 53.48603 | 18.3717 | 1.06031
[7 empty] | 295043 | 60 | 0 | 0.9032873 | 63.50155 | 21.31208 | 2.028315
[7 empty] | 303253 | 120 | 0 | 0.9284226 | 53.44102 | 12.23806 | 2.084755
[7 empty] | 494578 | 240 | 0 | 1.514173 | 58.03354 | 12.66994 | 3.400046
Sorbitol production rate | [6 empty] | Check |  |  |  | #DIV/0!
Time (h) | Conv. | Gradient | Initial rate (mmol/h) | Pt loading (wt%) | Pt used (g) | Productivity [mmol/(gPth)]
0 | 0 | 0.4944 | 0.4944 | 1.55 | 0.0031 | 159.4839
0.25 | 0.1955898
0.5 | 0.3006927
0.75 | 0.4721973
1
2 | 0.9284226
4
Fructose production rate
Time (h) | Conv. | Gradient | Initial rate (mmol/h) | Pt loading (wt%) | Pt used (g) | Productivity [mmol/(gPth)]
0 | 0 | 0.5801 | 0.5801 | 1.55 | 0.0031 | 187.129
0.25 | 0.3032696
0.5 | 0.3879244
0.75 | 0.406694
1 | 0.5128476
2
4

## Summarization
Gluocsoe concentration (wt%) | Activity (mmol.gPt-1.h-1) | Productivity (mmol.gPt-1.h-1) | Final glucose conversion at 4 h (%) | Final fructose selectivity at 4 h (%) | Final fructose yield at 4 h (%) | Final sorbitol selectivity at 4 h (%) | Final sorbitol yield at 4 h (%) | Final mannitol selectivity at 4 h (%) | Final mannitol yield at 4 h (%) | mass balance at 1 h (%) | mass balance at 4 h (%) | Initial rate of Fru formation (mmol/h) | initial rate sorbitol production / mmol/h | initial rate glucose conversion mmol/h | fructose selectivity @0.28mmol con | sorbitol selectivity @0.28mmol con | fructose selectivity @3% con | sorbitol selectivity @3% con | fructose relative selectivity | sorbitol relative selectivity | mannitol relative selectivity
1.25 | 33.63 | 12.8 | 11 | 16.1 | 1.8 | 29.4 | 3.2 | 0 | 0 | 69.1 | 45.6 | 0.029 | 0.0398 | 0.104 | 16.2 | 29.4 | 36.7 | 52 | 41 | 59 | 0
2.5 | 91.7 | 44.5 | 16.2 | 12.2 | 2 | 28.6 | 4.6 | 0.5 | 0.1 | 61.1 | 41.2 | 0.084 | 0.1379 | 0.284 | 23.6 | 39.4 | 25.9 | 59.9 | 37.1 | 60.7 | 2.2
5 | 202.4 | 61.2 | 18.3 | 12.5 | 2.3 | 25.3 | 4.6 | 0.6 | 0.1 | 57.3 | 38.4 | 0.065 | 0.1879 | 0.628 | 31.5 | 68.7 | 27 |  | 28.1 | 69.6 | 2.3
10 | 512.9 | 122.2 | 24.1 | 10.7 | 2.6 | 17.7 | 4.2 | 0.2 | 0.1 | 49.1 | 28.6 | 0.32 | 0.3786 | 1.59 | 29.2 | 45.6 | 29 | 45 | 32 | 66.6 | 1.4
20 | 1391.4 | 159.5 | 26.8 | 9.1 | 2.4 | 12.7 | 3.4 | 0.1 | 0 | 33.6 | 21.8 | 0.58 | 0.494 | 4.31 | 19.7 | 12.7 | 19 | 12 | 38.9 | 60.2 | 0.9
| Glucose | Sorbitol