## Pt-silica regions
Pt/SiO2 |  | at% | at% | at% | at% |  |  |  | wt% | wt% | wt% | wt% | Pt/SBA-15 |  |  | at% | at% | at% | at% |  |  |  | wt% | wt% | wt% | wt%
Bulk Pt /wt% |  | O 1s | C 1s | Si 2p | Pt 4f | Pt/Si (Pt/SiO2) | Bulk Pt /wt% |  | O 1s | C 1s | Si 2p | Pt 4f |  | Bulk Pt /wt% |  | O 1s | C 1s | Si 2p | Pt 4f | Pt/Si (Pt/SBA) | Bulk Pt /wt% |  | O 1s | C 1s | Si 2p | Pt 4f
1.52 | 5.00% pt-sio2.vms | 63.6 | 1.29 | 35.05 | 0.06 | 0.00171184 | 1.52 | 5.00% pt-sio2.vms | 50.13 | 0.76 | 48.5 | 0.6 |  | 1.55 | 5.00% pt-sba-15.vms | 63.8 | 2.14 | 33.87 | 0.18 | 0.005314438 | 1.55 | 5.00% pt-sba-15.vms | 50.19 | 1.27 | 46.78 | 1.77
0.39 | 2.00% pt-sio2.vms | 63.81 | 1.42 | 34.72 | 0.05 | 0.001440092 | 0.39 | 2.00% pt-sio2.vms | 50.46 | 0.85 | 48.2 | 0.49 |  | 0.42 | 2.00% pt-sba-15.vms | 63.71 | 4.05 | 32.16 | 0.07 | 0.002176617 | 0.42 | 2.00% pt-sba-15.vms | 51.33 | 2.45 | 45.49 | 0.74
0.32 | 1.00% pt-sio2.vms | 64.04 | 1.48 | 34.44 | 0.04 | 0.00116144 | 0.32 | 1.00% pt-sio2.vms | 50.79 | 0.88 | 47.96 | 0.36 |  | 0.35 | 1.00% pt-sba-15.vms | 62.09 | 4.62 | 33.24 | 0.05 | 0.001504212 | 0.35 | 1.00% pt-sba-15.vms | 49.86 | 2.78 | 46.86 | 0.5
0.13 | 0.50% pt-sio2.vms | 64.06 | 0.54 | 35.38 | 0.02 | 0.0005652911 | 0.13 | 0.50% pt-sio2.vms | 50.5 | 0.32 | 48.96 | 0.22 |  | 0.25 | 0.50% pt-sba-15.vms | 62.94 | 3.61 | 33.39 | 0.06 | 0.001796945 | 0.25 | 0.50% pt-sba-15.vms | 50.38 | 2.17 | 46.91 | 0.54
0.04 | 0.05% pt-sio2.vms | 65.19 | 0 | 34.8 | 0.01 | 0.0002873563 | 0.04 | 0.05% pt-sio2.vms | 51.56 | 0 | 48.31 | 0.13 |  | 0.04 | 0.05% pt-sba-15.vms | 64.37 | 1.17 | 34.44 | 0.01 | 0.00029036 | 0.04 | 0.05% pt-sba-15.vms | 51.14 | 0.7 | 48.03 | 0.14