## Histogram - Modified
0.05% SBA-15 | Per / % | 0.5% Pt/SBA-15 | Per / % | 1% Pt/SBA-15 | Per / % | 2% Pt/SBA-15 | Per / % | 5% Pt/SBA-15 | Per / % | 0.05% SiO2 | Per / % | 0.5% Pt/SiO2 | Per / % | 1% Pt/SiO2 | Per / % | 2% Pt/SiO2 | Per / % | 5% Pt/SiO2 | Per / %
1-3 nm | 14 | 1-3 nm | 2 | 1-3 nm | 2 | 1-3 nm | 1 | 1-3 nm | 0 | 1-3 nm | 42 | 1-3 nm | 4 | 1-3 nm | 0 | 1-3 nm | 0 | 1-3 nm | 0
3-5 nm | 68 | 3-5 nm | 24 | 3-5 nm | 9 | 3-5 nm | 3 | 3-5 nm | 4 | 3-5 nm | 46 | 3-5 nm | 43 | 3-5 nm | 10 | 3-5 nm | 4 | 3-5 nm | 2
5-7 nm | 18 | 5-7 nm | 40 | 5-7 nm | 32 | 5-7 nm | 5 | 5-7 nm | 7 | 5-7 nm | 12 | 5-7 nm | 25 | 5-7 nm | 25 | 5-7 nm | 16 | 5-7 nm | 3
7-9 nm | 0 | 7-9 nm | 26 | 7-9 nm | 43 | 7-9 nm | 36 | 7-9 nm | 19 | 7-9 nm | 0 | 7-9 nm | 12 | 7-9 nm | 21 | 7-9 nm | 18 | 7-9 nm | 2
9-11 nm | 0 | 9-11 nm | 6 | 9-11 nm | 12 | 9-11 nm | 44 | 9-11 nm | 42 | 9-11 nm | 0 | 9-11 nm | 8 | 9-11 nm | 19 | 9-11 nm | 7 | 9-11 nm | 9
11-15 nm | 0 | 11-15 nm | 2 | 11-15 nm | 2 | 11-15 nm | 11 | 11-15 nm | 20 | 11-15 nm | 0 | 11-15 nm | 7 | 11-15 nm | 14 | 11-15 nm | 22 | 11-15 nm | 16
15-20 nm | 0 | 15-20 nm | 0 | 15-20 nm | 0 | 15-20 nm | 0 | 15-20 nm | 8 | 15-20 nm | 0 | 15-20 nm | 1 | 15-20 nm | 7 | 15-20 nm | 14 | 15-20 nm | 27
20-25 nm | 0 | 20-25 nm | 0 | 20-25 nm | 0 | 20-25 nm |  | 20-25 nm | 0 | 20-25 nm | 0 | 20-25 nm | 0 | 20-25 nm | 1 | 20-25 nm | 13 | 20-25 nm | 21
25-30 nm | 0 | 25-30 nm | 0 | 25-30 nm | 0 | 25-30 nm |  | 25-30 nm | 0 | 25-30 nm | 0 | 25-30 nm | 0 | 25-30 nm | 3 | 25-30 nm | 6 | 25-30 nm | 14
30-40 nm | 0 | 30-40 nm | 0 | 30-40 nm | 0 | 30-40 nm |  | 30-40 nm | 0 | 30-40 nm | 0 | 30-40 nm | 0 | 30-40 nm | 0 | 30-40 nm | 0 | 30-40 nm | 6
| 100 |  | 100 |  | 100 |  | 100 |  | 100 |  | 100 |  | 100 |  | 100 |  | 100 |  | 100