## Fructose
Reactant | [6 empty] | Products
Fructose | Time | Initial Fru | Fru Unreacted | Fru Conv. | Carbon Mass Balance (I) | Carbon Mass Balance (II) | HMF | Time | Initial HMF | HMF Produced | HMF Sele. | HMF Sele. | HMF Yield
Peak Area | (min) | (mmol) | t=i (mmol) | (%) | (C produced)/(C converted) | (Carbon out)/(Carbon in) | Peak Area | (min) | (mmol) | t=i (mmol) | (Relative) (%) | (%) | (%)
2036790 | Initial | 5.555 | 6.245667 | 0 | #DIV/0! | 100 | 0 | Initial | 0 | 0 | #DIV/0! | #DIV/0! | #DIV/0!
2021450 | 0 | 5.555 | 6.198628 | 0.7531459 | 0 | 99.24685 | 0 | 0 | 0 | 0 | #DIV/0! | 0 | 0
1993700 | 15 | 5.555 | 6.113534 | 2.115584 | 67.78314 | 99.31843 | 3236 | 15 | 0 | 0.01126692 | 12.57982 | 8.526997 | 0.1803958
1914480 | 30 | 5.555 | 5.870612 | 6.005037 | 58.17146 | 97.48818 | 6678 | 30 | 0 | 0.02325108 | 10.65709 | 6.199384 | 0.3722753
1860330 | 45 | 5.555 | 5.704565 | 8.663632 | 41.33446 | 94.91743 | 7984 | 45 | 0 | 0.02779823 | 12.42871 | 5.137341 | 0.4450803
1835050 | 60 | 5.555 | 5.627046 | 9.904801 | 37.58131 | 93.81755 | 8675 | 60 | 0 | 0.03020412 | 12.99181 | 4.882492 | 0.4836012
1747550 | 120 | 5.555 | 5.358734 | 14.20078 | 28.49208 | 89.84532 | 10124 | 120 | 0 | 0.03524916 | 13.9487 | 3.974275 | 0.5643779
1606840 | 240 | 5.555 | 4.927257 | 21.1092 | 22.84994 | 83.71424 | 12295 | 240 | 0 | 0.04280803 | 14.20985 | 3.246943 | 0.6854036
Reaction conditions | [6 empty] | Glucose | Time | Initial Glucose | Glucose Produced | Glucose Selectivity | Glucose Sele. | Glucose Yield
Factors |  | Value | Name |  |  |  | Peak Area | (min) | (mmol) | (mmol) | (Relative) (%) | (%) | (%)
Catalysts |  | 0.2 g | 5%Pt/SBA-15 |  |  |  | 0 | Initial | 0 | 0 | #DIV/0! | #DIV/0! | #DIV/0!
Reactant |  | 1.0 g | D-fructose |  |  |  | 0 | 0 | 0 | 0 | #DIV/0! | 0 | 0
Pressure (P) |  | 40 bar | H2 |  |  |  | 4473 | 15 | 0 | 0.01340566 | 14.96779 | 10.14563 | 0.2146394 | Fructose
Solvent (V) |  | 40 ml | H2O |  |  |  | 10232 | 30 | 0 | 0.03066549 | 14.05547 | 8.176273 | 0.4909882 | Sorbitol
Temperature (T) |  | 140 oC |  |  |  |  | 10572 | 45 | 0 | 0.03168447 | 14.16627 | 5.85555 | 0.5073033 | HMF
Stirring speed |  | 900 rpm |  |  |  |  | 11367 | 60 | 0 | 0.0340671 | 14.65341 | 5.506944 | 0.5454518 | Glucose
Atmosphere |  | 1 atm | N2 |  |  |  | 13764 | 120 | 0 | 0.04125096 | 16.32371 | 4.650965 | 0.6604732 | Mannitol
Others | [6 empty] | 18539 | 240 | 0 | 0.05556172 | 18.44336 | 4.214297 | 0.8896042
Initial Reaction Rate | [6 empty] | Mannitol | Time | Initial Mannitol | Mannitol Produced | Mannitol Selectivity | Mannitol Sele. | Mannitol Yield
Time (h) | Conv. | Gradient | Converted Glu (mmol/h) | Pt loading (wt%) | Pt used (g) | Initial rate [mmol/(gPth)] | Peak Area | (min) | (mmol) | (mmol) | (Relative) (%) | (%) | (%)
0 | 0 | 10.64 | 0.5911052 | 1.55 | 0.0031 | 190.6791 | 0 | Initial | 0 | 0 | #DIV/0! | #DIV/0! | #DIV/0!
0.25 | 2.1 | [5 empty] | 0 | 0 | 0 | 0 | #DIV/0! | 0 | 0
0.5 | 6 | [5 empty] | 13447 | 15 | 0 | 0.04080567 | 45.56064 | 30.88243 | 0.6533438
0.75 | 8.7 | [5 empty] | 33230 | 30 | 0 | 0.1008383 | 46.21905 | 26.8863 | 1.614532
1 | 9.9 | [5 empty] | 33226 | 45 | 0 | 0.1008262 | 45.07982 | 18.6335 | 1.614338
2 | [6 empty] | 34332 | 60 | 0 | 0.1041824 | 44.81236 | 16.84107 | 1.668075
[7 empty] | 36019 | 120 | 0 | 0.1093017 | 43.25255 | 12.32355 | 1.75004
[7 empty] | 43082 | 240 | 0 | 0.1307347 | 43.39657 | 9.916091 | 2.093207
[7 empty] | Sorbitol | Time | Initial Sorbitol | Sorbitol Produced | Sorbitol Selectivity | Sorbitol Selectivity | Sorbitol Yield
[7 empty] | Peak Area | (min) | (mmol) | (mmol) | (Relative) (%) | (%) | (%)
[7 empty] | 0 | Initial | 0 | 0 | #DIV/0! | #DIV/0! | #DIV/0!
[7 empty] | 0 | 0 | 0 | 0 | #DIV/0! | 0 | 0
[7 empty] | 7867 | 15 | 0 | 0.02408517 | 26.89175 | 18.22807 | 0.3856301
[7 empty] | 20715 | 30 | 0 | 0.0634199 | 29.06839 | 16.90951 | 1.015422
[7 empty] | 20693 | 45 | 0 | 0.06335254 | 28.3252 | 11.70807 | 1.014344
[7 empty] | 20915 | 60 | 0 | 0.06403221 | 27.54242 | 10.3508 | 1.025226
[7 empty] | 21853 | 120 | 0 | 0.06690394 | 26.47504 | 7.543289 | 1.071206
[7 empty] | 23567 | 240 | 0 | 0.07215142 | 23.95021 | 5.472609 | 1.155224
Sorbitol Production Rate | [6 empty] | Check |  |  |  | #DIV/0!
Time (h) | Sorbitol (mmol) | Gradient (mmol/h) |  |  |  | Initial rate [mmol/(gPth)]
0 | 0 | 0.0723 |  |  |  | 23.32258
0.25 | 0.02408517
0.5
0.75 | 0.06335254
1 | 0.06403221
2
4
Mannitol Production Rate
Time (h) | Maniitol (mmol) | Gradient (mmol/h) |  |  |  | Initial rate [mmol/(gPth)]
0 | 0 | 0.1169 |  |  |  | 37.70968
0.25 | 0.04080567
0.5
0.75 | 0.1008262
1 | 0.1041824
2
4
Glucose Production Rate
Time (h) | Glucose (mmol) | Gradient (mmol/h) |  |  |  | Initial rate [mmol/(gPth)]
0 | 0 | 0.0408 |  |  |  | 13.16129
0.25 | 0.01340566
0.5 | 0.03066549
0.75 | 0.03168447
1 | 0.0340671
2
4

## Sorbitol
Reactant | [6 empty] | Products
Sorbitol | Time | Initial Sor | Sorbitol Unreacted | Sorbitol Conv. | Carbon Mass Balance (I) | Carbon Mass Balance (II) | Mannose | Time | Initial Mannose | Mannose Produced | Mannose Sele. | Mannose Sele. | Mannose Yield
Peak Area | (min) | (mmol) | t=i (mmol) | (%) | (C produced)/(C converted) | (Carbon out)/(Carbon in) | Peak Area | (min) | (mmol) | t=i (mmol) | (Relative) (%) | (%) | (%)
1856680 | Initial | 5.495 | 5.684309 | 0 | #DIV/0! | 100 | 0 | Initial | 0 | 0 | #DIV/0! | #DIV/0! | #DIV/0!
1851890 | 0 | 5.495 | 5.669644 | 0.2579874 | 0 | 99.74201 | 0 | 0 | 0 | 0 | #DIV/0! | 0 | 0
1850360 | 15 | 5.495 | 5.66496 | 0.3403925 | 48.79075 | 99.82569 | 0 | 15 | 0 | 0 | 0 | 0 | 0
1833780 | 30 | 5.495 | 5.614199 | 1.233384 | 33.64401 | 99.18158 | 0 | 30 | 0 | 0 | 0 | 0 | 0
1818110 | 45 | 5.495 | 5.566225 | 2.077364 | 22.55799 | 98.39125 | 0 | 45 | 0 | 0 | 0 | 0 | 0
1805380 | 60 | 5.495 | 5.527252 | 2.762996 | 18.70305 | 97.75377 | 0 | 60 | 0 | 0 | 0 | 0 | 0
1795140 | 120 | 5.495 | 5.495901 | 3.314518 | 19.36305 | 97.32727 | 0 | 120 | 0 | 0 | 0 | 0 | 0
1748930 | 240 | 5.495 | 5.354427 | 5.803369 | 11.41403 | 94.85903 | 0 | 240 | 0 | 0 | 0 | 0 | 0
Reaction conditions | [6 empty] | Fructose | Time | Initial Fructose | Fructose Produced | Fructose Selectivity | Fructose Selectivity | Fructose Yield
Factors |  | Value | Name |  |  |  | Peak Area | (min) | (mmol) | (mmol) | (Relative) (%) | (%) | (%)
Catalysts |  | 0.2 g | 5%Pt/SBA-15 |  |  |  | 0 | Initial | 0 | 0 | #DIV/0! | #DIV/0! | #DIV/0!
Reactant |  | 1.0 g | D-sorbitol |  |  |  | 0 | 0 | 0 | 0 | #DIV/0! | 0 | 0
Pressure (P) |  | 40 bar | H2 |  |  |  | 0 | 15 | 0 | 0 | 0 | 0 | 0
Solvent (V) |  | 40 ml | H2O |  |  |  | 0 | 30 | 0 | 0 | 0 | 0 | 0
Temperature (T) |  | 140 oC |  |  |  |  | 0 | 45 | 0 | 0 | 0 | 0 | 0
Stirring speed |  | 900 rpm |  |  |  |  | 0 | 60 | 0 | 0 | 0 | 0 | 0
Atmosphere |  | 1 atm | N2 |  |  |  | 0 | 120 | 0 | 0 | 0 | 0 | 0
Others | [6 empty] | 0 | 240 | 0 | 0 | 0 | 0 | 0
Initial Reaction Rate | [6 empty] | Mannitol | Time | Initial Mannitol | Mannitol Produced | Mannitol Selectivity | Mannitol Selectivity | Mannitol Yield
Time (h) | Conv. | Gradient | Converted Glu (mmol/h) | Pt (wt%, XRF) | Pt (g) | Initial rate [mmol/(gPth)] | Peak Area | (min) | (mmol) | (mmol) | (Relative) (%) | (%) | (%)
0 | 0 | 2.693 | 0.149609615 | 1.55 | 0.0031 | 48.26117 | 0 | Initial | 0 | 0 | #DIV/0! | #DIV/0! | #DIV/0!
0.25 | 0.3 | [5 empty] | 0 | 0 | 0 | 0 | #DIV/0! | 0 | 0
0.5 | 1.2 | [5 empty] | 3111 | 15 | 0 | 0.009440504 | 100 | 48.79075 | 0.1660801
0.75 | 2.1 | [5 empty] | 7773 | 30 | 0 | 0.0235876 | 100 | 33.64401 | 0.4149599
1 | 2.8 | [5 empty] | 8778 | 45 | 0 | 0.02663733 | 100 | 22.55799 | 0.4686116
2 | [6 empty] | 9680 | 60 | 0 | 0.0293745 | 100 | 18.70305 | 0.5167647
4 | 5.8 | [5 empty] | 12022 | 120 | 0 | 0.03648143 | 100 | 19.36305 | 0.6417919
[7 empty] | 12408 | 240 | 0 | 0.03765277 | 100 | 11.41403 | 0.6623984
[7 empty] | Glucose | Time | Initial Glucose | Glucose Produced | Glucose Selectivity | Glucose Selectivity | Glucose Yield
[7 empty] | Peak Area | (min) | (mmol) | (mmol) | (Relative) (%) | (%) | (%)
[7 empty] | 0 | Initial | 0 | 0 | #DIV/0! | #DIV/0! | #DIV/0!
[7 empty] | 0 | 0 | 0 | 0 | #DIV/0! | 0 | 0
[7 empty] | 0 | 15 | 0 | 0 | 0 | 0 | 0
[7 empty] | 0 | 30 | 0 | 0 | 0 | 0 | 0
[7 empty] | 0 | 45 | 0 | 0 | 0 | 0 | 0
[7 empty] | 0 | 60 | 0 | 0 | 0 | 0 | 0
[7 empty] | 0 | 120 | 0 | 0 | 0 | 0 | 0
[7 empty] | 0 | 240 | 0 | 0 | 0 | 0 | 0
Mannitol production rate | [6 empty] | Check |  |  |  | #DIV/0!
Time (h) | Prod. | Gradient | productivity (mmol/h) | Pt (wt%, XRF) | Pt (g) | Initial rate [mmol/(gPth)]
0 | 0 | 0.0207 | 0.0207 | 1.55 | 0.0031 | 6.677419
0.25 | 0.009440504
0.5
0.75
1 | 0.0293745
2 | 0.03648143
4

## Mannitol
Reactant | [6 empty] | Products
Mannitol | Time | Initial Manni | Mannitol Unreacted | Manni Conv. | Carbon Mass Balance (I) | Carbon Mass Balance (II) | Mannose | Time | Initial Mannose | Mannose Produced | Mannose Sele. | Mannose Sele. | Mannose Yield
Peak Area | (min) | (mmol) | t=i (mmol) | (%) | (C produced)/(C converted) | (Carbon out)/(Carbon in) | Peak Area | (min) | (mmol) | t=i (mmol) | (Relative) (%) | (%) | (%)
1913450 | Initial | 5.495 | 5.806471 | 0 | #DIV/0! | 100 | 0 | Initial | 0 | 0 | #DIV/0! | #DIV/0! | #DIV/0!
1912780 | 0 | 5.495 | 5.804438 | 0.03501529 | 0 | 99.96498 | 0 | 0 | 0 | 0 | #DIV/0! | 0 | 0
1909510 | 15 | 5.495 | 5.794515 | 0.2059108 | 29.78029 | 99.85541 | 0 | 15 | 0 | 0 | 0 | 0 | 0
1897620 | 30 | 5.495 | 5.758434 | 0.8273015 | 20.68137 | 99.3438 | 0 | 30 | 0 | 0 | 0 | 0 | 0
1889860 | 45 | 5.495 | 5.734886 | 1.232852 | 17.0601 | 98.97747 | 0 | 45 | 0 | 0 | 0 | 0 | 0
1874400 | 60 | 5.495 | 5.687972 | 2.040816 | 10.26204 | 98.16861 | 0 | 60 | 0 | 0 | 0 | 0 | 0
1859140 | 120 | 5.495 | 5.641664 | 2.838329 | 7.477071 | 97.3739 | 0 | 120 | 0 | 0 | 0 | 0 | 0
1855640 | 240 | 5.495 | 5.631044 | 3.021244 | 7.120371 | 97.19388 | 0 | 240 | 0 | 0 | 0 | 0 | 0
Reaction conditions | [6 empty] | Fructose | Time | Initial Fructose | Fructose Produced | Fructose Selectivity | Fructose Sele. | Fructose Yield
Factors |  | Value | Name |  |  |  | Peak Area | (min) | (mmol) | (mmol) | (Relative) (%) | (%) | (%)
Catalysts |  | 0.2 g | 5%Pt/SBA-15 |  |  |  | 0 | Initial | 0 | 0 | #DIV/0! | #DIV/0! | #DIV/0!
Reactant |  | 1.0 g | D-mannitol |  |  |  | 0 | 0 | 0 | 0 | #DIV/0! | 0 | 0
Pressure (P) |  | 40 bar | H2 |  |  |  | 0 | 15 | 0 | 0 | 0 | 0 | 0
Solvent (V) |  | 40 ml | H2O |  |  |  | 0 | 30 | 0 | 0 | 0 | 0 | 0
Temperature (T) |  | 140 oC |  |  |  |  | 0 | 45 | 0 | 0 | 0 | 0 | 0
Stirring speed |  | 900 rpm |  |  |  |  | 0 | 60 | 0 | 0 | 0 | 0 | 0
Atmosphere |  | 1 atm | N2 |  |  |  | 0 | 120 | 0 | 0 | 0 | 0 | 0
Others | [6 empty] | 0 | 240 | 0 | 0 | 0 | 0 | 0
Initial Reaction Rate | [6 empty] | Glucose | Time | Initial Glucose | Glucose Produced | Glucose Selectivity | Glucose Sele. | Glucose Yield
Time (h) | Conv. | Gradient | Converted Glu (mmol/h) | Pt (wt%, XRF) | Pt (g) | Initial rate [mmol/(gPth)] | Peak Area | (min) | (mmol) | (mmol) | (Relative) (%) | (%) | (%)
0 | 0 | 1.523 | 0.084610265 | 1.55 | 0.0031 | 27.29363 | 0 | Initial | 0 | 0 | #DIV/0! | #DIV/0! | #DIV/0!
0.25 | 0.2 | [5 empty] | 0 | 0 | 0 | 0 | #DIV/0! | 0 | 0
0.5 | 0.8 | [5 empty] | 0 | 15 | 0 | 0 | 0 | 0 | 0
0.75 | 1.2 | [5 empty] | 0 | 30 | 0 | 0 | 0 | 0 | 0
1 | 2 | [5 empty] | 0 | 45 | 0 | 0 | 0 | 0 | 0
2 | 2.8 | [5 empty] | 0 | 60 | 0 | 0 | 0 | 0 | 0
4 | [6 empty] | 0 | 120 | 0 | 0 | 0 | 0 | 0
[7 empty] | 0 | 240 | 0 | 0 | 0 | 0 | 0
[7 empty] | Sorbitol | Time | Initial Sorbitol | Sorbitol Produced | Sorbitol Selectivity | Sorbitol Selectivity | Sorbitol Yield
[7 empty] | Peak Area | (min) | (mmol) | (mmol) | (Relative) (%) | (%) | (%)
[7 empty] | 0 | Initial | 0 | 0 | #DIV/0! | #DIV/0! | #DIV/0!
[7 empty] | 0 | 0 | 0 | 0 | #DIV/0! | 0 | 0
[7 empty] | 1163 | 15 | 0 | 0.003560576 | 100 | 29.78029 | 0.06132083
[7 empty] | 3245 | 30 | 0 | 0.009934713 | 100 | 20.68137 | 0.1710973
[7 empty] | 3989 | 45 | 0 | 0.0122125 | 100 | 17.0601 | 0.2103257
[7 empty] | 3972 | 60 | 0 | 0.01216046 | 100 | 10.26204 | 0.2094294
[7 empty] | 4025 | 120 | 0 | 0.01232272 | 100 | 7.477071 | 0.2122239
[7 empty] | 4080 | 240 | 0 | 0.0124911 | 100 | 7.120371 | 0.2151238
[7 empty] | Check |  |  |  | #DIV/0!