## Data
Sample | Particle description | Image | Average | RMS | P2V | Mean | St Dev |  | Particle | Particle | Particle | Composite |  |  | Young's | Poisson's | Composite | Surface | Particle | Particle | Particle | Particle | Normal load | Area | Adhesion | Adhesion
|  |  | roughness | roughness | roughness | RMS | RMS |  | diameter | radius | radius | radius |  |  | modulus | ratio | modulus | energy | density | volume | mass | weight |  |  | energy | energy
|  |  | Sa | Sq | Sy | [5 empty] | R | R* | sigma | sigma | E1 | nu1 | E_c | gamma | rho | V | m |  | L | A_r | W | W
|  |  | nm | nm | nm | nm | nm |  | um | um | m | m | nm | m | Pa |  | Pa | J/m2 | kg/m3 | m3 | kg | N | N | m2 | J | aJ
1 | Cohesive MCC | 1 | 811 | 1028 | 8973 | 1230 | 215.007 |  | 53 | 26.5 | 2.65e-05 | 1.325e-05 | 1739.483 | 1.739483e-06 | 25000000000 | 0.3 | 13736263736.3 | 0.04 | 1940 | 7.795181e-14 | 1.512265e-10 | 1.483532e-09 | 1e-06 | 3.561264e-16 | 2.849011e-17 | 28.49011
|  | 5 | 883 | 1456 | 9191
|  | 8 | 930 | 1206 | 10647
2 | Non-sieved starch | 5 | 127 | 169 | 1466 | 168.3333 | 60.00278 |  | 12 | 6 | 6e-06 | 3e-06 | 238.0593 | 2.380593e-07 | 8000000000 | 0.3 | 4395604395.6 | 0.04 | 1480 | 9.047787e-16 | 1.339072e-12 | 1.31363e-11 | 1e-06 | 1.431444e-15 | 1.145155e-16 | 114.5155
|  | 7 | 164 | 228 | 3053
|  | 9 | 88 | 108 | 582
3 | Cohesive starch | 4 | 98 | 139 | 873 | 109.3333 | 46.28535 |  | 7 | 3.5 | 3.5e-06 | 1.75e-06 | 154.6207 | 1.546207e-07 | 8000000000 | 0.3 | 4395604395.6 | 0.04 | 1490 | 1.795944e-16 | 2.675956e-13 | 2.625113e-12 | 1e-06 | 1.356568e-15 | 1.085254e-16 | 108.5254
|  | 5 | 103 | 133 | 819
|  | 6 | 42 | 56 | 416
4 | Non-sieved pregelatinised starch | 5 | 119 | 157 | 1660 | 232.6667 | 79.77677 |  | 80 | 40 | 4e-05 | 2e-05 | 329.0404 | 3.290404e-07 | 8000000000 | 0.3 | 4395604395.6 | 0.04 | 1520 | 2.680826e-13 | 4.074855e-10 | 3.997433e-09 | 1e-06 | 3.143741e-15 | 2.514993e-16 | 251.4993
|  | 8 | 224 | 316 | 5438
|  | 9 | 178 | 225 | 1704
5 | Cohesive pregelatinised starch | 4 | 243 | 334 | 2634 | 390 | 211.6318 |  | 50 | 25 | 2.5e-05 | 1.25e-05 | 551.5433 | 5.515433e-07 | 8000000000 | 0.3 | 4395604395.6 | 0.04 | 1600 | 6.544985e-14 | 1.047198e-10 | 1.027301e-09 | 1e-06 | 1.919648e-15 | 1.535718e-16 | 153.5718
|  | 7 | 382 | 624 | 11257
|  | 8 | 167 | 212 | 1756
1 | Cohesive MCC | 1 | 811 | 8973 | 874.6667 | 9603.667 | 59.93608 | 910.104
|  | 5 | 883 | 9191
|  | 8 | 930 | 10647
2 | Non-sieved starch | 5 | 127 | 1466 | 126.3333 | 1700.333 | 38.00439 | 1252.056
|  | 7 | 164 | 3053
|  | 9 | 88 | 582
3 | Cohesive starch | 4 | 98 | 873 | 81 | 702.6667 | 33.86739 | 249.7245
|  | 5 | 103 | 819
|  | 6 | 42 | 416
4 | Non-sieved pregelatinised starch | 5 | 119 | 1660 | 173.6667 | 2934 | 52.63396 | 2168.639
|  | 8 | 224 | 5438
|  | 9 | 178 | 1704
5 | Cohesive pregelatinised starch | 4 | 243 | 2634 | 264 | 5215.667 | 109.0275 | 5250.334
|  | 7 | 382 | 11257
|  | 8 | 167 | 1756