## Sheet1
Number of predominant surface feature sizes | Size of surface fectures along x-axis (nm) | Size of surface fectures along y-axis (nm) | the distribution of the sizes of the background granulation
1 | 2.5 | 5
2 | 11 | 12
3 | 14 | 16
4 | 18 | 20
5 | 22 | 22
6 | 27 | 30
7 | 37 | 44
8 | 67 | 70