## Sheet1
Radial distance (um) | Radial microstrain | Radial distance (um) | Radial microstrain
33 | 13.44 | -62 | 7.144
33.18 | 13.42 | -61.61 | 7.166
33.36 | 13.4 | -61.21 | 7.189
33.54 | 13.38 | -60.82 | 7.212
33.72 | 13.36 | -60.42 | 7.235
33.9 | 13.34 | -60.03 | 7.257
34.08 | 13.32 | -59.63 | 7.28
34.26 | 13.31 | -59.24 | 7.304
34.44 | 13.29 | -58.84 | 7.327
34.62 | 13.27 | -58.45 | 7.35
34.8 | 13.25 | -58.05 | 7.373
34.98 | 13.23 | -57.66 | 7.396
35.16 | 13.21 | -57.26 | 7.42
35.34 | 13.19 | -56.87 | 7.443
35.52 | 13.17 | -56.47 | 7.467
35.7 | 13.15 | -56.08 | 7.49
35.88 | 13.13 | -55.68 | 7.514
36.06 | 13.11 | -55.29 | 7.538
36.24 | 13.1 | -54.89 | 7.562
36.42 | 13.08 | -54.5 | 7.586
36.6 | 13.06 | -54.1 | 7.61
36.78 | 13.04 | -53.71 | 7.634
36.96 | 13.02 | -53.31 | 7.658
37.14 | 13 | -52.92 | 7.682
37.32 | 12.98 | -52.52 | 7.707
37.5 | 12.96 | -52.13 | 7.731
37.68 | 12.95 | -51.73 | 7.755
37.86 | 12.93 | -51.34 | 7.78
38.04 | 12.91 | -50.94 | 7.805
38.22 | 12.89 | -50.55 | 7.829
38.4 | 12.87 | -50.15 | 7.854
38.58 | 12.85 | -49.76 | 7.879
38.76 | 12.83 | -49.36 | 7.904
38.94 | 12.82 | -48.97 | 7.929
39.12 | 12.8 | -48.57 | 7.954
39.3 | 12.78 | -48.18 | 7.979
39.48 | 12.76 | -47.78 | 8.004
39.66 | 12.74 | -47.39 | 8.03
39.84 | 12.72 | -46.99 | 8.055
40.02 | 12.71 | -46.59 | 8.081
40.2 | 12.69 | -46.2 | 8.106
40.38 | 12.67 | -45.81 | 8.132
40.56 | 12.65 | -45.41 | 8.158
40.74 | 12.63 | -45.02 | 8.183
40.92 | 12.61 | -44.62 | 8.209
41.1 | 12.6 | -44.23 | 8.235
41.28 | 12.58 | -43.83 | 8.261
41.46 | 12.56 | -43.44 | 8.288
41.64 | 12.54 | -43.04 | 8.314
41.82 | 12.52 | -42.64 | 8.34
42 | 12.51 | -42.25 | 8.366
42.18 | 12.49 | -41.85 | 8.393
42.36 | 12.47 | -41.46 | 8.42
42.54 | 12.45 | -41.07 | 8.446
42.72 | 12.43 | -40.67 | 8.473
42.9 | 12.42 | -40.28 | 8.5
43.08 | 12.4 | -39.88 | 8.527
43.26 | 12.38 | -39.49 | 8.554
43.44 | 12.36 | -39.09 | 8.581
43.62 | 12.35 | -38.7 | 8.608
43.8 | 12.33 | -38.3 | 8.635
43.98 | 12.31 | -37.91 | 8.662
44.16 | 12.29 | -37.51 | 8.69
44.34 | 12.27 | -37.12 | 8.717
44.52 | 12.26 | -36.72 | 8.745
44.7 | 12.24 | -36.33 | 8.773
44.88 | 12.22 | -35.93 | 8.8
45.06 | 12.2 | -35.53 | 8.828
45.24 | 12.19 | -35.14 | 8.856
45.42 | 12.17 | -34.75 | 8.884
45.6 | 12.15 | -34.35 | 8.912
45.78 | 12.13 | -33.95 | 8.941
45.96 | 12.12 | -33.56 | 8.969
46.14 | 12.1 | -33.16 | 8.997
46.32 | 12.08 | -32.77 | 9.026
46.5 | 12.06 | -32.38 | 9.054
46.68 | 12.05 | -31.98 | 9.083
46.86 | 12.03 | -31.59 | 9.112
47.04 | 12.01 | -31.19 | 9.141
47.22 | 11.99 | -30.8 | 9.169
47.4 | 11.98 | -30.4 | 9.198
47.58 | 11.96 | -30 | 9.228
47.76 | 11.94 | -29.61 | 9.257
47.94 | 11.93 | -29.22 | 9.286
48.12 | 11.91 | -28.82 | 9.315
48.3 | 11.89 | -28.43 | 9.345
48.48 | 11.87 | -28.03 | 9.375
48.66 | 11.86 | -27.63 | 9.404
48.84 | 11.84 | -27.24 | 9.434
49.02 | 11.82 | -26.84 | 9.464
49.2 | 11.81 | -26.45 | 9.494
49.38 | 11.79 | -26.06 | 9.524
49.56 | 11.77 | -25.66 | 9.554
49.74 | 11.76 | -25.26 | 9.584
49.92 | 11.74 | -24.87 | 9.615
50.1 | 11.72 | -24.48 | 9.645
50.28 | 11.7 | -24.08 | 9.675
50.46 | 11.69 | -23.69 | 9.706
50.64 | 11.67 | -23.29 | 9.737
50.82 | 11.65 | -22.9 | 9.768
51 | 11.64 | -22.5 | 9.799
51.18 | 11.62 | -22.11 | 9.83
51.36 | 11.6 | -21.71 | 9.861
51.54 | 11.59 | -21.31 | 9.892
51.72 | 11.57 | -20.92 | 9.923
51.9 | 11.55 | -20.52 | 9.955
52.08 | 11.54 | -20.13 | 9.986
52.26 | 11.52 | -19.73 | 10.02
52.44 | 11.5 | -19.34 | 10.05
52.62 | 11.49 | -18.94 | 10.08
52.8 | 11.47 | -18.55 | 10.11
52.98 | 11.45 | -18.15 | 10.15
53.16 | 11.44 | -17.76 | 10.18
53.34 | 11.42 | -17.37 | 10.21
53.52 | 11.41 | -16.97 | 10.24
53.7 | 11.39 | -16.58 | 10.27
53.88 | 11.37 | -16.18 | 10.31
54.06 | 11.36 | -15.79 | 10.34
54.24 | 11.34 | -15.39 | 10.37
54.42 | 11.32 | -15 | 10.4
54.6 | 11.31 | -14.6 | 10.44
54.78 | 11.29 | -14.2 | 10.47
54.96 | 11.27 | -13.81 | 10.5
55.14 | 11.26 | -13.42 | 10.54
55.32 | 11.24 | -13.02 | 10.57
55.5 | 11.23 | -12.62 | 10.6
55.68 | 11.21 | -12.23 | 10.64
55.86 | 11.19 | -11.83 | 10.67
56.04 | 11.18 | -11.44 | 10.71
56.22 | 11.16 | -11.04 | 10.74
56.4 | 11.15 | -10.65 | 10.77
56.58 | 11.13 | -10.25 | 10.81
56.76 | 11.11 | -9.86 | 10.84
56.94 | 11.1 | -9.465 | 10.88
57.12 | 11.08 | -9.07 | 10.91
57.3 | 11.07 | -8.675 | 10.94
57.48 | 11.05 | -8.28 | 10.98
57.66 | 11.03 | -7.885 | 11.01
57.84 | 11.02 | -7.49 | 11.05
58.02 | 11 | -7.095 | 11.08
58.2 | 10.99 | -6.7 | 11.12
58.38 | 10.97 | -6.305 | 11.15
58.56 | 10.95 | -5.91 | 11.19
58.74 | 10.94 | -5.515 | 11.22
58.92 | 10.92 | -5.12 | 11.26
59.1 | 10.91 | -4.725 | 11.3
59.28 | 10.89 | -4.33 | 11.33
59.46 | 10.88 | -3.935 | 11.37
59.64 | 10.86 | -3.54 | 11.4
59.82 | 10.84 | -3.145 | 11.44
60 | 10.83 | -2.75 | 11.48
60.18 | 10.81 | -2.355 | 11.51
60.36 | 10.8 | -1.96 | 11.55
60.54 | 10.78 | -1.565 | 11.59
60.72 | 10.77 | -1.17 | 11.62
60.9 | 10.75 | -0.775 | 11.66
61.08 | 10.74 | -0.38 | 11.7
61.26 | 10.72 | 0.015 | 11.73
61.44 | 10.71 | 0.41 | 11.77
61.62 | 10.69 | 0.805 | 11.81
61.8 | 10.67 | 1.2 | 11.84
61.98 | 10.66 | 1.595 | 11.88
62.16 | 10.64 | 1.99 | 11.92
62.34 | 10.63 | 2.385 | 11.96
62.52 | 10.61 | 2.78 | 11.99
-- | -- | 3.175 | 12.03
-- | -- | 3.57 | 12.07
-- | -- | 3.965 | 12.11
-- | -- | 4.36 | 12.15
-- | -- | 4.755 | 12.19
-- | -- | 5.15 | 12.22
-- | -- | 5.545 | 12.26
-- | -- | 5.94 | 12.3
-- | -- | 6.335 | 12.34
-- | -- | 6.73 | 12.38
-- | -- | 7.125 | 12.42
-- | -- | 7.52 | 12.46
-- | -- | 7.915 | 12.5
-- | -- | 8.31 | 12.54
-- | -- | 8.705 | 12.58
-- | -- | 9.1 | 12.62
-- | -- | 9.495 | 12.66
-- | -- | 9.89 | 12.7
-- | -- | 10.29 | 12.74
-- | -- | 10.68 | 12.78
-- | -- | 11.08 | 12.82
-- | -- | 11.47 | 12.86
-- | -- | 11.87 | 12.9
-- | -- | 12.26 | 12.94
-- | -- | 12.66 | 12.98
-- | -- | 13.05 | 13.02
-- | -- | 13.45 | 13.06
-- | -- | 13.84 | 13.1
-- | -- | 14.24 | 13.15
-- | -- | 14.63 | 13.19
-- | -- | 15.03 | 13.23
-- | -- | 15.42 | 13.27
-- | -- | 15.82 | 13.31
-- | -- | 16.21 | 13.36
-- | -- | 16.61 | 13.4
-- | -- | 17 | 13.44