## TEM
Al2O3 Sinter 2 |  | ACZ Sinter 2 |  | CZ Sinter 2
Range | %Freq | Range | %Freq | Range | %Freq
1 | 4.5045 | 1 | 5.18519 | 1 | 1.21951
1.5 | 52.25225 | 1.5 | 55.55556 | 1.5 | 26.82927
2 | 34.23423 | 2 | 30.37037 | 2 | 39.02439
2.5 | 8.10811 | 2.5 | 6.66667 | 2.5 | 22.56098
3 | 0.9009 | 3 | 1.48148 | 3 | 6.70732
|  | 3.5 | 0.74074 | 3.5 | 3.04878
|  |  |  | 4 | 0.60976
Al2O3 USED |  | ACZ USED |  | CZ USED
Range | %Freq | Range | %Freq | Range | %Freq
1 | 0.88496 | 1 | 0 | 2 | 0
1.5 | 21.23894 | 1.5 | 4.20168 | 2.5 | 2.38095
2 | 47.78761 | 2 | 17.80822 | 3 | 3.57143
2.5 | 25.66372 | 2.5 | 19.17808 | 3.5 | 7.14286
3 | 4.42478 | 3 | 10.9589 | 4 | 9.52381
|  | 3.5 | 8.90411 | 4.5 | 9.52381
|  | 4 | 4.79452 | 5 | 8.33333
|  | 4.5 | 6.16438 | 5.5 | 15.47619
|  | 5 | 4.10959 | 6 | 11.90476
|  | 5.5 | 2.73973 | 6.5 | 9.52381
|  | 6 | 1.36986 | 7 | 7.14286
|  | 6.5 | 1.36986 | 7.5 | 3.57143
|  | 7 | 0.68493 | 8 | 3.57143
|  |  |  | 8.5 | 2.38095
|  |  |  | 9 | 2.38095
|  |  |  | 9.5 | 2.38095
|  |  |  | 10 | 1.19048

## XRD
Rh/Al2O3 |  | Rh/ACZ |  | Rh/CZ
10.0001 | 40.07312 | 10.0001 | 6.70253 | 10.0001 | 24.00646
10.02057 | 39.8752 | 10.02057 | 6.81711 | 10.02057 | 24.04813
10.04104 | 39.02103 | 10.04104 | 6.6869 | 10.04104 | 24.11584
10.06151 | 39.17728 | 10.06151 | 5.9942 | 10.06151 | 23.76688
10.08198 | 39.34395 | 10.08198 | 6.75982 | 10.08198 | 24.1523
10.10245 | 39.17728 | 10.10245 | 6.98899 | 10.10245 | 23.77209
10.12292 | 38.65645 | 10.12292 | 6.25461 | 10.12292 | 23.68875
10.14339 | 39.13562 | 10.14339 | 6.72857 | 10.14339 | 23.68875
10.16386 | 39.23457 | 10.16386 | 6.57232 | 10.16386 | 23.5325
10.18433 | 39.35957 | 10.18433 | 6.59836 | 10.18433 | 23.73042
10.2048 | 38.98457 | 10.2048 | 6.25461 | 10.2048 | 23.77209
10.22527 | 38.84916 | 10.22527 | 6.10357 | 10.22527 | 23.72521
10.24574 | 39.0627 | 10.24574 | 6.48378 | 10.24574 | 23.36063
10.26621 | 38.53145 | 10.26621 | 5.90045 | 10.26621 | 23.44396
10.28668 | 39.29187 | 10.28668 | 6.08274 | 10.28668 | 23.47521
10.30715 | 39.27103 | 10.30715 | 6.19211 | 10.30715 | 23.55855
10.32762 | 39.03145 | 10.32762 | 5.85357 | 10.32762 | 23.32417
10.34809 | 38.89082 | 10.34809 | 6.07753 | 10.34809 | 23.37105
10.36856 | 38.98978 | 10.36856 | 6.1244 | 10.36856 | 23.20438
10.38904 | 38.5002 | 10.38904 | 5.6244 | 10.38904 | 23.17834
10.40951 | 38.7502 | 10.40951 | 5.64003 | 10.40951 | 23.23563
10.42998 | 39.17728 | 10.42998 | 6.5619 | 10.42998 | 23.13667
10.45045 | 39.1252 | 10.45045 | 6.51503 | 10.45045 | 22.97
10.47092 | 38.76062 | 10.47092 | 5.95253 | 10.47092 | 22.93355
10.49139 | 38.4377 | 10.49139 | 5.96815 | 10.49139 | 23.25646
10.51186 | 38.75541 | 10.51186 | 5.56711 | 10.51186 | 23.51167
10.53233 | 38.7502 | 10.53233 | 6.27024 | 10.53233 | 23.1575
10.5528 | 38.76062 | 10.5528 | 5.97857 | 10.5528 | 23.38667
10.57327 | 38.51582 | 10.57327 | 5.86399 | 10.57327 | 23.41271
10.59374 | 38.38041 | 10.59374 | 5.50461 | 10.59374 | 22.82938
10.61421 | 38.79707 | 10.61421 | 5.52024 | 10.61421 | 22.99084
10.63468 | 38.45332 | 10.63468 | 5.46815 | 10.63468 | 22.42834
10.65515 | 38.71374 | 10.65515 | 6.10357 | 10.65515 | 22.88667
10.67562 | 38.58353 | 10.67562 | 6.0567 | 10.67562 | 23.17313
10.69609 | 38.46374 | 10.69609 | 5.25982 | 10.69609 | 22.95438
10.71656 | 38.46895 | 10.71656 | 5.45774 | 10.71656 | 23.01167
10.73703 | 38.38041 | 10.73703 | 5.87961 | 10.73703 | 22.69396
10.7575 | 38.38041 | 10.7575 | 5.6869 | 10.7575 | 22.345
10.77797 | 38.22416 | 10.77797 | 5.40045 | 10.77797 | 22.69917
10.79844 | 37.97416 | 10.79844 | 5.77545 | 10.79844 | 22.66792
10.81891 | 37.89082 | 10.81891 | 5.40565 | 10.81891 | 22.74084
10.83938 | 38.19291 | 10.83938 | 5.28065 | 10.83938 | 22.36063
10.85985 | 38.22416 | 10.85985 | 5.70774 | 10.85985 | 22.88146
10.88032 | 38.11478 | 10.88032 | 5.19211 | 10.88032 | 22.47
10.90079 | 38.67728 | 10.90079 | 5.70253 | 10.90079 | 22.55855
10.92126 | 38.39603 | 10.92126 | 4.97336 | 10.92126 | 22.7773
10.94173 | 37.85957 | 10.94173 | 5.48378 | 10.94173 | 22.82938
10.9622 | 38.27624 | 10.9622 | 5.19211 | 10.9622 | 22.35021
10.98267 | 37.77103 | 10.98267 | 5.21815 | 10.98267 | 22.80855
11.00314 | 38.14603 | 11.00314 | 5.21815 | 11.00314 | 22.57417
11.02361 | 37.83353 | 11.02361 | 5.3692 | 11.02361 | 22.49605
11.04408 | 38.07312 | 11.04408 | 5.8067 | 11.04408 | 22.41792
11.06455 | 38.26582 | 11.06455 | 4.97336 | 11.06455 | 22.38146
11.08502 | 37.82832 | 11.08502 | 4.86399 | 11.08502 | 22.13146
11.10549 | 37.79187 | 11.10549 | 5.44732 | 11.10549 | 22.52209
11.12596 | 38.16166 | 11.12596 | 5.04628 | 11.12596 | 22.23563
11.14643 | 37.70332 | 11.14643 | 5.11399 | 11.14643 | 22.37105
11.1669 | 37.84916 | 11.1669 | 4.71815 | 11.1669 | 22.2148
11.18737 | 37.78666 | 11.18737 | 4.85357 | 11.18737 | 22.72
11.20785 | 37.7502 | 11.20785 | 4.84315 | 11.20785 | 22.18875
11.22832 | 38.32832 | 11.22832 | 5.3744 | 11.22832 | 22.10542
11.24879 | 38.47937 | 11.24879 | 5.06711 | 11.24879 | 22.41792
11.26926 | 37.90645 | 11.26926 | 4.92649 | 11.26926 | 21.82417
11.28973 | 37.50541 | 11.28973 | 5.4994 | 11.28973 | 22.44917
11.3102 | 37.85437 | 11.3102 | 5.28586 | 11.3102 | 22.25646
11.33067 | 37.44812 | 11.33067 | 5.27545 | 11.33067 | 21.64188
11.35114 | 37.52624 | 11.35114 | 4.94211 | 11.35114 | 22.13146
11.37161 | 37.61999 | 11.37161 | 4.84836 | 11.37161 | 22.26688
11.39208 | 37.67728 | 11.39208 | 5.26503 | 11.39208 | 22.01688
11.41255 | 37.60957 | 11.41255 | 4.78065 | 11.41255 | 22.4648
11.43302 | 37.38562 | 11.43302 | 4.58274 | 11.43302 | 22.20959
11.45349 | 37.3127 | 11.45349 | 4.50461 | 11.45349 | 22.39188
11.47396 | 37.52624 | 11.47396 | 4.8744 | 11.47396 | 22.0898
11.49443 | 37.39603 | 11.49443 | 4.85878 | 11.49443 | 21.97
11.5149 | 37.9377 | 11.5149 | 4.3067 | 11.5149 | 22.00646
11.53537 | 37.77624 | 11.53537 | 5.01503 | 11.53537 | 21.93875
11.55584 | 37.53145 | 11.55584 | 4.98378 | 11.55584 | 22.04813
11.57631 | 37.54707 | 11.57631 | 5.13482 | 11.57631 | 21.93875
11.59678 | 37.28145 | 11.59678 | 5.01503 | 11.59678 | 21.9023
11.61725 | 37.80228 | 11.61725 | 5.22336 | 11.61725 | 21.93355
11.63772 | 37.45332 | 11.63772 | 4.64003 | 11.63772 | 21.45959
11.65819 | 37.51062 | 11.65819 | 4.45774 | 11.65819 | 21.55855
11.67866 | 37.33874 | 11.67866 | 4.55149 | 11.67866 | 21.77209
11.69913 | 37.35437 | 11.69913 | 4.65565 | 11.69913 | 21.68355
11.7196 | 37.76582 | 11.7196 | 4.72336 | 11.7196 | 21.72521
11.74007 | 37.20853 | 11.74007 | 4.92128 | 11.74007 | 21.93875
11.76054 | 37.65645 | 11.76054 | 4.65045 | 11.76054 | 21.51688
11.78101 | 37.96374 | 11.78101 | 4.82232 | 11.78101 | 21.72521
11.80148 | 37.36999 | 11.80148 | 4.7494 | 11.80148 | 21.52209
11.82195 | 37.27103 | 11.82195 | 4.45253 | 11.82195 | 21.66271
11.84242 | 37.54187 | 11.84242 | 4.77545 | 11.84242 | 21.36584
11.86289 | 37.22937 | 11.86289 | 4.91086 | 11.86289 | 21.74605
11.88336 | 37.11999 | 11.88336 | 4.63482 | 11.88336 | 21.5898
11.90383 | 37.39082 | 11.90383 | 4.63482 | 11.90383 | 21.57417
11.9243 | 37.17207 | 11.9243 | 4.70774 | 11.9243 | 21.24084
11.94477 | 37.01062 | 11.94477 | 4.47857 | 11.94477 | 21.54813
11.96524 | 37.35957 | 11.96524 | 4.55149 | 11.96524 | 21.68875
11.98571 | 37.30749 | 11.98571 | 4.53586 | 11.98571 | 21.54292
12.00619 | 37.25541 | 12.00619 | 4.62961 | 12.00619 | 21.69917
12.02666 | 37.01582 | 12.02666 | 4.32753 | 12.02666 | 21.45438
12.04713 | 37.22416 | 12.04713 | 4.84836 | 12.04713 | 21.17313
12.0676 | 37.39603 | 12.0676 | 4.44211 | 12.0676 | 21.25125
12.08807 | 37.28666 | 12.08807 | 4.69732 | 12.08807 | 21.25646
12.10854 | 37.02103 | 12.10854 | 4.23899 | 12.10854 | 21.48042
12.12901 | 37.28666 | 12.12901 | 4.50982 | 12.12901 | 21.49084
12.14948 | 37.16166 | 12.14948 | 4.42649 | 12.14948 | 21.4648
12.16995 | 36.86999 | 12.16995 | 4.48378 | 12.16995 | 21.62625
12.19042 | 37.19291 | 12.19042 | 4.21295 | 12.19042 | 21.01167
12.21089 | 36.8752 | 12.21089 | 3.94211 | 12.21089 | 20.99084
12.23136 | 37.08353 | 12.23136 | 4.12961 | 12.23136 | 21.31896
12.25183 | 36.83874 | 12.25183 | 4.19732 | 12.25183 | 21.28771
12.2723 | 37.09395 | 12.2723 | 4.04107 | 12.2723 | 20.9648
12.29277 | 37.21895 | 12.29277 | 4.09315 | 12.29277 | 21.00125
12.31324 | 37.2502 | 12.31324 | 3.91607 | 12.31324 | 21.42313
12.33371 | 37.1252 | 12.33371 | 4.07753 | 12.33371 | 21.61063
12.35418 | 37.33353 | 12.35418 | 4.41607 | 12.35418 | 21.60021
12.37465 | 36.93249 | 12.37465 | 4.09315 | 12.37465 | 21.595
12.39512 | 36.70332 | 12.39512 | 4.36399 | 12.39512 | 20.93355
12.41559 | 37.05749 | 12.41559 | 4.01503 | 12.41559 | 21.41271
12.43606 | 36.63041 | 12.43606 | 3.6869 | 12.43606 | 20.9648
12.45653 | 36.82832 | 12.45653 | 3.94211 | 12.45653 | 21.00646
12.477 | 36.63562 | 12.477 | 4.23899 | 12.477 | 21.16792
12.49747 | 36.82832 | 12.49747 | 4.12961 | 12.49747 | 20.73563
12.51794 | 36.57832 | 12.51794 | 3.90565 | 12.51794 | 21.13667
12.53841 | 37.03666 | 12.53841 | 4.19211 | 12.53841 | 20.6523
12.55888 | 36.67207 | 12.55888 | 4.32232 | 12.55888 | 21.11063
12.57935 | 36.71895 | 12.57935 | 4.10878 | 12.57935 | 21.07938
12.59982 | 37.23978 | 12.59982 | 3.57232 | 12.59982 | 21.23042
12.62029 | 36.2502 | 12.62029 | 4.32753 | 12.62029 | 20.82938
12.64076 | 36.70853 | 12.64076 | 3.84836 | 12.64076 | 21.32417
12.66123 | 36.52103 | 12.66123 | 4.10357 | 12.66123 | 20.88146
12.6817 | 36.3127 | 12.6817 | 3.9942 | 12.6817 | 21.16792
12.70217 | 36.92728 | 12.70217 | 3.96815 | 12.70217 | 20.74605
12.72264 | 36.96895 | 12.72264 | 4.3119 | 12.72264 | 21.22521
12.74311 | 36.69291 | 12.74311 | 3.85878 | 12.74311 | 21.095
12.76358 | 36.46374 | 12.76358 | 4.14003 | 12.76358 | 20.9075
12.78405 | 36.61999 | 12.78405 | 4.05149 | 12.78405 | 20.98563
12.80453 | 36.38041 | 12.80453 | 3.77024 | 12.80453 | 20.89709
12.825 | 36.56791 | 12.825 | 3.94211 | 12.825 | 21.04813
12.84547 | 36.81791 | 12.84547 | 4.15045 | 12.84547 | 20.61584
12.86594 | 36.66166 | 12.86594 | 3.70253 | 12.86594 | 20.7773
12.88641 | 36.60957 | 12.88641 | 4.07232 | 12.88641 | 21.01167
12.90688 | 36.70332 | 12.90688 | 3.62961 | 12.90688 | 20.42313
12.92735 | 36.5627 | 12.92735 | 3.91086 | 12.92735 | 20.57938
12.94782 | 36.90645 | 12.94782 | 3.25982 | 12.94782 | 20.45438
12.96829 | 36.1252 | 12.96829 | 3.44732 | 12.96829 | 20.94917
12.98876 | 36.38041 | 12.98876 | 3.76503 | 12.98876 | 20.35542
13.00923 | 36.80749 | 13.00923 | 3.40045 | 13.00923 | 20.5273
13.0297 | 36.34916 | 13.0297 | 3.6244 | 13.0297 | 20.4648
13.05017 | 36.63041 | 13.05017 | 3.97336 | 13.05017 | 20.63667
13.07064 | 36.27103 | 13.07064 | 3.76503 | 13.07064 | 20.97
13.09111 | 36.66166 | 13.09111 | 3.70253 | 13.09111 | 20.18355
13.11158 | 36.41166 | 13.11158 | 3.58274 | 13.11158 | 20.56375
13.13205 | 35.90124 | 13.13205 | 3.79107 | 13.13205 | 20.23042
13.15252 | 36.23457 | 13.15252 | 3.65045 | 13.15252 | 20.45959
13.17299 | 36.29707 | 13.17299 | 3.70253 | 13.17299 | 20.61584
13.19346 | 36.16166 | 13.19346 | 3.6869 | 13.19346 | 20.45438
13.21393 | 36.11478 | 13.21393 | 4.01503 | 13.21393 | 20.60021
13.2344 | 36.23457 | 13.2344 | 3.83274 | 13.2344 | 20.36063
13.25487 | 36.50541 | 13.25487 | 3.8744 | 13.25487 | 20.58459
13.27534 | 35.8127 | 13.27534 | 3.73899 | 13.27534 | 20.12105
13.29581 | 36.08874 | 13.29581 | 3.70253 | 13.29581 | 20.36584
13.31628 | 36.39603 | 13.31628 | 3.91607 | 13.31628 | 20.22
13.33675 | 36.14603 | 13.33675 | 3.70253 | 13.33675 | 20.49605
13.35722 | 36.25541 | 13.35722 | 3.36399 | 13.35722 | 20.24605
13.37769 | 35.91166 | 13.37769 | 3.53586 | 13.37769 | 20.28771
13.39816 | 36.25541 | 13.39816 | 3.69211 | 13.39816 | 20.06375
13.41863 | 35.89082 | 13.41863 | 3.31711 | 13.41863 | 20.30855
13.4391 | 35.89082 | 13.4391 | 3.14524 | 13.4391 | 20.17834
13.45957 | 35.92728 | 13.45957 | 3.41607 | 13.45957 | 20.35542
13.48004 | 36.01062 | 13.48004 | 3.7494 | 13.48004 | 20.19917
13.50051 | 36.17728 | 13.50051 | 3.37961 | 13.50051 | 20.0325
13.52098 | 35.93249 | 13.52098 | 3.40045 | 13.52098 | 20.2148
13.54145 | 35.76062 | 13.54145 | 3.04628 | 13.54145 | 20.20959
13.56192 | 35.83353 | 13.56192 | 3.22857 | 13.56192 | 20.56375
13.58239 | 35.79707 | 13.58239 | 3.39003 | 13.58239 | 20.26688
13.60287 | 35.73457 | 13.60287 | 3.36399 | 13.60287 | 19.94917
13.62334 | 35.65645 | 13.62334 | 3.57753 | 13.62334 | 20.345
13.64381 | 36.20332 | 13.64381 | 3.34315 | 13.64381 | 20.36584
13.66428 | 35.91687 | 13.66428 | 3.66607 | 13.66428 | 20.0273
13.68475 | 35.72416 | 13.68475 | 2.89003 | 13.68475 | 19.82417
13.70522 | 36.04707 | 13.70522 | 3.57232 | 13.70522 | 19.86584
13.72569 | 35.95332 | 13.72569 | 3.10878 | 13.72569 | 20.00646
13.74616 | 35.6877 | 13.74616 | 2.88482 | 13.74616 | 20.04292
13.76663 | 35.80749 | 13.76663 | 3.17128 | 13.76663 | 19.60021
13.7871 | 36.19812 | 13.7871 | 3.23899 | 13.7871 | 19.66792
13.80757 | 35.47416 | 13.80757 | 2.85878 | 13.80757 | 20.00646
13.82804 | 35.58353 | 13.82804 | 2.85878 | 13.82804 | 19.91792
13.84851 | 35.74499 | 13.84851 | 3.09315 | 13.84851 | 20.18875
13.86898 | 35.72416 | 13.86898 | 3.1244 | 13.86898 | 19.80855
13.88945 | 35.39603 | 13.88945 | 2.71815 | 13.88945 | 20.1523
13.90992 | 35.51582 | 13.90992 | 2.9317 | 13.90992 | 19.55334
13.93039 | 35.94291 | 13.93039 | 2.59836 | 13.93039 | 19.76167
13.95086 | 35.7502 | 13.95086 | 3.11399 | 13.95086 | 19.85021
13.97133 | 35.46374 | 13.97133 | 3.23378 | 13.97133 | 19.68355
13.9918 | 35.54707 | 13.9918 | 3.02024 | 13.9918 | 20.04292
14.01227 | 35.3752 | 14.01227 | 2.98378 | 14.01227 | 19.82417
14.03274 | 35.34916 | 14.03274 | 3.12961 | 14.03274 | 19.45438
14.05321 | 35.57312 | 14.05321 | 3.02545 | 14.05321 | 19.25646
14.07368 | 35.44291 | 14.07368 | 2.86399 | 14.07368 | 19.80855
14.09415 | 35.27624 | 14.09415 | 2.97857 | 14.09415 | 19.77209
14.11462 | 35.65124 | 14.11462 | 2.8744 | 14.11462 | 19.45438
14.13509 | 35.26582 | 14.13509 | 2.5619 | 14.13509 | 19.91792
14.15556 | 35.44291 | 14.15556 | 2.7442 | 14.15556 | 19.60542
14.17603 | 35.6252 | 14.17603 | 2.79628 | 14.17603 | 19.39188
14.1965 | 35.05749 | 14.1965 | 2.79628 | 14.1965 | 19.35021
14.21697 | 34.96895 | 14.21697 | 2.55149 | 14.21697 | 19.79813
14.23744 | 35.09916 | 14.23744 | 2.63482 | 14.23744 | 19.31375
14.25791 | 35.42728 | 14.25791 | 3.21295 | 14.25791 | 19.19396
14.27838 | 35.03145 | 14.27838 | 2.85357 | 14.27838 | 19.76688
14.29885 | 35.77624 | 14.29885 | 2.86399 | 14.29885 | 19.27209
14.31932 | 35.09395 | 14.31932 | 2.71815 | 14.31932 | 19.86584
14.33979 | 35.11999 | 14.33979 | 2.9369 | 14.33979 | 19.30855
14.36026 | 34.81791 | 14.36026 | 2.53586 | 14.36026 | 19.42313
14.38073 | 35.02624 | 14.38073 | 3.1817 | 14.38073 | 19.13667
14.40121 | 35.26062 | 14.40121 | 2.66086 | 14.40121 | 19.11063
14.42168 | 34.8752 | 14.42168 | 2.86399 | 14.42168 | 18.95438
14.44215 | 35.30749 | 14.44215 | 2.76503 | 14.44215 | 19.25125
14.46262 | 34.84916 | 14.46262 | 2.67649 | 14.46262 | 19.11584
14.48309 | 34.97416 | 14.48309 | 2.33795 | 14.48309 | 18.6523
14.50356 | 35.03145 | 14.50356 | 2.4942 | 14.50356 | 19.23042
14.52403 | 35.33874 | 14.52403 | 3.01503 | 14.52403 | 19.17834
14.5445 | 35.14082 | 14.5445 | 3.05149 | 14.5445 | 19.19396
14.56497 | 34.8752 | 14.56497 | 2.44211 | 14.56497 | 19.06375
14.58544 | 34.94291 | 14.58544 | 2.48899 | 14.58544 | 19.06896
14.60591 | 34.96374 | 14.60591 | 2.3067 | 14.60591 | 19.32417
14.62638 | 34.86478 | 14.62638 | 2.46295 | 14.62638 | 19.05855
14.64685 | 34.72937 | 14.64685 | 2.52024 | 14.64685 | 18.93355
14.66732 | 34.70332 | 14.66732 | 2.57753 | 14.66732 | 19.50125
14.68779 | 35.01062 | 14.68779 | 2.48899 | 14.68779 | 19.30855
14.70826 | 34.89603 | 14.70826 | 2.20774 | 14.70826 | 19.03771
14.72873 | 34.79707 | 14.72873 | 2.59836 | 14.72873 | 18.62625
14.7492 | 34.74499 | 14.7492 | 2.25461 | 14.7492 | 18.83459
14.76967 | 35.06791 | 14.76967 | 2.22857 | 14.76967 | 18.95959
14.79014 | 34.8752 | 14.79014 | 2.34315 | 14.79014 | 18.83459
14.81061 | 34.5627 | 14.81061 | 2.25982 | 14.81061 | 18.75125
14.83108 | 34.71895 | 14.83108 | 2.14524 | 14.83108 | 18.49605
14.85155 | 34.85957 | 14.85155 | 2.08795 | 14.85155 | 18.66792
14.87202 | 34.64603 | 14.87202 | 2.29107 | 14.87202 | 19.04813
14.89249 | 34.8752 | 14.89249 | 2.41086 | 14.89249 | 18.85542
14.91296 | 34.48457 | 14.91296 | 2.28586 | 14.91296 | 19.16792
14.93343 | 34.61999 | 14.93343 | 2.1869 | 14.93343 | 19.0325
14.9539 | 34.54707 | 14.9539 | 2.38482 | 14.9539 | 19.27209
14.97437 | 34.60437 | 14.97437 | 2.35878 | 14.97437 | 19.32938
14.99484 | 35.17728 | 14.99484 | 2.07232 | 14.99484 | 18.75646
15.01531 | 34.66687 | 15.01531 | 2.34315 | 15.01531 | 18.72521
15.03578 | 34.58874 | 15.03578 | 2.41086 | 15.03578 | 18.60021
15.05625 | 34.44812 | 15.05625 | 2.41607 | 15.05625 | 18.70959
15.07672 | 34.64603 | 15.07672 | 1.76503 | 15.07672 | 18.94917
15.09719 | 34.43249 | 15.09719 | 1.9369 | 15.09719 | 18.55334
15.11766 | 34.23457 | 15.11766 | 2.06711 | 15.11766 | 18.76688
15.13813 | 34.26062 | 15.13813 | 1.96815 | 15.13813 | 18.42834
15.1586 | 34.84916 | 15.1586 | 2.39003 | 15.1586 | 18.75125
15.17907 | 34.79187 | 15.17907 | 1.84315 | 15.17907 | 18.56375
15.19955 | 34.44291 | 15.19955 | 2.01503 | 15.19955 | 18.91792
15.22002 | 34.76062 | 15.22002 | 2.46295 | 15.22002 | 18.72
15.24049 | 34.89082 | 15.24049 | 1.88482 | 15.24049 | 18.23563
15.26096 | 34.13562 | 15.26096 | 2.1869 | 15.26096 | 18.26688
15.28143 | 34.26062 | 15.28143 | 2.3692 | 15.28143 | 18.62625
15.3019 | 34.90645 | 15.3019 | 2.09836 | 15.3019 | 18.56375
15.32237 | 34.4377 | 15.32237 | 2.41086 | 15.32237 | 18.41792
15.34284 | 34.27103 | 15.34284 | 1.91607 | 15.34284 | 18.51167
15.36331 | 34.42728 | 15.36331 | 2.72336 | 15.36331 | 18.79813
15.38378 | 34.19291 | 15.38378 | 2.25982 | 15.38378 | 18.64709
15.40425 | 33.94291 | 15.40425 | 1.85878 | 15.40425 | 18.74605
15.42472 | 34.56791 | 15.42472 | 2.19211 | 15.42472 | 18.51167
15.44519 | 34.49499 | 15.44519 | 1.78586 | 15.44519 | 18.22
15.46566 | 34.33353 | 15.46566 | 1.8119 | 15.46566 | 18.11063
15.48613 | 34.44291 | 15.48613 | 1.73378 | 15.48613 | 18.19917
15.5066 | 34.05749 | 15.5066 | 1.4369 | 15.5066 | 18.47521
15.52707 | 34.60437 | 15.52707 | 2.00461 | 15.52707 | 18.47
15.54754 | 34.15645 | 15.54754 | 1.8692 | 15.54754 | 18.48563
15.56801 | 34.35437 | 15.56801 | 1.57753 | 15.56801 | 18.17313
15.58848 | 33.79707 | 15.58848 | 1.71295 | 15.58848 | 18.0898
15.60895 | 33.83353 | 15.60895 | 1.58274 | 15.60895 | 18.22521
15.62942 | 34.08353 | 15.62942 | 1.36399 | 15.62942 | 18.1575
15.64989 | 34.33874 | 15.64989 | 1.70774 | 15.64989 | 18.17313
15.67036 | 34.28145 | 15.67036 | 1.73899 | 15.67036 | 17.91792
15.69083 | 34.47937 | 15.69083 | 1.55149 | 15.69083 | 18.32417
15.7113 | 34.02624 | 15.7113 | 1.6192 | 15.7113 | 18.28771
15.73177 | 34.07312 | 15.73177 | 1.8067 | 15.73177 | 18.03771
15.75224 | 34.39082 | 15.75224 | 1.61399 | 15.75224 | 18.44917
15.77271 | 34.16166 | 15.77271 | 1.54107 | 15.77271 | 17.92313
15.79318 | 33.89082 | 15.79318 | 1.3067 | 15.79318 | 18.11063
15.81365 | 34.0627 | 15.81365 | 1.65045 | 15.81365 | 17.95438
15.83412 | 34.21895 | 15.83412 | 1.62961 | 15.83412 | 18.32938
15.85459 | 33.86478 | 15.85459 | 1.16607 | 15.85459 | 18.0273
15.87506 | 34.4377 | 15.87506 | 1.56711 | 15.87506 | 18.48042
15.89553 | 34.17728 | 15.89553 | 1.70774 | 15.89553 | 18.17313
15.916 | 33.83353 | 15.916 | 1.5567 | 15.916 | 18.48563
15.93647 | 33.86999 | 15.93647 | 1.52545 | 15.93647 | 18.16792
15.95694 | 33.48457 | 15.95694 | 1.45774 | 15.95694 | 17.9023
15.97741 | 34.10437 | 15.97741 | 1.92128 | 15.97741 | 17.85021
15.99789 | 33.95853 | 15.99789 | 1.8119 | 15.99789 | 17.95438
16.01836 | 33.81791 | 16.01836 | 1.21295 | 16.01836 | 18.29813
16.03883 | 34.05749 | 16.03883 | 1.4942 | 16.03883 | 17.95959
16.0593 | 33.79707 | 16.0593 | 1.20774 | 16.0593 | 18.05855
16.07977 | 33.65124 | 16.07977 | 1.6244 | 16.07977 | 17.79292
16.10024 | 33.79707 | 16.10024 | 1.48899 | 16.10024 | 17.85021
16.12071 | 33.77624 | 16.12071 | 1.34836 | 16.12071 | 17.78771
16.14118 | 33.74499 | 16.14118 | 1.71295 | 16.14118 | 18.19917
16.16165 | 33.79707 | 16.16165 | 1.00982 | 16.16165 | 18.07417
16.18212 | 34.10957 | 16.18212 | 1.47336 | 16.18212 | 17.85542
16.20259 | 34.07312 | 16.20259 | 1.36399 | 16.20259 | 17.79813
16.22306 | 33.71374 | 16.22306 | 1.19732 | 16.22306 | 17.60021
16.24353 | 34.14082 | 16.24353 | 1.07232 | 16.24353 | 17.78771
16.264 | 34.09395 | 16.264 | 1.44211 | 16.264 | 17.79292
16.28447 | 33.15645 | 16.28447 | 1.53065 | 16.28447 | 17.98563
16.30494 | 34.01062 | 16.30494 | 1.44211 | 16.30494 | 17.93875
16.32541 | 33.91687 | 16.32541 | 1.58795 | 16.32541 | 17.88146
16.34588 | 33.68249 | 16.34588 | 1.35878 | 16.34588 | 18.05334
16.36635 | 34.1252 | 16.36635 | 1.10357 | 16.36635 | 18.05855
16.38682 | 33.70332 | 16.38682 | 1.38482 | 16.38682 | 18.05334
16.40729 | 33.84916 | 16.40729 | 1.29107 | 16.40729 | 17.95438
16.42776 | 33.8127 | 16.42776 | 1.64524 | 16.42776 | 17.45959
16.44823 | 33.42207 | 16.44823 | 1.10357 | 16.44823 | 17.60542
16.4687 | 33.49499 | 16.4687 | 1.1817 | 16.4687 | 17.52209
16.48917 | 33.96374 | 16.48917 | 1.23899 | 16.48917 | 17.55855
16.50964 | 33.7502 | 16.50964 | 0.5619 | 16.50964 | 17.64188
16.53011 | 33.71895 | 16.53011 | 0.86399 | 16.53011 | 17.45438
16.55058 | 33.70332 | 16.55058 | 1.55149 | 16.55058 | 17.66271
16.57105 | 33.97416 | 16.57105 | 1.2442 | 16.57105 | 17.54813
16.59152 | 33.40124 | 16.59152 | 1.54107 | 16.59152 | 17.63146
16.61199 | 33.70853 | 16.61199 | 0.78586 | 16.61199 | 17.24605
16.63246 | 33.77103 | 16.63246 | 1.34836 | 16.63246 | 17.86584
16.65293 | 33.61999 | 16.65293 | 1.1192 | 16.65293 | 17.5273
16.6734 | 33.32832 | 16.6734 | 0.95253 | 16.6734 | 17.6523
16.69387 | 33.63041 | 16.69387 | 0.9369 | 16.69387 | 17.36063
16.71434 | 33.48978 | 16.71434 | 0.9942 | 16.71434 | 17.64188
16.73481 | 33.94291 | 16.73481 | 0.95253 | 16.73481 | 17.38667
16.75528 | 33.53145 | 16.75528 | 1.10878 | 16.75528 | 17.28771
16.77575 | 33.3752 | 16.77575 | 1.08795 | 16.77575 | 17.31896
16.79623 | 33.52624 | 16.79623 | 1.29107 | 16.79623 | 17.62625
16.8167 | 33.60957 | 16.8167 | 0.92649 | 16.8167 | 17.62625
16.83717 | 33.36999 | 16.83717 | 1.05149 | 16.83717 | 17.37625
16.85764 | 33.2502 | 16.85764 | 1.06711 | 16.85764 | 17.04292
16.87811 | 33.54187 | 16.87811 | 1.15565 | 16.87811 | 17.74084
16.89858 | 33.65124 | 16.89858 | 1.06711 | 16.89858 | 17.22521
16.91905 | 33.23457 | 16.91905 | 1.30149 | 16.91905 | 17.06896
16.93952 | 33.58874 | 16.93952 | 1.21815 | 16.93952 | 17.49605
16.95999 | 33.69291 | 16.95999 | 0.83274 | 16.95999 | 17.12625
16.98046 | 33.45853 | 16.98046 | 1.34836 | 16.98046 | 17.30334
17.00093 | 33.16687 | 17.00093 | 0.98899 | 17.00093 | 17.5273
17.0214 | 33.64603 | 17.0214 | 1.1869 | 17.0214 | 17.29813
17.04187 | 33.38041 | 17.04187 | 0.89003 | 17.04187 | 16.91271
17.06234 | 33.31791 | 17.06234 | 1.2494 | 17.06234 | 17.41792
17.08281 | 33.49499 | 17.08281 | 1.02024 | 17.08281 | 17.45438
17.10328 | 33.4377 | 17.10328 | 1.17649 | 17.10328 | 17.43875
17.12375 | 33.33874 | 17.12375 | 1.15045 | 17.12375 | 17.37105
17.14422 | 33.45332 | 17.14422 | 1.0619 | 17.14422 | 17.16792
17.16469 | 33.61999 | 17.16469 | 0.89524 | 17.16469 | 17.22521
17.18516 | 33.15124 | 17.18516 | 0.84836 | 17.18516 | 17.16792
17.20563 | 33.2502 | 17.20563 | 0.58795 | 17.20563 | 17.23042
17.2261 | 33.49499 | 17.2261 | 0.82232 | 17.2261 | 17.12625
17.24657 | 33.13041 | 17.24657 | 0.91086 | 17.24657 | 17.19396
17.26704 | 32.81791 | 17.26704 | 0.72336 | 17.26704 | 17.41792
17.28751 | 33.33874 | 17.28751 | 0.69732 | 17.28751 | 17.41271
17.30798 | 33.08874 | 17.30798 | 0.3067 | 17.30798 | 17.17313
17.32845 | 33.01062 | 17.32845 | 0.83795 | 17.32845 | 17.23042
17.34892 | 33.39082 | 17.34892 | 0.86399 | 17.34892 | 17.51688
17.36939 | 33.1877 | 17.36939 | 0.47336 | 17.36939 | 17.30855
17.38986 | 33.10437 | 17.38986 | 0.92128 | 17.38986 | 17.14188
17.41033 | 33.27624 | 17.41033 | 1.12961 | 17.41033 | 17.35021
17.4308 | 33.45332 | 17.4308 | 0.70774 | 17.4308 | 17.03771
17.45127 | 32.97416 | 17.45127 | 0.35878 | 17.45127 | 17.00646
17.47174 | 33.22937 | 17.47174 | 0.51503 | 17.47174 | 17.14709
17.49221 | 33.42728 | 17.49221 | 1.00461 | 17.49221 | 16.93355
17.51268 | 33.01582 | 17.51268 | 0.6817 | 17.51268 | 16.94396
17.53315 | 33.47416 | 17.53315 | 0.87961 | 17.53315 | 16.88146
17.55362 | 33.26582 | 17.55362 | 0.6817 | 17.55362 | 17.13667
17.57409 | 33.40124 | 17.57409 | 0.46295 | 17.57409 | 17.13146
17.59457 | 33.2502 | 17.59457 | 0.78586 | 17.59457 | 17.00646
17.61504 | 33.04707 | 17.61504 | 0.70253 | 17.61504 | 16.9075
17.63551 | 33.23457 | 17.63551 | 0.65045 | 17.63551 | 17.06896
17.65598 | 32.82312 | 17.65598 | 0.65045 | 17.65598 | 16.80334
17.67645 | 33.34395 | 17.67645 | 0.60357 | 17.67645 | 17.11063
17.69692 | 33.11999 | 17.69692 | 0.86399 | 17.69692 | 17.25125
17.71739 | 33.11999 | 17.71739 | 0.85357 | 17.71739 | 17.20438
17.73786 | 32.63562 | 17.73786 | 0.67128 | 17.73786 | 16.7825
17.75833 | 33.48457 | 17.75833 | 0.16086 | 17.75833 | 16.78771
17.7788 | 33.44291 | 17.7788 | 0.72336 | 17.7788 | 16.98042
17.79927 | 32.80228 | 17.79927 | 0.46295 | 17.79927 | 16.64188
17.81974 | 33.09395 | 17.81974 | 0.85357 | 17.81974 | 17.03771
17.84021 | 33.15124 | 17.84021 | 0.25461 | 17.84021 | 16.97
17.86068 | 33.27103 | 17.86068 | 0.84315 | 17.86068 | 16.9023
17.88115 | 33.59395 | 17.88115 | 0.64003 | 17.88115 | 16.79292
17.90162 | 32.85437 | 17.90162 | 0.64524 | 17.90162 | 16.66271
17.92209 | 32.86478 | 17.92209 | 0.55149 | 17.92209 | 16.92313
17.94256 | 33.16687 | 17.94256 | 0.2494 | 17.94256 | 17.12105
17.96303 | 33.22937 | 17.96303 | 0.35878 | 17.96303 | 16.75125
17.9835 | 33.05749 | 17.9835 | 0.50461 | 17.9835 | 16.68355
18.00397 | 33.30228 | 18.00397 | 0.87961 | 18.00397 | 17.02209
18.02444 | 33.29707 | 18.02444 | 0.39524 | 18.02444 | 16.80334
18.04491 | 33.3127 | 18.04491 | 0.89003 | 18.04491 | 16.73563
18.06538 | 33.22416 | 18.06538 | -0.08914 | 18.06538 | 16.63146
18.08585 | 33.10957 | 18.08585 | 0.65045 | 18.08585 | 16.5898
18.10632 | 33.15645 | 18.10632 | 0.60357 | 18.10632 | 16.86063
18.12679 | 33.3127 | 18.12679 | 0.56711 | 18.12679 | 16.86063
18.14726 | 32.75541 | 18.14726 | 0.67128 | 18.14726 | 16.63667
18.16773 | 32.96374 | 18.16773 | 0.58274 | 18.16773 | 16.75646
18.1882 | 33.10957 | 18.1882 | 0.17128 | 18.1882 | 16.72
18.20867 | 33.03145 | 18.20867 | 0.44211 | 18.20867 | 17.03771
18.22914 | 33.10437 | 18.22914 | 0.53586 | 18.22914 | 16.8398
18.24961 | 33.07312 | 18.24961 | 0.33274 | 18.24961 | 16.72
18.27008 | 32.95332 | 18.27008 | 0.07753 | 18.27008 | 16.64709
18.29055 | 32.97937 | 18.29055 | 0.71295 | 18.29055 | 16.42313
18.31102 | 32.85437 | 18.31102 | -0.02143 | 18.31102 | 16.60542
18.33149 | 32.96374 | 18.33149 | -0.12039 | 18.33149 | 16.43875
18.35196 | 32.60957 | 18.35196 | 0.40565 | 18.35196 | 16.36063
18.37243 | 33.38562 | 18.37243 | 0.45253 | 18.37243 | 16.67834
18.39291 | 33.33874 | 18.39291 | 0.38482 | 18.39291 | 16.57417
18.41338 | 32.71895 | 18.41338 | 0.86399 | 18.41338 | 16.75125
18.43385 | 33.14603 | 18.43385 | 0.67128 | 18.43385 | 16.91792
18.45432 | 32.90645 | 18.45432 | 0.53065 | 18.45432 | 16.26167
18.47479 | 32.98457 | 18.47479 | 0.22336 | 18.47479 | 16.67834
18.49526 | 33.00541 | 18.49526 | 0.45774 | 18.49526 | 16.76688
18.51573 | 32.78145 | 18.51573 | 0.09315 | 18.51573 | 16.64709
18.5362 | 33.11478 | 18.5362 | 0.33274 | 18.5362 | 16.5273
18.55667 | 33.25541 | 18.55667 | 0.35357 | 18.55667 | 16.86584
18.57714 | 33.35437 | 18.57714 | 0.04107 | 18.57714 | 16.44917
18.59761 | 33.06791 | 18.59761 | 0.52024 | 18.59761 | 16.69917
18.61808 | 33.30749 | 18.61808 | 0.3744 | 18.61808 | 16.36063
18.63855 | 33.16166 | 18.63855 | 0.45774 | 18.63855 | 16.38146
18.65902 | 33.15645 | 18.65902 | 0.15045 | 18.65902 | 16.72521
18.67949 | 32.76062 | 18.67949 | 0.4369 | 18.67949 | 16.56375
18.69996 | 33.14082 | 18.69996 | 0.28586 | 18.69996 | 16.68355
18.72043 | 33.07832 | 18.72043 | 0.8119 | 18.72043 | 16.43875
18.7409 | 33.02624 | 18.7409 | 0.46295 | 18.7409 | 16.5273
18.76137 | 33.11999 | 18.76137 | 0.27545 | 18.76137 | 16.45438
18.78184 | 33.14082 | 18.78184 | 0.25461 | 18.78184 | 16.41792
18.80231 | 32.91687 | 18.80231 | 0.6817 | 18.80231 | 16.38146
18.82278 | 33.15645 | 18.82278 | 0.20253 | 18.82278 | 16.5325
18.84325 | 32.89603 | 18.84325 | 0.3067 | 18.84325 | 16.31896
18.86372 | 33.15645 | 18.86372 | 0.23899 | 18.86372 | 16.32417
18.88419 | 33.05749 | 18.88419 | 0.15045 | 18.88419 | 16.42834
18.90466 | 33.13562 | 18.90466 | 0.64003 | 18.90466 | 16.53771
18.92513 | 32.92207 | 18.92513 | 0.53586 | 18.92513 | 16.58459
18.9456 | 33.20332 | 18.9456 | 0.29107 | 18.9456 | 16.67313
18.96607 | 33.28145 | 18.96607 | 0.02545 | 18.96607 | 16.57938
18.98654 | 33.45332 | 18.98654 | 0.12961 | 18.98654 | 16.44396
19.00701 | 33.30749 | 19.00701 | 0.08274 | 19.00701 | 16.16792
19.02748 | 33.36999 | 19.02748 | 0.1817 | 19.02748 | 16.60021
19.04795 | 33.19291 | 19.04795 | 0.1869 | 19.04795 | 16.64188
19.06842 | 33.24499 | 19.06842 | 0.40045 | 19.06842 | 16.2825
19.08889 | 33.2502 | 19.08889 | 0.17128 | 19.08889 | 16.49084
19.10936 | 33.18249 | 19.10936 | 0.1244 | 19.10936 | 16.32938
19.12983 | 33.1252 | 19.12983 | 0.16086 | 19.12983 | 16.41792
19.1503 | 32.94812 | 19.1503 | 0.15045 | 19.1503 | 16.48563
19.17077 | 33.19812 | 19.17077 | -0.03185 | 19.17077 | 16.44396
19.19125 | 33.00541 | 19.19125 | 0.14524 | 19.19125 | 16.345
19.21172 | 32.7502 | 19.21172 | 0.42649 | 19.21172 | 16.49084
19.23219 | 33.00541 | 19.23219 | -0.01101 | 19.23219 | 16.51167
19.25266 | 32.85957 | 19.25266 | 0.27545 | 19.25266 | 16.55334
19.27313 | 32.93249 | 19.27313 | 0.34836 | 19.27313 | 16.42313
19.2936 | 32.88562 | 19.2936 | 0.17128 | 19.2936 | 16.48042
19.31407 | 33.3127 | 19.31407 | -0.0058 | 19.31407 | 16.19396
19.33454 | 33.15645 | 19.33454 | 0.50461 | 19.33454 | 16.12625
19.35501 | 33.13562 | 19.35501 | -0.10997 | 19.35501 | 16.35021
19.37548 | 33.29187 | 19.37548 | 0.29107 | 19.37548 | 16.4648
19.39595 | 33.10957 | 19.39595 | 0.25461 | 19.39595 | 16.29292
19.41642 | 33.11478 | 19.41642 | 0.07753 | 19.41642 | 16.1523
19.43689 | 32.79707 | 19.43689 | 0.07232 | 19.43689 | 16.62105
19.45736 | 32.82832 | 19.45736 | 0.34315 | 19.45736 | 16.22521
19.47783 | 32.9377 | 19.47783 | 0.40565 | 19.47783 | 16.18355
19.4983 | 33.23978 | 19.4983 | 0.44211 | 19.4983 | 16.2773
19.51877 | 33.16687 | 19.51877 | 0.4317 | 19.51877 | 16.13146
19.53924 | 33.27103 | 19.53924 | 0.47336 | 19.53924 | 16.51688
19.55971 | 33.04707 | 19.55971 | 0.64003 | 19.55971 | 16.60542
19.58018 | 33.04707 | 19.58018 | 0.31711 | 19.58018 | 16.08459
19.60065 | 32.84395 | 19.60065 | 0.5567 | 19.60065 | 16.18875
19.62112 | 33.03145 | 19.62112 | -0.19851 | 19.62112 | 16.31375
19.64159 | 32.8752 | 19.64159 | -0.000596374 | 19.64159 | 16.33459
19.66206 | 32.95332 | 19.66206 | 0.01503 | 19.66206 | 16.41271
19.68253 | 33.27624 | 19.68253 | 0.3067 | 19.68253 | 15.97521
19.703 | 33.00541 | 19.703 | -0.01101 | 19.703 | 16.28771
19.72347 | 32.8127 | 19.72347 | 0.11399 | 19.72347 | 16.19917
19.74394 | 33.13041 | 19.74394 | 0.07753 | 19.74394 | 16.29813
19.76441 | 32.99499 | 19.76441 | 0.63482 | 19.76441 | 15.99605
19.78488 | 32.63041 | 19.78488 | 0.15565 | 19.78488 | 16.06375
19.80535 | 32.95853 | 19.80535 | -0.04747 | 19.80535 | 15.94396
19.82582 | 33.23457 | 19.82582 | 0.44732 | 19.82582 | 15.86063
19.84629 | 33.15645 | 19.84629 | -0.14643 | 19.84629 | 16.07417
19.86676 | 32.71374 | 19.86676 | -0.05268 | 19.86676 | 15.94396
19.88723 | 33.09916 | 19.88723 | 0.53065 | 19.88723 | 15.86584
19.9077 | 32.95332 | 19.9077 | 0.16086 | 19.9077 | 16.01167
19.92817 | 32.90124 | 19.92817 | 0.09836 | 19.92817 | 16.0325
19.94864 | 33.09916 | 19.94864 | 0.40565 | 19.94864 | 16.02209
19.96911 | 32.85957 | 19.96911 | 0.19732 | 19.96911 | 16.06375
19.98959 | 33.0002 | 19.98959 | -0.14643 | 19.98959 | 16.2148
20.01006 | 32.89603 | 20.01006 | -0.09435 | 20.01006 | 16.08459
20.03053 | 33.02103 | 20.03053 | 0.03586 | 20.03053 | 15.99084
20.051 | 33.10437 | 20.051 | -0.08393 | 20.051 | 15.99605
20.07147 | 32.8752 | 20.07147 | 0.3067 | 20.07147 | 15.97
20.09194 | 32.99499 | 20.09194 | 0.11399 | 20.09194 | 15.85542
20.11241 | 32.65645 | 20.11241 | 0.11399 | 20.11241 | 16.25125
20.13288 | 32.77624 | 20.13288 | 0.2442 | 20.13288 | 16.66271
20.15335 | 32.86999 | 20.15335 | 0.3119 | 20.15335 | 15.93355
20.17382 | 32.86478 | 20.17382 | -0.04226 | 20.17382 | 16.10021
20.19429 | 32.56791 | 20.19429 | -0.30789 | 20.19429 | 15.85021
20.21476 | 32.98978 | 20.21476 | 0.28586 | 20.21476 | 16.0273
20.23523 | 32.63041 | 20.23523 | -0.15685 | 20.23523 | 16.13146
20.2557 | 32.35437 | 20.2557 | 0.50461 | 20.2557 | 16.27209
20.27617 | 32.56791 | 20.27617 | -0.1881 | 20.27617 | 16.095
20.29664 | 32.84916 | 20.29664 | -0.07872 | 20.29664 | 16.06375
20.31711 | 32.94812 | 20.31711 | -0.05268 | 20.31711 | 16.0898
20.33758 | 32.25541 | 20.33758 | -0.21935 | 20.33758 | 15.95959
20.35805 | 32.64082 | 20.35805 | 0.19732 | 20.35805 | 16.2825
20.37852 | 32.94291 | 20.37852 | -0.20372 | 20.37852 | 16.0898
20.39899 | 32.76062 | 20.39899 | -0.02143 | 20.39899 | 16.1523
20.41946 | 32.95332 | 20.41946 | -0.09955 | 20.41946 | 15.82417
20.43993 | 32.5002 | 20.43993 | 0.05149 | 20.43993 | 15.95438
20.4604 | 32.77103 | 20.4604 | -0.05789 | 20.4604 | 16.12625
20.48087 | 32.53145 | 20.48087 | 0.01503 | 20.48087 | 15.93875
20.50134 | 32.13041 | 20.50134 | -0.07872 | 20.50134 | 16.24605
20.52181 | 32.64603 | 20.52181 | -0.1308 | 20.52181 | 16.19917
20.54228 | 32.4377 | 20.54228 | -0.05789 | 20.54228 | 16.29813
20.56275 | 32.60957 | 20.56275 | -0.02664 | 20.56275 | 15.66271
20.58322 | 32.67207 | 20.58322 | 0.03065 | 20.58322 | 15.78771
20.60369 | 32.56791 | 20.60369 | -0.07872 | 20.60369 | 16.05855
20.62416 | 32.47416 | 20.62416 | -0.01101 | 20.62416 | 16.0898
20.64463 | 32.47937 | 20.64463 | 0.17649 | 20.64463 | 16.13667
20.6651 | 32.58874 | 20.6651 | -0.28705 | 20.6651 | 15.85542
20.68557 | 32.5002 | 20.68557 | -0.51622 | 20.68557 | 15.7773
20.70604 | 32.47416 | 20.70604 | -0.14643 | 20.70604 | 15.80855
20.72651 | 32.67207 | 20.72651 | 0.15045 | 20.72651 | 15.79813
20.74698 | 32.28666 | 20.74698 | 0.20774 | 20.74698 | 15.89709
20.76745 | 32.30228 | 20.76745 | 0.15045 | 20.76745 | 15.97
20.78793 | 32.51582 | 20.78793 | -0.03185 | 20.78793 | 15.75125
20.8084 | 32.47416 | 20.8084 | -0.24539 | 20.8084 | 15.94917
20.82887 | 32.25541 | 20.82887 | -0.36518 | 20.82887 | 16.0273
20.84934 | 32.46374 | 20.84934 | -0.22976 | 20.84934 | 16.0273
20.86981 | 32.47937 | 20.86981 | -0.29226 | 20.86981 | 15.99605
20.89028 | 32.47937 | 20.89028 | -0.17247 | 20.89028 | 15.68355
20.91075 | 32.55228 | 20.91075 | -0.32351 | 20.91075 | 15.93355
20.93122 | 32.31791 | 20.93122 | -0.29747 | 20.93122 | 15.73042
20.95169 | 32.07832 | 20.95169 | -0.27664 | 20.95169 | 15.92313
20.97216 | 32.33874 | 20.97216 | -0.71935 | 20.97216 | 16.01688
20.99263 | 32.4377 | 20.99263 | -0.26622 | 20.99263 | 15.45959
21.0131 | 32.22937 | 21.0131 | -0.54226 | 21.0131 | 15.92313
21.03357 | 32.24499 | 21.03357 | -0.51622 | 21.03357 | 15.95959
21.05404 | 32.35957 | 21.05404 | -0.14122 | 21.05404 | 15.9023
21.07451 | 32.24499 | 21.07451 | -0.13601 | 21.07451 | 15.76167
21.09498 | 32.57312 | 21.09498 | -0.17768 | 21.09498 | 15.97521
21.11545 | 32.23978 | 21.11545 | -0.11518 | 21.11545 | 15.8398
21.13592 | 32.20332 | 21.13592 | -0.37039 | 21.13592 | 15.99084
21.15639 | 31.89603 | 21.15639 | -0.1933 | 21.15639 | 15.73563
21.17686 | 32.20332 | 21.17686 | -0.39643 | 21.17686 | 15.89188
21.19733 | 32.11999 | 21.19733 | -0.16726 | 21.19733 | 15.55855
21.2178 | 32.3752 | 21.2178 | -0.51622 | 21.2178 | 15.62105
21.23827 | 32.29707 | 21.23827 | -0.6308 | 21.23827 | 15.75125
21.25874 | 32.20853 | 21.25874 | -0.65685 | 21.25874 | 15.97
21.27921 | 32.56791 | 21.27921 | -0.62039 | 21.27921 | 15.72521
21.29968 | 32.25541 | 21.29968 | -0.54747 | 21.29968 | 15.77209
21.32015 | 32.15645 | 21.32015 | -0.12039 | 21.32015 | 16.1575
21.34062 | 31.95332 | 21.34062 | -0.62039 | 21.34062 | 15.79813
21.36109 | 31.59395 | 21.36109 | -0.37039 | 21.36109 | 15.6575
21.38156 | 31.96895 | 21.38156 | -0.19851 | 21.38156 | 16.0325
21.40203 | 32.23978 | 21.40203 | -0.59955 | 21.40203 | 15.79292
21.4225 | 32.39603 | 21.4225 | -0.52664 | 21.4225 | 15.80334
21.44297 | 31.97416 | 21.44297 | -0.39122 | 21.44297 | 15.94396
21.46344 | 32.01062 | 21.46344 | -0.47976 | 21.46344 | 15.72
21.48391 | 32.15645 | 21.48391 | -0.42247 | 21.48391 | 15.87105
21.50438 | 31.96374 | 21.50438 | -0.62039 | 21.50438 | 15.67834
21.52485 | 32.15124 | 21.52485 | -0.36518 | 21.52485 | 15.78771
21.54532 | 31.88041 | 21.54532 | -0.3756 | 21.54532 | 15.91792
21.56579 | 32.02624 | 21.56579 | -0.40164 | 21.56579 | 15.72
21.58627 | 32.13041 | 21.58627 | -0.72976 | 21.58627 | 15.5898
21.60674 | 32.10437 | 21.60674 | -0.35997 | 21.60674 | 15.82938
21.62721 | 32.04187 | 21.62721 | -0.35997 | 21.62721 | 15.595
21.64768 | 31.88041 | 21.64768 | -0.36518 | 21.64768 | 15.64709
21.66815 | 32.21374 | 21.66815 | -0.29747 | 21.66815 | 15.70438
21.68862 | 31.73978 | 21.68862 | -0.52143 | 21.68862 | 15.68875
21.70909 | 31.89082 | 21.70909 | -0.69851 | 21.70909 | 15.5325
21.72956 | 32.09395 | 21.72956 | -0.63601 | 21.72956 | 15.85021
21.75003 | 31.96374 | 21.75003 | -0.03185 | 21.75003 | 15.75646
21.7705 | 32.18249 | 21.7705 | -0.41726 | 21.7705 | 15.75125
21.79097 | 31.80228 | 21.79097 | -0.59955 | 21.79097 | 15.7148
21.81144 | 31.73457 | 21.81144 | -0.65164 | 21.81144 | 16.03771
21.83191 | 32.05228 | 21.83191 | -0.21414 | 21.83191 | 16.02209
21.85238 | 31.89603 | 21.85238 | -0.33914 | 21.85238 | 15.92313
21.87285 | 31.82832 | 21.87285 | -0.74018 | 21.87285 | 15.93355
21.89332 | 32.06791 | 21.89332 | -0.44851 | 21.89332 | 15.72
21.91379 | 31.94812 | 21.91379 | -0.59955 | 21.91379 | 15.37105
21.93426 | 31.98457 | 21.93426 | -0.4433 | 21.93426 | 15.79292
21.95473 | 31.80228 | 21.95473 | -0.76101 | 21.95473 | 15.70959
21.9752 | 31.74499 | 21.9752 | -0.46935 | 21.9752 | 15.51167
21.99567 | 31.65645 | 21.99567 | -0.20372 | 21.99567 | 15.99084
22.01614 | 31.96374 | 22.01614 | -0.76101 | 22.01614 | 15.50646
22.03661 | 31.98978 | 22.03661 | -0.6933 | 22.03661 | 15.66792
22.05708 | 31.72937 | 22.05708 | -0.33914 | 22.05708 | 15.85021
22.07755 | 31.70853 | 22.07755 | -0.78185 | 22.07755 | 15.73042
22.09802 | 31.97416 | 22.09802 | -0.53705 | 22.09802 | 15.81375
22.11849 | 31.85437 | 22.11849 | -0.8131 | 22.11849 | 15.7773
22.13896 | 31.88041 | 22.13896 | -0.5683 | 22.13896 | 15.48042
22.15943 | 31.78145 | 22.15943 | -0.61518 | 22.15943 | 15.66792
22.1799 | 31.84395 | 22.1799 | -0.26622 | 22.1799 | 16.05855
22.20037 | 32.29187 | 22.20037 | -0.35476 | 22.20037 | 15.76167
22.22084 | 31.98978 | 22.22084 | -0.57872 | 22.22084 | 15.66792
22.24131 | 31.95332 | 22.24131 | -0.39643 | 22.24131 | 15.53771
22.26178 | 32.11478 | 22.26178 | -0.4433 | 22.26178 | 15.82938
22.28225 | 31.76582 | 22.28225 | -0.3183 | 22.28225 | 15.31375
22.30272 | 31.63562 | 22.30272 | -0.54747 | 22.30272 | 15.49084
22.32319 | 31.59395 | 22.32319 | -0.66205 | 22.32319 | 15.79292
22.34366 | 31.82312 | 22.34366 | -0.3131 | 22.34366 | 15.45959
22.36413 | 31.33353 | 22.36413 | -0.46935 | 22.36413 | 15.74605
22.38461 | 31.91687 | 22.38461 | -0.36518 | 22.38461 | 15.79292
22.40508 | 32.02624 | 22.40508 | -0.7506 | 22.40508 | 15.79813
22.42555 | 31.65124 | 22.42555 | -0.55789 | 22.42555 | 15.76688
22.44602 | 32.1252 | 22.44602 | -0.96935 | 22.44602 | 15.91271
22.46649 | 31.80749 | 22.46649 | -0.65685 | 22.46649 | 15.82938
22.48696 | 31.97937 | 22.48696 | -0.71414 | 22.48696 | 15.73042
22.50743 | 31.6252 | 22.50743 | -0.63601 | 22.50743 | 15.5325
22.5279 | 31.50541 | 22.5279 | -0.7506 | 22.5279 | 15.6523
22.54837 | 31.54707 | 22.54837 | -0.36518 | 22.54837 | 15.50125
22.56884 | 31.64603 | 22.56884 | -0.6933 | 22.56884 | 15.62625
22.58931 | 31.73457 | 22.58931 | -0.6308 | 22.58931 | 15.60542
22.60978 | 31.98978 | 22.60978 | -0.8131 | 22.60978 | 15.7825
22.63025 | 32.05749 | 22.63025 | -1.07872 | 22.63025 | 15.68355
22.65072 | 31.49499 | 22.65072 | -0.64122 | 22.65072 | 15.25646
22.67119 | 31.54187 | 22.67119 | -0.59435 | 22.67119 | 15.73563
22.69166 | 31.61478 | 22.69166 | -0.32872 | 22.69166 | 15.51167
22.71213 | 31.78145 | 22.71213 | -0.57351 | 22.71213 | 15.55334
22.7326 | 31.52624 | 22.7326 | -0.69851 | 22.7326 | 15.64709
22.75307 | 31.67728 | 22.75307 | -0.92247 | 22.75307 | 15.73042
22.77354 | 31.77624 | 22.77354 | -1.05268 | 22.77354 | 15.26167
22.79401 | 31.84916 | 22.79401 | -0.60997 | 22.79401 | 15.48042
22.81448 | 31.5627 | 22.81448 | -0.39643 | 22.81448 | 15.80855
22.83495 | 31.79187 | 22.83495 | -0.58393 | 22.83495 | 15.5898
22.85542 | 31.66166 | 22.85542 | -0.59955 | 22.85542 | 15.5273
22.87589 | 31.59916 | 22.87589 | -0.65685 | 22.87589 | 15.33459
22.89636 | 31.32832 | 22.89636 | -0.8131 | 22.89636 | 15.32938
22.91683 | 31.44291 | 22.91683 | -0.65685 | 22.91683 | 15.49605
22.9373 | 31.83353 | 22.9373 | -0.64122 | 22.9373 | 15.42834
22.95777 | 31.36999 | 22.95777 | -0.52143 | 22.95777 | 15.31896
22.97824 | 31.35957 | 22.97824 | -0.66205 | 22.97824 | 15.10021
22.99871 | 31.71374 | 22.99871 | -0.51622 | 22.99871 | 15.16271
23.01918 | 31.8127 | 23.01918 | -0.99018 | 23.01918 | 15.30334
23.03965 | 31.65645 | 23.03965 | -0.53185 | 23.03965 | 15.69396
23.06012 | 31.76582 | 23.06012 | -0.67247 | 23.06012 | 15.51167
23.08059 | 31.44812 | 23.08059 | -0.8808 | 23.08059 | 15.27209
23.10106 | 31.17728 | 23.10106 | -0.71414 | 23.10106 | 15.28771
23.12153 | 31.79187 | 23.12153 | -0.43289 | 23.12153 | 15.64709
23.142 | 31.54187 | 23.142 | -0.33393 | 23.142 | 15.58459
23.16247 | 31.81791 | 23.16247 | -0.65685 | 23.16247 | 15.49605
23.18294 | 31.76582 | 23.18294 | -0.40164 | 23.18294 | 15.41271
23.20342 | 31.3752 | 23.20342 | -1.03185 | 23.20342 | 15.41792
23.22389 | 31.64082 | 23.22389 | -0.6881 | 23.22389 | 15.63146
23.24436 | 31.63041 | 23.24436 | -0.6933 | 23.24436 | 15.66792
23.26483 | 31.75541 | 23.26483 | -0.63601 | 23.26483 | 15.39709
23.2853 | 31.81791 | 23.2853 | -0.47976 | 23.2853 | 15.54813
23.30577 | 31.69812 | 23.30577 | -0.47455 | 23.30577 | 15.55855
23.32624 | 31.52103 | 23.32624 | -0.70372 | 23.32624 | 15.43875
23.34671 | 31.51062 | 23.34671 | -0.86518 | 23.34671 | 15.29292
23.36718 | 31.69812 | 23.36718 | -0.62039 | 23.36718 | 15.44396
23.38765 | 31.60957 | 23.38765 | -0.86518 | 23.38765 | 15.41271
23.40812 | 31.45853 | 23.40812 | -0.8808 | 23.40812 | 15.18355
23.42859 | 31.61999 | 23.42859 | -1.03705 | 23.42859 | 15.45438
23.44906 | 31.44812 | 23.44906 | -0.8131 | 23.44906 | 15.49605
23.46953 | 31.58353 | 23.46953 | -0.74018 | 23.46953 | 15.56375
23.49 | 31.80228 | 23.49 | -0.62039 | 23.49 | 15.37105
23.51047 | 31.80749 | 23.51047 | -0.80268 | 23.51047 | 15.57417
23.53094 | 31.36478 | 23.53094 | -0.83393 | 23.53094 | 15.6523
23.55141 | 31.42207 | 23.55141 | -0.66726 | 23.55141 | 15.47
23.57188 | 31.58353 | 23.57188 | -1.0631 | 23.57188 | 15.42834
23.59235 | 31.7502 | 23.59235 | -0.7558 | 23.59235 | 15.23042
23.61282 | 31.23978 | 23.61282 | -0.64643 | 23.61282 | 15.345
23.63329 | 31.29707 | 23.63329 | -0.78185 | 23.63329 | 15.5898
23.65376 | 31.15124 | 23.65376 | -0.72455 | 23.65376 | 15.54813
23.67423 | 31.10437 | 23.67423 | -0.5058 | 23.67423 | 15.62105
23.6947 | 31.46374 | 23.6947 | -0.54226 | 23.6947 | 15.43355
23.71517 | 31.43249 | 23.71517 | -0.82351 | 23.71517 | 15.58459
23.73564 | 31.57832 | 23.73564 | -0.69851 | 23.73564 | 15.78771
23.75611 | 31.29187 | 23.75611 | -0.66726 | 23.75611 | 15.49605
23.77658 | 31.76062 | 23.77658 | -0.8183 | 23.77658 | 15.31375
23.79705 | 31.64082 | 23.79705 | -0.52143 | 23.79705 | 15.30855
23.81752 | 31.45853 | 23.81752 | -0.39643 | 23.81752 | 15.38146
23.83799 | 31.48978 | 23.83799 | -0.65164 | 23.83799 | 15.19396
23.85846 | 31.56791 | 23.85846 | -1.14643 | 23.85846 | 15.3398
23.87893 | 31.42728 | 23.87893 | -1.02143 | 23.87893 | 15.0898
23.8994 | 31.63562 | 23.8994 | -0.84955 | 23.8994 | 15.32938
23.91987 | 31.53666 | 23.91987 | -0.88601 | 23.91987 | 15.14188
23.94034 | 31.64603 | 23.94034 | -0.84435 | 23.94034 | 15.48042
23.96081 | 31.6877 | 23.96081 | -0.59435 | 23.96081 | 15.35021
23.98128 | 31.16687 | 23.98128 | -0.23497 | 23.98128 | 15.53771
24.00176 | 31.45332 | 24.00176 | -0.66205 | 24.00176 | 15.64709
24.02223 | 31.53145 | 24.02223 | -0.52664 | 24.02223 | 15.63146
24.0427 | 31.53145 | 24.0427 | -0.42247 | 24.0427 | 15.31375
24.06317 | 31.40124 | 24.06317 | -0.74018 | 24.06317 | 15.54292
24.08364 | 31.55749 | 24.08364 | -1.03705 | 24.08364 | 15.6575
24.10411 | 31.20853 | 24.10411 | -0.88601 | 24.10411 | 15.4023
24.12458 | 31.6252 | 24.12458 | -1.0683 | 24.12458 | 15.2773
24.14505 | 31.51582 | 24.14505 | -0.57872 | 24.14505 | 15.61584
24.16552 | 31.36999 | 24.16552 | -0.62039 | 24.16552 | 15.23042
24.18599 | 31.43249 | 24.18599 | -0.60476 | 24.18599 | 15.23042
24.20646 | 31.36478 | 24.20646 | -0.84955 | 24.20646 | 15.41792
24.22693 | 31.46895 | 24.22693 | -1.01622 | 24.22693 | 15.24605
24.2474 | 31.47937 | 24.2474 | -0.51101 | 24.2474 | 15.3398
24.26787 | 31.40124 | 24.26787 | -1.03185 | 24.26787 | 15.26688
24.28834 | 31.39603 | 24.28834 | -0.83393 | 24.28834 | 15.52209
24.30881 | 31.33874 | 24.30881 | -0.7558 | 24.30881 | 15.43355
24.32928 | 31.55749 | 24.32928 | -0.83393 | 24.32928 | 15.68875
24.34975 | 31.73457 | 24.34975 | -1.03705 | 24.34975 | 15.30334
24.37022 | 31.41166 | 24.37022 | -1.2506 | 24.37022 | 15.26167
24.39069 | 31.56791 | 24.39069 | -0.69851 | 24.39069 | 15.36584
24.41116 | 31.64082 | 24.41116 | -0.64643 | 24.41116 | 15.54292
24.43163 | 31.39603 | 24.43163 | -0.52143 | 24.43163 | 15.5325
24.4521 | 31.45853 | 24.4521 | -0.27664 | 24.4521 | 15.45959
24.47257 | 31.28666 | 24.47257 | -0.45372 | 24.47257 | 15.2148
24.49304 | 31.11999 | 24.49304 | -0.80789 | 24.49304 | 15.4023
24.51351 | 31.34395 | 24.51351 | -1.09435 | 24.51351 | 15.39188
24.53398 | 31.2502 | 24.53398 | -0.53185 | 24.53398 | 15.33459
24.55445 | 31.61999 | 24.55445 | -0.95893 | 24.55445 | 15.29813
24.57492 | 31.48457 | 24.57492 | -0.92247 | 24.57492 | 15.48563
24.59539 | 31.48978 | 24.59539 | -0.49539 | 24.59539 | 15.53771
24.61586 | 31.3752 | 24.61586 | -0.86518 | 24.61586 | 15.38146
24.63633 | 31.34395 | 24.63633 | -0.86518 | 24.63633 | 15.42313
24.6568 | 31.45853 | 24.6568 | -0.89122 | 24.6568 | 15.29813
24.67727 | 31.26582 | 24.67727 | -0.53185 | 24.67727 | 15.23563
24.69774 | 31.30749 | 24.69774 | -0.4381 | 24.69774 | 15.17834
24.71821 | 31.4377 | 24.71821 | -0.79226 | 24.71821 | 15.36063
24.73868 | 31.47937 | 24.73868 | -0.88601 | 24.73868 | 15.35021
24.75915 | 31.55749 | 24.75915 | -0.62039 | 24.75915 | 15.22
24.77962 | 31.2502 | 24.77962 | -0.76101 | 24.77962 | 15.49605
24.8001 | 31.31791 | 24.8001 | -1.03185 | 24.8001 | 15.30334
24.82057 | 31.30228 | 24.82057 | -0.71414 | 24.82057 | 15.2148
24.84104 | 31.58353 | 24.84104 | -0.83393 | 24.84104 | 15.345
24.86151 | 31.14603 | 24.86151 | -0.83914 | 24.86151 | 15.42313
24.88198 | 31.9377 | 24.88198 | -1.10476 | 24.88198 | 15.13146
24.90245 | 31.28145 | 24.90245 | -0.92768 | 24.90245 | 15.24084
24.92292 | 31.3752 | 24.92292 | -1.09955 | 24.92292 | 15.24084
24.94339 | 31.53666 | 24.94339 | -0.6881 | 24.94339 | 15.0325
25.0048 | 31.34395 | 24.96386 | -0.44851 | 24.96386 | 15.345
25.02527 | 31.64603 | 24.98433 | -1.15685 | 24.98433 | 15.31375
25.04574 | 31.36999 | 25.0048 | -0.65164 | 25.0048 | 15.60542
25.06621 | 31.34395 | 25.02527 | -0.7558 | 25.02527 | 15.44396
25.08668 | 31.15645 | 25.04574 | -0.44851 | 25.04574 | 15.50646
25.10715 | 31.51582 | 25.06621 | -0.36518 | 25.06621 | 15.43875
25.12762 | 31.69812 | 25.08668 | -0.85997 | 25.08668 | 15.57417
25.14809 | 31.34916 | 25.10715 | -0.65685 | 25.10715 | 15.56375
25.16856 | 31.59916 | 25.12762 | -0.82872 | 25.12762 | 15.42834
25.18903 | 31.67207 | 25.14809 | -0.91726 | 25.14809 | 15.51167
25.2095 | 31.5627 | 25.16856 | -0.79226 | 25.16856 | 15.18875
25.22997 | 31.53666 | 25.18903 | -0.78705 | 25.18903 | 15.52209
25.25044 | 31.68249 | 25.2095 | -0.42247 | 25.2095 | 15.64188
25.27091 | 31.40645 | 25.22997 | -0.92768 | 25.22997 | 15.26167
25.29138 | 31.42728 | 25.25044 | -0.70893 | 25.25044 | 15.17834
25.31185 | 31.43249 | 25.27091 | -0.57872 | 25.27091 | 15.24605
25.33232 | 31.52624 | 25.29138 | -0.89643 | 25.29138 | 15.16792
25.35279 | 31.41687 | 25.31185 | -0.99539 | 25.31185 | 15.55334
25.39373 | 31.45332 | 25.33232 | -0.66205 | 25.33232 | 15.26688
25.4142 | 31.49499 | 25.35279 | -0.51622 | 25.35279 | 14.85542
25.43467 | 31.31791 | 25.37326 | -0.71414 | 25.37326 | 15.39709
25.45514 | 31.6877 | 25.39373 | -0.63601 | 25.39373 | 15.56375
25.47561 | 31.28666 | 25.4142 | -0.2506 | 25.4142 | 15.345
25.51655 | 31.19812 | 25.43467 | -0.89122 | 25.43467 | 15.18875
25.53702 | 31.55749 | 25.45514 | -0.83914 | 25.45514 | 15.42834
25.55749 | 31.29707 | 25.47561 | -0.74018 | 25.47561 | 15.43875
25.57796 | 31.48457 | 25.49608 | -0.64643 | 25.49608 | 15.48563
25.59844 | 31.3127 | 25.51655 | -0.8131 | 25.51655 | 15.1575
25.61891 | 31.34395 | 25.53702 | -0.84435 | 25.53702 | 15.30855
25.63938 | 31.67728 | 25.55749 | -0.46414 | 25.55749 | 15.50125
25.65985 | 31.32312 | 25.57796 | -0.60997 | 25.57796 | 15.05855
25.68032 | 31.44812 | 25.59844 | -0.67247 | 25.59844 | 15.38667
25.70079 | 31.71374 | 25.61891 | -0.77143 | 25.61891 | 15.16271
25.72126 | 31.58874 | 25.63938 | -0.64643 | 25.63938 | 15.26688
25.74173 | 31.4377 | 25.65985 | -0.76101 | 25.65985 | 15.48563
25.7622 | 31.64082 | 25.68032 | -0.55268 | 25.68032 | 15.30855
25.78267 | 31.29187 | 25.70079 | -0.88601 | 25.70079 | 15.37625
25.80314 | 31.40645 | 25.72126 | -0.5058 | 25.72126 | 15.56375
25.82361 | 31.36999 | 25.74173 | -0.32872 | 25.74173 | 15.11584
25.84408 | 31.36478 | 25.7622 | -0.74539 | 25.7622 | 15.31896
25.86455 | 31.27624 | 25.78267 | -0.59955 | 25.78267 | 15.1523
25.88502 | 31.60437 | 25.80314 | -0.66205 | 25.80314 | 15.2148
25.90549 | 31.20332 | 25.82361 | -0.78705 | 25.82361 | 15.43355
25.92596 | 31.54707 | 25.84408 | -0.74539 | 25.84408 | 15.4648
25.94643 | 31.41687 | 25.86455 | -0.80789 | 25.86455 | 15.50125
25.9669 | 31.54707 | 25.88502 | -0.42768 | 25.88502 | 15.08459
25.98737 | 31.1877 | 25.90549 | -0.30789 | 25.90549 | 15.37105
26.00784 | 31.40124 | 25.92596 | -0.8756 | 25.92596 | 15.63667
26.02831 | 31.51582 | 25.94643 | -0.53185 | 25.94643 | 15.52209
26.04878 | 31.49499 | 25.9669 | -0.80789 | 25.9669 | 15.4075
26.06925 | 31.45853 | 25.98737 | -0.8131 | 25.98737 | 15.27209
26.08972 | 31.25541 | 26.00784 | -0.9381 | 26.00784 | 15.41792
26.11019 | 31.42207 | 26.02831 | -0.63601 | 26.02831 | 15.22
26.13066 | 31.70332 | 26.04878 | -0.5631 | 26.04878 | 15.18875
26.15113 | 31.57832 | 26.06925 | -0.66205 | 26.06925 | 15.12105
26.1716 | 31.72937 | 26.08972 | -0.65164 | 26.08972 | 15.2825
26.19207 | 31.39082 | 26.11019 | -0.70372 | 26.11019 | 15.45959
26.21254 | 31.48457 | 26.13066 | -0.44851 | 26.13066 | 15.44917
26.23301 | 31.54187 | 26.15113 | -0.60476 | 26.15113 | 15.43355
26.25348 | 31.52624 | 26.1716 | -0.97455 | 26.1716 | 15.10021
26.27395 | 31.42728 | 26.19207 | -0.8183 | 26.19207 | 15.38146
26.29442 | 31.31791 | 26.21254 | -1.10997 | 26.21254 | 15.41792
26.31489 | 31.1877 | 26.23301 | -0.8183 | 26.23301 | 15.32417
26.33536 | 31.56791 | 26.25348 | -0.59435 | 26.25348 | 15.29813
26.35583 | 31.34916 | 26.27395 | -0.8756 | 26.27395 | 15.29813
26.3763 | 31.43249 | 26.29442 | -0.99018 | 26.29442 | 15.2825
26.39678 | 31.67207 | 26.31489 | -0.54226 | 26.31489 | 15.14188
26.41725 | 31.35957 | 26.33536 | -0.80268 | 26.33536 | 15.20959
26.43772 | 31.44812 | 26.35583 | -0.63601 | 26.35583 | 15.06375
26.45819 | 31.61478 | 26.3763 | -0.64643 | 26.3763 | 15.32938
26.47866 | 31.40124 | 26.39678 | -0.41726 | 26.39678 | 15.24605
26.49913 | 31.68249 | 26.41725 | -0.35997 | 26.41725 | 15.10021
26.5196 | 31.48457 | 26.43772 | -0.8756 | 26.43772 | 15.35542
26.54007 | 31.53666 | 26.45819 | -0.35997 | 26.45819 | 15.49084
26.56054 | 31.71895 | 26.47866 | -0.40164 | 26.47866 | 15.2825
26.58101 | 31.44812 | 26.49913 | -0.6308 | 26.49913 | 15.49084
26.60148 | 31.45853 | 26.5196 | -0.51101 | 26.5196 | 15.39709
26.62195 | 31.75541 | 26.54007 | -0.79226 | 26.54007 | 15.27209
26.64242 | 31.18249 | 26.56054 | -0.6256 | 26.56054 | 15.51688
26.66289 | 31.55749 | 26.58101 | -0.73497 | 26.58101 | 15.56896
26.68336 | 31.5627 | 26.60148 | -0.40164 | 26.60148 | 15.39709
26.70383 | 31.6252 | 26.62195 | -0.24539 | 26.62195 | 15.27209
26.7243 | 31.48978 | 26.64242 | -0.39122 | 26.64242 | 15.43355
26.74477 | 31.36999 | 26.66289 | -0.32351 | 26.66289 | 15.35021
26.76524 | 31.4377 | 26.68336 | -0.40164 | 26.68336 | 15.32417
26.78571 | 31.32832 | 26.70383 | -0.46935 | 26.70383 | 15.47521
26.80618 | 31.52103 | 26.7243 | -0.55789 | 26.7243 | 15.63667
26.82665 | 31.35437 | 26.74477 | -0.23497 | 26.74477 | 15.5273
26.84712 | 31.36478 | 26.76524 | -0.30789 | 26.76524 | 15.6575
26.86759 | 31.21374 | 26.78571 | -0.45372 | 26.78571 | 15.2825
26.88806 | 31.53666 | 26.80618 | -0.49539 | 26.80618 | 15.20959
26.90853 | 31.44291 | 26.82665 | -0.47455 | 26.82665 | 15.32417
26.929 | 31.40124 | 26.84712 | -0.65164 | 26.84712 | 15.5325
26.94947 | 31.51582 | 26.86759 | -0.58393 | 26.86759 | 15.42313
26.96994 | 31.5627 | 26.88806 | -0.35997 | 26.88806 | 15.3398
26.99041 | 31.40124 | 26.90853 | -0.39643 | 26.90853 | 15.63667
27.01088 | 31.35437 | 26.929 | -0.55268 | 26.929 | 15.4648
27.03135 | 31.53145 | 26.94947 | -0.44851 | 26.94947 | 15.25646
27.05182 | 31.48457 | 26.96994 | -0.45893 | 26.96994 | 15.1575
27.07229 | 31.52624 | 26.99041 | -0.40685 | 26.99041 | 15.29292
27.09276 | 31.45853 | 27.01088 | -0.65164 | 27.01088 | 15.51167
27.11323 | 31.55749 | 27.03135 | -0.64122 | 27.03135 | 15.61063
27.1337 | 31.39603 | 27.05182 | -0.42247 | 27.05182 | 15.6575
27.15417 | 31.32312 | 27.07229 | -0.05789 | 27.07229 | 15.48563
27.17464 | 31.46895 | 27.09276 | -0.10476 | 27.09276 | 15.41271
27.19512 | 31.6877 | 27.11323 | -0.1256 | 27.11323 | 15.62105
27.21559 | 31.58874 | 27.1337 | -0.41205 | 27.1337 | 15.345
27.23606 | 31.30749 | 27.15417 | -0.59955 | 27.15417 | 15.41792
27.25653 | 31.73457 | 27.17464 | -0.36518 | 27.17464 | 15.48563
27.277 | 31.45853 | 27.19512 | -0.42768 | 27.19512 | 15.74084
27.29747 | 31.66687 | 27.21559 | -0.49018 | 27.21559 | 15.41271
27.31794 | 31.80749 | 27.23606 | -0.05789 | 27.23606 | 15.7773
27.33841 | 31.85437 | 27.25653 | -0.21935 | 27.25653 | 15.72
27.35888 | 31.57312 | 27.277 | -0.33914 | 27.277 | 15.64709
27.37935 | 31.58353 | 27.29747 | -0.01101 | 27.29747 | 15.56375
27.39982 | 31.77624 | 27.31794 | -0.08914 | 27.31794 | 15.54813
27.42029 | 31.88041 | 27.33841 | -0.35476 | 27.33841 | 15.55855
27.44076 | 31.39603 | 27.35888 | -0.24539 | 27.35888 | 15.95959
27.46123 | 31.58353 | 27.37935 | 0.01503 | 27.37935 | 15.4075
27.4817 | 31.76582 | 27.39982 | -0.04747 | 27.39982 | 15.62625
27.50217 | 31.57312 | 27.42029 | -0.02664 | 27.42029 | 15.91792
27.52264 | 31.54187 | 27.44076 | 0.00982 | 27.44076 | 15.67313
27.54311 | 31.29187 | 27.46123 | 0.08795 | 27.46123 | 15.60542
27.56358 | 31.26062 | 27.4817 | 0.4317 | 27.4817 | 16.11063
27.58405 | 31.76582 | 27.50217 | 0.20253 | 27.50217 | 15.64709
27.60452 | 31.47416 | 27.52264 | -0.15685 | 27.52264 | 15.89188
27.62499 | 31.22937 | 27.54311 | 0.22336 | 27.54311 | 16.14709
27.64546 | 31.47416 | 27.56358 | 0.52024 | 27.56358 | 15.76688
27.66593 | 31.6252 | 27.58405 | 0.25982 | 27.58405 | 16.01167
27.6864 | 31.73978 | 27.60452 | 0.03586 | 27.60452 | 15.91271
27.70687 | 31.54187 | 27.62499 | 0.33795 | 27.62499 | 15.97
27.72734 | 31.63041 | 27.64546 | 0.23899 | 27.64546 | 16.22
27.74781 | 31.84916 | 27.66593 | 0.44732 | 27.66593 | 15.86584
27.76828 | 31.76062 | 27.6864 | 0.2442 | 27.6864 | 16.18355
27.78875 | 31.45332 | 27.70687 | 0.26503 | 27.70687 | 15.85542
27.80922 | 31.52624 | 27.72734 | 0.56711 | 27.72734 | 16.07417
27.82969 | 31.58874 | 27.74781 | 0.42128 | 27.74781 | 16.18355
27.85016 | 31.69291 | 27.76828 | 1.35357 | 27.76828 | 16.2148
27.87063 | 31.71374 | 27.78875 | 0.67128 | 27.78875 | 16.0273
27.8911 | 31.65645 | 27.80922 | 0.89524 | 27.80922 | 15.86063
27.91157 | 31.58874 | 27.82969 | 0.89003 | 27.82969 | 16.19396
27.93204 | 31.42207 | 27.85016 | 0.59836 | 27.85016 | 16.28771
27.95251 | 31.58874 | 27.87063 | 0.9942 | 27.87063 | 16.05334
27.97298 | 31.80228 | 27.8911 | 0.58795 | 27.8911 | 16.57938
27.99346 | 31.3752 | 27.91157 | 1.16607 | 27.91157 | 16.93355
28.01393 | 31.51582 | 27.93204 | 0.97857 | 27.93204 | 16.6575
28.0344 | 31.73457 | 27.95251 | 0.89003 | 27.95251 | 16.63146
28.05487 | 31.79707 | 27.97298 | 0.98378 | 27.97298 | 16.4023
28.07534 | 31.94812 | 27.99346 | 1.0567 | 27.99346 | 17.03771
28.09581 | 31.35957 | 28.01393 | 1.08274 | 28.01393 | 16.8398
28.11628 | 31.79707 | 28.0344 | 1.09315 | 28.0344 | 17.04813
28.13675 | 31.88041 | 28.05487 | 1.72857 | 28.05487 | 17.05855
28.15722 | 31.80228 | 28.07534 | 1.71295 | 28.07534 | 17.06896
28.17769 | 31.58353 | 28.09581 | 1.96295 | 28.09581 | 17.29813
28.19816 | 31.75541 | 28.11628 | 1.7442 | 28.11628 | 16.99605
28.21863 | 32.00541 | 28.13675 | 2.28586 | 28.13675 | 17.25646
28.2391 | 31.57832 | 28.15722 | 2.29107 | 28.15722 | 17.20959
28.25957 | 31.79187 | 28.17769 | 2.41607 | 28.17769 | 17.38667
28.28004 | 31.58874 | 28.19816 | 2.16607 | 28.19816 | 17.49084
28.30051 | 31.79707 | 28.21863 | 2.50982 | 28.21863 | 17.87625
28.32098 | 31.71895 | 28.2391 | 2.5619 | 28.2391 | 18.06375
28.34145 | 31.67207 | 28.25957 | 2.25982 | 28.25957 | 18.10542
28.36192 | 31.58353 | 28.28004 | 3.04628 | 28.28004 | 18.31896
28.38239 | 31.91687 | 28.30051 | 3.0619 | 28.30051 | 18.36063
28.40286 | 31.8127 | 28.32098 | 2.96295 | 28.32098 | 18.37625
28.42333 | 31.63041 | 28.34145 | 3.0567 | 28.34145 | 18.68355
28.4438 | 31.75541 | 28.36192 | 3.84315 | 28.36192 | 18.66271
28.46427 | 31.63041 | 28.38239 | 3.23378 | 28.38239 | 18.56375
28.48474 | 32.1877 | 28.40286 | 3.7442 | 28.40286 | 18.54813
28.50521 | 31.65124 | 28.42333 | 3.90045 | 28.42333 | 18.97521
28.52568 | 31.96374 | 28.4438 | 4.22336 | 28.4438 | 19.26688
28.54615 | 32.08874 | 28.46427 | 3.85878 | 28.46427 | 18.99605
28.56662 | 31.7502 | 28.48474 | 4.73378 | 28.48474 | 19.23042
28.58709 | 31.92207 | 28.50521 | 4.73899 | 28.50521 | 19.60021
28.60756 | 31.79187 | 28.52568 | 4.91607 | 28.52568 | 19.79813
28.62803 | 31.61999 | 28.54615 | 4.92128 | 28.54615 | 20.14188
28.6485 | 31.95853 | 28.56662 | 5.3692 | 28.56662 | 20.24605
28.66897 | 31.91166 | 28.58709 | 5.23378 | 28.58709 | 21.16271
28.68944 | 32.15124 | 28.60756 | 5.28065 | 28.60756 | 20.74605
28.70991 | 31.64082 | 28.62803 | 5.73899 | 28.62803 | 20.85542
28.73038 | 31.95853 | 28.6485 | 5.70774 | 28.6485 | 21.18355
28.75085 | 31.92207 | 28.66897 | 5.29107 | 28.66897 | 21.13146
28.77132 | 32.01582 | 28.68944 | 5.88482 | 28.68944 | 21.89709
28.7918 | 32.00541 | 28.70991 | 5.85878 | 28.70991 | 21.45959
28.81227 | 31.70853 | 28.73038 | 6.21815 | 28.73038 | 22.17834
28.83274 | 31.92207 | 28.75085 | 5.8692 | 28.75085 | 22.31896
28.85321 | 31.9377 | 28.77132 | 6.10357 | 28.77132 | 22.31896
28.87368 | 32.03666 | 28.7918 | 6.51503 | 28.7918 | 22.70959
28.89415 | 31.7502 | 28.81227 | 5.98378 | 28.81227 | 22.76688
28.91462 | 32.36999 | 28.83274 | 6.75461 | 28.83274 | 22.95959
28.93509 | 31.79707 | 28.85321 | 6.19211 | 28.85321 | 22.80855
28.95556 | 31.76062 | 28.87368 | 6.6244 | 28.87368 | 23.26688
28.97603 | 32.11999 | 28.89415 | 6.73378 | 28.89415 | 23.61063
28.9965 | 32.0627 | 28.91462 | 6.82753 | 28.91462 | 23.62105
29.01697 | 31.84916 | 28.93509 | 6.95253 | 28.93509 | 23.9648
29.03744 | 32.19812 | 28.95556 | 6.9317 | 28.95556 | 24.3398
29.05791 | 31.8127 | 28.97603 | 7.04628 | 28.97603 | 24.11063
29.07838 | 32.08353 | 28.9965 | 6.85878 | 28.9965 | 24.2825
29.09885 | 31.97416 | 29.01697 | 6.21295 | 29.01697 | 24.31375
29.11932 | 32.07832 | 29.03744 | 7.1244 | 29.03744 | 24.22521
29.13979 | 31.93249 | 29.05791 | 6.38482 | 29.05791 | 24.79292
29.16026 | 32.01062 | 29.07838 | 6.77024 | 29.07838 | 24.44396
29.18073 | 32.33874 | 29.09885 | 6.5567 | 29.09885 | 24.80855
29.2012 | 31.76582 | 29.11932 | 6.70774 | 29.11932 | 25.01167
29.22167 | 31.90124 | 29.13979 | 6.52545 | 29.13979 | 24.4023
29.24214 | 31.86999 | 29.16026 | 6.58274 | 29.16026 | 24.52209
29.26261 | 31.94812 | 29.18073 | 6.47857 | 29.18073 | 25.095
29.28308 | 31.89603 | 29.2012 | 6.5567 | 29.2012 | 25.00646
29.30355 | 32.00541 | 29.22167 | 6.40045 | 29.22167 | 24.54292
29.32402 | 31.85437 | 29.24214 | 6.55149 | 29.24214 | 24.19396
29.34449 | 31.83353 | 29.26261 | 6.36399 | 29.26261 | 25.44396
29.36496 | 32.05749 | 29.28308 | 6.35878 | 29.28308 | 24.77209
29.38543 | 31.85437 | 29.30355 | 5.64003 | 29.30355 | 24.57938
29.4059 | 31.69291 | 29.32402 | 5.70774 | 29.32402 | 24.43875
29.42637 | 31.92728 | 29.34449 | 5.70774 | 29.34449 | 24.16271
29.44684 | 31.97416 | 29.36496 | 5.71295 | 29.36496 | 24.17313
29.46731 | 31.85957 | 29.38543 | 5.33274 | 29.38543 | 23.55334
29.48778 | 32.19291 | 29.4059 | 5.27545 | 29.4059 | 24.03771
29.50825 | 32.09395 | 29.42637 | 5.57232 | 29.42637 | 23.77209
29.52872 | 31.59395 | 29.44684 | 5.13482 | 29.44684 | 23.30334
29.54919 | 31.99499 | 29.46731 | 4.87961 | 29.46731 | 23.31896
29.56966 | 32.13562 | 29.48778 | 5.02545 | 29.48778 | 22.78771
29.59014 | 31.83874 | 29.50825 | 5.03065 | 29.50825 | 22.72
29.61061 | 32.05228 | 29.52872 | 5.07753 | 29.52872 | 22.5325
29.63108 | 32.15124 | 29.54919 | 4.4317 | 29.54919 | 21.76167
29.65155 | 32.06791 | 29.56966 | 4.65565 | 29.56966 | 21.72
29.67202 | 32.11478 | 29.59014 | 4.27024 | 29.59014 | 21.68875
29.69249 | 32.03666 | 29.61061 | 4.29628 | 29.61061 | 21.1523
29.71296 | 31.84916 | 29.63108 | 4.31711 | 29.63108 | 21.54813
29.73343 | 31.84395 | 29.65155 | 4.52024 | 29.65155 | 20.94917
29.7539 | 32.24499 | 29.67202 | 4.38482 | 29.67202 | 20.57417
29.77437 | 32.14603 | 29.69249 | 4.03586 | 29.69249 | 20.51167
29.79484 | 32.05228 | 29.71296 | 4.08795 | 29.71296 | 20.25646
29.81531 | 31.9377 | 29.73343 | 3.64524 | 29.73343 | 20.30855
29.83578 | 32.1252 | 29.7539 | 3.40565 | 29.7539 | 19.78771
29.85625 | 32.17728 | 29.77437 | 3.58795 | 29.77437 | 19.60021
29.87672 | 32.44812 | 29.79484 | 4.08795 | 29.79484 | 19.26688
29.89719 | 32.09916 | 29.81531 | 3.51503 | 29.81531 | 19.345
29.91766 | 32.29707 | 29.83578 | 3.50982 | 29.83578 | 18.88146
29.93813 | 32.25541 | 29.85625 | 3.23899 | 29.85625 | 18.86584
29.9586 | 31.98457 | 29.87672 | 3.06711 | 29.87672 | 18.2825
29.97907 | 32.21895 | 29.89719 | 2.9369 | 29.89719 | 18.2773
29.99954 | 32.34395 | 29.91766 | 3.29107 | 29.91766 | 18.27209
30.02001 | 32.30749 | 29.93813 | 3.1817 | 29.93813 | 17.95438
30.04048 | 32.35437 | 29.9586 | 2.6192 | 29.9586 | 17.88667
30.06095 | 32.43249 | 29.97907 | 2.78586 | 29.97907 | 17.9075
30.08142 | 32.23457 | 29.99954 | 2.6192 | 29.99954 | 17.98042
30.10189 | 32.33353 | 30.02001 | 2.3692 | 30.02001 | 17.48563
30.12236 | 32.35957 | 30.04048 | 2.77024 | 30.04048 | 17.68875
30.14283 | 32.60437 | 30.06095 | 2.41607 | 30.06095 | 17.22521
30.1633 | 32.13562 | 30.08142 | 2.5619 | 30.08142 | 16.76688
30.18377 | 32.5002 | 30.10189 | 2.3744 | 30.10189 | 16.99084
30.20424 | 32.5002 | 30.12236 | 2.27024 | 30.12236 | 17.095
30.22471 | 32.09916 | 30.14283 | 2.2442 | 30.14283 | 16.8398
30.24518 | 32.1877 | 30.1633 | 2.22857 | 30.1633 | 16.81375
30.26565 | 32.53666 | 30.18377 | 2.34315 | 30.18377 | 17.22
30.28612 | 32.1877 | 30.20424 | 2.23899 | 30.20424 | 16.76688
30.30659 | 31.90645 | 30.22471 | 2.09836 | 30.22471 | 17.03771
30.32706 | 32.35437 | 30.24518 | 1.88482 | 30.24518 | 16.54813
30.34753 | 32.19291 | 30.26565 | 1.85357 | 30.26565 | 16.45959
30.368 | 32.66687 | 30.28612 | 1.9942 | 30.28612 | 16.63146
30.38848 | 32.46895 | 30.30659 | 2.08274 | 30.30659 | 16.2825
30.40895 | 32.18249 | 30.32706 | 1.92649 | 30.32706 | 16.39188
30.42942 | 32.68249 | 30.34753 | 2.10878 | 30.34753 | 16.0273
30.44989 | 32.64603 | 30.368 | 1.45253 | 30.368 | 16.35542
30.47036 | 32.35437 | 30.38848 | 1.7442 | 30.38848 | 16.56896
30.49083 | 32.66687 | 30.40895 | 1.82232 | 30.40895 | 16.16792
30.5113 | 32.60437 | 30.42942 | 1.59836 | 30.42942 | 16.28771
30.53177 | 32.72416 | 30.44989 | 1.84315 | 30.44989 | 15.98042
30.55224 | 32.79187 | 30.47036 | 1.2442 | 30.47036 | 15.86063
30.57271 | 32.81791 | 30.49083 | 1.89524 | 30.49083 | 16.11584
30.59318 | 32.5627 | 30.5113 | 1.39524 | 30.5113 | 15.79813
30.61365 | 32.64603 | 30.53177 | 0.95774 | 30.53177 | 15.94917
30.63412 | 32.49499 | 30.55224 | 1.26503 | 30.55224 | 16.03771
30.65459 | 32.44291 | 30.57271 | 1.34315 | 30.57271 | 15.79813
30.67506 | 32.61999 | 30.59318 | 1.03065 | 30.59318 | 15.86063
30.69553 | 32.35437 | 30.61365 | 0.78065 | 30.61365 | 16.02209
30.716 | 32.69812 | 30.63412 | 0.92128 | 30.63412 | 15.7773
30.73647 | 32.30749 | 30.65459 | 0.96815 | 30.65459 | 15.91792
30.75694 | 32.70332 | 30.67506 | 1.28586 | 30.67506 | 16.00646
30.77741 | 32.51062 | 30.69553 | 0.8744 | 30.69553 | 15.79813
30.79788 | 32.61999 | 30.716 | 1.04628 | 30.716 | 15.60542
30.81835 | 32.97416 | 30.73647 | 1.0567 | 30.73647 | 15.85021
30.83882 | 32.75541 | 30.75694 | 1.47336 | 30.75694 | 15.4075
30.85929 | 32.42728 | 30.77741 | 1.10878 | 30.77741 | 15.72
30.87976 | 32.70332 | 30.79788 | 0.84315 | 30.79788 | 15.76688
30.90023 | 32.66166 | 30.81835 | 1.25461 | 30.81835 | 15.74605
30.9207 | 32.81791 | 30.83882 | 0.97336 | 30.83882 | 15.69396
30.94117 | 32.65645 | 30.85929 | 0.89003 | 30.85929 | 15.44917
30.96164 | 32.90124 | 30.87976 | 0.64524 | 30.87976 | 15.45959
30.98211 | 32.65124 | 30.90023 | 1.27545 | 30.90023 | 15.70959
31.00258 | 32.92207 | 30.9207 | 0.60878 | 30.9207 | 15.61063
31.02305 | 32.45332 | 30.94117 | 0.84315 | 30.94117 | 15.58459
31.04352 | 32.66687 | 30.96164 | 0.55149 | 30.96164 | 15.30855
31.06399 | 32.67207 | 30.98211 | 0.95774 | 30.98211 | 15.28771
31.08446 | 33.1877 | 31.00258 | 0.64524 | 31.00258 | 15.64188
31.10493 | 32.5627 | 31.02305 | 0.88482 | 31.02305 | 15.4023
31.1254 | 33.0002 | 31.04352 | 1.07232 | 31.04352 | 15.36063
31.14587 | 32.95853 | 31.06399 | 0.72336 | 31.06399 | 15.42313
31.16634 | 32.65124 | 31.08446 | 0.83795 | 31.08446 | 15.39709
31.18682 | 32.73457 | 31.10493 | 0.69732 | 31.10493 | 15.26688
31.20729 | 32.96374 | 31.1254 | 0.59836 | 31.1254 | 15.8398
31.22776 | 33.10957 | 31.14587 | 0.88482 | 31.14587 | 15.17313
31.24823 | 32.86478 | 31.16634 | 0.98378 | 31.16634 | 15.61063
31.2687 | 32.92728 | 31.18682 | 0.6817 | 31.18682 | 15.24084
31.28917 | 32.63562 | 31.20729 | 0.4369 | 31.20729 | 15.06896
31.30964 | 32.83353 | 31.22776 | 0.66607 | 31.22776 | 15.13667
31.33011 | 32.79707 | 31.24823 | 0.54107 | 31.24823 | 15.19917
31.35058 | 32.88562 | 31.2687 | 0.71295 | 31.2687 | 15.1575
31.37105 | 32.80749 | 31.28917 | 0.6192 | 31.28917 | 15.53771
31.39152 | 32.73978 | 31.30964 | 0.53065 | 31.30964 | 15.49605
31.41199 | 33.20853 | 31.33011 | 0.82753 | 31.33011 | 15.37625
31.43246 | 33.04187 | 31.35058 | 0.67649 | 31.35058 | 15.2148
31.45293 | 32.81791 | 31.37105 | 0.47857 | 31.37105 | 15.38667
31.4734 | 33.01582 | 31.39152 | 0.76503 | 31.39152 | 15.2773
31.49387 | 32.96895 | 31.41199 | 0.44211 | 31.41199 | 15.47521
31.51434 | 33.03666 | 31.43246 | 0.58274 | 31.43246 | 15.30334
31.53481 | 33.05749 | 31.45293 | 0.57232 | 31.45293 | 15.32938
31.55528 | 33.03666 | 31.4734 | 0.69211 | 31.4734 | 15.33459
31.57575 | 33.17207 | 31.49387 | 0.4317 | 31.49387 | 15.14188
31.59622 | 33.3127 | 31.51434 | 0.21815 | 31.51434 | 15.4075
31.61669 | 33.07312 | 31.53481 | 0.6244 | 31.53481 | 15.38667
31.63716 | 32.71374 | 31.55528 | 0.83274 | 31.55528 | 15.13667
31.65763 | 32.8752 | 31.57575 | 0.73378 | 31.57575 | 15.27209
31.6781 | 33.07832 | 31.59622 | 0.40045 | 31.59622 | 15.51688
31.69857 | 33.24499 | 31.61669 | 0.95774 | 31.61669 | 15.12105
31.71904 | 33.49499 | 31.63716 | 0.6869 | 31.63716 | 15.095
31.73951 | 33.39603 | 31.65763 | 0.47336 | 31.65763 | 14.81896
31.75998 | 33.08874 | 31.6781 | 0.3744 | 31.6781 | 15.07417
31.78045 | 33.23457 | 31.69857 | 0.71815 | 31.69857 | 14.82938
31.80092 | 33.30749 | 31.71904 | 0.64524 | 31.71904 | 15.12105
31.82139 | 33.1252 | 31.73951 | 0.29628 | 31.73951 | 15.25125
31.84186 | 32.96374 | 31.75998 | 0.69211 | 31.75998 | 15.14709
31.86233 | 33.44291 | 31.78045 | 0.6192 | 31.78045 | 15.11584
31.8828 | 33.61999 | 31.80092 | 0.89003 | 31.80092 | 15.14188
31.90327 | 33.54707 | 31.82139 | 0.97857 | 31.82139 | 15.18875
31.92374 | 33.38562 | 31.84186 | 0.44211 | 31.84186 | 15.17313
31.94421 | 33.60437 | 31.86233 | 0.27545 | 31.86233 | 15.33459
31.96468 | 33.03666 | 31.8828 | 0.09836 | 31.8828 | 15.04813
31.98516 | 33.36478 | 31.90327 | 0.32232 | 31.90327 | 15.33459
32.00563 | 33.19812 | 31.92374 | 0.45774 | 31.92374 | 15.22
32.0261 | 33.74499 | 31.94421 | 0.65565 | 31.94421 | 15.35542
32.04657 | 33.40124 | 31.96468 | 0.51503 | 31.96468 | 15.25646
32.06704 | 33.55228 | 31.98516 | 0.67128 | 31.98516 | 15.2825
32.08751 | 33.71374 | 32.00563 | 0.53065 | 32.00563 | 15.35542
32.10798 | 33.26582 | 32.0261 | 0.58274 | 32.0261 | 15.50646
32.12845 | 33.35437 | 32.04657 | 0.65565 | 32.04657 | 15.50646
32.14892 | 33.44812 | 32.06704 | 0.48378 | 32.06704 | 15.27209
32.16939 | 33.44291 | 32.08751 | 0.78065 | 32.08751 | 14.9023
32.18986 | 33.58353 | 32.10798 | 0.42128 | 32.10798 | 14.93875
32.21033 | 33.16687 | 32.12845 | 0.45774 | 32.12845 | 15.00125
32.2308 | 33.34916 | 32.14892 | 0.44211 | 32.14892 | 15.07938
32.25127 | 33.39603 | 32.16939 | 0.2442 | 32.16939 | 15.28771
32.27174 | 33.70332 | 32.18986 | 0.52545 | 32.18986 | 15.27209
32.29221 | 33.55749 | 32.21033 | 0.79107 | 32.21033 | 15.32938
32.31268 | 33.63041 | 32.2308 | 0.3119 | 32.2308 | 15.33459
32.33315 | 33.58353 | 32.25127 | 0.40045 | 32.25127 | 15.20438
32.35362 | 33.34395 | 32.27174 | 0.84315 | 32.27174 | 15.2773
32.37409 | 33.65124 | 32.29221 | 0.77545 | 32.29221 | 15.38146
32.39456 | 33.53145 | 32.31268 | 0.50461 | 32.31268 | 15.17834
32.41503 | 33.26582 | 32.33315 | 0.33274 | 32.33315 | 15.33459
32.4355 | 33.72937 | 32.35362 | 0.56711 | 32.35362 | 15.22
32.45597 | 33.54187 | 32.37409 | 0.57232 | 32.37409 | 15.4023
32.47644 | 33.68249 | 32.39456 | 0.85357 | 32.39456 | 15.20438
32.49691 | 33.56791 | 32.41503 | 0.45774 | 32.41503 | 15.35021
32.51738 | 33.06791 | 32.4355 | 0.46295 | 32.4355 | 15.23042
32.53785 | 33.15124 | 32.45597 | 0.67128 | 32.45597 | 15.27209
32.55832 | 33.54707 | 32.47644 | 1.01503 | 32.47644 | 15.17834
32.57879 | 33.61999 | 32.49691 | 0.69211 | 32.49691 | 15.50646
32.59926 | 33.5002 | 32.51738 | 0.55149 | 32.51738 | 15.66271
32.61973 | 33.73978 | 32.53785 | 0.70774 | 32.53785 | 15.36063
32.6402 | 33.81791 | 32.55832 | 0.77545 | 32.55832 | 15.4648
32.66067 | 33.80749 | 32.57879 | 1.03586 | 32.57879 | 15.75646
32.68114 | 33.79187 | 32.59926 | 1.03586 | 32.59926 | 15.73042
32.70161 | 33.47416 | 32.61973 | 0.69211 | 32.61973 | 15.5273
32.72208 | 33.61999 | 32.6402 | 1.15045 | 32.6402 | 15.66792
32.74255 | 33.61999 | 32.66067 | 1.20253 | 32.66067 | 15.57417
32.76302 | 33.09395 | 32.68114 | 0.8119 | 32.68114 | 15.95959
32.7835 | 33.27624 | 32.70161 | 0.65045 | 32.70161 | 15.31375
32.80397 | 33.57832 | 32.72208 | 0.75982 | 32.72208 | 15.35021
32.82444 | 33.61478 | 32.74255 | 1.02545 | 32.74255 | 15.60021
32.84491 | 33.27624 | 32.76302 | 0.8119 | 32.76302 | 15.76688
32.86538 | 33.17207 | 32.7835 | 1.41086 | 32.7835 | 15.74084
32.88585 | 33.42207 | 32.80397 | 1.16607 | 32.80397 | 15.58459
32.90632 | 33.83353 | 32.82444 | 1.26503 | 32.82444 | 15.57417
32.92679 | 33.49499 | 32.84491 | 0.97336 | 32.84491 | 16.04292
32.94726 | 33.66687 | 32.86538 | 1.21815 | 32.86538 | 15.92834
32.96773 | 33.60437 | 32.88585 | 1.19732 | 32.88585 | 15.95438
32.9882 | 32.89603 | 32.90632 | 0.96295 | 32.90632 | 16.14709
33.00867 | 33.64603 | 32.92679 | 1.1817 | 32.92679 | 16.06375
33.02914 | 33.21374 | 32.94726 | 1.29107 | 32.94726 | 16.10542
33.04961 | 33.6252 | 32.96773 | 1.37961 | 32.96773 | 15.6575
33.07008 | 33.63041 | 32.9882 | 1.64524 | 32.9882 | 15.75125
33.09055 | 33.39082 | 33.00867 | 1.39003 | 33.00867 | 16.12625
33.11102 | 33.27624 | 33.02914 | 1.29107 | 33.02914 | 16.02209
33.13149 | 33.88041 | 33.04961 | 1.29628 | 33.04961 | 16.20438
33.15196 | 33.5002 | 33.07008 | 1.54107 | 33.07008 | 15.9648
33.17243 | 33.50541 | 33.09055 | 1.91607 | 33.09055 | 16.23042
33.1929 | 33.69812 | 33.11102 | 1.85357 | 33.11102 | 16.42313
33.21337 | 33.63562 | 33.13149 | 1.56711 | 33.13149 | 16.12625
33.23384 | 33.27624 | 33.15196 | 1.97336 | 33.15196 | 16.08459
33.25431 | 33.71895 | 33.17243 | 1.29628 | 33.17243 | 16.18875
33.27478 | 33.59395 | 33.1929 | 1.57232 | 33.1929 | 16.20438
33.29525 | 33.1252 | 33.21337 | 1.79107 | 33.21337 | 16.64188
33.31572 | 33.33353 | 33.23384 | 1.39003 | 33.23384 | 16.50125
33.33619 | 33.14082 | 33.25431 | 1.89003 | 33.25431 | 16.50646
33.35666 | 33.52624 | 33.27478 | 1.38482 | 33.27478 | 16.5325
33.37713 | 33.5002 | 33.29525 | 2.02545 | 33.29525 | 16.61584
33.3976 | 33.52103 | 33.31572 | 1.9994 | 33.31572 | 16.61584
33.41807 | 33.49499 | 33.33619 | 1.95774 | 33.33619 | 16.6523
33.43854 | 33.3127 | 33.35666 | 1.82232 | 33.35666 | 16.85021
33.45901 | 33.66687 | 33.37713 | 1.48378 | 33.37713 | 17.18875
33.47948 | 33.39603 | 33.3976 | 1.94211 | 33.3976 | 16.64188
33.49995 | 33.45332 | 33.41807 | 1.96815 | 33.41807 | 16.94396
33.52042 | 33.28145 | 33.43854 | 1.72336 | 33.43854 | 16.9075
33.54089 | 33.42728 | 33.45901 | 1.77545 | 33.45901 | 16.81896
33.56136 | 33.13041 | 33.47948 | 1.65045 | 33.47948 | 17.19396
33.58184 | 33.07312 | 33.49995 | 1.96815 | 33.49995 | 17.00125
33.60231 | 33.3752 | 33.52042 | 1.95774 | 33.52042 | 17.22
33.62278 | 33.40124 | 33.54089 | 1.6869 | 33.54089 | 16.98042
33.64325 | 33.24499 | 33.56136 | 1.6244 | 33.56136 | 16.95438
33.66372 | 33.35437 | 33.58184 | 1.39524 | 33.58184 | 17.13667
33.68419 | 33.49499 | 33.60231 | 1.83795 | 33.60231 | 17.11584
33.70466 | 33.13562 | 33.62278 | 1.48899 | 33.62278 | 16.99084
33.72513 | 33.5002 | 33.64325 | 2.03065 | 33.64325 | 16.98042
33.7456 | 33.3752 | 33.66372 | 1.78586 | 33.66372 | 17.23563
33.76607 | 33.17207 | 33.68419 | 1.4942 | 33.68419 | 17.12625
33.78654 | 32.99499 | 33.70466 | 1.34836 | 33.70466 | 17.43355
33.80701 | 33.14603 | 33.72513 | 1.53586 | 33.72513 | 17.25646
33.82748 | 33.44812 | 33.7456 | 1.83274 | 33.7456 | 17.06375
33.84795 | 32.89082 | 33.76607 | 1.4369 | 33.76607 | 17.37105
33.86842 | 33.15124 | 33.78654 | 2.25461 | 33.78654 | 17.20959
33.88889 | 33.26062 | 33.80701 | 1.83795 | 33.80701 | 17.25646
33.90936 | 33.55228 | 33.82748 | 1.69211 | 33.82748 | 17.095
33.92983 | 33.63562 | 33.84795 | 1.38482 | 33.84795 | 17.10542
33.9503 | 33.34395 | 33.86842 | 1.45253 | 33.86842 | 17.1523
33.97077 | 33.48978 | 33.88889 | 1.3067 | 33.88889 | 17.24605
33.99124 | 33.93249 | 33.90936 | 0.97857 | 33.90936 | 17.0273
34.01171 | 33.21374 | 33.92983 | 1.4369 | 33.92983 | 17.24084
34.03218 | 33.32832 | 33.9503 | 1.21815 | 33.9503 | 16.85021
34.05265 | 33.42207 | 33.97077 | 1.34315 | 33.97077 | 17.0898
34.07312 | 33.25541 | 33.99124 | 1.02024 | 33.99124 | 16.88146
34.09359 | 33.63562 | 34.01171 | 1.40045 | 34.01171 | 17.08459
34.11406 | 33.38562 | 34.03218 | 1.15045 | 34.03218 | 17.01688
34.13453 | 33.57832 | 34.05265 | 1.56711 | 34.05265 | 16.56375
34.155 | 33.22937 | 34.07312 | 1.37961 | 34.07312 | 16.69396
34.17547 | 33.48457 | 34.09359 | 1.45774 | 34.09359 | 16.74084
34.19594 | 32.86999 | 34.11406 | 0.89524 | 34.11406 | 16.9023
34.21641 | 33.47416 | 34.13453 | 1.22857 | 34.13453 | 16.72
34.23688 | 33.34395 | 34.155 | 1.1869 | 34.155 | 16.29292
34.25735 | 33.48978 | 34.17547 | 0.8692 | 34.17547 | 16.39188
34.27782 | 33.1877 | 34.19594 | 0.98899 | 34.19594 | 16.54813
34.29829 | 33.1877 | 34.21641 | 1.00982 | 34.21641 | 16.56375
34.31876 | 33.67728 | 34.23688 | 1.14003 | 34.23688 | 16.4075
34.33923 | 33.45853 | 34.25735 | 0.6869 | 34.25735 | 16.22521
34.3597 | 33.13041 | 34.27782 | 0.48378 | 34.27782 | 15.8398
34.38018 | 33.29707 | 34.29829 | 0.94211 | 34.29829 | 16.00646
34.40065 | 33.39603 | 34.31876 | 0.57753 | 34.31876 | 15.66792
34.42112 | 33.40124 | 34.33923 | 0.67649 | 34.33923 | 15.86063
34.44159 | 33.52103 | 34.3597 | 0.90045 | 34.3597 | 16.1523
34.46206 | 33.40124 | 34.38018 | 0.89524 | 34.38018 | 15.50125
34.48253 | 33.31791 | 34.40065 | 0.95774 | 34.40065 | 16.03771
34.503 | 33.41166 | 34.42112 | 0.83795 | 34.42112 | 15.6575
34.52347 | 33.43249 | 34.44159 | 0.77545 | 34.44159 | 15.47521
34.54394 | 33.27103 | 34.46206 | 0.5619 | 34.46206 | 15.49605
34.56441 | 33.3127 | 34.48253 | 0.35357 | 34.48253 | 15.5273
34.58488 | 33.52103 | 34.503 | 0.78065 | 34.503 | 15.80855
34.60535 | 33.48978 | 34.52347 | 0.29628 | 34.52347 | 15.6575
34.62582 | 33.76582 | 34.54394 | 0.15565 | 34.54394 | 15.44917
34.64629 | 33.15645 | 34.56441 | 0.34836 | 34.56441 | 15.30334
34.66676 | 33.17207 | 34.58488 | 0.63482 | 34.58488 | 15.26167
34.68723 | 33.73978 | 34.60535 | 0.22857 | 34.60535 | 15.25125
34.7077 | 33.53145 | 34.62582 | 0.39003 | 34.62582 | 15.12105
34.72817 | 33.47416 | 34.64629 | 0.2442 | 34.64629 | 15.32417
34.74864 | 33.58353 | 34.66676 | 0.3692 | 34.66676 | 15.25125
34.76911 | 33.41687 | 34.68723 | 0.47857 | 34.68723 | 15.02209
34.78958 | 33.55228 | 34.7077 | 0.61399 | 34.7077 | 15.28771
34.81005 | 33.54707 | 34.72817 | 0.65565 | 34.72817 | 15.16792
34.83052 | 33.56791 | 34.74864 | 0.1244 | 34.74864 | 15.43355
34.85099 | 33.67728 | 34.76911 | 0.27024 | 34.76911 | 15.29292
34.87146 | 33.33353 | 34.78958 | 0.08274 | 34.78958 | 15.16271
34.89193 | 33.77103 | 34.81005 | 0.28065 | 34.81005 | 15.30855
34.9124 | 33.83353 | 34.83052 | 0.06711 | 34.83052 | 15.22521
34.93287 | 32.97937 | 34.85099 | 0.14003 | 34.85099 | 15.04813
34.95334 | 33.35957 | 34.87146 | 0.1817 | 34.87146 | 15.04813
34.97381 | 33.63562 | 34.89193 | 0.13482 | 34.89193 | 15.27209
34.99428 | 33.8127 | 34.9124 | 0.1869 | 34.9124 | 15.39188
35.01475 | 33.73978 | 34.93287 | 0.35357 | 34.93287 | 15.06896
35.03522 | 33.38562 | 34.95334 | -0.1256 | 34.95334 | 15.03771
35.05569 | 33.84395 | 34.97381 | 0.3067 | 34.97381 | 15.19396
35.07616 | 33.73457 | 34.99428 | 0.41607 | 34.99428 | 15.03771
35.09663 | 33.72416 | 35.01475 | 0.21295 | 35.01475 | 15.19917
35.1171 | 33.63562 | 35.03522 | 0.07753 | 35.03522 | 14.77209
35.13757 | 33.50541 | 35.05569 | 0.23899 | 35.05569 | 14.68355
35.15804 | 33.76062 | 35.07616 | -0.46414 | 35.07616 | 14.74084
35.17851 | 33.6252 | 35.09663 | -0.1308 | 35.09663 | 14.63667
35.19899 | 33.67207 | 35.1171 | 0.04107 | 35.1171 | 15.00125
35.21946 | 33.80749 | 35.13757 | 0.04628 | 35.13757 | 15.10021
35.23993 | 33.71895 | 35.15804 | 0.04628 | 35.15804 | 14.62105
35.2604 | 34.04187 | 35.17851 | -0.15164 | 35.17851 | 14.91792
35.28087 | 33.77624 | 35.19899 | -0.18289 | 35.19899 | 14.70959
35.30134 | 34.03666 | 35.21946 | -0.34435 | 35.21946 | 15.11584
35.32181 | 34.09395 | 35.23993 | -0.2506 | 35.23993 | 14.97
35.34228 | 33.80228 | 35.2604 | -0.37039 | 35.2604 | 14.80855
35.36275 | 33.79187 | 35.28087 | 0.01503 | 35.28087 | 14.78771
35.38322 | 33.78666 | 35.30134 | 0.1244 | 35.30134 | 14.9023
35.40369 | 33.77103 | 35.32181 | 0.2494 | 35.32181 | 14.74605
35.42416 | 34.18249 | 35.34228 | -0.05789 | 35.34228 | 14.82417
35.44463 | 33.74499 | 35.36275 | 0.16086 | 35.36275 | 14.9648
35.4651 | 34.18249 | 35.38322 | -0.03705 | 35.38322 | 14.81896
35.48557 | 33.7502 | 35.40369 | 0.11399 | 35.40369 | 14.78771
35.50604 | 33.94291 | 35.42416 | -0.14643 | 35.42416 | 14.63667
35.52651 | 33.50541 | 35.44463 | -0.26622 | 35.44463 | 14.87105
35.54698 | 33.98457 | 35.4651 | -0.1881 | 35.4651 | 14.69917
35.56745 | 33.70332 | 35.48557 | -0.0058 | 35.48557 | 14.81896
35.58792 | 33.92728 | 35.50604 | -0.09955 | 35.50604 | 14.82938
35.60839 | 34.19291 | 35.52651 | -0.1933 | 35.52651 | 14.62105
35.62886 | 33.81791 | 35.54698 | 0.22336 | 35.54698 | 14.69917
35.64933 | 34.41687 | 35.56745 | 0.14524 | 35.56745 | 14.72521
35.6698 | 34.15645 | 35.58792 | -0.03705 | 35.58792 | 14.6523
35.69027 | 34.17728 | 35.60839 | 0.22336 | 35.60839 | 14.55855
35.71074 | 34.47416 | 35.62886 | 0.34315 | 35.62886 | 14.55334
35.73121 | 34.27103 | 35.64933 | 0.28065 | 35.64933 | 14.66271
35.75168 | 34.47416 | 35.6698 | 0.37961 | 35.6698 | 14.845
35.77215 | 33.94291 | 35.69027 | -0.02664 | 35.69027 | 14.44396
35.79262 | 34.13041 | 35.71074 | -0.3756 | 35.71074 | 14.76167
35.81309 | 34.59916 | 35.73121 | 0.47336 | 35.73121 | 14.58459
35.83356 | 34.58874 | 35.75168 | 0.1817 | 35.75168 | 14.51688
35.85403 | 34.25541 | 35.77215 | -0.2558 | 35.77215 | 14.95959
35.8745 | 34.61999 | 35.79262 | -0.23497 | 35.79262 | 14.60021
35.89497 | 34.70332 | 35.81309 | -0.10997 | 35.81309 | 14.53771
35.91544 | 34.44812 | 35.83356 | 0.25982 | 35.83356 | 14.55334
35.93591 | 34.26062 | 35.85403 | 0.17128 | 35.85403 | 14.86063
35.95638 | 34.19812 | 35.8745 | 0.17649 | 35.8745 | 14.18875
35.97685 | 34.13562 | 35.89497 | -0.13601 | 35.89497 | 14.60021
35.99733 | 34.86478 | 35.91544 | -0.09435 | 35.91544 | 14.54813
36.0178 | 34.84916 | 35.93591 | 0.47336 | 35.93591 | 14.66792
36.03827 | 34.6252 | 35.95638 | -0.1308 | 35.95638 | 14.36584
36.05874 | 34.65124 | 35.97685 | -0.1256 | 35.97685 | 14.73563
36.07921 | 34.85957 | 35.99733 | -0.04226 | 35.99733 | 14.45959
36.09968 | 34.48457 | 36.0178 | -0.35997 | 36.0178 | 14.67834
36.12015 | 34.33353 | 36.03827 | -0.07351 | 36.03827 | 14.43875
36.14062 | 34.4377 | 36.05874 | 0.19211 | 36.05874 | 14.63667
36.16109 | 34.8752 | 36.07921 | 0.1192 | 36.07921 | 14.7148
36.18156 | 34.96895 | 36.09968 | -0.28705 | 36.09968 | 14.32938
36.20203 | 34.78666 | 36.12015 | -0.07872 | 36.12015 | 14.72521
36.2225 | 34.9377 | 36.14062 | -0.2506 | 36.14062 | 14.81375
36.24297 | 34.68249 | 36.16109 | -0.09955 | 36.16109 | 14.70959
36.26344 | 35.13562 | 36.18156 | -0.34435 | 36.18156 | 14.4023
36.28391 | 34.91687 | 36.20203 | -0.43289 | 36.20203 | 14.54813
36.30438 | 35.02103 | 36.2225 | -0.14122 | 36.2225 | 14.45959
36.32485 | 35.15645 | 36.24297 | -0.08914 | 36.24297 | 14.54813
36.34532 | 35.02103 | 36.26344 | -0.21414 | 36.26344 | 14.31896
36.36579 | 34.84395 | 36.28391 | 0.03065 | 36.28391 | 14.55855
36.38626 | 34.86999 | 36.30438 | 0.06711 | 36.30438 | 14.54813
36.40673 | 35.46895 | 36.32485 | 0.33795 | 36.32485 | 14.5273
36.4272 | 34.96895 | 36.34532 | 0.21295 | 36.34532 | 14.33459
36.44767 | 35.38562 | 36.36579 | 0.31711 | 36.36579 | 14.56896
36.46814 | 35.23978 | 36.38626 | -0.09955 | 36.38626 | 14.87625
36.48861 | 35.66166 | 36.40673 | -0.08914 | 36.40673 | 14.44917
36.50908 | 35.08874 | 36.4272 | 0.09836 | 36.4272 | 14.845
36.52955 | 35.20332 | 36.44767 | -0.32351 | 36.44767 | 14.51688
36.55002 | 35.24499 | 36.46814 | 0.3119 | 36.46814 | 14.33459
36.57049 | 35.2502 | 36.48861 | -0.26622 | 36.48861 | 14.51688
36.59096 | 35.57832 | 36.50908 | 0.00461 | 36.50908 | 14.595
36.61143 | 35.32312 | 36.52955 | 0.08274 | 36.52955 | 14.54813
36.6319 | 35.29707 | 36.55002 | 0.27024 | 36.55002 | 14.63146
36.65237 | 35.30228 | 36.57049 | 0.35357 | 36.57049 | 14.49605
36.67284 | 35.60957 | 36.59096 | 0.1869 | 36.59096 | 14.50125
36.69331 | 36.10957 | 36.61143 | -0.11518 | 36.61143 | 14.43875
36.71378 | 35.49499 | 36.6319 | 0.08274 | 36.6319 | 14.69917
36.73425 | 35.51582 | 36.65237 | 0.02024 | 36.65237 | 14.49084
36.75472 | 35.67207 | 36.67284 | 0.16086 | 36.67284 | 14.7773
36.77519 | 35.82832 | 36.69331 | -0.26101 | 36.69331 | 14.47
36.79567 | 35.95332 | 36.71378 | 0.35878 | 36.71378 | 14.61063
36.81614 | 35.59916 | 36.73425 | 0.65045 | 36.73425 | 14.41792
36.83661 | 35.82312 | 36.75472 | 0.16607 | 36.75472 | 14.73563
36.85708 | 35.79707 | 36.77519 | 0.19211 | 36.77519 | 14.69396
36.87755 | 35.99499 | 36.79567 | 0.4994 | 36.79567 | 14.69396
36.89802 | 36.05228 | 36.81614 | 0.27024 | 36.81614 | 14.2773
36.91849 | 36.1252 | 36.83661 | -0.19851 | 36.83661 | 14.69396
36.93896 | 35.61478 | 36.85708 | 0.32753 | 36.85708 | 14.52209
36.95943 | 35.61478 | 36.87755 | 0.50982 | 36.87755 | 14.43355
36.9799 | 35.96374 | 36.89802 | 0.16607 | 36.89802 | 14.4075
37.00037 | 35.45853 | 36.91849 | 0.32232 | 36.91849 | 14.32417
37.02084 | 35.91166 | 36.93896 | 0.29107 | 36.93896 | 14.6575
37.04131 | 35.7502 | 36.95943 | 0.20774 | 36.95943 | 14.36584
37.06178 | 36.14082 | 36.9799 | 0.22336 | 36.9799 | 14.50125
37.08225 | 35.71895 | 37.00037 | 0.30149 | 37.00037 | 14.54813
37.10272 | 35.92728 | 37.02084 | 0.3692 | 37.02084 | 14.64709
37.12319 | 35.83874 | 37.04131 | 0.51503 | 37.04131 | 14.6523
37.14366 | 36.29707 | 37.06178 | 0.32232 | 37.06178 | 14.62625
37.16413 | 36.08353 | 37.08225 | 0.1817 | 37.08225 | 14.32938
37.1846 | 36.03145 | 37.10272 | 0.65565 | 37.10272 | 14.48563
37.20507 | 36.18249 | 37.12319 | 0.3692 | 37.12319 | 14.6575
37.22554 | 36.10437 | 37.14366 | 0.5567 | 37.14366 | 14.60542
37.24601 | 35.79707 | 37.16413 | 0.21295 | 37.16413 | 14.64709
37.26648 | 36.3752 | 37.1846 | 0.28586 | 37.1846 | 14.60021
37.28695 | 36.10957 | 37.20507 | 0.03586 | 37.20507 | 14.43355
37.30742 | 35.8127 | 37.22554 | 0.02545 | 37.22554 | 14.29813
37.32789 | 35.63562 | 37.24601 | 0.32753 | 37.24601 | 14.41271
37.34836 | 36.27624 | 37.26648 | 0.40565 | 37.26648 | 14.4075
37.36883 | 36.16166 | 37.28695 | 0.82232 | 37.28695 | 14.37105
37.3893 | 35.69291 | 37.30742 | 0.41607 | 37.30742 | 14.87625
37.40977 | 36.00541 | 37.32789 | 0.52545 | 37.32789 | 14.63667
37.43024 | 35.69291 | 37.34836 | 0.35357 | 37.34836 | 14.43875
37.45071 | 35.85957 | 37.36883 | 0.35357 | 37.36883 | 14.57938
37.47118 | 35.27624 | 37.3893 | 0.4317 | 37.3893 | 14.36584
37.49165 | 35.88562 | 37.40977 | 0.41086 | 37.40977 | 14.30855
37.51212 | 35.94812 | 37.43024 | 0.33274 | 37.43024 | 14.63667
37.53259 | 35.53666 | 37.45071 | 0.27024 | 37.45071 | 14.56375
37.55306 | 35.47416 | 37.47118 | 0.35878 | 37.47118 | 14.55855
37.57353 | 36.1252 | 37.49165 | 0.28586 | 37.49165 | 14.44917
37.59401 | 35.73978 | 37.51212 | 0.62961 | 37.51212 | 14.38667
37.61448 | 35.99499 | 37.53259 | 0.40045 | 37.53259 | 14.42313
37.63495 | 35.58874 | 37.55306 | 0.73899 | 37.55306 | 14.38667
37.65542 | 35.6252 | 37.57353 | -0.000596374 | 37.57353 | 14.67834
37.67589 | 35.66687 | 37.59401 | 0.25461 | 37.59401 | 14.55855
37.69636 | 35.44812 | 37.61448 | 0.7494 | 37.61448 | 14.43355
37.71683 | 35.34916 | 37.63495 | -0.0058 | 37.63495 | 14.67834
37.7373 | 35.59916 | 37.65542 | -0.09955 | 37.65542 | 14.60021
37.75777 | 35.4377 | 37.67589 | 0.28065 | 37.67589 | 14.35542
37.77824 | 35.72416 | 37.69636 | 0.67128 | 37.69636 | 14.54292
37.79871 | 35.50541 | 37.71683 | 0.28586 | 37.71683 | 14.54292
37.81918 | 35.13041 | 37.7373 | 0.44732 | 37.7373 | 14.57938
37.83965 | 35.47937 | 37.75777 | 0.41607 | 37.75777 | 14.35542
37.86012 | 35.57312 | 37.77824 | 0.19732 | 37.77824 | 14.56896
37.88059 | 35.40124 | 37.79871 | 0.17649 | 37.79871 | 14.38667
37.90106 | 35.38562 | 37.81918 | 0.13482 | 37.81918 | 14.51688
37.92153 | 35.11478 | 37.83965 | -0.05789 | 37.83965 | 14.45959
37.942 | 35.16166 | 37.86012 | 0.27024 | 37.86012 | 14.45438
37.96247 | 35.30228 | 37.88059 | -0.13601 | 37.88059 | 14.70438
37.98294 | 35.04187 | 37.90106 | 0.00461 | 37.90106 | 14.68355
38.00341 | 34.86999 | 37.92153 | 0.10357 | 37.92153 | 14.60542
38.02388 | 34.77624 | 37.942 | 0.01503 | 37.942 | 14.88667
38.04435 | 35.08874 | 37.96247 | -0.32872 | 37.96247 | 14.4648
38.06482 | 35.14603 | 37.98294 | -0.0683 | 37.98294 | 14.26167
38.08529 | 34.60437 | 38.00341 | 0.60878 | 38.00341 | 14.6523
38.10576 | 35.56791 | 38.02388 | 0.21295 | 38.02388 | 14.62105
38.12623 | 34.95332 | 38.04435 | -0.02143 | 38.04435 | 14.63667
38.1467 | 34.61999 | 38.06482 | -0.39122 | 38.06482 | 14.24605
38.16717 | 34.9377 | 38.08529 | -0.46414 | 38.08529 | 14.42834
38.18764 | 34.56791 | 38.10576 | -0.1881 | 38.10576 | 14.2773
38.20811 | 34.1877 | 38.12623 | -0.29226 | 38.12623 | 14.70438
38.22858 | 34.07832 | 38.1467 | -0.21935 | 38.1467 | 14.49605
38.24905 | 34.58874 | 38.16717 | 0.03586 | 38.16717 | 14.44917
38.26952 | 34.98978 | 38.18764 | -0.39643 | 38.18764 | 14.72521
38.28999 | 35.08353 | 38.20811 | -0.36518 | 38.20811 | 14.77209
38.31046 | 34.65124 | 38.22858 | -0.33914 | 38.22858 | 14.39188
38.33093 | 34.4377 | 38.24905 | -0.22455 | 38.24905 | 14.50125
38.3514 | 34.83353 | 38.26952 | -0.45893 | 38.26952 | 14.73042
38.37187 | 34.59395 | 38.28999 | -0.2558 | 38.28999 | 14.30855
38.39235 | 33.9377 | 38.31046 | -0.49018 | 38.31046 | 14.6575
38.41282 | 34.38041 | 38.33093 | -0.5683 | 38.33093 | 14.50125
38.43329 | 34.05228 | 38.3514 | -0.28185 | 38.3514 | 14.54813
38.45376 | 34.23457 | 38.37187 | -0.38601 | 38.37187 | 14.41271
38.47423 | 34.42207 | 38.39235 | -0.35476 | 38.39235 | 14.41792
38.4947 | 34.26582 | 38.41282 | -0.42768 | 38.41282 | 14.42834
38.51517 | 34.08353 | 38.43329 | -0.65164 | 38.43329 | 14.45959
38.53564 | 33.98978 | 38.45376 | -0.44851 | 38.45376 | 14.5898
38.55611 | 33.69291 | 38.47423 | -0.47455 | 38.47423 | 14.4075
38.57658 | 33.92728 | 38.4947 | -0.84955 | 38.4947 | 14.5325
38.59705 | 34.00541 | 38.51517 | -0.83393 | 38.51517 | 14.69917
38.61752 | 33.76062 | 38.53564 | -0.65685 | 38.53564 | 14.50646
38.63799 | 34.23457 | 38.55611 | -0.8183 | 38.55611 | 14.36584
38.65846 | 34.09916 | 38.57658 | -0.74018 | 38.57658 | 14.63667
38.67893 | 34.02624 | 38.59705 | -0.5631 | 38.59705 | 14.41792
38.6994 | 33.83353 | 38.61752 | -0.60476 | 38.61752 | 14.45959
38.71987 | 34.08874 | 38.63799 | -0.61518 | 38.63799 | 14.44396
38.74034 | 33.70853 | 38.65846 | -1.05789 | 38.65846 | 14.30334
38.76081 | 33.89603 | 38.67893 | -0.65685 | 38.67893 | 14.18355
38.78128 | 34.08874 | 38.6994 | -0.92247 | 38.6994 | 14.50646
38.80175 | 34.18249 | 38.71987 | -0.68289 | 38.71987 | 14.50125
38.82222 | 33.97937 | 38.74034 | -0.6881 | 38.74034 | 14.55334
38.84269 | 33.83874 | 38.76081 | -0.84435 | 38.76081 | 14.62105
38.86316 | 33.82832 | 38.78128 | -0.74539 | 38.78128 | 14.62625
38.88363 | 33.70853 | 38.80175 | -0.89643 | 38.80175 | 14.80334
38.9041 | 34.08353 | 38.82222 | -0.45893 | 38.82222 | 14.4023
38.92457 | 34.18249 | 38.84269 | -0.85476 | 38.84269 | 14.45959
38.94504 | 33.91166 | 38.86316 | -0.45372 | 38.86316 | 14.61584
38.96551 | 34.01062 | 38.88363 | -0.70372 | 38.88363 | 14.55334
38.98598 | 33.51582 | 38.9041 | -0.34955 | 38.9041 | 14.5325
39.00645 | 34.02103 | 38.92457 | -0.67768 | 38.92457 | 14.43355
39.02692 | 33.67728 | 38.94504 | -0.64122 | 38.94504 | 14.64188
39.04739 | 33.69291 | 38.96551 | -0.84955 | 38.96551 | 14.68875
39.06786 | 34.18249 | 38.98598 | -0.5006 | 38.98598 | 14.45959
39.08833 | 33.97416 | 39.00645 | -0.80268 | 39.00645 | 14.48563
39.1088 | 34.22937 | 39.02692 | -0.6881 | 39.02692 | 14.55334
39.12927 | 34.38041 | 39.04739 | -0.86518 | 39.04739 | 14.19917
39.14974 | 34.00541 | 39.06786 | -0.67247 | 39.06786 | 14.29292
39.17021 | 34.05228 | 39.08833 | -0.97455 | 39.08833 | 14.62105
39.19069 | 34.18249 | 39.1088 | -0.70893 | 39.1088 | 14.56375
39.21116 | 34.49499 | 39.12927 | -0.5058 | 39.12927 | 14.43355
39.23163 | 34.13562 | 39.14974 | -0.85476 | 39.14974 | 14.70438
39.2521 | 34.13562 | 39.17021 | -0.51101 | 39.17021 | 14.55334
39.27257 | 34.14082 | 39.19069 | -0.65685 | 39.19069 | 14.33459
39.29304 | 34.45332 | 39.21116 | -0.71414 | 39.21116 | 14.60542
39.31351 | 33.98978 | 39.23163 | -0.68289 | 39.23163 | 14.39188
39.33398 | 34.23978 | 39.2521 | -0.49539 | 39.2521 | 14.58459
39.35445 | 34.22937 | 39.27257 | -0.60476 | 39.27257 | 14.43355
39.37492 | 34.30749 | 39.29304 | -0.64643 | 39.29304 | 14.57417
39.39539 | 34.65124 | 39.31351 | -0.77143 | 39.31351 | 14.53771
39.41586 | 34.48978 | 39.33398 | -0.5683 | 39.33398 | 14.39709
39.43633 | 34.60957 | 39.35445 | -0.49018 | 39.35445 | 14.42313
39.4568 | 34.38041 | 39.37492 | -0.5683 | 39.37492 | 14.29813
39.47727 | 34.46374 | 39.39539 | -0.51622 | 39.39539 | 14.41792
39.49774 | 34.42728 | 39.41586 | -0.44851 | 39.41586 | 14.22
39.51821 | 34.75541 | 39.43633 | -0.64643 | 39.43633 | 14.17834
39.53868 | 34.78145 | 39.4568 | -0.86518 | 39.4568 | 14.3398
39.55915 | 34.40124 | 39.47727 | -0.35476 | 39.47727 | 14.5325
39.57962 | 34.88562 | 39.49774 | -0.6881 | 39.49774 | 14.44917
39.60009 | 33.91687 | 39.51821 | -0.32351 | 39.51821 | 14.56896
39.62056 | 33.95332 | 39.53868 | -0.6933 | 39.53868 | 14.23563
39.64103 | 34.28145 | 39.55915 | -0.45372 | 39.55915 | 14.36584
39.6615 | 33.95853 | 39.57962 | -0.49539 | 39.57962 | 14.27209
39.68197 | 34.1877 | 39.60009 | -0.46414 | 39.60009 | 14.80334
39.70244 | 34.23457 | 39.62056 | -0.43289 | 39.62056 | 14.82938
39.72291 | 34.21374 | 39.64103 | -0.35476 | 39.64103 | 14.70438
39.74338 | 33.99499 | 39.6615 | -0.58393 | 39.6615 | 14.48042
39.76385 | 34.08353 | 39.68197 | -0.5683 | 39.68197 | 14.64188
39.78432 | 33.95332 | 39.70244 | -0.66205 | 39.70244 | 14.67834
39.80479 | 33.69291 | 39.72291 | -0.26101 | 39.72291 | 14.70959
39.82526 | 34.03666 | 39.74338 | -0.3131 | 39.74338 | 14.44396
39.84573 | 33.70853 | 39.76385 | -0.53185 | 39.76385 | 14.44917
39.8662 | 33.46895 | 39.78432 | -0.68289 | 39.78432 | 14.50125
39.88667 | 33.65645 | 39.80479 | -0.65685 | 39.80479 | 14.64709
39.90714 | 33.42728 | 39.82526 | -0.76101 | 39.82526 | 14.22
39.92761 | 33.27103 | 39.84573 | -0.85476 | 39.84573 | 14.24605
39.94808 | 33.09395 | 39.8662 | -0.64122 | 39.8662 | 14.74605
39.96855 | 33.41687 | 39.88667 | -0.89643 | 39.88667 | 14.38667
39.98903 | 32.91166 | 39.90714 | -0.57351 | 39.90714 | 14.51167
40.0095 | 33.26062 | 39.92761 | -0.57872 | 39.92761 | 14.37625
40.02997 | 32.98457 | 39.94808 | -0.74018 | 39.94808 | 14.75125
40.05044 | 32.54707 | 39.96855 | -0.6308 | 39.96855 | 14.7148
40.07091 | 32.83874 | 39.98903 | -0.7506 | 39.98903 | 14.25646
40.09138 | 33.16166 | 40.0095 | -0.90685 | 40.0095 | 14.45959
40.11185 | 32.63562 | 40.02997 | -0.80789 | 40.02997 | 14.32417
40.13232 | 33.02624 | 40.05044 | -0.99018 | 40.05044 | 14.60542
40.15279 | 32.94812 | 40.07091 | -0.91726 | 40.07091 | 14.37105
40.17326 | 32.69812 | 40.09138 | -0.64122 | 40.09138 | 14.44917
40.19373 | 32.88041 | 40.11185 | -1.0058 | 40.11185 | 14.4023
40.2142 | 32.44812 | 40.13232 | -0.76622 | 40.13232 | 14.36063
40.23467 | 32.30749 | 40.15279 | -0.94851 | 40.15279 | 14.29292
40.25514 | 32.6877 | 40.17326 | -1.10476 | 40.17326 | 14.52209
40.27561 | 32.61999 | 40.19373 | -1.13601 | 40.19373 | 14.22
40.29608 | 32.04707 | 40.2142 | -0.90685 | 40.2142 | 14.63667
40.31655 | 32.08874 | 40.23467 | -0.84955 | 40.23467 | 14.54292
40.33702 | 32.39082 | 40.25514 | -0.89122 | 40.25514 | 14.63146
40.35749 | 32.05749 | 40.27561 | -1.41205 | 40.27561 | 14.38667
40.37796 | 32.25541 | 40.29608 | -1.09955 | 40.29608 | 14.49084
40.39843 | 32.09395 | 40.31655 | -1.1881 | 40.31655 | 14.51688
40.4189 | 32.22416 | 40.33702 | -0.95372 | 40.33702 | 14.36584
40.43937 | 32.30228 | 40.35749 | -1.0058 | 40.35749 | 14.44396
40.45984 | 31.96374 | 40.37796 | -0.78705 | 40.37796 | 14.78771
40.48031 | 32.13562 | 40.39843 | -1.32351 | 40.39843 | 14.63146
40.50078 | 31.99499 | 40.4189 | -1.14643 | 40.4189 | 14.6575
40.52125 | 31.41166 | 40.43937 | -1.03705 | 40.43937 | 14.49084
40.54172 | 31.90124 | 40.45984 | -0.84955 | 40.45984 | 14.44917
40.56219 | 31.78666 | 40.48031 | -1.20893 | 40.48031 | 14.55334
40.58266 | 31.76062 | 40.50078 | -1.26622 | 40.50078 | 14.62105
40.60313 | 31.96374 | 40.52125 | -1.24018 | 40.52125 | 14.55334
40.6236 | 31.86999 | 40.54172 | -1.47455 | 40.54172 | 14.51167
40.64407 | 31.7502 | 40.56219 | -1.74539 | 40.56219 | 14.73563
40.66454 | 31.64603 | 40.58266 | -1.39122 | 40.58266 | 14.70959
40.68501 | 31.65124 | 40.60313 | -1.10476 | 40.60313 | 14.58459
40.70548 | 31.70332 | 40.6236 | -1.37039 | 40.6236 | 14.73042
40.72595 | 31.3752 | 40.64407 | -1.1933 | 40.64407 | 14.54292
40.74642 | 31.66687 | 40.66454 | -1.45372 | 40.66454 | 14.19917
40.76689 | 31.50541 | 40.68501 | -1.28705 | 40.68501 | 14.24605
40.78737 | 31.27624 | 40.70548 | -1.54226 | 40.70548 | 14.51167
40.80784 | 31.29187 | 40.72595 | -1.52664 | 40.72595 | 14.56896
40.82831 | 31.3127 | 40.74642 | -1.45372 | 40.74642 | 14.61584
40.84878 | 31.66166 | 40.76689 | -1.1933 | 40.76689 | 14.76167
40.86925 | 31.84916 | 40.78737 | -1.24539 | 40.78737 | 14.61063
40.88972 | 31.23978 | 40.80784 | -1.01622 | 40.80784 | 14.52209
40.91019 | 31.14603 | 40.82831 | -1.30268 | 40.82831 | 14.29292
40.93066 | 30.91687 | 40.84878 | -1.66726 | 40.84878 | 14.63146
40.95113 | 31.4377 | 40.86925 | -1.07351 | 40.86925 | 14.67834
40.9716 | 31.36999 | 40.88972 | -1.22455 | 40.88972 | 14.38667
40.99207 | 31.36999 | 40.91019 | -1.16726 | 40.91019 | 14.63667
41.01254 | 31.27624 | 40.93066 | -1.53705 | 40.93066 | 14.23563
41.03301 | 31.22416 | 40.95113 | -1.6308 | 40.95113 | 14.45438
41.05348 | 31.45332 | 40.9716 | -1.62039 | 40.9716 | 14.48042
41.07395 | 31.01582 | 40.99207 | -1.49539 | 40.99207 | 14.70438
41.09442 | 31.20332 | 41.01254 | -1.2558 | 41.01254 | 14.68875
41.11489 | 31.24499 | 41.03301 | -1.40164 | 41.03301 | 14.79813
41.13536 | 31.05228 | 41.05348 | -1.27143 | 41.05348 | 14.45438
41.15583 | 31.40645 | 41.07395 | -1.38601 | 41.07395 | 14.64709
41.1763 | 31.20332 | 41.09442 | -1.52143 | 41.09442 | 14.41792
41.19677 | 30.89082 | 41.11489 | -1.55789 | 41.11489 | 14.60542
41.21724 | 31.20853 | 41.13536 | -1.6256 | 41.13536 | 14.79813
41.23771 | 31.17207 | 41.15583 | -1.57351 | 41.15583 | 14.63667
41.25818 | 30.97937 | 41.1763 | -1.73497 | 41.1763 | 14.47
41.27865 | 31.09395 | 41.19677 | -1.42247 | 41.19677 | 14.5325
41.29912 | 31.08874 | 41.21724 | -1.41726 | 41.21724 | 14.5325
41.31959 | 31.02624 | 41.23771 | -1.72455 | 41.23771 | 14.41792
41.34006 | 31.1877 | 41.25818 | -1.58393 | 41.25818 | 14.57938
41.36053 | 30.88562 | 41.27865 | -1.97976 | 41.27865 | 14.55855
41.381 | 31.11999 | 41.29912 | -1.57351 | 41.29912 | 14.61584
41.40147 | 30.8127 | 41.31959 | -1.8756 | 41.31959 | 14.55334
41.42194 | 30.90645 | 41.34006 | -1.53185 | 41.34006 | 14.55334
41.44241 | 30.67728 | 41.36053 | -1.84955 | 41.36053 | 14.595
41.46288 | 31.15124 | 41.381 | -1.6881 | 41.381 | 14.43875
41.48335 | 30.91166 | 41.40147 | -1.8756 | 41.40147 | 14.69396
41.50382 | 30.81791 | 41.42194 | -1.48497 | 41.42194 | 14.45438
41.52429 | 30.69812 | 41.44241 | -1.7558 | 41.44241 | 14.74084
41.54476 | 30.90645 | 41.46288 | -1.55789 | 41.46288 | 14.47521
41.56523 | 30.34395 | 41.48335 | -1.41726 | 41.48335 | 14.5325
41.58571 | 30.82832 | 41.50382 | -1.4381 | 41.50382 | 14.70959
41.60618 | 30.89082 | 41.52429 | -1.71935 | 41.52429 | 14.68875
41.62665 | 30.73457 | 41.54476 | -1.69851 | 41.54476 | 14.5898
41.64712 | 30.91166 | 41.56523 | -1.76101 | 41.56523 | 14.4648
41.66759 | 30.59395 | 41.58571 | -1.54226 | 41.58571 | 14.30855
41.68806 | 30.97416 | 41.60618 | -1.39643 | 41.60618 | 14.42834
41.70853 | 30.93249 | 41.62665 | -1.57872 | 41.62665 | 14.41271
41.729 | 30.61478 | 41.64712 | -1.60997 | 41.64712 | 14.61584
41.74947 | 30.65645 | 41.66759 | -1.49539 | 41.66759 | 14.44917
41.76994 | 30.67728 | 41.68806 | -1.55268 | 41.68806 | 14.41271
41.79041 | 30.9377 | 41.70853 | -1.52143 | 41.70853 | 14.51167
41.81088 | 30.79187 | 41.729 | -1.9433 | 41.729 | 14.48563
41.83135 | 30.83353 | 41.74947 | -1.70372 | 41.74947 | 14.3398
41.85182 | 30.77624 | 41.76994 | -1.99539 | 41.76994 | 14.44917
41.87229 | 30.88562 | 41.79041 | -1.6256 | 41.79041 | 14.42834
41.89276 | 30.71895 | 41.81088 | -1.28185 | 41.81088 | 14.42313
41.91323 | 30.69291 | 41.83135 | -1.87039 | 41.83135 | 14.39709
41.9337 | 30.72937 | 41.85182 | -1.59435 | 41.85182 | 14.54292
41.95417 | 30.6877 | 41.87229 | -1.6933 | 41.87229 | 14.45438
41.97464 | 30.51582 | 41.89276 | -1.64122 | 41.89276 | 14.53771
41.99511 | 30.42207 | 41.91323 | -1.76101 | 41.91323 | 14.20959
42.01558 | 30.47937 | 41.9337 | -1.46414 | 41.9337 | 14.48563
42.03605 | 30.6877 | 41.95417 | -1.62039 | 41.95417 | 14.44396
42.05652 | 30.71374 | 41.97464 | -1.78185 | 41.97464 | 14.67834
42.07699 | 30.46374 | 41.99511 | -2.03705 | 41.99511 | 14.73042
42.09746 | 30.58353 | 42.01558 | -1.93289 | 42.01558 | 14.55334
42.11793 | 30.40124 | 42.03605 | -1.90164 | 42.03605 | 14.72
42.1384 | 30.76062 | 42.05652 | -1.5683 | 42.05652 | 14.63146
42.15887 | 30.6252 | 42.07699 | -1.5006 | 42.07699 | 14.4023
42.17934 | 30.54707 | 42.09746 | -1.97976 | 42.09746 | 14.50125
42.19981 | 30.91166 | 42.11793 | -1.67247 | 42.11793 | 14.26167
42.22028 | 30.46374 | 42.1384 | -1.76101 | 42.1384 | 14.67313
42.24075 | 30.3752 | 42.15887 | -1.91205 | 42.15887 | 14.22521
42.26122 | 30.52103 | 42.17934 | -1.77143 | 42.17934 | 14.48563
42.28169 | 30.34395 | 42.19981 | -1.6256 | 42.19981 | 14.66792
42.30216 | 30.33353 | 42.22028 | -1.99018 | 42.22028 | 14.47521
42.32263 | 30.53666 | 42.24075 | -1.6933 | 42.24075 | 14.58459
42.3431 | 30.59395 | 42.26122 | -1.47976 | 42.26122 | 14.30855
42.36357 | 30.6877 | 42.28169 | -1.5683 | 42.28169 | 14.62625
42.38405 | 30.60957 | 42.30216 | -1.80789 | 42.30216 | 14.44917
42.40452 | 30.19812 | 42.32263 | -2.08393 | 42.32263 | 14.29292
42.42499 | 30.4377 | 42.3431 | -1.74539 | 42.3431 | 14.33459
42.44546 | 30.44291 | 42.36357 | -1.87039 | 42.36357 | 14.64709
42.46593 | 30.55228 | 42.38405 | -1.98497 | 42.38405 | 14.66271
42.4864 | 30.55228 | 42.40452 | -1.71414 | 42.40452 | 14.57938
42.50687 | 30.5627 | 42.42499 | -2.03705 | 42.42499 | 14.32938
42.52734 | 30.64603 | 42.44546 | -1.84955 | 42.44546 | 14.38146
42.54781 | 30.56791 | 42.46593 | -1.92247 | 42.46593 | 14.60021
42.56828 | 30.44291 | 42.4864 | -1.99018 | 42.4864 | 14.19396
42.58875 | 30.61999 | 42.50687 | -1.89122 | 42.50687 | 14.52209
42.60922 | 30.28145 | 42.52734 | -1.78705 | 42.52734 | 14.5325
42.62969 | 30.35957 | 42.54781 | -1.7506 | 42.54781 | 14.4648
42.65016 | 30.45853 | 42.56828 | -1.49539 | 42.56828 | 14.44917
42.67063 | 30.48457 | 42.58875 | -1.88601 | 42.58875 | 14.25646
42.6911 | 30.44291 | 42.60922 | -1.76622 | 42.60922 | 14.73042
42.71157 | 30.54187 | 42.62969 | -1.94851 | 42.62969 | 14.43355
42.73204 | 30.5627 | 42.65016 | -2.0006 | 42.65016 | 14.37625
42.75251 | 30.53666 | 42.67063 | -1.67768 | 42.67063 | 14.38146
42.77298 | 30.5627 | 42.6911 | -1.96414 | 42.6911 | 14.48042
42.79345 | 30.26062 | 42.71157 | -1.26101 | 42.71157 | 14.61584
42.81392 | 30.52103 | 42.73204 | -1.78185 | 42.73204 | 14.23563
42.83439 | 30.19291 | 42.75251 | -1.48497 | 42.75251 | 14.44396
42.85486 | 30.63562 | 42.77298 | -1.52143 | 42.77298 | 14.25125
42.87533 | 30.51582 | 42.79345 | -1.72455 | 42.79345 | 14.51167
42.8958 | 30.21374 | 42.81392 | -1.27143 | 42.81392 | 14.49084
42.91627 | 30.33874 | 42.83439 | -1.66205 | 42.83439 | 14.48563
42.93674 | 30.65124 | 42.85486 | -1.85997 | 42.85486 | 14.6575
42.95721 | 30.42728 | 42.87533 | -1.69851 | 42.87533 | 14.50646
42.97768 | 30.44291 | 42.8958 | -1.68289 | 42.8958 | 14.20959
42.99815 | 30.3127 | 42.91627 | -2.05268 | 42.91627 | 14.29292
43.01862 | 30.44291 | 42.93674 | -2.15685 | 42.93674 | 14.37105
43.03909 | 30.44812 | 42.95721 | -1.72976 | 42.95721 | 14.43355
43.05956 | 30.15124 | 42.97768 | -1.83393 | 42.97768 | 14.39188
43.08003 | 30.36999 | 42.99815 | -1.5631 | 42.99815 | 14.44396
43.1005 | 30.40645 | 43.01862 | -1.74539 | 43.01862 | 14.41271
43.12097 | 30.39603 | 43.03909 | -1.84955 | 43.03909 | 14.57417
43.14144 | 30.29187 | 43.05956 | -1.85997 | 43.05956 | 14.81896
43.16191 | 30.48978 | 43.08003 | -1.80268 | 43.08003 | 14.76167
43.18239 | 30.38562 | 43.1005 | -1.98497 | 43.1005 | 14.32938
43.20286 | 30.13041 | 43.12097 | -1.96414 | 43.12097 | 14.31375
43.22333 | 30.1877 | 43.14144 | -1.8183 | 43.14144 | 14.55334
43.2438 | 30.47416 | 43.16191 | -1.76101 | 43.16191 | 14.32417
43.26427 | 30.36999 | 43.18239 | -1.8756 | 43.18239 | 14.42834
43.28474 | 30.71895 | 43.20286 | -1.70372 | 43.20286 | 14.49605
43.30521 | 30.52624 | 43.22333 | -1.55268 | 43.22333 | 14.72
43.32568 | 30.3752 | 43.2438 | -1.80268 | 43.2438 | 14.66271
43.34615 | 30.35957 | 43.26427 | -1.79226 | 43.26427 | 14.61584
43.36662 | 30.78666 | 43.28474 | -1.74018 | 43.28474 | 14.4075
43.38709 | 30.52624 | 43.30521 | -1.83393 | 43.30521 | 14.8398
43.40756 | 30.46895 | 43.32568 | -1.88601 | 43.32568 | 14.57938
43.42803 | 30.3127 | 43.34615 | -2.02664 | 43.34615 | 14.42834
43.4485 | 30.51062 | 43.36662 | -1.90164 | 43.36662 | 14.81896
43.46897 | 30.56791 | 43.38709 | -1.97455 | 43.38709 | 14.4648
43.48944 | 30.5002 | 43.40756 | -1.95372 | 43.40756 | 14.4648
43.50991 | 30.47416 | 43.42803 | -1.44851 | 43.42803 | 14.26688
43.53038 | 30.67207 | 43.4485 | -1.94851 | 43.4485 | 14.6575
43.55085 | 30.65645 | 43.46897 | -1.5006 | 43.46897 | 14.55855
43.57132 | 30.51582 | 43.48944 | -1.72455 | 43.48944 | 14.76167
43.59179 | 30.54707 | 43.50991 | -1.77143 | 43.50991 | 14.62625
43.61226 | 30.83353 | 43.53038 | -1.32351 | 43.53038 | 14.595
43.63273 | 30.19812 | 43.55085 | -1.74539 | 43.55085 | 14.4023
43.6532 | 30.58353 | 43.57132 | -1.71935 | 43.57132 | 14.66271
43.67367 | 30.38041 | 43.59179 | -1.80268 | 43.59179 | 14.37625
43.69414 | 30.48978 | 43.61226 | -1.82351 | 43.61226 | 14.45438
43.71461 | 30.88041 | 43.63273 | -1.89643 | 43.63273 | 14.2148
43.73508 | 30.55749 | 43.6532 | -2.10476 | 43.6532 | 14.36584
43.75555 | 30.6252 | 43.67367 | -1.78705 | 43.67367 | 14.73563
43.77602 | 30.59916 | 43.69414 | -1.74539 | 43.69414 | 14.64709
43.79649 | 30.66687 | 43.71461 | -1.95372 | 43.71461 | 14.63146
43.81696 | 30.68249 | 43.73508 | -2.08914 | 43.73508 | 14.47
43.83743 | 30.58353 | 43.75555 | -1.79747 | 43.75555 | 14.43875
43.8579 | 30.83353 | 43.77602 | -1.9381 | 43.77602 | 14.64188
43.87837 | 30.54707 | 43.79649 | -1.89643 | 43.79649 | 14.50646
43.89884 | 30.86478 | 43.81696 | -1.7506 | 43.81696 | 14.30855
43.91931 | 30.63041 | 43.83743 | -1.5006 | 43.83743 | 14.54813
43.93978 | 30.44291 | 43.8579 | -1.6881 | 43.8579 | 14.08459
43.96025 | 30.91166 | 43.87837 | -1.92247 | 43.87837 | 14.345
43.98073 | 30.86478 | 43.89884 | -1.51622 | 43.89884 | 14.29292
44.0012 | 30.88041 | 43.91931 | -1.51622 | 43.91931 | 14.79292
44.02167 | 30.7502 | 43.93978 | -1.8183 | 43.93978 | 14.595
44.04214 | 30.96895 | 43.96025 | -1.9433 | 43.96025 | 14.43355
44.06261 | 30.8752 | 43.98073 | -1.5683 | 43.98073 | 14.67313
44.08308 | 30.90645 | 44.0012 | -1.55268 | 44.0012 | 14.54292
44.10355 | 30.86478 | 44.02167 | -1.35997 | 44.02167 | 14.56375
44.12402 | 30.65645 | 44.04214 | -1.64122 | 44.04214 | 14.70438
44.14449 | 31.11478 | 44.06261 | -1.36518 | 44.06261 | 14.54813
44.16496 | 30.89603 | 44.08308 | -1.63601 | 44.08308 | 14.42313
44.18543 | 31.11999 | 44.10355 | -1.61518 | 44.10355 | 14.62105
44.2059 | 30.92207 | 44.12402 | -1.4381 | 44.12402 | 14.54292
44.22637 | 31.15645 | 44.14449 | -1.47976 | 44.14449 | 14.4648
44.24684 | 31.26582 | 44.16496 | -1.78705 | 44.16496 | 14.68875
44.26731 | 31.35957 | 44.18543 | -1.11518 | 44.18543 | 14.69917
44.28778 | 31.54187 | 44.2059 | -1.63601 | 44.2059 | 14.80855
44.30825 | 31.14603 | 44.22637 | -1.77143 | 44.22637 | 14.63146
44.32872 | 30.93249 | 44.24684 | -1.67247 | 44.24684 | 14.45438
44.34919 | 31.28666 | 44.26731 | -1.29747 | 44.26731 | 14.18355
44.36966 | 31.63041 | 44.28778 | -1.71414 | 44.28778 | 14.5325
44.39013 | 31.41687 | 44.30825 | -1.5683 | 44.30825 | 14.38146
44.4106 | 31.48457 | 44.32872 | -1.7506 | 44.32872 | 14.2825
44.43107 | 31.53666 | 44.34919 | -1.58914 | 44.34919 | 14.43875
44.45154 | 31.52624 | 44.36966 | -1.30789 | 44.36966 | 14.42834
44.47201 | 31.88041 | 44.39013 | -1.46414 | 44.39013 | 14.5325
44.49248 | 31.42207 | 44.4106 | -1.33914 | 44.4106 | 14.55334
44.51295 | 32.15645 | 44.43107 | -1.6308 | 44.43107 | 14.43875
44.53342 | 31.54707 | 44.45154 | -1.66726 | 44.45154 | 14.39188
44.55389 | 32.00541 | 44.47201 | -1.40164 | 44.47201 | 14.4075
44.57436 | 31.91687 | 44.49248 | -1.55268 | 44.49248 | 14.36063
44.59483 | 32.35957 | 44.51295 | -1.47455 | 44.51295 | 14.49084
44.6153 | 32.01582 | 44.53342 | -1.24539 | 44.53342 | 14.45438
44.63577 | 32.24499 | 44.55389 | -0.90164 | 44.55389 | 14.6523
44.65624 | 32.17728 | 44.57436 | -1.40685 | 44.57436 | 14.38146
44.67671 | 32.35437 | 44.59483 | -1.66205 | 44.59483 | 14.595
44.69718 | 32.54707 | 44.6153 | -1.26622 | 44.6153 | 14.345
44.71765 | 32.73457 | 44.63577 | -0.94851 | 44.63577 | 14.48042
44.73812 | 32.77103 | 44.65624 | -1.40685 | 44.65624 | 14.72521
44.75859 | 32.77624 | 44.67671 | -1.22976 | 44.67671 | 14.36584
44.77907 | 33.17728 | 44.69718 | -1.3131 | 44.69718 | 14.35021
44.79954 | 32.88562 | 44.71765 | -0.89122 | 44.71765 | 14.68875
44.82001 | 32.95332 | 44.73812 | -1.20893 | 44.73812 | 14.42313
44.84048 | 32.94812 | 44.75859 | -0.79747 | 44.75859 | 14.31375
44.86095 | 33.24499 | 44.77907 | -0.91205 | 44.77907 | 14.595
44.88142 | 33.58874 | 44.79954 | -0.98497 | 44.79954 | 14.38667
44.90189 | 33.53666 | 44.82001 | -0.90685 | 44.82001 | 14.49605
44.92236 | 33.73457 | 44.84048 | -1.19851 | 44.84048 | 14.57417
44.94283 | 33.66166 | 44.86095 | -1.12039 | 44.86095 | 14.60542
44.9633 | 33.94291 | 44.88142 | -0.9381 | 44.88142 | 14.55855
44.98377 | 33.79707 | 44.90189 | -0.89643 | 44.90189 | 14.4648
45.00424 | 33.90645 | 44.92236 | -0.6881 | 44.92236 | 14.60542
45.02471 | 34.05749 | 44.94283 | -0.89122 | 44.94283 | 14.57417
45.04518 | 33.71374 | 44.9633 | -0.61518 | 44.9633 | 14.58459
45.06565 | 34.55228 | 44.98377 | -0.6308 | 44.98377 | 14.43355
45.08612 | 34.44291 | 45.00424 | -0.74539 | 45.00424 | 14.54292
45.10659 | 34.38562 | 45.02471 | -0.51101 | 45.02471 | 14.39188
45.12706 | 34.3752 | 45.04518 | -0.41726 | 45.04518 | 14.42313
45.14753 | 34.61478 | 45.06565 | -0.45893 | 45.06565 | 14.595
45.168 | 34.77624 | 45.08612 | -0.43289 | 45.08612 | 14.51167
45.18847 | 35.16687 | 45.10659 | -0.23497 | 45.10659 | 14.79813
45.20894 | 35.09395 | 45.12706 | -0.37039 | 45.12706 | 14.49084
45.22941 | 35.11999 | 45.14753 | -0.53185 | 45.14753 | 14.39188
45.24988 | 35.13041 | 45.168 | -0.02664 | 45.168 | 14.79292
45.27035 | 35.6252 | 45.18847 | 0.02024 | 45.18847 | 14.38667
45.29082 | 35.6877 | 45.20894 | 0.05149 | 45.20894 | 14.595
45.31129 | 35.42207 | 45.22941 | -0.02664 | 45.22941 | 14.79292
45.33176 | 35.97416 | 45.24988 | -0.26622 | 45.24988 | 14.74084
45.35223 | 35.90645 | 45.27035 | -0.09435 | 45.27035 | 14.8398
45.3727 | 35.98978 | 45.29082 | 0.07232 | 45.29082 | 14.62105
45.39317 | 35.77624 | 45.31129 | 0.10357 | 45.31129 | 14.87625
45.41364 | 36.16166 | 45.33176 | -0.24539 | 45.33176 | 14.49084
45.43411 | 36.13562 | 45.35223 | -0.01622 | 45.35223 | 14.6575
45.45458 | 36.3127 | 45.3727 | 0.02024 | 45.3727 | 14.47521
45.47505 | 36.51062 | 45.39317 | 0.10357 | 45.39317 | 14.56375
45.49552 | 36.5627 | 45.41364 | 0.73899 | 45.41364 | 14.63667
45.51599 | 36.52624 | 45.43411 | 0.21295 | 45.43411 | 14.845
45.53646 | 36.58353 | 45.45458 | 0.4317 | 45.45458 | 14.49084
45.55693 | 36.69812 | 45.47505 | 0.55149 | 45.47505 | 14.50646
45.57741 | 36.95853 | 45.49552 | 0.50461 | 45.49552 | 14.55334
45.59788 | 37.39082 | 45.51599 | 0.17128 | 45.51599 | 14.62625
45.61835 | 37.34395 | 45.53646 | 0.72336 | 45.53646 | 14.50125
45.63882 | 37.27103 | 45.55693 | -0.03705 | 45.55693 | 14.61584
45.65929 | 36.90124 | 45.57741 | 0.15565 | 45.57741 | 14.18355
45.67976 | 37.48457 | 45.59788 | 0.69211 | 45.59788 | 14.5273
45.70023 | 37.07832 | 45.61835 | 0.56711 | 45.61835 | 14.5325
45.7207 | 37.3752 | 45.63882 | 1.08274 | 45.63882 | 14.57417
45.74117 | 37.35437 | 45.65929 | 1.10878 | 45.65929 | 14.80855
45.76164 | 37.75541 | 45.67976 | 0.51503 | 45.67976 | 14.99605
45.78211 | 38.05749 | 45.70023 | 1.03586 | 45.70023 | 14.73042
45.80258 | 37.36999 | 45.7207 | 1.20253 | 45.7207 | 14.54292
45.82305 | 38.0002 | 45.74117 | 1.32232 | 45.74117 | 14.91271
45.84352 | 37.64603 | 45.76164 | 0.86399 | 45.76164 | 14.86063
45.86399 | 37.69812 | 45.78211 | 0.72336 | 45.78211 | 14.86063
45.88446 | 37.38562 | 45.80258 | 1.30149 | 45.80258 | 14.55855
45.90493 | 38.44291 | 45.82305 | 1.1817 | 45.82305 | 14.845
45.9254 | 38.03666 | 45.84352 | 1.07232 | 45.84352 | 14.73563
45.94587 | 37.96895 | 45.86399 | 1.44732 | 45.86399 | 14.67834
45.96634 | 37.48457 | 45.88446 | 1.13482 | 45.88446 | 14.47521
45.98681 | 37.91687 | 45.90493 | 1.03065 | 45.90493 | 14.7148
46.00728 | 38.42728 | 45.9254 | 1.17649 | 45.9254 | 14.69396
46.02775 | 38.1252 | 45.94587 | 0.89003 | 45.94587 | 14.63667
46.04822 | 37.85957 | 45.96634 | 1.27024 | 45.96634 | 14.9023
46.06869 | 38.26582 | 45.98681 | 1.11399 | 45.98681 | 14.55334
46.08916 | 38.22937 | 46.00728 | 1.19732 | 46.00728 | 14.57938
46.10963 | 37.51062 | 46.02775 | 1.25982 | 46.02775 | 14.73042
46.1301 | 37.40124 | 46.04822 | 1.01503 | 46.04822 | 14.70959
46.15057 | 37.78145 | 46.06869 | 0.63482 | 46.06869 | 14.74084
46.17104 | 38.14082 | 46.08916 | 1.28065 | 46.08916 | 14.845
46.19151 | 37.68249 | 46.10963 | 0.80149 | 46.10963 | 14.33459
46.21198 | 37.61478 | 46.1301 | 1.58795 | 46.1301 | 14.73563
46.23245 | 37.57312 | 46.15057 | 1.0567 | 46.15057 | 14.8398
46.25292 | 37.8127 | 46.17104 | 0.77545 | 46.17104 | 14.25125
46.27339 | 36.98457 | 46.19151 | 1.10878 | 46.19151 | 14.94396
46.29386 | 37.27624 | 46.21198 | 1.1817 | 46.21198 | 14.72521
46.31433 | 37.22937 | 46.23245 | 0.77024 | 46.23245 | 14.91792
46.3348 | 37.20853 | 46.25292 | 0.91086 | 46.25292 | 14.85021
46.35527 | 37.04707 | 46.27339 | 0.51503 | 46.27339 | 14.86063
46.37575 | 37.10957 | 46.29386 | 1.02024 | 46.29386 | 14.76688
46.39622 | 36.97416 | 46.31433 | 0.8744 | 46.31433 | 14.86063
46.41669 | 36.94812 | 46.3348 | 0.42128 | 46.3348 | 14.85542
46.43716 | 37.08353 | 46.35527 | 0.50982 | 46.35527 | 14.7825
46.45763 | 36.8752 | 46.37575 | 0.6192 | 46.37575 | 14.92313
46.4781 | 36.45853 | 46.39622 | 0.71295 | 46.39622 | 14.66271
46.49857 | 36.71374 | 46.41669 | 1.0619 | 46.41669 | 14.82938
46.51904 | 36.21895 | 46.43716 | 0.91086 | 46.43716 | 14.86063
46.53951 | 35.94812 | 46.45763 | 0.67128 | 46.45763 | 14.77209
46.55998 | 36.17728 | 46.4781 | 0.69732 | 46.4781 | 14.86063
46.58045 | 36.32832 | 46.49857 | 0.34315 | 46.49857 | 15.0273
46.60092 | 35.80228 | 46.51904 | 0.38482 | 46.51904 | 14.89709
46.62139 | 35.79187 | 46.53951 | 0.51503 | 46.53951 | 14.85542
46.64186 | 35.28145 | 46.55998 | 0.4994 | 46.55998 | 14.72521
46.66233 | 35.54707 | 46.58045 | 0.16607 | 46.58045 | 14.75125
46.6828 | 35.25541 | 46.60092 | 0.59836 | 46.60092 | 15.11063
46.70327 | 35.49499 | 46.62139 | 0.44211 | 46.62139 | 14.95959
46.72374 | 35.14082 | 46.64186 | 0.54628 | 46.64186 | 15.01688
46.74421 | 34.6877 | 46.66233 | 0.60357 | 46.66233 | 14.81375
46.76468 | 34.8127 | 46.6828 | 0.47336 | 46.6828 | 15.04292
46.78515 | 34.71895 | 46.70327 | 0.32232 | 46.70327 | 14.80855
46.80562 | 34.88041 | 46.72374 | 0.4994 | 46.72374 | 14.74605
46.82609 | 33.91687 | 46.74421 | 0.21815 | 46.74421 | 15.27209
46.84656 | 34.20332 | 46.76468 | -0.22976 | 46.76468 | 15.17834
46.86703 | 34.32312 | 46.78515 | 0.28586 | 46.78515 | 15.1575
46.8875 | 33.80749 | 46.80562 | -0.0058 | 46.80562 | 15.35021
46.90797 | 33.60957 | 46.82609 | 0.23378 | 46.82609 | 15.37105
46.92844 | 33.70332 | 46.84656 | 0.35357 | 46.84656 | 15.19917
46.94891 | 33.51062 | 46.86703 | 0.20774 | 46.86703 | 15.4075
46.96938 | 33.60437 | 46.8875 | 0.11399 | 46.8875 | 15.44396
46.98985 | 33.14603 | 46.90797 | 0.40565 | 46.90797 | 15.62625
47.01032 | 33.20853 | 46.92844 | 0.25982 | 46.92844 | 15.45959
47.03079 | 32.80749 | 46.94891 | -0.26101 | 46.94891 | 15.43355
47.05126 | 32.72416 | 46.96938 | 0.40565 | 46.96938 | 15.38667
47.07173 | 32.64082 | 46.98985 | -0.32872 | 46.98985 | 15.57417
47.0922 | 32.35957 | 47.01032 | -0.22455 | 47.01032 | 15.43355
47.11267 | 32.38041 | 47.03079 | -0.11518 | 47.03079 | 15.30334
47.13314 | 32.71374 | 47.05126 | 0.23899 | 47.05126 | 15.595
47.15361 | 32.16687 | 47.07173 | 0.1192 | 47.07173 | 15.595
47.17409 | 32.34395 | 47.0922 | 0.06711 | 47.0922 | 15.55334
47.19456 | 32.05228 | 47.11267 | 0.15565 | 47.11267 | 15.49084
47.21503 | 31.96895 | 47.13314 | 0.34836 | 47.13314 | 15.9648
47.2355 | 32.08353 | 47.15361 | -0.20372 | 47.15361 | 15.76688
47.25597 | 31.57312 | 47.17409 | 0.19732 | 47.17409 | 15.74084
47.27644 | 31.72416 | 47.19456 | -0.09435 | 47.19456 | 15.37105
47.29691 | 31.58353 | 47.21503 | 0.23899 | 47.21503 | 15.80855
47.31738 | 31.53145 | 47.2355 | 0.32232 | 47.2355 | 15.89709
47.33785 | 31.54187 | 47.25597 | -0.05268 | 47.25597 | 15.88667
47.35832 | 31.09916 | 47.27644 | 0.14003 | 47.27644 | 15.88146
47.37879 | 31.21895 | 47.29691 | -0.4433 | 47.29691 | 16.00125
47.39926 | 31.34395 | 47.31738 | 0.05149 | 47.31738 | 16.14709
47.41973 | 31.36478 | 47.33785 | 0.22336 | 47.33785 | 16.39188
47.4402 | 31.08353 | 47.35832 | 0.08274 | 47.35832 | 15.98563
47.46067 | 30.88041 | 47.37879 | 0.25461 | 47.37879 | 16.39188
47.48114 | 31.01582 | 47.39926 | 0.35357 | 47.39926 | 16.37625
47.50161 | 30.90645 | 47.41973 | -0.09435 | 47.41973 | 16.4023
47.52208 | 31.17207 | 47.4402 | -0.000596374 | 47.4402 | 16.58459
47.54255 | 30.81791 | 47.46067 | 0.29628 | 47.46067 | 16.74605
47.56302 | 31.0002 | 47.48114 | 0.19732 | 47.48114 | 16.56375
47.58349 | 30.91166 | 47.50161 | 0.89524 | 47.50161 | 16.6523
47.60396 | 30.67728 | 47.52208 | 0.69211 | 47.52208 | 17.0325
47.62443 | 30.54187 | 47.54255 | 0.69732 | 47.54255 | 16.82938
47.6449 | 30.42207 | 47.56302 | 0.48899 | 47.56302 | 16.7773
47.66537 | 30.65645 | 47.58349 | 0.4994 | 47.58349 | 16.79292
47.68584 | 30.65645 | 47.60396 | 0.50461 | 47.60396 | 16.78771
47.70631 | 30.63041 | 47.62443 | 0.50982 | 47.62443 | 17.01167
47.72678 | 30.69812 | 47.6449 | 1.02545 | 47.6449 | 16.52209
47.74725 | 30.38562 | 47.66537 | 0.62961 | 47.66537 | 17.05855
47.76772 | 30.4377 | 47.68584 | 0.71815 | 47.68584 | 17.67313
47.78819 | 30.45332 | 47.70631 | 0.59315 | 47.70631 | 17.10542
47.80866 | 30.08874 | 47.72678 | 0.75461 | 47.72678 | 17.31896
47.82913 | 30.42728 | 47.74725 | 0.85357 | 47.74725 | 17.07938
47.8496 | 30.29707 | 47.76772 | 0.46815 | 47.76772 | 17.22521
47.87007 | 30.31791 | 47.78819 | 0.96295 | 47.78819 | 17.39709
47.89054 | 30.40645 | 47.80866 | 0.95774 | 47.80866 | 17.42834
47.91101 | 30.21374 | 47.82913 | 0.79628 | 47.82913 | 17.47521
47.93148 | 30.01062 | 47.8496 | 0.8692 | 47.8496 | 17.47521
47.95195 | 30.11478 | 47.87007 | 1.02545 | 47.87007 | 17.87625
47.97242 | 30.3127 | 47.89054 | 1.4369 | 47.89054 | 17.37105
47.9929 | 30.17207 | 47.91101 | 1.26503 | 47.91101 | 17.36584
48.01337 | 30.36999 | 47.93148 | 1.23378 | 47.93148 | 17.42313
48.03384 | 30.45853 | 47.95195 | 1.4369 | 47.95195 | 17.69396
48.05431 | 30.07832 | 47.97242 | 0.67128 | 47.97242 | 18.07417
48.07478 | 30.13562 | 47.9929 | 0.6869 | 47.9929 | 17.9075
48.09525 | 30.04187 | 48.01337 | 0.76503 | 48.01337 | 18.36584
48.11572 | 29.95332 | 48.03384 | 1.20774 | 48.03384 | 17.88146
48.13619 | 29.85957 | 48.05431 | 1.05149 | 48.05431 | 17.99605
48.15666 | 29.65124 | 48.07478 | 0.70774 | 48.07478 | 18.07417
48.17713 | 29.92728 | 48.09525 | 1.02545 | 48.09525 | 18.32938
48.1976 | 30.0627 | 48.11572 | 0.83274 | 48.11572 | 17.93875
48.21807 | 30.03666 | 48.13619 | 0.61399 | 48.13619 | 18.63146
48.23854 | 29.99499 | 48.15666 | 1.32753 | 48.15666 | 18.26167
48.25901 | 29.84916 | 48.17713 | 0.64003 | 48.17713 | 18.37105
48.27948 | 30.07312 | 48.1976 | 0.67128 | 48.1976 | 18.94917
48.29995 | 30.07312 | 48.21807 | 0.7442 | 48.21807 | 18.2825
48.32042 | 29.88041 | 48.23854 | 1.06711 | 48.23854 | 18.57938
48.34089 | 30.08353 | 48.25901 | 0.55149 | 48.25901 | 18.70438
48.36136 | 30.19812 | 48.27948 | 0.8119 | 48.27948 | 18.66792
48.38183 | 29.72937 | 48.29995 | 0.95253 | 48.29995 | 18.98563
48.4023 | 29.9377 | 48.32042 | 0.67649 | 48.32042 | 19.0273
48.42277 | 30.05228 | 48.34089 | 0.67128 | 48.34089 | 18.92313
48.44324 | 30.02624 | 48.36136 | 0.71295 | 48.36136 | 18.69917
48.46371 | 29.78666 | 48.38183 | 0.57232 | 48.38183 | 18.91792
48.48418 | 29.86478 | 48.4023 | 0.89524 | 48.4023 | 18.70438
48.50465 | 29.9377 | 48.42277 | 0.70774 | 48.42277 | 18.76167
48.52512 | 29.8127 | 48.44324 | 0.83274 | 48.44324 | 19.095
48.54559 | 29.70853 | 48.46371 | 0.29107 | 48.46371 | 18.44396
48.56606 | 29.78666 | 48.48418 | 0.42649 | 48.48418 | 18.92834
48.58653 | 29.90645 | 48.50465 | 0.3744 | 48.50465 | 19.1523
48.607 | 29.66166 | 48.52512 | 0.9994 | 48.52512 | 19.48042
48.62747 | 29.79187 | 48.54559 | 0.4942 | 48.54559 | 19.08459
48.64794 | 29.88562 | 48.56606 | 0.40045 | 48.56606 | 19.2825
48.66841 | 29.89082 | 48.58653 | 0.67649 | 48.58653 | 19.36063
48.68888 | 29.79707 | 48.607 | 0.40565 | 48.607 | 18.98042
48.70935 | 29.72416 | 48.62747 | 0.56711 | 48.62747 | 19.02209
48.72982 | 30.05228 | 48.64794 | 0.4317 | 48.64794 | 18.9075
48.75029 | 29.60957 | 48.66841 | 0.62961 | 48.66841 | 18.79292
48.77076 | 29.78145 | 48.68888 | 0.23378 | 48.68888 | 18.45438
48.79124 | 29.72416 | 48.70935 | 0.29107 | 48.70935 | 19.10542
48.81171 | 29.58353 | 48.72982 | -0.15685 | 48.72982 | 18.86584
48.83218 | 29.88041 | 48.75029 | -0.15685 | 48.75029 | 18.9023
48.85265 | 29.92207 | 48.77076 | 0.03065 | 48.77076 | 18.43355
48.87312 | 29.66166 | 48.79124 | -0.20893 | 48.79124 | 18.72521
48.89359 | 29.61478 | 48.81171 | -0.29226 | 48.81171 | 18.56896
48.91406 | 29.83353 | 48.83218 | -0.48497 | 48.83218 | 18.26688
48.93453 | 29.65645 | 48.85265 | 0.04628 | 48.85265 | 18.66792
48.955 | 29.42728 | 48.87312 | -0.4381 | 48.87312 | 18.56375
48.97547 | 29.64603 | 48.89359 | -0.29226 | 48.89359 | 18.38667
48.99594 | 29.74499 | 48.91406 | -0.4433 | 48.91406 | 18.095
49.01641 | 29.58353 | 48.93453 | -0.37039 | 48.93453 | 17.99084
49.03688 | 29.86478 | 48.955 | -0.3131 | 48.955 | 17.99084
49.05735 | 29.78145 | 48.97547 | -0.24018 | 48.97547 | 18.00646
49.07782 | 29.70853 | 48.99594 | -0.33393 | 48.99594 | 17.7148
49.09829 | 29.53145 | 49.01641 | -0.49018 | 49.01641 | 17.5325
49.11876 | 29.51062 | 49.03688 | -0.68289 | 49.03688 | 17.48563
49.13923 | 29.9377 | 49.05735 | -0.68289 | 49.05735 | 17.55855
49.1597 | 29.74499 | 49.07782 | -0.7558 | 49.07782 | 17.57938
49.18017 | 29.94291 | 49.09829 | -0.3756 | 49.09829 | 17.42313
49.20064 | 29.8127 | 49.11876 | -1.0683 | 49.11876 | 17.26688
49.22111 | 29.53666 | 49.13923 | -0.72976 | 49.13923 | 17.48042
49.24158 | 29.59395 | 49.1597 | -0.70372 | 49.1597 | 17.36584
49.26205 | 29.80749 | 49.18017 | -0.84435 | 49.18017 | 17.05334
49.28252 | 29.57832 | 49.20064 | -0.79747 | 49.20064 | 17.18355
49.30299 | 29.78145 | 49.22111 | -0.93289 | 49.22111 | 16.82938
49.32346 | 29.55228 | 49.24158 | -1.0683 | 49.24158 | 16.9648
49.34393 | 29.8752 | 49.26205 | -0.89643 | 49.26205 | 16.6575
49.3644 | 29.71895 | 49.28252 | -1.1881 | 49.28252 | 16.69917
49.38487 | 29.50541 | 49.30299 | -1.17768 | 49.30299 | 16.35542
49.40534 | 29.66687 | 49.32346 | -0.8808 | 49.32346 | 16.78771
49.42581 | 29.6877 | 49.34393 | -1.10476 | 49.34393 | 16.3398
49.44628 | 29.66687 | 49.3644 | -1.14122 | 49.3644 | 16.13667
49.46675 | 29.57312 | 49.38487 | -1.24018 | 49.38487 | 16.29813
49.48722 | 29.5627 | 49.40534 | -0.90685 | 49.40534 | 16.39188
49.50769 | 29.44812 | 49.42581 | -0.9381 | 49.42581 | 16.27209
49.52816 | 29.53145 | 49.44628 | -1.02143 | 49.44628 | 15.89188
49.54863 | 29.59395 | 49.46675 | -1.1881 | 49.46675 | 16.39188
49.5691 | 29.7502 | 49.48722 | -1.14122 | 49.48722 | 15.97521
49.58958 | 29.51582 | 49.50769 | -1.17768 | 49.50769 | 16.12625
49.61005 | 29.73457 | 49.52816 | -1.44851 | 49.52816 | 15.99605
49.63052 | 29.53145 | 49.54863 | -1.1256 | 49.54863 | 16.25125
49.65099 | 29.39082 | 49.5691 | -1.07351 | 49.5691 | 15.73042
49.67146 | 29.56791 | 49.58958 | -1.45372 | 49.58958 | 15.58459
49.69193 | 29.7502 | 49.61005 | -1.29226 | 49.61005 | 15.97
49.7124 | 29.60437 | 49.63052 | -0.84435 | 49.63052 | 15.85542
49.73287 | 29.72937 | 49.65099 | -1.08393 | 49.65099 | 15.67834
49.75334 | 29.7502 | 49.67146 | -1.29226 | 49.67146 | 15.9023
49.77381 | 29.56791 | 49.69193 | -1.3183 | 49.69193 | 15.88146
49.79428 | 29.75541 | 49.7124 | -1.1256 | 49.7124 | 15.74605
49.81475 | 29.61999 | 49.73287 | -1.67768 | 49.73287 | 15.9075
49.83522 | 29.70332 | 49.75334 | -1.30268 | 49.75334 | 15.79813
49.85569 | 29.56791 | 49.77381 | -1.34435 | 49.77381 | 15.32417
49.87616 | 29.52624 | 49.79428 | -1.67768 | 49.79428 | 15.58459
49.89663 | 29.60957 | 49.81475 | -1.60997 | 49.81475 | 15.54292
49.9171 | 29.76062 | 49.83522 | -1.22455 | 49.83522 | 15.44396
49.93757 | 29.52103 | 49.85569 | -1.44851 | 49.85569 | 15.14709
49.95804 | 29.63562 | 49.87616 | -1.54747 | 49.87616 | 15.24084
49.97851 | 29.58874 | 49.89663 | -1.44851 | 49.89663 | 15.60021
49.99898 | 29.5002 | 49.9171 | -1.46935 | 49.9171 | 15.24605
50.01945 | 29.73978 | 49.93757 | -1.77143 | 49.93757 | 15.16792
50.03992 | 29.82832 | 49.95804 | -1.83914 | 49.95804 | 15.39709
50.06039 | 29.57312 | 49.97851 | -1.57872 | 49.97851 | 15.18875
50.08086 | 29.79707 | 49.99898 | -1.57872 | 49.99898 | 15.595
50.10133 | 29.66687 | 50.01945 | -1.67768 | 50.01945 | 15.36584
50.1218 | 29.46895 | 50.03992 | -1.60476 | 50.03992 | 15.07938
50.14227 | 29.8127 | 50.06039 | -1.47976 | 50.06039 | 15.49084
50.16274 | 29.80749 | 50.08086 | -1.91726 | 50.08086 | 15.14188
50.18321 | 29.50541 | 50.10133 | -1.79747 | 50.10133 | 15.32417
50.20368 | 29.55228 | 50.1218 | -1.77143 | 50.1218 | 15.54813
50.22415 | 29.57832 | 50.14227 | -1.86518 | 50.14227 | 15.30855
50.24462 | 29.53145 | 50.16274 | -1.93289 | 50.16274 | 15.49084
50.26509 | 29.67728 | 50.18321 | -1.47976 | 50.18321 | 15.58459
50.28556 | 29.66687 | 50.20368 | -1.64122 | 50.20368 | 15.14188
50.30603 | 29.67728 | 50.22415 | -1.6308 | 50.22415 | 14.99605
50.3265 | 29.76582 | 50.24462 | -1.57872 | 50.24462 | 15.23563
50.34697 | 29.91687 | 50.26509 | -1.67768 | 50.26509 | 14.77209
50.36744 | 29.63562 | 50.28556 | -1.38601 | 50.28556 | 14.97
50.38792 | 29.57312 | 50.30603 | -1.7506 | 50.30603 | 14.91271
50.40839 | 29.67207 | 50.3265 | -1.85997 | 50.3265 | 14.99605
50.42886 | 29.56791 | 50.34697 | -1.8183 | 50.34697 | 15.29813
50.44933 | 29.42728 | 50.36744 | -1.33914 | 50.36744 | 15.4023
50.4698 | 29.59916 | 50.38792 | -1.97976 | 50.38792 | 14.9075
50.49027 | 29.48978 | 50.40839 | -1.85997 | 50.40839 | 14.9075
50.51074 | 29.54707 | 50.42886 | -1.68289 | 50.42886 | 14.85542
50.53121 | 29.38562 | 50.44933 | -1.78705 | 50.44933 | 15.00125
50.55168 | 29.6877 | 50.4698 | -1.84955 | 50.4698 | 14.83459
50.57215 | 29.6252 | 50.49027 | -2.45372 | 50.49027 | 14.87105
50.59262 | 29.44812 | 50.51074 | -1.8131 | 50.51074 | 15.03771
50.61309 | 29.49499 | 50.53121 | -1.78705 | 50.53121 | 14.79292
50.63356 | 29.33874 | 50.55168 | -1.67768 | 50.55168 | 14.64188
50.65403 | 29.63041 | 50.57215 | -1.78185 | 50.57215 | 14.94396
50.6745 | 29.27103 | 50.59262 | -2.03185 | 50.59262 | 14.64709
50.69497 | 29.8127 | 50.61309 | -1.74539 | 50.61309 | 14.72521
50.71544 | 29.59395 | 50.63356 | -1.94851 | 50.63356 | 14.64709
50.73591 | 29.60957 | 50.65403 | -1.70893 | 50.65403 | 14.82938
50.75638 | 29.47416 | 50.6745 | -2.02143 | 50.6745 | 14.9648
50.77685 | 29.5627 | 50.69497 | -2.21935 | 50.69497 | 14.81375
50.79732 | 29.55749 | 50.71544 | -1.97976 | 50.71544 | 14.7825
50.81779 | 29.79707 | 50.73591 | -2.34955 | 50.73591 | 14.98042
50.83826 | 29.8127 | 50.75638 | -2.17768 | 50.75638 | 14.7773
50.85873 | 29.57312 | 50.77685 | -2.01101 | 50.77685 | 14.6523
50.8792 | 29.60957 | 50.79732 | -2.02664 | 50.79732 | 14.95438
50.89967 | 29.54707 | 50.81779 | -2.01101 | 50.81779 | 14.64709
50.92014 | 29.71374 | 50.83826 | -1.91726 | 50.83826 | 14.6575
50.94061 | 29.46895 | 50.85873 | -1.76622 | 50.85873 | 14.6575
50.96108 | 29.46895 | 50.8792 | -1.99018 | 50.8792 | 14.74605
50.98155 | 29.69291 | 50.89967 | -1.83393 | 50.89967 | 14.595
51.00202 | 29.40124 | 50.92014 | -2.01622 | 50.92014 | 14.86584
51.02249 | 29.67207 | 50.94061 | -1.85997 | 50.94061 | 14.63146
51.04296 | 29.45332 | 50.96108 | -1.92768 | 50.96108 | 14.49605
51.06343 | 29.54707 | 50.98155 | -2.28185 | 50.98155 | 14.95438
51.0839 | 29.70332 | 51.00202 | -1.99539 | 51.00202 | 14.91271
51.10437 | 29.39082 | 51.02249 | -2.17247 | 51.02249 | 14.61584
51.12484 | 29.39603 | 51.04296 | -2.22455 | 51.04296 | 14.49605
51.14531 | 29.72937 | 51.06343 | -1.83393 | 51.06343 | 14.7773
51.16578 | 29.54187 | 51.0839 | -1.97976 | 51.0839 | 14.79292
51.18626 | 29.65645 | 51.10437 | -2.19851 | 51.10437 | 14.76688
51.20673 | 29.58874 | 51.12484 | -2.26622 | 51.12484 | 14.70438
51.2272 | 29.42207 | 51.14531 | -2.10476 | 51.14531 | 14.79813
51.24767 | 29.72937 | 51.16578 | -2.02664 | 51.16578 | 14.92313
51.26814 | 29.52103 | 51.18626 | -2.42768 | 51.18626 | 14.67834
51.28861 | 29.39603 | 51.20673 | -2.01622 | 51.20673 | 14.68355
51.30908 | 29.5002 | 51.2272 | -1.79747 | 51.2272 | 14.70959
51.32955 | 29.61478 | 51.24767 | -2.16205 | 51.24767 | 14.49605
51.35002 | 29.31791 | 51.26814 | -2.33393 | 51.26814 | 14.75646
51.37049 | 29.69291 | 51.28861 | -2.42247 | 51.28861 | 14.6523
51.39096 | 29.33353 | 51.30908 | -2.42768 | 51.30908 | 14.54292
51.41143 | 29.59916 | 51.32955 | -2.37039 | 51.32955 | 14.85021
51.4319 | 29.53145 | 51.35002 | -2.02143 | 51.35002 | 14.78771
51.45237 | 29.47937 | 51.37049 | -2.38601 | 51.37049 | 14.68875
51.47284 | 29.63562 | 51.39096 | -1.92768 | 51.39096 | 14.87105
51.49331 | 29.57312 | 51.41143 | -2.1256 | 51.41143 | 14.6575
51.51378 | 29.34916 | 51.4319 | -2.26101 | 51.4319 | 14.67313
51.53425 | 29.5002 | 51.45237 | -2.03705 | 51.45237 | 14.60021
51.55472 | 29.5002 | 51.47284 | -2.09435 | 51.47284 | 14.32938
51.57519 | 29.35957 | 51.49331 | -2.41726 | 51.49331 | 14.89709
51.59566 | 29.36999 | 51.51378 | -2.45893 | 51.51378 | 14.28771
51.61613 | 29.56791 | 51.53425 | -2.10476 | 51.53425 | 14.70959
51.6366 | 29.51062 | 51.55472 | -1.9433 | 51.55472 | 14.83459
51.65707 | 29.64082 | 51.57519 | -2.39122 | 51.57519 | 14.38667
51.67754 | 29.44291 | 51.59566 | -2.20893 | 51.59566 | 14.64709
51.69801 | 29.49499 | 51.61613 | -2.51622 | 51.61613 | 14.89188
51.71848 | 29.36478 | 51.6366 | -2.47976 | 51.6366 | 14.54813
51.73895 | 29.47416 | 51.65707 | -2.36518 | 51.65707 | 14.45959
51.75942 | 29.46374 | 51.67754 | -2.29747 | 51.67754 | 14.86063
51.77989 | 29.41687 | 51.69801 | -2.57351 | 51.69801 | 14.8398
51.80036 | 29.48978 | 51.71848 | -2.07872 | 51.71848 | 14.60021
51.82083 | 29.29187 | 51.73895 | -2.07872 | 51.73895 | 14.60021
51.8413 | 29.66166 | 51.75942 | -2.27664 | 51.75942 | 14.70438
51.86177 | 29.60437 | 51.77989 | -2.12039 | 51.77989 | 14.74084
51.88224 | 29.41166 | 51.80036 | -2.29747 | 51.80036 | 14.79292
51.90271 | 29.45332 | 51.82083 | -2.39122 | 51.82083 | 14.51688
51.92318 | 29.3127 | 51.8413 | -2.58393 | 51.8413 | 14.56896
51.94365 | 29.34395 | 51.86177 | -2.27664 | 51.86177 | 14.50646
51.96412 | 29.34916 | 51.88224 | -2.43289 | 51.88224 | 14.55855
51.9846 | 29.47416 | 51.90271 | -2.26101 | 51.90271 | 14.80855
52.00507 | 29.46374 | 51.92318 | -2.55268 | 51.92318 | 14.47
52.02554 | 29.48978 | 51.94365 | -2.3183 | 51.94365 | 14.74605
52.04601 | 29.4377 | 51.96412 | -2.58914 | 51.96412 | 14.48563
52.06648 | 29.52103 | 51.9846 | -2.3808 | 51.9846 | 14.7148
52.08695 | 29.27103 | 52.00507 | -2.3131 | 52.00507 | 14.68355
52.10742 | 29.52103 | 52.02554 | -2.44851 | 52.02554 | 14.63667
52.12789 | 29.51582 | 52.04601 | -2.42768 | 52.04601 | 14.80334
52.14836 | 29.52103 | 52.06648 | -2.66205 | 52.06648 | 14.62625
52.16883 | 29.39603 | 52.08695 | -2.67768 | 52.08695 | 14.51167
52.1893 | 29.51582 | 52.10742 | -2.26101 | 52.10742 | 14.49605
52.20977 | 29.50541 | 52.12789 | -2.58914 | 52.12789 | 14.58459
52.23024 | 29.47937 | 52.14836 | -1.99539 | 52.14836 | 14.43875
52.25071 | 29.21895 | 52.16883 | -2.27143 | 52.16883 | 14.66792
52.27118 | 29.5627 | 52.1893 | -2.45893 | 52.1893 | 14.60542
52.29165 | 29.47937 | 52.20977 | -2.58393 | 52.20977 | 14.75125
52.31212 | 29.3127 | 52.23024 | -2.47976 | 52.23024 | 14.70959
52.33259 | 29.56791 | 52.25071 | -2.32872 | 52.25071 | 14.53771
52.35306 | 29.52103 | 52.27118 | -2.39122 | 52.27118 | 14.92834
52.37353 | 29.40124 | 52.29165 | -2.51101 | 52.29165 | 14.37625
52.394 | 29.67728 | 52.31212 | -2.51101 | 52.31212 | 14.45959
52.41447 | 29.61999 | 52.33259 | -2.1933 | 52.33259 | 14.63667
52.43494 | 29.27103 | 52.35306 | -2.27143 | 52.35306 | 14.8398
52.45541 | 29.45853 | 52.37353 | -2.39643 | 52.37353 | 14.50125
52.47588 | 29.4377 | 52.394 | -2.4433 | 52.394 | 14.55855
52.49635 | 29.42207 | 52.41447 | -2.3808 | 52.41447 | 14.61063
52.51682 | 29.38562 | 52.43494 | -2.5683 | 52.43494 | 14.48042
52.53729 | 29.56791 | 52.45541 | -2.46414 | 52.45541 | 14.67313
52.55776 | 29.32312 | 52.47588 | -2.39122 | 52.47588 | 14.33459
52.57823 | 29.40645 | 52.49635 | -2.34435 | 52.49635 | 14.33459
52.5987 | 29.24499 | 52.51682 | -2.47455 | 52.51682 | 14.39188
52.61917 | 29.25541 | 52.53729 | -2.33393 | 52.53729 | 14.56375
52.63964 | 29.50541 | 52.55776 | -2.1933 | 52.55776 | 14.67313
52.66011 | 29.55228 | 52.57823 | -2.4433 | 52.57823 | 14.30855
52.68058 | 29.11478 | 52.5987 | -2.15685 | 52.5987 | 14.37105
52.70105 | 29.45853 | 52.61917 | -2.51622 | 52.61917 | 14.51167
52.72152 | 29.41687 | 52.63964 | -2.92247 | 52.63964 | 14.26688
52.74199 | 29.38041 | 52.66011 | -2.57872 | 52.66011 | 14.39709
52.76246 | 29.33874 | 52.68058 | -2.7558 | 52.68058 | 14.52209
52.78294 | 29.36478 | 52.70105 | -2.3808 | 52.70105 | 14.76688
52.80341 | 29.71374 | 52.72152 | -2.30789 | 52.72152 | 14.55855
52.82388 | 29.40124 | 52.74199 | -2.34955 | 52.74199 | 14.43875
52.84435 | 29.33353 | 52.76246 | -2.4381 | 52.76246 | 14.78771
52.86482 | 29.35957 | 52.78294 | -2.3756 | 52.78294 | 14.36584
52.88529 | 29.67728 | 52.80341 | -2.45893 | 52.80341 | 14.41271
52.90576 | 29.40124 | 52.82388 | -2.52664 | 52.82388 | 14.76167
52.92623 | 29.43249 | 52.84435 | -2.65685 | 52.84435 | 14.47521
52.9467 | 29.44812 | 52.86482 | -2.3131 | 52.86482 | 14.45438
52.96717 | 29.43249 | 52.88529 | -2.60476 | 52.88529 | 14.55334
52.98764 | 29.5002 | 52.90576 | -2.40685 | 52.90576 | 14.64709
53.00811 | 29.40124 | 52.92623 | -2.41205 | 52.92623 | 14.48563
53.02858 | 29.58874 | 52.9467 | -1.7506 | 52.9467 | 14.22521
53.04905 | 29.53666 | 52.96717 | -2.71935 | 52.96717 | 14.5898
53.06952 | 29.74499 | 52.98764 | -2.72455 | 52.98764 | 14.60542
53.08999 | 29.55228 | 53.00811 | -2.5058 | 53.00811 | 14.73042
53.11046 | 29.41166 | 53.02858 | -2.46935 | 53.02858 | 14.7148
53.13093 | 29.23978 | 53.04905 | -2.55268 | 53.04905 | 14.47521
53.1514 | 29.44812 | 53.06952 | -2.82872 | 53.06952 | 14.29292
53.17187 | 29.23457 | 53.08999 | -2.53185 | 53.08999 | 14.75125
53.19234 | 29.33353 | 53.11046 | -2.72976 | 53.11046 | 14.67834
53.21281 | 29.2502 | 53.13093 | -2.4381 | 53.13093 | 14.49605
53.23328 | 29.57312 | 53.1514 | -2.41726 | 53.1514 | 14.28771
53.25375 | 29.50541 | 53.17187 | -2.51622 | 53.17187 | 14.58459
53.27422 | 29.4377 | 53.19234 | -2.65685 | 53.19234 | 14.27209
53.29469 | 29.41687 | 53.21281 | -2.6881 | 53.21281 | 14.47
53.31516 | 29.42207 | 53.23328 | -2.77143 | 53.23328 | 14.75646
53.33563 | 29.64603 | 53.25375 | -2.54747 | 53.25375 | 14.51688
53.3561 | 29.43249 | 53.27422 | -2.74539 | 53.27422 | 14.53771
53.37657 | 29.32312 | 53.29469 | -2.64643 | 53.29469 | 14.44396
53.39704 | 29.39603 | 53.31516 | -2.71935 | 53.31516 | 14.26167
53.41751 | 29.70332 | 53.33563 | -2.36518 | 53.33563 | 14.49084
53.43798 | 29.57832 | 53.3561 | -2.51101 | 53.3561 | 14.44917
53.45845 | 29.34395 | 53.37657 | -2.28705 | 53.37657 | 14.57938
53.47892 | 29.42207 | 53.39704 | -2.14122 | 53.39704 | 14.56375
53.49939 | 29.51582 | 53.41751 | -2.24018 | 53.41751 | 14.64709
53.51986 | 29.4377 | 53.43798 | -2.29226 | 53.43798 | 14.595
53.54033 | 29.45853 | 53.45845 | -2.6933 | 53.45845 | 14.70959
53.5608 | 29.57832 | 53.47892 | -2.46935 | 53.47892 | 14.49605
53.58128 | 29.5627 | 53.49939 | -2.54747 | 53.49939 | 14.45959
53.60175 | 29.59916 | 53.51986 | -2.40164 | 53.51986 | 14.73563
53.62222 | 29.71374 | 53.54033 | -2.46414 | 53.54033 | 14.57417
53.64269 | 29.47937 | 53.5608 | -2.42768 | 53.5608 | 14.28771
53.66316 | 29.31791 | 53.58128 | -2.51622 | 53.58128 | 14.79292
53.68363 | 29.60957 | 53.60175 | -2.60997 | 53.60175 | 14.45438
53.7041 | 29.45332 | 53.62222 | -2.48497 | 53.62222 | 14.49084
53.72457 | 29.45332 | 53.64269 | -2.46935 | 53.64269 | 14.58459
53.74504 | 29.42728 | 53.66316 | -2.3183 | 53.66316 | 14.51688
53.76551 | 29.26062 | 53.68363 | -2.42247 | 53.68363 | 14.55855
53.78598 | 29.28666 | 53.7041 | -2.71414 | 53.7041 | 14.45438
53.80645 | 29.70332 | 53.72457 | -2.43289 | 53.72457 | 14.56896
53.82692 | 29.35957 | 53.74504 | -2.80268 | 53.74504 | 14.74605
53.84739 | 29.27624 | 53.76551 | -2.4381 | 53.76551 | 14.60542
53.86786 | 29.52103 | 53.78598 | -2.39643 | 53.78598 | 14.60021
53.88833 | 29.52624 | 53.80645 | -2.57872 | 53.80645 | 14.68875
53.9088 | 29.5002 | 53.82692 | -2.27664 | 53.82692 | 14.49084
53.92927 | 29.61999 | 53.84739 | -2.42768 | 53.84739 | 14.55855
53.94974 | 29.5002 | 53.86786 | -2.46414 | 53.86786 | 14.5273
53.97021 | 29.65124 | 53.88833 | -2.69851 | 53.88833 | 14.41792
53.99068 | 29.53666 | 53.9088 | -2.37039 | 53.9088 | 14.45438
54.01115 | 29.60957 | 53.92927 | -2.42247 | 53.92927 | 14.58459
54.03162 | 29.6252 | 53.94974 | -2.62039 | 53.94974 | 14.49605
54.05209 | 29.47416 | 53.97021 | -2.59435 | 53.97021 | 14.45438
54.07256 | 29.4377 | 53.99068 | -2.55789 | 53.99068 | 14.44396
54.09303 | 29.69291 | 54.01115 | -2.53185 | 54.01115 | 14.69917
54.1135 | 29.53666 | 54.03162 | -2.29747 | 54.03162 | 14.43875
54.13397 | 29.27624 | 54.05209 | -2.60997 | 54.05209 | 14.37625
54.15444 | 29.55228 | 54.07256 | -2.41205 | 54.07256 | 14.57938
54.17491 | 29.45853 | 54.09303 | -2.26101 | 54.09303 | 14.52209
54.19538 | 29.47416 | 54.1135 | -2.5006 | 54.1135 | 14.69396
54.21585 | 29.20853 | 54.13397 | -2.40685 | 54.13397 | 14.50125
54.23632 | 29.40645 | 54.15444 | -2.45372 | 54.15444 | 14.5273
54.25679 | 29.58874 | 54.17491 | -2.6881 | 54.17491 | 14.31375
54.27726 | 29.50541 | 54.19538 | -2.60997 | 54.19538 | 14.61584
54.29773 | 29.36999 | 54.21585 | -2.18289 | 54.21585 | 14.83459
54.3182 | 29.38041 | 54.23632 | -2.41205 | 54.23632 | 14.77209
54.33867 | 29.69812 | 54.25679 | -2.60476 | 54.25679 | 14.72521
54.35914 | 29.40124 | 54.27726 | -2.2506 | 54.27726 | 14.98563
54.37962 | 29.35437 | 54.29773 | -2.47455 | 54.29773 | 14.75125
54.40009 | 29.33353 | 54.3182 | -2.36518 | 54.3182 | 14.7825
54.42056 | 29.56791 | 54.33867 | -2.61518 | 54.33867 | 14.62625
54.44103 | 29.76062 | 54.35914 | -2.82872 | 54.35914 | 14.68875
54.4615 | 29.47416 | 54.37962 | -2.38601 | 54.37962 | 14.74084
54.48197 | 29.44291 | 54.40009 | -2.45893 | 54.40009 | 14.63667
54.50244 | 29.48978 | 54.42056 | -2.26101 | 54.42056 | 14.66792
54.52291 | 29.6877 | 54.44103 | -2.33914 | 54.44103 | 14.53771
54.54338 | 29.63562 | 54.4615 | -2.53705 | 54.4615 | 14.55334
54.56385 | 29.63562 | 54.48197 | -2.53705 | 54.48197 | 14.54292
54.58432 | 29.46895 | 54.50244 | -2.42768 | 54.50244 | 14.57417
54.60479 | 29.72416 | 54.52291 | -2.21414 | 54.52291 | 14.69917
54.62526 | 29.61478 | 54.54338 | -2.54747 | 54.54338 | 14.66792
54.64573 | 29.42207 | 54.56385 | -2.1308 | 54.56385 | 14.83459
54.6662 | 29.61999 | 54.58432 | -2.21414 | 54.58432 | 14.49605
54.68667 | 29.29187 | 54.60479 | -2.5006 | 54.60479 | 14.44917
54.70714 | 29.6252 | 54.62526 | -2.49018 | 54.62526 | 14.86584
54.72761 | 29.30228 | 54.64573 | -2.53185 | 54.64573 | 14.76688
54.74808 | 29.38041 | 54.6662 | -2.61518 | 54.6662 | 15.13146
54.76855 | 29.29707 | 54.68667 | -2.83393 | 54.68667 | 14.66792
54.78902 | 29.58353 | 54.70714 | -2.54747 | 54.70714 | 14.61584
54.80949 | 29.57832 | 54.72761 | -2.47976 | 54.72761 | 14.68355
54.82996 | 29.5002 | 54.74808 | -2.4381 | 54.74808 | 14.49084
54.85043 | 29.34916 | 54.76855 | -2.44851 | 54.76855 | 14.38667
54.8709 | 29.65124 | 54.78902 | -2.33393 | 54.78902 | 14.82938
54.89137 | 29.49499 | 54.80949 | -2.8131 | 54.80949 | 14.5898
54.91184 | 29.67207 | 54.82996 | -2.39643 | 54.82996 | 14.70959
54.93231 | 29.52103 | 54.85043 | -2.45893 | 54.85043 | 14.95959
54.95278 | 29.39082 | 54.8709 | -2.49539 | 54.8709 | 14.64188
54.97325 | 29.47416 | 54.89137 | -2.29747 | 54.89137 | 14.9023
54.99372 | 29.41166 | 54.91184 | -2.24018 | 54.91184 | 14.89188
55.01419 | 29.43249 | 54.93231 | -2.2558 | 54.93231 | 14.80334
55.03466 | 29.70853 | 54.95278 | -2.5006 | 54.95278 | 14.66792
55.05513 | 29.50541 | 54.97325 | -2.47455 | 54.97325 | 14.64188
55.0756 | 29.63041 | 54.99372 | -2.24018 | 54.99372 | 14.76688
55.09607 | 29.78145 | 55.01419 | -2.42768 | 55.01419 | 14.67313
55.11654 | 29.52103 | 55.03466 | -2.38601 | 55.03466 | 14.9023
55.13701 | 29.44812 | 55.05513 | -2.30268 | 55.05513 | 14.81896
55.15748 | 29.51062 | 55.0756 | -2.29747 | 55.0756 | 14.9075
55.17796 | 29.72937 | 55.09607 | -2.51622 | 55.09607 | 14.77209
55.19843 | 29.5627 | 55.11654 | -2.57351 | 55.11654 | 14.9648
55.2189 | 29.43249 | 55.13701 | -2.65685 | 55.13701 | 14.81896
55.23937 | 29.40124 | 55.15748 | -2.2558 | 55.15748 | 14.64188
55.25984 | 29.6252 | 55.17796 | -2.28705 | 55.17796 | 14.8398
55.28031 | 29.41166 | 55.19843 | -2.3808 | 55.19843 | 14.79292
55.30078 | 29.65124 | 55.2189 | -2.42768 | 55.2189 | 14.92834
55.32125 | 29.79187 | 55.23937 | -2.4381 | 55.23937 | 14.89709
55.34172 | 29.50541 | 55.25984 | -2.42247 | 55.25984 | 14.66271
55.36219 | 29.63041 | 55.28031 | -2.05268 | 55.28031 | 14.7773
55.38266 | 29.2502 | 55.30078 | -2.01622 | 55.30078 | 15.01167
55.40313 | 29.54707 | 55.32125 | -2.11518 | 55.32125 | 14.94396
55.4236 | 29.63562 | 55.34172 | -2.66726 | 55.34172 | 15.20959
55.44407 | 29.55749 | 55.36219 | -2.27664 | 55.36219 | 14.9023
55.46454 | 29.51582 | 55.38266 | -2.23497 | 55.38266 | 14.7773
55.48501 | 29.56791 | 55.40313 | -2.22455 | 55.40313 | 15.24084
55.50548 | 29.84916 | 55.4236 | -2.18289 | 55.4236 | 14.8398
55.52595 | 29.53145 | 55.44407 | -2.02143 | 55.44407 | 14.94396
55.54642 | 29.51582 | 55.46454 | -2.07872 | 55.46454 | 15.43875
55.56689 | 29.44291 | 55.48501 | -2.2506 | 55.48501 | 14.94396
55.58736 | 29.67207 | 55.50548 | -2.02664 | 55.50548 | 14.99605
55.60783 | 29.66166 | 55.52595 | -2.07351 | 55.52595 | 14.95959
55.6283 | 29.60437 | 55.54642 | -2.29747 | 55.54642 | 14.86063
55.64877 | 29.71374 | 55.56689 | -2.07872 | 55.56689 | 15.12105
55.66924 | 29.82312 | 55.58736 | -2.15685 | 55.58736 | 14.93875
55.68971 | 29.5627 | 55.60783 | -2.34955 | 55.60783 | 14.95438
55.71018 | 29.67728 | 55.6283 | -2.1308 | 55.6283 | 15.05334
55.73065 | 29.7502 | 55.64877 | -2.19851 | 55.64877 | 15.11584
55.75112 | 29.45853 | 55.66924 | -2.20372 | 55.66924 | 15.16792
55.77159 | 29.47416 | 55.68971 | -1.8131 | 55.68971 | 15.42834
55.79206 | 29.6877 | 55.71018 | -2.14643 | 55.71018 | 15.24605
55.81253 | 29.44291 | 55.73065 | -2.07872 | 55.73065 | 15.07417
55.833 | 29.66166 | 55.75112 | -1.60476 | 55.75112 | 15.10021
55.85347 | 29.57312 | 55.77159 | -1.97455 | 55.77159 | 15.26167
55.87394 | 29.4377 | 55.79206 | -1.64643 | 55.79206 | 15.19917
55.89441 | 29.4377 | 55.81253 | -1.89122 | 55.81253 | 15.25125
55.91488 | 29.78666 | 55.833 | -1.90685 | 55.833 | 15.28771
55.93535 | 29.56791 | 55.85347 | -1.80789 | 55.85347 | 15.19396
55.95582 | 29.45332 | 55.87394 | -2.09435 | 55.87394 | 15.03771
55.9763 | 29.65645 | 55.89441 | -1.86518 | 55.89441 | 15.18355
55.99677 | 29.49499 | 55.91488 | -1.85476 | 55.91488 | 15.25646
56.01724 | 29.84916 | 55.93535 | -1.97976 | 55.93535 | 15.1575
56.03771 | 29.53145 | 55.95582 | -1.64122 | 55.95582 | 15.11584
56.05818 | 29.74499 | 55.9763 | -2.07351 | 55.9763 | 15.5273
56.07865 | 29.95332 | 55.99677 | -1.98497 | 55.99677 | 15.64709
56.09912 | 29.47416 | 56.01724 | -1.96414 | 56.01724 | 15.50646
56.11959 | 29.6877 | 56.03771 | -1.77143 | 56.03771 | 15.58459
56.14006 | 29.68249 | 56.05818 | -1.62039 | 56.05818 | 15.67834
56.16053 | 29.55749 | 56.07865 | -1.82351 | 56.07865 | 15.4648
56.181 | 29.42728 | 56.09912 | -1.42247 | 56.09912 | 15.61584
56.20147 | 29.95332 | 56.11959 | -1.07351 | 56.11959 | 15.39188
56.22194 | 29.44291 | 56.14006 | -1.54226 | 56.14006 | 15.31375
56.24241 | 29.97937 | 56.16053 | -1.70372 | 56.16053 | 15.81896
56.26288 | 29.63562 | 56.181 | -1.74539 | 56.181 | 15.49084
56.28335 | 29.77624 | 56.20147 | -1.3131 | 56.20147 | 15.57938
56.30382 | 29.98978 | 56.22194 | -1.43289 | 56.22194 | 15.7825
56.32429 | 29.89603 | 56.24241 | -1.5058 | 56.24241 | 15.69396
56.34476 | 29.65645 | 56.26288 | -1.55268 | 56.26288 | 15.66792
56.36523 | 29.73978 | 56.28335 | -1.10997 | 56.28335 | 16.06896
56.3857 | 29.64603 | 56.30382 | -1.26622 | 56.30382 | 16.19917
56.40617 | 29.76062 | 56.32429 | -0.99539 | 56.32429 | 16.03771
56.42664 | 29.65124 | 56.34476 | -1.0683 | 56.34476 | 15.91792
56.44711 | 29.63041 | 56.36523 | -1.61518 | 56.36523 | 16.07417
56.46758 | 29.83353 | 56.3857 | -1.01101 | 56.3857 | 16.18355
56.48805 | 29.55228 | 56.40617 | -0.83914 | 56.40617 | 15.93875
56.50852 | 29.65645 | 56.42664 | -0.76622 | 56.42664 | 16.1523
56.52899 | 29.71374 | 56.44711 | -1.07872 | 56.44711 | 16.36063
56.54946 | 29.52624 | 56.46758 | -1.1308 | 56.46758 | 16.22
56.56993 | 29.69812 | 56.48805 | -0.96935 | 56.48805 | 16.13667
56.5904 | 29.57832 | 56.50852 | -0.67247 | 56.50852 | 16.2148
56.61087 | 29.79187 | 56.52899 | -1.15164 | 56.52899 | 15.85542
56.63134 | 29.91687 | 56.54946 | -1.0006 | 56.54946 | 16.19917
56.65181 | 29.79707 | 56.56993 | -0.78185 | 56.56993 | 16.12105
56.67228 | 29.65124 | 56.5904 | -0.67247 | 56.5904 | 16.64709
56.69275 | 29.69812 | 56.61087 | -0.57351 | 56.61087 | 16.37625
56.71322 | 29.73978 | 56.63134 | -1.05789 | 56.63134 | 16.51688
56.73369 | 29.78145 | 56.65181 | -1.03705 | 56.65181 | 16.63146
56.75416 | 29.85437 | 56.67228 | -0.93289 | 56.67228 | 16.29292
56.77464 | 29.88562 | 56.69275 | -0.6308 | 56.69275 | 16.24084
56.79511 | 29.64082 | 56.71322 | -1.04226 | 56.71322 | 16.23042
56.81558 | 29.97937 | 56.73369 | -0.77664 | 56.73369 | 16.55334
56.83605 | 29.44812 | 56.75416 | -0.58914 | 56.75416 | 16.845
56.85652 | 29.59916 | 56.77464 | -0.84435 | 56.77464 | 16.79292
56.87699 | 29.76062 | 56.79511 | -0.64122 | 56.79511 | 17.06896
56.89746 | 29.78666 | 56.81558 | -1.0006 | 56.81558 | 16.75125
56.91793 | 29.70332 | 56.83605 | -0.42768 | 56.83605 | 16.75646
56.9384 | 29.79707 | 56.85652 | -0.53185 | 56.85652 | 16.45959
56.95887 | 29.73457 | 56.87699 | -0.8131 | 56.87699 | 16.95438
56.97934 | 29.57312 | 56.89746 | -0.57351 | 56.89746 | 16.66271
56.99981 | 29.63041 | 56.91793 | -0.53705 | 56.91793 | 16.79292
57.02028 | 29.70853 | 56.9384 | -0.38601 | 56.9384 | 16.73563
57.04075 | 29.66687 | 56.95887 | -0.46414 | 56.95887 | 16.88146
57.06122 | 29.82832 | 56.97934 | -0.67247 | 56.97934 | 17.01167
57.08169 | 29.76062 | 56.99981 | -0.66726 | 56.99981 | 17.19917
57.10216 | 30.01062 | 57.02028 | -0.45893 | 57.02028 | 17.07417
57.12263 | 29.68249 | 57.04075 | -0.72455 | 57.04075 | 17.13667
57.1431 | 29.57832 | 57.06122 | -0.42768 | 57.06122 | 17.0898
57.16357 | 29.92728 | 57.08169 | -0.29226 | 57.08169 | 16.97521
57.18404 | 29.69291 | 57.10216 | -0.59955 | 57.10216 | 17.35021
57.20451 | 29.65645 | 57.12263 | -0.2506 | 57.12263 | 17.2773
57.22498 | 29.97937 | 57.1431 | -0.69851 | 57.1431 | 17.30855
57.24545 | 29.61478 | 57.16357 | -0.54747 | 57.16357 | 17.24605
57.26592 | 29.35957 | 57.18404 | -0.72455 | 57.18404 | 17.0325
57.28639 | 29.91687 | 57.20451 | -0.69851 | 57.20451 | 17.41271
57.30686 | 29.59395 | 57.22498 | -0.71935 | 57.22498 | 17.68355
57.32733 | 29.88562 | 57.24545 | -0.40685 | 57.24545 | 17.4075
57.3478 | 29.69291 | 57.26592 | -0.60997 | 57.26592 | 17.69917
57.36827 | 29.70853 | 57.28639 | -0.57351 | 57.28639 | 17.68875
57.38874 | 29.90645 | 57.30686 | -0.54747 | 57.30686 | 17.92834
57.40921 | 29.59395 | 57.32733 | -0.67247 | 57.32733 | 17.51167
57.42968 | 29.79707 | 57.3478 | -0.74018 | 57.3478 | 17.74605
57.45015 | 29.66166 | 57.36827 | -0.49539 | 57.36827 | 17.32938
57.47062 | 29.67207 | 57.38874 | -0.91726 | 57.38874 | 18.12105
57.49109 | 29.57832 | 57.40921 | -0.53705 | 57.40921 | 17.87625
57.51156 | 29.97416 | 57.42968 | -0.49539 | 57.42968 | 17.55855
57.53203 | 29.85957 | 57.45015 | -0.70372 | 57.45015 | 17.6575
57.5525 | 29.89082 | 57.47062 | -0.65164 | 57.47062 | 18.06375
57.57298 | 30.11999 | 57.49109 | -0.73497 | 57.49109 | 17.55855
57.59345 | 29.94291 | 57.51156 | -0.80268 | 57.51156 | 17.92834
57.61392 | 30.03666 | 57.53203 | -0.82351 | 57.53203 | 17.85021
57.63439 | 29.8127 | 57.5525 | -0.8131 | 57.5525 | 17.82938
57.65486 | 29.88562 | 57.57298 | -1.05268 | 57.57298 | 17.69917
57.67533 | 29.72937 | 57.59345 | -0.90685 | 57.59345 | 17.75646
57.6958 | 29.67207 | 57.61392 | -0.35997 | 57.61392 | 17.92313
57.71627 | 29.74499 | 57.63439 | -0.89643 | 57.63439 | 17.93355
57.73674 | 29.88562 | 57.65486 | -0.59435 | 57.65486 | 17.75125
57.75721 | 29.82832 | 57.67533 | -0.58914 | 57.67533 | 17.80855
57.77768 | 29.79707 | 57.6958 | -0.83914 | 57.6958 | 17.72521
57.79815 | 29.90124 | 57.71627 | -1.0631 | 57.71627 | 17.8398
57.81862 | 30.02103 | 57.73674 | -1.29226 | 57.73674 | 17.45959
57.83909 | 29.84395 | 57.75721 | -1.02664 | 57.75721 | 17.56896
57.85956 | 29.76582 | 57.77768 | -0.92768 | 57.77768 | 17.82417
57.88003 | 30.02103 | 57.79815 | -1.19851 | 57.79815 | 17.60021
57.9005 | 29.76582 | 57.81862 | -0.92247 | 57.81862 | 17.49605
57.92097 | 29.73978 | 57.83909 | -0.72455 | 57.83909 | 17.18355
57.94144 | 29.76582 | 57.85956 | -1.12039 | 57.85956 | 17.70959
57.96191 | 29.95853 | 57.88003 | -0.90164 | 57.88003 | 17.41271
57.98238 | 29.88562 | 57.9005 | -1.04226 | 57.9005 | 17.30855
58.00285 | 30.00541 | 57.92097 | -1.02143 | 57.92097 | 17.78771
58.02332 | 29.9377 | 57.94144 | -1.34955 | 57.94144 | 17.29292
58.04379 | 29.79187 | 57.96191 | -1.27664 | 57.96191 | 17.43875
58.06426 | 29.97416 | 57.98238 | -0.85997 | 57.98238 | 17.18875
58.08473 | 30.07832 | 58.00285 | -0.8808 | 58.00285 | 17.4075
58.1052 | 29.90645 | 58.02332 | -1.13601 | 58.02332 | 17.1575
58.12567 | 30.04707 | 58.04379 | -1.37039 | 58.04379 | 16.9075
58.14614 | 30.08874 | 58.06426 | -1.22455 | 58.06426 | 17.52209
58.16661 | 30.0002 | 58.08473 | -1.33393 | 58.08473 | 17.54813
58.18708 | 29.82312 | 58.1052 | -1.3131 | 58.1052 | 17.0325
58.20755 | 29.6877 | 58.12567 | -1.14643 | 58.12567 | 17.06896
58.22802 | 29.89603 | 58.14614 | -1.42247 | 58.14614 | 17.01167
58.24849 | 29.91687 | 58.16661 | -1.24539 | 58.16661 | 16.87625
58.26896 | 30.18249 | 58.18708 | -1.44851 | 58.18708 | 16.82417
58.28943 | 30.05749 | 58.20755 | -1.2558 | 58.20755 | 16.5273
58.3099 | 29.94291 | 58.22802 | -1.01101 | 58.22802 | 16.75125
58.33037 | 29.8127 | 58.24849 | -0.86518 | 58.24849 | 16.62625
58.35084 | 29.95853 | 58.26896 | -1.30789 | 58.26896 | 16.76688
58.37132 | 29.96895 | 58.28943 | -1.42247 | 58.28943 | 16.83459
58.39179 | 29.85437 | 58.3099 | -1.57351 | 58.3099 | 16.68355
58.41226 | 29.8752 | 58.33037 | -1.35997 | 58.33037 | 16.55855
58.43273 | 29.96895 | 58.35084 | -1.51622 | 58.35084 | 16.36584
58.4532 | 30.0002 | 58.37132 | -1.52143 | 58.37132 | 16.55855
58.47367 | 29.97416 | 58.39179 | -1.27143 | 58.39179 | 16.45959
58.49414 | 29.81791 | 58.41226 | -1.35476 | 58.41226 | 16.18875
58.51461 | 30.05228 | 58.43273 | -1.54747 | 58.43273 | 16.24605
58.53508 | 30.42728 | 58.4532 | -1.35997 | 58.4532 | 16.16792
58.55555 | 29.97416 | 58.47367 | -1.39122 | 58.47367 | 16.14188
58.57602 | 30.04707 | 58.49414 | -1.54226 | 58.49414 | 16.37105
58.59649 | 30.21374 | 58.51461 | -1.8756 | 58.51461 | 15.9075
58.61696 | 29.75541 | 58.53508 | -1.95893 | 58.53508 | 15.92834
58.63743 | 29.94291 | 58.55555 | -1.72455 | 58.55555 | 16.01688
58.6579 | 29.96895 | 58.57602 | -1.71935 | 58.57602 | 15.94917
58.67837 | 30.23978 | 58.59649 | -1.8756 | 58.59649 | 16.05334
58.69884 | 29.81791 | 58.61696 | -1.33393 | 58.61696 | 15.89709
58.71931 | 29.8127 | 58.63743 | -1.40685 | 58.63743 | 15.97521
58.73978 | 29.84916 | 58.6579 | -1.18289 | 58.6579 | 15.74605
58.76025 | 30.04187 | 58.67837 | -1.67247 | 58.67837 | 15.70438
58.78072 | 30.17207 | 58.69884 | -1.7558 | 58.69884 | 16.0325
58.80119 | 30.21374 | 58.71931 | -1.72976 | 58.71931 | 15.87105
58.82166 | 30.20853 | 58.73978 | -1.69851 | 58.73978 | 16.05334
58.84213 | 30.30228 | 58.76025 | -1.46935 | 58.76025 | 15.73563
58.8626 | 30.26062 | 58.78072 | -1.5683 | 58.78072 | 15.85542
58.88307 | 30.15124 | 58.80119 | -1.91726 | 58.80119 | 15.60021
58.90354 | 30.3127 | 58.82166 | -1.74018 | 58.82166 | 15.69396
58.92401 | 30.23457 | 58.84213 | -1.28705 | 58.84213 | 15.8398
58.94448 | 29.82832 | 58.8626 | -1.87039 | 58.8626 | 15.4075
58.96495 | 29.9377 | 58.88307 | -1.37039 | 58.88307 | 15.39188
58.98542 | 30.13041 | 58.90354 | -1.7558 | 58.90354 | 15.70438
59.00589 | 30.28145 | 58.92401 | -1.58393 | 58.92401 | 15.61063
59.02636 | 30.16166 | 58.94448 | -1.74539 | 58.94448 | 15.48563
59.04683 | 30.16687 | 58.96495 | -1.55268 | 58.96495 | 15.595
59.0673 | 30.15124 | 58.98542 | -1.76622 | 58.98542 | 15.55855
59.08777 | 30.20853 | 59.00589 | -1.66726 | 59.00589 | 15.75125
59.10824 | 30.29187 | 59.02636 | -1.70893 | 59.02636 | 15.51688
59.12871 | 30.28666 | 59.04683 | -1.65164 | 59.04683 | 15.56896
59.14918 | 30.2502 | 59.0673 | -1.60476 | 59.0673 | 15.42313
59.16966 | 30.04187 | 59.08777 | -1.53705 | 59.08777 | 15.35021
59.19013 | 30.22416 | 59.10824 | -1.77143 | 59.10824 | 15.49605
59.2106 | 30.39603 | 59.12871 | -1.66726 | 59.12871 | 15.44396
59.23107 | 30.19812 | 59.14918 | -1.82351 | 59.14918 | 15.52209
59.25154 | 30.33874 | 59.16966 | -1.58914 | 59.16966 | 15.30334
59.27201 | 30.05749 | 59.19013 | -1.54226 | 59.19013 | 15.26688
59.29248 | 30.47416 | 59.2106 | -1.54747 | 59.2106 | 15.79813
59.31295 | 30.40124 | 59.23107 | -1.65164 | 59.23107 | 15.58459
59.33342 | 30.45853 | 59.25154 | -1.90164 | 59.25154 | 15.37105
59.35389 | 30.40645 | 59.27201 | -1.82351 | 59.27201 | 15.69396
59.37436 | 30.22416 | 59.29248 | -1.76622 | 59.29248 | 15.14188
59.39483 | 30.52624 | 59.31295 | -1.57872 | 59.31295 | 15.6523
59.4153 | 30.55749 | 59.33342 | -1.76101 | 59.33342 | 15.44396
59.43577 | 30.28666 | 59.35389 | -1.69851 | 59.35389 | 15.38146
59.45624 | 30.39603 | 59.37436 | -1.51101 | 59.37436 | 15.45438
59.47671 | 30.53145 | 59.39483 | -1.46935 | 59.39483 | 15.36584
59.49718 | 30.53145 | 59.4153 | -1.43289 | 59.4153 | 15.42834
59.51765 | 30.45853 | 59.43577 | -1.60476 | 59.43577 | 15.43875
59.53812 | 30.47937 | 59.45624 | -1.55789 | 59.45624 | 15.05334
59.55859 | 30.61478 | 59.47671 | -1.47455 | 59.47671 | 15.75125
59.57906 | 30.70332 | 59.49718 | -1.82872 | 59.49718 | 15.17834
59.59953 | 30.54187 | 59.51765 | -1.76622 | 59.51765 | 15.37105
59.62 | 30.42728 | 59.53812 | -1.76101 | 59.53812 | 15.33459
59.64047 | 30.39082 | 59.55859 | -1.8808 | 59.55859 | 14.97
59.66094 | 30.28666 | 59.57906 | -1.7558 | 59.57906 | 15.38146
59.68141 | 30.53666 | 59.59953 | -1.53185 | 59.59953 | 15.37625
59.70188 | 30.47416 | 59.62 | -1.20372 | 59.62 | 15.47
59.72235 | 30.47937 | 59.64047 | -1.55268 | 59.64047 | 15.48563
59.74282 | 30.44291 | 59.66094 | -1.8808 | 59.66094 | 15.31375
59.76329 | 30.64603 | 59.68141 | -1.82351 | 59.68141 | 15.30334
59.78376 | 30.80749 | 59.70188 | -1.74539 | 59.70188 | 15.22521
59.80423 | 30.54707 | 59.72235 | -1.67768 | 59.72235 | 15.48563
59.8247 | 30.68249 | 59.74282 | -1.6308 | 59.74282 | 15.35021
59.84517 | 30.48978 | 59.76329 | -1.60997 | 59.76329 | 15.095
59.86564 | 30.66166 | 59.78376 | -1.71935 | 59.78376 | 15.19917
59.88611 | 30.73978 | 59.80423 | -1.48497 | 59.80423 | 15.42313
59.90658 | 30.72416 | 59.8247 | -1.52143 | 59.8247 | 15.58459
59.92705 | 31.01582 | 59.84517 | -1.53185 | 59.84517 | 15.36063
59.94752 | 30.8127 | 59.86564 | -1.58393 | 59.86564 | 15.55334
59.968 | 30.85957 | 59.88611 | -1.49018 | 59.88611 | 15.31896
59.98847 | 30.97416 | 59.90658 | -1.8183 | 59.90658 | 15.29813
60.00894 | 30.8752 | 59.92705 | -1.28705 | 59.92705 | 15.42313
60.02941 | 30.83874 | 59.94752 | -1.9381 | 59.94752 | 15.50646
60.04988 | 30.82312 | 59.968 | -1.64643 | 59.968 | 15.44396
60.07035 | 31.16687 | 59.98847 | -1.68289 | 59.98847 | 15.47
60.09082 | 30.80749 | 60.00894 | -1.79226 | 60.00894 | 14.74605
60.11129 | 30.58874 | 60.02941 | -1.79747 | 60.02941 | 15.0898
60.13176 | 30.5627 | 60.04988 | -2.02664 | 60.04988 | 15.0273
60.15223 | 30.67207 | 60.07035 | -1.64643 | 60.07035 | 15.30334
60.1727 | 30.72937 | 60.09082 | -1.78705 | 60.09082 | 15.14709
60.19317 | 30.90645 | 60.11129 | -1.74018 | 60.11129 | 15.20438
60.21364 | 30.98978 | 60.13176 | -1.65164 | 60.13176 | 15.26167
60.23411 | 30.85957 | 60.15223 | -1.85997 | 60.15223 | 15.31375
60.25458 | 30.88041 | 60.1727 | -1.41726 | 60.1727 | 15.05855
60.27505 | 30.48457 | 60.19317 | -1.65685 | 60.19317 | 15.19917
60.29552 | 30.6877 | 60.21364 | -1.79226 | 60.21364 | 15.2148
60.31599 | 30.82832 | 60.23411 | -1.84435 | 60.23411 | 15.19396
60.33646 | 31.13041 | 60.25458 | -1.60997 | 60.25458 | 15.35021
60.35693 | 30.8127 | 60.27505 | -1.95372 | 60.27505 | 15.25125
60.3774 | 31.07312 | 60.29552 | -1.73497 | 60.29552 | 15.4075
60.39787 | 30.92728 | 60.31599 | -1.7506 | 60.31599 | 15.22
60.41834 | 31.05228 | 60.33646 | -1.4381 | 60.33646 | 15.39188
60.43881 | 31.15124 | 60.35693 | -1.53705 | 60.35693 | 15.39188
60.45928 | 31.18249 | 60.3774 | -1.72455 | 60.3774 | 15.32417
60.47975 | 31.01582 | 60.39787 | -1.43289 | 60.39787 | 15.10542
60.50022 | 31.02624 | 60.41834 | -1.59955 | 60.41834 | 15.27209
60.52069 | 30.84395 | 60.43881 | -1.51622 | 60.43881 | 14.93875
60.54116 | 30.95332 | 60.45928 | -1.82351 | 60.45928 | 15.45959
60.56163 | 30.93249 | 60.47975 | -1.60997 | 60.47975 | 14.77209
60.5821 | 31.05228 | 60.50022 | -1.59435 | 60.50022 | 15.06896
60.60257 | 31.22937 | 60.52069 | -1.44851 | 60.52069 | 15.24605
60.62304 | 30.90645 | 60.54116 | -1.65164 | 60.54116 | 15.37625
60.64351 | 30.8127 | 60.56163 | -1.90164 | 60.56163 | 15.3398
60.66398 | 30.94291 | 60.5821 | -1.7506 | 60.5821 | 15.39709
60.68445 | 30.92207 | 60.60257 | -1.72976 | 60.60257 | 15.25125
60.70492 | 31.06791 | 60.62304 | -1.60997 | 60.62304 | 14.82417
60.72539 | 30.95332 | 60.64351 | -1.69851 | 60.64351 | 15.04292
60.74586 | 31.01062 | 60.66398 | -1.80268 | 60.66398 | 15.32417
60.76633 | 30.71374 | 60.68445 | -1.7506 | 60.68445 | 14.77209
60.78681 | 31.10437 | 60.70492 | -1.76101 | 60.70492 | 14.89709
60.80728 | 30.92207 | 60.72539 | -1.89122 | 60.72539 | 15.25646
60.82775 | 31.04187 | 60.74586 | -1.54226 | 60.74586 | 15.1523
60.84822 | 31.22416 | 60.76633 | -1.79226 | 60.76633 | 15.27209
60.86869 | 30.98457 | 60.78681 | -1.52143 | 60.78681 | 15.20438
60.88916 | 31.03145 | 60.80728 | -1.90164 | 60.80728 | 15.12625
60.90963 | 31.08874 | 60.82775 | -1.43289 | 60.82775 | 15.29813
60.9301 | 31.03145 | 60.84822 | -1.41205 | 60.84822 | 15.16271
60.95057 | 31.21895 | 60.86869 | -1.93289 | 60.86869 | 15.13667
60.97104 | 31.21374 | 60.88916 | -1.99018 | 60.88916 | 15.2148
60.99151 | 31.20332 | 60.90963 | -1.79226 | 60.90963 | 15.13146
61.01198 | 31.1877 | 60.9301 | -1.5683 | 60.9301 | 15.18355
61.03245 | 31.21374 | 60.95057 | -1.59435 | 60.95057 | 14.94396
61.05292 | 31.03666 | 60.97104 | -1.60476 | 60.97104 | 14.99605
61.07339 | 31.36999 | 60.99151 | -1.9381 | 60.99151 | 15.10021
61.09386 | 30.89603 | 61.01198 | -1.87039 | 61.01198 | 14.85021
61.11433 | 30.91687 | 61.03245 | -1.95893 | 61.03245 | 15.3398
61.1348 | 31.34916 | 61.05292 | -1.82351 | 61.05292 | 15.05334
61.15527 | 30.91687 | 61.07339 | -1.84435 | 61.07339 | 14.66792
61.17574 | 31.13562 | 61.09386 | -1.70372 | 61.09386 | 15.1523
61.19621 | 31.26582 | 61.11433 | -1.85997 | 61.11433 | 15.06896
61.21668 | 31.21374 | 61.1348 | -2.3756 | 61.1348 | 15.04292
61.23715 | 30.91687 | 61.15527 | -1.72455 | 61.15527 | 14.66792
61.25762 | 30.66687 | 61.17574 | -1.68289 | 61.17574 | 14.85021
61.27809 | 30.91166 | 61.19621 | -2.01101 | 61.19621 | 14.83459
61.29856 | 31.05749 | 61.21668 | -1.84435 | 61.21668 | 14.73042
61.31903 | 31.04187 | 61.23715 | -1.90685 | 61.23715 | 14.77209
61.3395 | 31.02624 | 61.25762 | -2.02143 | 61.25762 | 14.82938
61.35997 | 30.9377 | 61.27809 | -1.98497 | 61.27809 | 14.80855
61.38044 | 31.03145 | 61.29856 | -1.70893 | 61.29856 | 14.83459
61.40091 | 31.26582 | 61.31903 | -2.05268 | 61.31903 | 14.68875
61.42138 | 31.15645 | 61.3395 | -2.0683 | 61.3395 | 15.10021
61.44185 | 31.04187 | 61.35997 | -2.20893 | 61.35997 | 14.97
61.46232 | 31.06791 | 61.38044 | -2.05268 | 61.38044 | 14.92313
61.48279 | 30.96374 | 61.40091 | -2.27143 | 61.40091 | 14.81896
61.50326 | 30.97937 | 61.42138 | -2.33914 | 61.42138 | 14.8398
61.52373 | 31.16166 | 61.44185 | -1.84435 | 61.44185 | 14.78771
61.5442 | 30.80749 | 61.46232 | -2.10997 | 61.46232 | 14.72
61.56467 | 31.04187 | 61.48279 | -2.01101 | 61.48279 | 14.94396
61.58515 | 30.78145 | 61.50326 | -2.02664 | 61.50326 | 14.5898
61.60562 | 31.09395 | 61.52373 | -1.80268 | 61.52373 | 14.36584
61.62609 | 30.98978 | 61.5442 | -1.80268 | 61.5442 | 14.43355
61.64656 | 31.03145 | 61.56467 | -2.4381 | 61.56467 | 14.7825
61.66703 | 30.96895 | 61.58515 | -2.3756 | 61.58515 | 14.35542
61.6875 | 30.91166 | 61.60562 | -2.10997 | 61.60562 | 14.57938
61.70797 | 30.82312 | 61.62609 | -2.1881 | 61.62609 | 14.76167
61.72844 | 30.77624 | 61.64656 | -1.6933 | 61.64656 | 14.5273
61.74891 | 30.90124 | 61.66703 | -2.27143 | 61.66703 | 14.82417
61.76938 | 30.66687 | 61.6875 | -1.94851 | 61.6875 | 14.35021
61.78985 | 30.43249 | 61.70797 | -1.92768 | 61.70797 | 14.73563
61.81032 | 30.72937 | 61.72844 | -2.0683 | 61.72844 | 14.50646
61.83079 | 30.60957 | 61.74891 | -2.0058 | 61.74891 | 14.69396
61.85126 | 30.64082 | 61.76938 | -2.16205 | 61.76938 | 14.91271
61.87173 | 30.84395 | 61.78985 | -2.02143 | 61.78985 | 14.72521
61.8922 | 30.79707 | 61.81032 | -2.15685 | 61.81032 | 14.7773
61.91267 | 30.80749 | 61.83079 | -2.29747 | 61.83079 | 14.29292
61.93314 | 30.65124 | 61.85126 | -2.3131 | 61.85126 | 14.79813
61.95361 | 30.86999 | 61.87173 | -2.21414 | 61.87173 | 14.44917
61.97408 | 30.78145 | 61.8922 | -2.36518 | 61.8922 | 14.80855
61.99455 | 30.36999 | 61.91267 | -2.26101 | 61.91267 | 14.76167
62.01502 | 30.65124 | 61.93314 | -2.28185 | 61.93314 | 14.69396
62.03549 | 30.39603 | 61.95361 | -2.09955 | 61.95361 | 14.5898
62.05596 | 30.80228 | 61.97408 | -2.10476 | 61.97408 | 14.54813
62.07643 | 30.53145 | 61.99455 | -2.22455 | 61.99455 | 14.57417
62.0969 | 30.57312 | 62.01502 | -2.18289 | 62.01502 | 14.45438
62.11737 | 30.68249 | 62.03549 | -1.97976 | 62.03549 | 14.61063
62.13784 | 30.6252 | 62.05596 | -2.3183 | 62.05596 | 14.85542
62.15831 | 30.8127 | 62.07643 | -2.29226 | 62.07643 | 14.81375
62.17878 | 30.48457 | 62.0969 | -2.49018 | 62.0969 | 14.43355
62.19925 | 30.8752 | 62.11737 | -2.04747 | 62.11737 | 14.67313
62.21972 | 30.8127 | 62.13784 | -2.39643 | 62.13784 | 14.95959
62.24019 | 30.55749 | 62.15831 | -2.3131 | 62.15831 | 14.26167
62.26066 | 30.58353 | 62.17878 | -2.33914 | 62.17878 | 14.49084
62.28113 | 30.45332 | 62.19925 | -2.13601 | 62.19925 | 14.64709
62.3016 | 30.39082 | 62.21972 | -2.34955 | 62.21972 | 14.595
62.32207 | 30.39082 | 62.24019 | -2.34955 | 62.24019 | 14.6575
62.34254 | 30.53666 | 62.26066 | -2.13601 | 62.26066 | 14.53771
62.36301 | 30.6877 | 62.28113 | -2.30789 | 62.28113 | 14.54813
62.38349 | 30.54707 | 62.3016 | -2.58914 | 62.3016 | 14.5273
62.40396 | 30.42207 | 62.32207 | -2.3131 | 62.32207 | 14.51167
62.42443 | 30.38562 | 62.34254 | -2.2506 | 62.34254 | 14.54813
62.4449 | 30.40124 | 62.36301 | -2.53705 | 62.36301 | 14.60542
62.46537 | 30.50541 | 62.38349 | -2.05789 | 62.38349 | 14.61584
62.48584 | 30.48457 | 62.40396 | -2.24539 | 62.40396 | 14.52209
62.50631 | 30.32832 | 62.42443 | -2.22455 | 62.42443 | 14.7148
62.52678 | 30.38041 | 62.4449 | -2.40164 | 62.4449 | 14.51688
62.54725 | 30.41166 | 62.46537 | -2.67247 | 62.46537 | 14.64709
62.56772 | 30.43249 | 62.48584 | -2.37039 | 62.48584 | 14.54813
62.58819 | 30.64082 | 62.50631 | -2.34955 | 62.50631 | 14.88146
62.60866 | 30.22416 | 62.52678 | -2.42768 | 62.52678 | 14.70959
62.62913 | 30.59916 | 62.54725 | -2.3183 | 62.54725 | 14.41792
62.6496 | 30.31791 | 62.56772 | -2.01101 | 62.56772 | 14.39709
62.67007 | 30.42728 | 62.58819 | -2.7558 | 62.58819 | 14.29813
62.69054 | 30.28145 | 62.60866 | -2.65164 | 62.60866 | 14.54292
62.71101 | 30.66166 | 62.62913 | -2.15685 | 62.62913 | 14.73563
62.73148 | 30.32832 | 62.6496 | -2.5006 | 62.6496 | 14.57938
62.75195 | 30.42207 | 62.67007 | -2.46935 | 62.67007 | 14.62625
62.77242 | 30.54707 | 62.69054 | -2.46414 | 62.69054 | 14.61584
62.79289 | 30.3127 | 62.71101 | -2.36518 | 62.71101 | 14.64188
62.81336 | 30.38041 | 62.73148 | -2.28705 | 62.73148 | 14.4075
62.83383 | 30.34395 | 62.75195 | -2.26101 | 62.75195 | 14.85542
62.8543 | 30.29707 | 62.77242 | -2.67247 | 62.77242 | 14.54813
62.87477 | 30.41166 | 62.79289 | -2.7558 | 62.79289 | 14.43355
62.89524 | 30.40124 | 62.81336 | -2.58914 | 62.81336 | 14.5325
62.91571 | 30.34916 | 62.83383 | -2.30789 | 62.83383 | 14.5898
62.93618 | 30.30228 | 62.8543 | -2.42768 | 62.8543 | 14.47521
62.95665 | 30.3752 | 62.87477 | -2.34955 | 62.87477 | 14.72
62.97712 | 30.19291 | 62.89524 | -2.45893 | 62.89524 | 14.5325
62.99759 | 30.32312 | 62.91571 | -2.6933 | 62.91571 | 14.52209
63.01806 | 30.06791 | 62.93618 | -2.49539 | 62.93618 | 14.22521
63.03853 | 30.46895 | 62.95665 | -2.37039 | 62.95665 | 14.39709
63.059 | 30.30228 | 62.97712 | -2.55268 | 62.97712 | 14.69917
63.07947 | 30.35437 | 62.99759 | -2.41726 | 62.99759 | 14.38667
63.09994 | 30.41166 | 63.01806 | -2.58393 | 63.01806 | 14.49605
63.12041 | 30.47937 | 63.03853 | -2.63601 | 63.03853 | 14.23563
63.14088 | 30.03145 | 63.059 | -2.58914 | 63.059 | 14.50125
63.16135 | 30.22416 | 63.07947 | -2.42247 | 63.07947 | 14.7148
63.18183 | 30.36999 | 63.09994 | -2.53185 | 63.09994 | 14.32938
63.2023 | 30.5002 | 63.12041 | -2.78705 | 63.12041 | 14.31375
63.22277 | 30.22416 | 63.14088 | -2.24539 | 63.14088 | 14.57417
63.24324 | 30.47937 | 63.16135 | -2.51101 | 63.16135 | 14.26167
63.26371 | 30.18249 | 63.18183 | -2.60476 | 63.18183 | 14.55855
63.28418 | 30.09395 | 63.2023 | -2.55268 | 63.2023 | 14.19917
63.30465 | 30.40124 | 63.22277 | -2.68289 | 63.22277 | 14.33459
63.32512 | 30.22416 | 63.24324 | -2.33393 | 63.24324 | 14.4648
63.34559 | 30.3127 | 63.26371 | -2.64643 | 63.26371 | 14.43355
63.36606 | 30.22416 | 63.28418 | -2.42247 | 63.28418 | 14.94917
63.38653 | 30.27103 | 63.30465 | -2.45893 | 63.30465 | 14.6575
63.407 | 30.18249 | 63.32512 | -2.6256 | 63.32512 | 14.4075
63.42747 | 30.48978 | 63.34559 | -2.5058 | 63.34559 | 14.45959
63.44794 | 30.23978 | 63.36606 | -2.2506 | 63.36606 | 14.53771
63.46841 | 30.20332 | 63.38653 | -2.30789 | 63.38653 | 14.75646
63.48888 | 30.42207 | 63.407 | -2.6881 | 63.407 | 14.53771
63.50935 | 30.41687 | 63.42747 | -2.26101 | 63.42747 | 14.5273
63.52982 | 30.1877 | 63.44794 | -2.40164 | 63.44794 | 14.50125
63.55029 | 30.45853 | 63.46841 | -2.51622 | 63.46841 | 14.4075
63.57076 | 30.20853 | 63.48888 | -2.46414 | 63.48888 | 14.56896
63.59123 | 29.85957 | 63.50935 | -2.20372 | 63.50935 | 14.33459
63.6117 | 30.09395 | 63.52982 | -2.69851 | 63.52982 | 14.54292
63.63217 | 30.20853 | 63.55029 | -2.78705 | 63.55029 | 14.48042
63.65264 | 30.0627 | 63.57076 | -2.83393 | 63.57076 | 14.54292
63.67311 | 30.17207 | 63.59123 | -2.55268 | 63.59123 | 14.56375
63.69358 | 30.21895 | 63.6117 | -2.54226 | 63.6117 | 14.37105
63.71405 | 30.1252 | 63.63217 | -2.4433 | 63.63217 | 14.44917
63.73452 | 30.01062 | 63.65264 | -2.65164 | 63.65264 | 14.55334
63.75499 | 30.31791 | 63.67311 | -2.40164 | 63.67311 | 14.11584
63.77546 | 30.17728 | 63.69358 | -2.36518 | 63.69358 | 14.45959
63.79593 | 30.27624 | 63.71405 | -2.33914 | 63.71405 | 14.39709
63.8164 | 30.52624 | 63.73452 | -2.54747 | 63.73452 | 14.345
63.83687 | 30.22416 | 63.75499 | -2.60476 | 63.75499 | 14.36584
63.85734 | 30.33353 | 63.77546 | -2.46414 | 63.77546 | 14.49084
63.87781 | 30.18249 | 63.79593 | -2.30268 | 63.79593 | 14.68355
63.89828 | 30.38562 | 63.8164 | -2.44851 | 63.8164 | 14.64188
63.91875 | 30.15645 | 63.83687 | -2.66205 | 63.83687 | 14.45438
63.93922 | 30.57832 | 63.85734 | -2.49539 | 63.85734 | 14.56896
63.95969 | 30.57312 | 63.87781 | -2.49539 | 63.87781 | 14.63667
63.98017 | 30.51582 | 63.89828 | -2.83914 | 63.89828 | 14.6523
64.00064 | 30.6877 | 63.91875 | -2.8131 | 63.91875 | 14.66271
64.02111 | 30.1877 | 63.93922 | -2.29226 | 63.93922 | 14.55334
64.04158 | 30.22937 | 63.95969 | -2.39122 | 63.95969 | 14.57417
64.06205 | 30.07312 | 63.98017 | -2.77664 | 63.98017 | 14.37625
64.08252 | 30.39603 | 64.00064 | -2.7558 | 64.00064 | 14.37625
64.10299 | 30.17207 | 64.02111 | -2.1881 | 64.02111 | 14.25646
64.12346 | 30.47416 | 64.04158 | -2.47455 | 64.04158 | 14.43355
64.14393 | 30.28145 | 64.06205 | -2.51101 | 64.06205 | 14.33459
64.1644 | 30.39603 | 64.08252 | -2.55789 | 64.08252 | 14.47521
64.18487 | 30.51582 | 64.10299 | -2.51622 | 64.10299 | 14.23042
64.20534 | 30.71374 | 64.12346 | -2.80268 | 64.12346 | 14.6523
64.22581 | 30.42728 | 64.14393 | -2.74539 | 64.14393 | 14.60542
64.24628 | 30.3127 | 64.1644 | -2.6881 | 64.1644 | 14.48042
64.26675 | 30.23457 | 64.18487 | -2.59435 | 64.18487 | 14.5898
64.28722 | 30.42207 | 64.20534 | -2.32351 | 64.20534 | 14.31375
64.30769 | 30.28666 | 64.22581 | -2.4381 | 64.22581 | 14.41792
64.32816 | 30.1877 | 64.24628 | -2.47976 | 64.24628 | 14.38146
64.34863 | 30.19812 | 64.26675 | -2.69851 | 64.26675 | 14.60021
64.3691 | 30.32312 | 64.28722 | -2.57872 | 64.28722 | 14.70438
64.38957 | 30.70332 | 64.30769 | -2.23497 | 64.30769 | 14.64188
64.41004 | 30.67728 | 64.32816 | -2.37039 | 64.32816 | 14.53771
64.43051 | 30.47416 | 64.34863 | -2.32351 | 64.34863 | 14.45959
64.45098 | 30.60957 | 64.3691 | -2.32872 | 64.3691 | 14.33459
64.47145 | 30.69291 | 64.38957 | -2.46414 | 64.38957 | 14.25125
64.49192 | 30.6877 | 64.41004 | -2.47455 | 64.41004 | 14.345
64.51239 | 30.77624 | 64.43051 | -2.36518 | 64.43051 | 14.27209
64.53286 | 30.46374 | 64.45098 | -2.67768 | 64.45098 | 14.30855
64.55333 | 30.32312 | 64.47145 | -2.64643 | 64.47145 | 14.57417
64.5738 | 30.47937 | 64.49192 | -2.37039 | 64.49192 | 14.67834
64.59427 | 30.46895 | 64.51239 | -2.57351 | 64.51239 | 14.42313
64.61474 | 30.5627 | 64.53286 | -2.64122 | 64.53286 | 14.5898
64.63521 | 30.51062 | 64.55333 | -2.2506 | 64.55333 | 14.42313
64.65568 | 30.41687 | 64.5738 | -2.58914 | 64.5738 | 14.62625
64.67615 | 30.54187 | 64.59427 | -2.33914 | 64.59427 | 14.39709
64.69662 | 30.63041 | 64.61474 | -2.58393 | 64.61474 | 14.44917
64.71709 | 30.91166 | 64.63521 | -2.39643 | 64.63521 | 14.42313
64.73756 | 30.84916 | 64.65568 | -2.35997 | 64.65568 | 14.47
64.75803 | 30.82312 | 64.67615 | -2.40164 | 64.67615 | 14.37105
64.77851 | 30.83353 | 64.69662 | -2.6256 | 64.69662 | 14.63146
64.79898 | 30.94812 | 64.71709 | -2.19851 | 64.71709 | 14.27209
64.81945 | 30.86999 | 64.73756 | -2.79747 | 64.73756 | 14.51167
64.83992 | 30.8752 | 64.75803 | -2.30789 | 64.75803 | 14.20959
64.86039 | 31.10957 | 64.77851 | -2.47976 | 64.77851 | 14.45438
64.88086 | 30.90645 | 64.79898 | -2.6881 | 64.79898 | 14.49084
64.90133 | 30.9377 | 64.81945 | -2.1881 | 64.81945 | 14.45959
64.9218 | 30.98978 | 64.83992 | -2.3183 | 64.83992 | 14.45438
64.94227 | 30.56791 | 64.86039 | -2.04747 | 64.86039 | 14.39188
64.96274 | 30.99499 | 64.88086 | -2.30789 | 64.88086 | 14.31896
64.98321 | 31.0627 | 64.90133 | -2.32872 | 64.90133 | 14.5898
65.00368 | 31.17207 | 64.9218 | -2.26622 | 64.9218 | 14.4023
65.02415 | 31.19812 | 64.94227 | -2.40685 | 64.94227 | 14.31896
65.04462 | 31.23457 | 64.96274 | -2.17768 | 64.96274 | 14.35542
65.06509 | 30.97937 | 64.98321 | -2.39122 | 64.98321 | 14.38146
65.08556 | 31.40124 | 65.00368 | -2.21935 | 65.00368 | 14.52209
65.10603 | 31.0002 | 65.02415 | -2.3808 | 65.02415 | 14.44917
65.1265 | 31.28145 | 65.04462 | -2.29226 | 65.04462 | 14.37105
65.14697 | 31.09916 | 65.06509 | -2.55789 | 65.06509 | 14.48042
65.16744 | 31.3752 | 65.08556 | -2.27664 | 65.08556 | 14.44396
65.18791 | 31.33874 | 65.10603 | -2.47455 | 65.10603 | 14.57417
65.20838 | 31.27624 | 65.1265 | -2.3131 | 65.1265 | 14.50125
65.22885 | 31.55749 | 65.14697 | -2.05789 | 65.14697 | 14.4023
65.24932 | 31.41687 | 65.16744 | -2.4381 | 65.16744 | 14.50125
65.26979 | 31.26582 | 65.18791 | -2.53185 | 65.18791 | 14.56375
65.29026 | 31.51582 | 65.20838 | -2.53185 | 65.20838 | 14.52209
65.31073 | 31.40124 | 65.22885 | -2.1933 | 65.22885 | 14.43355
65.3312 | 31.65124 | 65.24932 | -2.45893 | 65.24932 | 14.4023
65.35167 | 31.35437 | 65.26979 | -2.23497 | 65.26979 | 14.51167
65.37214 | 31.36999 | 65.29026 | -2.21935 | 65.29026 | 14.49084
65.39261 | 31.77624 | 65.31073 | -2.20372 | 65.31073 | 14.64188
65.41308 | 31.80228 | 65.3312 | -1.78185 | 65.3312 | 14.25646
65.43355 | 31.88041 | 65.35167 | -2.28705 | 65.35167 | 14.45959
65.45402 | 32.03666 | 65.37214 | -2.03185 | 65.37214 | 14.37625
65.47449 | 31.9377 | 65.39261 | -2.01622 | 65.39261 | 14.41271
65.49496 | 31.58874 | 65.41308 | -2.15685 | 65.41308 | 14.58459
65.51543 | 32.06791 | 65.43355 | -2.33393 | 65.43355 | 14.43875
65.5359 | 32.00541 | 65.45402 | -2.04747 | 65.45402 | 14.24605
65.55637 | 32.35957 | 65.47449 | -2.09955 | 65.47449 | 14.22521
65.57685 | 32.52103 | 65.49496 | -2.10997 | 65.49496 | 14.48563
65.59732 | 32.72416 | 65.51543 | -2.02143 | 65.51543 | 14.36584
65.61779 | 32.45853 | 65.5359 | -2.0058 | 65.5359 | 14.28771
65.63826 | 32.59395 | 65.55637 | -2.03705 | 65.55637 | 14.25646
65.65873 | 32.44812 | 65.57685 | -1.87039 | 65.57685 | 14.2825
65.6792 | 32.9377 | 65.59732 | -2.22455 | 65.59732 | 14.35542
65.69967 | 32.90124 | 65.61779 | -2.05789 | 65.61779 | 14.26688
65.72014 | 32.78666 | 65.63826 | -1.68289 | 65.63826 | 14.57938
65.74061 | 33.27103 | 65.65873 | -1.82351 | 65.65873 | 14.24605
65.76108 | 32.9377 | 65.6792 | -1.83914 | 65.6792 | 14.74084
65.78155 | 33.5002 | 65.69967 | -1.8808 | 65.69967 | 14.55334
65.80202 | 33.03145 | 65.72014 | -1.96414 | 65.72014 | 14.41271
65.82249 | 33.32832 | 65.74061 | -1.71414 | 65.74061 | 14.47521
65.84296 | 33.29707 | 65.76108 | -1.58914 | 65.76108 | 14.56375
65.86343 | 33.80749 | 65.78155 | -1.92768 | 65.78155 | 14.47
65.8839 | 33.8127 | 65.80202 | -1.61518 | 65.80202 | 14.41271
65.90437 | 33.81791 | 65.82249 | -1.59955 | 65.82249 | 14.37625
65.92484 | 34.22937 | 65.84296 | -1.5058 | 65.84296 | 14.47
65.94531 | 33.85437 | 65.86343 | -1.6256 | 65.86343 | 14.48563
65.96578 | 34.09916 | 65.8839 | -1.51101 | 65.8839 | 14.2825
65.98625 | 34.51582 | 65.90437 | -1.2506 | 65.90437 | 14.54813
66.00672 | 34.16166 | 65.92484 | -1.6881 | 65.92484 | 14.37105
66.02719 | 34.55228 | 65.94531 | -1.28185 | 65.94531 | 14.30855
66.04766 | 34.61999 | 65.96578 | -1.3131 | 65.96578 | 14.25125
66.06813 | 34.47937 | 65.98625 | -1.27664 | 65.98625 | 14.4075
66.0886 | 35.0627 | 66.00672 | -1.33914 | 66.00672 | 14.41792
66.10907 | 35.1877 | 66.02719 | -1.15685 | 66.02719 | 14.4648
66.12954 | 35.04187 | 66.04766 | -1.29226 | 66.04766 | 14.38667
66.15001 | 35.48978 | 66.06813 | -1.24539 | 66.06813 | 14.35542
66.17048 | 35.66166 | 66.0886 | -1.19851 | 66.0886 | 14.5273
66.19095 | 35.28145 | 66.10907 | -1.18289 | 66.10907 | 14.61063
66.21142 | 35.51062 | 66.12954 | -1.09955 | 66.12954 | 14.49084
66.23189 | 36.02624 | 66.15001 | -1.1256 | 66.15001 | 14.30855
66.25236 | 35.67207 | 66.17048 | -0.73497 | 66.17048 | 14.51167
66.27283 | 36.2502 | 66.19095 | -1.07351 | 66.19095 | 14.62625
66.2933 | 36.98457 | 66.21142 | -0.66726 | 66.21142 | 14.87105
66.31377 | 36.31791 | 66.23189 | -0.99018 | 66.23189 | 14.50125
66.33424 | 36.88041 | 66.25236 | -0.37039 | 66.25236 | 14.51167
66.35471 | 36.79707 | 66.27283 | -0.5058 | 66.27283 | 14.60021
66.37519 | 36.69291 | 66.2933 | -0.57351 | 66.2933 | 14.91792
66.39566 | 37.08874 | 66.31377 | -0.53705 | 66.31377 | 14.70438
66.41613 | 37.38041 | 66.33424 | -0.45893 | 66.33424 | 14.43355
66.4366 | 37.47416 | 66.35471 | -0.57872 | 66.35471 | 14.25125
66.45707 | 37.72937 | 66.37519 | -0.24018 | 66.37519 | 14.16271
66.47754 | 37.72416 | 66.39566 | -0.6256 | 66.39566 | 14.35021
66.49801 | 37.97937 | 66.41613 | -0.5631 | 66.41613 | 14.38667
66.51848 | 37.96895 | 66.4366 | -0.10997 | 66.4366 | 14.47521
66.53895 | 37.95332 | 66.45707 | -0.22976 | 66.45707 | 14.39188
66.55942 | 38.52103 | 66.47754 | 0.1192 | 66.47754 | 14.42834
66.57989 | 38.40124 | 66.49801 | 0.29628 | 66.49801 | 14.37105
66.60036 | 38.64603 | 66.51848 | 0.3067 | 66.51848 | 14.67834
66.62083 | 38.80749 | 66.53895 | -0.09435 | 66.53895 | 14.45959
66.6413 | 38.80749 | 66.55942 | -0.19851 | 66.55942 | 14.64188
66.66177 | 38.83874 | 66.57989 | 0.1244 | 66.57989 | 14.24084
66.68224 | 39.16166 | 66.60036 | 0.02024 | 66.60036 | 14.63146
66.70271 | 39.17728 | 66.62083 | 0.25982 | 66.62083 | 14.5325
66.72318 | 39.32312 | 66.6413 | 0.02545 | 66.6413 | 14.4023
66.74365 | 39.20332 | 66.66177 | 0.20253 | 66.66177 | 14.47
66.76412 | 39.16166 | 66.68224 | 0.09315 | 66.68224 | 14.28771
66.78459 | 39.38562 | 66.70271 | -0.1881 | 66.70271 | 14.51167
66.80506 | 40.03145 | 66.72318 | 0.16607 | 66.72318 | 14.38146
66.82553 | 39.47416 | 66.74365 | 0.4942 | 66.74365 | 14.07417
66.846 | 38.82312 | 66.76412 | 0.6192 | 66.76412 | 14.32938
66.86647 | 39.67207 | 66.78459 | 0.1192 | 66.78459 | 14.85542
66.88694 | 39.60957 | 66.80506 | 0.4994 | 66.80506 | 14.39709
66.90741 | 39.63041 | 66.82553 | 0.7442 | 66.82553 | 14.50125
66.92788 | 39.68249 | 66.846 | 0.4317 | 66.846 | 14.30855
66.94835 | 39.36478 | 66.86647 | 0.4369 | 66.86647 | 14.31375
66.96882 | 39.69291 | 66.88694 | 0.57753 | 66.88694 | 14.49605
66.98929 | 39.51582 | 66.90741 | 0.40565 | 66.90741 | 14.32417
67.00976 | 39.70332 | 66.92788 | 0.41607 | 66.92788 | 14.4648
67.03023 | 39.75541 | 66.94835 | 0.82232 | 66.94835 | 14.69917
67.0507 | 40.13041 | 66.96882 | 0.58274 | 66.96882 | 14.48042
67.07117 | 39.83353 | 66.98929 | 0.89524 | 66.98929 | 14.43355
67.09164 | 39.65645 | 67.00976 | 0.92649 | 67.00976 | 14.44917
67.11211 | 39.91166 | 67.03023 | 0.4369 | 67.03023 | 14.73042
67.13258 | 39.71374 | 67.0507 | 0.7494 | 67.0507 | 14.49084
67.15305 | 39.48978 | 67.07117 | 0.86399 | 67.07117 | 14.595
67.17353 | 39.27103 | 67.09164 | 0.57753 | 67.09164 | 14.36584
67.194 | 39.21374 | 67.11211 | 0.79107 | 67.11211 | 14.64188
67.21447 | 39.01582 | 67.13258 | 0.34836 | 67.13258 | 14.36584
67.23494 | 38.96895 | 67.15305 | 0.7442 | 67.15305 | 14.63146
67.25541 | 38.66687 | 67.17353 | 0.69732 | 67.17353 | 14.69396
67.27588 | 39.11999 | 67.194 | 0.98378 | 67.194 | 14.33459
67.29635 | 38.45332 | 67.21447 | 0.66607 | 67.21447 | 14.29813
67.31682 | 38.53145 | 67.23494 | 0.50461 | 67.23494 | 14.55855
67.33729 | 38.66166 | 67.25541 | 0.55149 | 67.25541 | 14.35021
67.35776 | 38.34395 | 67.27588 | 0.8744 | 67.27588 | 14.38146
67.37823 | 38.0627 | 67.29635 | 0.67128 | 67.29635 | 14.37625
67.3987 | 37.4377 | 67.31682 | 0.3692 | 67.31682 | 14.57938
67.41917 | 38.25541 | 67.33729 | 0.40565 | 67.33729 | 14.87105
67.43964 | 38.35437 | 67.35776 | 0.3119 | 67.35776 | 14.7773
67.46011 | 37.91166 | 67.37823 | 0.41086 | 67.37823 | 14.35021
67.48058 | 37.48457 | 67.3987 | 0.31711 | 67.3987 | 14.70959
67.50105 | 37.39082 | 67.41917 | 0.27024 | 67.41917 | 14.54813
67.52152 | 37.47416 | 67.43964 | -0.000596374 | 67.43964 | 14.60542
67.54199 | 37.73457 | 67.46011 | 0.15565 | 67.46011 | 14.72521
67.56246 | 37.25541 | 67.48058 | -0.64122 | 67.48058 | 14.63667
67.58293 | 36.58874 | 67.50105 | 0.07232 | 67.50105 | 14.43355
67.6034 | 37.11478 | 67.52152 | -0.24018 | 67.52152 | 14.45438
67.62387 | 36.51062 | 67.54199 | -0.24018 | 67.54199 | 14.49605
67.64434 | 36.17207 | 67.56246 | -0.20372 | 67.56246 | 14.39188
67.66481 | 36.05749 | 67.58293 | -0.34955 | 67.58293 | 14.42834
67.68528 | 36.14603 | 67.6034 | -0.32872 | 67.6034 | 14.37105
67.70575 | 35.58353 | 67.62387 | -0.72455 | 67.62387 | 14.42313
67.72622 | 36.1252 | 67.64434 | -0.21935 | 67.64434 | 14.76688
67.74669 | 35.39082 | 67.66481 | -0.28705 | 67.66481 | 14.73042
67.76716 | 35.23457 | 67.68528 | -0.30268 | 67.68528 | 14.50646
67.78763 | 35.46374 | 67.70575 | -0.40685 | 67.70575 | 14.42313
67.8081 | 35.26062 | 67.72622 | -0.38601 | 67.72622 | 14.64709
67.82857 | 34.77103 | 67.74669 | -0.7558 | 67.74669 | 14.66792
67.84904 | 34.71895 | 67.76716 | -0.76101 | 67.76716 | 14.55334
67.86951 | 34.25541 | 67.78763 | -1.09435 | 67.78763 | 14.66792
67.88998 | 34.42728 | 67.8081 | -0.84435 | 67.8081 | 14.5325
67.91045 | 34.09916 | 67.82857 | -0.82351 | 67.82857 | 14.47
67.93092 | 33.8752 | 67.84904 | -1.19851 | 67.84904 | 14.52209
67.95139 | 34.17207 | 67.86951 | -1.09955 | 67.86951 | 14.4075
67.97187 | 34.16687 | 67.88998 | -1.0006 | 67.88998 | 14.41271
67.99234 | 33.51582 | 67.91045 | -1.34435 | 67.91045 | 14.4648
68.01281 | 33.25541 | 67.93092 | -1.14122 | 67.93092 | 14.35542
68.03328 | 33.40124 | 67.95139 | -1.35997 | 67.95139 | 14.63146
68.05375 | 33.17207 | 67.97187 | -1.28705 | 67.97187 | 14.69917
68.07422 | 33.47937 | 67.99234 | -0.96414 | 67.99234 | 14.32417
68.09469 | 33.26062 | 68.01281 | -1.09435 | 68.01281 | 14.66792
68.11516 | 32.90124 | 68.03328 | -1.5683 | 68.03328 | 14.44917
68.13563 | 32.73978 | 68.05375 | -1.80789 | 68.05375 | 14.30334
68.1561 | 32.51062 | 68.07422 | -1.70893 | 68.07422 | 14.64709
68.17657 | 32.33874 | 68.09469 | -1.55268 | 68.09469 | 14.25125
68.19704 | 32.79187 | 68.11516 | -1.57872 | 68.11516 | 14.22
68.21751 | 32.39603 | 68.13563 | -1.6881 | 68.13563 | 14.31896
68.23798 | 32.21374 | 68.1561 | -1.93289 | 68.1561 | 14.67834
68.25845 | 32.21374 | 68.17657 | -1.96935 | 68.17657 | 14.7773
68.27892 | 32.36999 | 68.19704 | -1.5683 | 68.19704 | 14.4648
68.29939 | 32.05749 | 68.21751 | -1.76101 | 68.21751 | 14.24605
68.31986 | 31.77103 | 68.23798 | -1.60476 | 68.23798 | 14.60021
68.34033 | 32.04187 | 68.25845 | -1.96935 | 68.25845 | 14.53771
68.3608 | 31.79707 | 68.27892 | -1.76622 | 68.27892 | 14.4023
68.38127 | 31.31791 | 68.29939 | -1.91205 | 68.29939 | 14.44396
68.40174 | 31.69291 | 68.31986 | -1.97976 | 68.31986 | 14.29292
68.42221 | 31.59916 | 68.34033 | -1.8756 | 68.34033 | 14.54292
68.44268 | 31.44291 | 68.3608 | -1.80789 | 68.3608 | 14.6575
68.46315 | 31.35437 | 68.38127 | -2.1933 | 68.38127 | 14.51688
68.48362 | 31.3127 | 68.40174 | -2.09955 | 68.40174 | 14.36063
68.50409 | 31.49499 | 68.42221 | -2.16205 | 68.42221 | 14.47521
68.52456 | 31.35437 | 68.44268 | -2.35476 | 68.44268 | 14.41792
68.54503 | 31.08874 | 68.46315 | -2.45372 | 68.46315 | 14.72521
68.5655 | 31.07832 | 68.48362 | -2.3756 | 68.48362 | 14.69917
68.58597 | 30.83874 | 68.50409 | -2.20893 | 68.50409 | 14.595
68.60644 | 31.04187 | 68.52456 | -2.04226 | 68.52456 | 14.66271
68.62691 | 31.02624 | 68.54503 | -2.17247 | 68.54503 | 14.26688
68.64738 | 31.02103 | 68.5655 | -2.30268 | 68.5655 | 14.51688
68.66785 | 30.73457 | 68.58597 | -2.39122 | 68.58597 | 14.63667
68.68832 | 30.51062 | 68.60644 | -2.6881 | 68.60644 | 14.41271
68.70879 | 30.78666 | 68.62691 | -2.47455 | 68.62691 | 14.17834
68.72926 | 30.29707 | 68.64738 | -2.21935 | 68.64738 | 14.60542
68.74973 | 30.58874 | 68.66785 | -2.15164 | 68.66785 | 14.70959
68.77021 | 30.40124 | 68.68832 | -2.24018 | 68.68832 | 14.82417
68.79068 | 30.57832 | 68.70879 | -2.71935 | 68.70879 | 14.73563
68.81115 | 30.51062 | 68.72926 | -2.49018 | 68.72926 | 14.72
68.83162 | 30.35437 | 68.74973 | -2.57351 | 68.74973 | 14.69396
68.85209 | 30.3127 | 68.77021 | -2.5683 | 68.77021 | 14.58459
68.87256 | 30.10957 | 68.79068 | -2.70893 | 68.79068 | 14.47521
68.89303 | 30.44291 | 68.81115 | -2.53185 | 68.81115 | 14.83459
68.9135 | 30.17728 | 68.83162 | -2.69851 | 68.83162 | 14.81896
68.93397 | 30.19291 | 68.85209 | -2.6256 | 68.85209 | 14.49605
68.95444 | 30.03666 | 68.87256 | -2.65164 | 68.87256 | 14.57938
68.97491 | 29.99499 | 68.89303 | -2.49539 | 68.89303 | 14.49084
68.99538 | 30.1877 | 68.9135 | -2.6881 | 68.9135 | 14.6575
69.01585 | 30.0627 | 68.93397 | -2.89643 | 68.93397 | 14.64709
69.03632 | 29.93249 | 68.95444 | -2.86518 | 68.95444 | 14.47
69.05679 | 30.08874 | 68.97491 | -2.80268 | 68.97491 | 14.48042
69.07726 | 29.72937 | 68.99538 | -2.66726 | 68.99538 | 14.595
69.09773 | 30.13041 | 69.01585 | -2.67768 | 69.01585 | 14.66792
69.1182 | 29.93249 | 69.03632 | -2.8183 | 69.03632 | 14.85542
69.13867 | 29.88041 | 69.05679 | -3.04747 | 69.05679 | 14.53771
69.15914 | 30.0002 | 69.07726 | -2.70893 | 69.07726 | 14.51688
69.17961 | 29.78145 | 69.09773 | -2.45893 | 69.09773 | 14.37105
69.20008 | 29.98457 | 69.1182 | -2.55789 | 69.1182 | 15.0273
69.22055 | 29.90645 | 69.13867 | -2.67247 | 69.13867 | 14.48042
69.24102 | 29.8127 | 69.15914 | -2.91205 | 69.15914 | 14.57417
69.26149 | 29.86478 | 69.17961 | -2.55268 | 69.17961 | 14.54813
69.28196 | 29.69812 | 69.20008 | -2.6308 | 69.20008 | 14.52209
69.30243 | 29.98978 | 69.22055 | -2.58393 | 69.22055 | 14.77209
69.3229 | 29.9377 | 69.24102 | -2.94851 | 69.24102 | 14.67313
69.34337 | 29.86999 | 69.26149 | -2.8131 | 69.26149 | 14.97
69.36384 | 29.64603 | 69.28196 | -2.89122 | 69.28196 | 14.51167
69.38431 | 29.74499 | 69.30243 | -2.80268 | 69.30243 | 14.6523
69.40478 | 29.61478 | 69.3229 | -2.5006 | 69.3229 | 14.5273
69.42525 | 29.30228 | 69.34337 | -2.78705 | 69.34337 | 14.60021
69.44572 | 29.84916 | 69.36384 | -2.72455 | 69.36384 | 14.85021
69.46619 | 29.32312 | 69.38431 | -2.92247 | 69.38431 | 14.57938
69.48666 | 29.77624 | 69.40478 | -2.93289 | 69.40478 | 14.9075
69.50713 | 29.40124 | 69.42525 | -2.83914 | 69.42525 | 14.68355
69.5276 | 29.43249 | 69.44572 | -2.78185 | 69.44572 | 14.69396
69.54807 | 29.51062 | 69.46619 | -2.63601 | 69.46619 | 14.5898
69.56855 | 29.41687 | 69.48666 | -2.83393 | 69.48666 | 14.68875
69.58902 | 29.39082 | 69.50713 | -2.97455 | 69.50713 | 14.56375
69.60949 | 29.44291 | 69.5276 | -2.74018 | 69.5276 | 14.845
69.62996 | 29.45853 | 69.54807 | -2.72455 | 69.54807 | 14.76688
69.65043 | 29.83353 | 69.56855 | -2.96414 | 69.56855 | 14.6575
69.6709 | 29.70853 | 69.58902 | -2.88601 | 69.58902 | 14.76688
69.69137 | 29.52103 | 69.60949 | -2.88601 | 69.60949 | 14.74605
69.71184 | 29.53145 | 69.62996 | -2.87039 | 69.62996 | 14.51167
69.73231 | 29.61478 | 69.65043 | -2.76622 | 69.65043 | 14.75646
69.75278 | 29.51062 | 69.6709 | -2.5683 | 69.6709 | 14.68355
69.77325 | 29.47416 | 69.69137 | -2.99539 | 69.69137 | 14.67313
69.79372 | 29.47416 | 69.71184 | -2.99018 | 69.71184 | 14.81375
69.81419 | 29.3127 | 69.73231 | -2.83393 | 69.73231 | 14.74605
69.83466 | 29.52624 | 69.75278 | -3.0683 | 69.75278 | 14.74084
69.85513 | 29.54187 | 69.77325 | -2.91726 | 69.77325 | 14.72
69.8756 | 29.40645 | 69.79372 | -3.04747 | 69.79372 | 15.00646
69.89607 | 29.54187 | 69.81419 | -2.84955 | 69.81419 | 14.62625
69.91654 | 29.35957 | 69.83466 | -2.8183 | 69.83466 | 14.85021
69.93701 | 29.31791 | 69.85513 | -2.95893 | 69.85513 | 14.73042
69.95748 | 29.29707 | 69.8756 | -2.74539 | 69.8756 | 14.79292
69.97795 | 29.16166 | 69.89607 | -3.02143 | 69.89607 | 14.68355
69.99842 | 29.22416 | 69.91654 | -2.80268 | 69.91654 | 14.79813
70.01889 | 29.41687 | 69.93701 | -2.8756 | 69.93701 | 14.9023
70.03936 | 29.44812 | 69.95748 | -3.0006 | 69.95748 | 14.83459
70.05983 | 29.27103 | 69.97795 | -3.05268 | 69.97795 | 15.07938
70.0803 | 29.2502 | 69.99842 | -2.60476 | 69.99842 | 14.63667
70.10077 | 29.40645 | 70.01889 | -2.74018 | 70.01889 | 14.86584
70.12124 | 29.14603 | 70.03936 | -2.78705 | 70.03936 | 14.93355
70.14171 | 29.26582 | 70.05983 | -2.91205 | 70.05983 | 14.9023
70.16218 | 29.27624 | 70.0803 | -2.8131 | 70.0803 | 14.95438
70.18265 | 29.33353 | 70.10077 | -2.90164 | 70.10077 | 14.70438
70.20312 | 29.41687 | 70.12124 | -3.1256 | 70.12124 | 14.74084
70.22359 | 29.23978 | 70.14171 | -3.01101 | 70.14171 | 14.95438
70.24406 | 29.19812 | 70.16218 | -2.8756 | 70.16218 | 14.72
70.26453 | 29.30228 | 70.18265 | -3.0683 | 70.18265 | 14.47521
70.285 | 29.34916 | 70.20312 | -2.99539 | 70.20312 | 14.81896
70.30547 | 29.26582 | 70.22359 | -3.09955 | 70.22359 | 14.92313
70.32594 | 29.09916 | 70.24406 | -3.02664 | 70.24406 | 14.9075
70.34641 | 29.28666 | 70.26453 | -2.91205 | 70.26453 | 15.25646
70.36689 | 29.0002 | 70.285 | -2.6881 | 70.285 | 14.97521
70.38736 | 29.16166 | 70.30547 | -3.04747 | 70.30547 | 14.89188
70.40783 | 29.14603 | 70.32594 | -2.95893 | 70.32594 | 15.02209
70.4283 | 29.26582 | 70.34641 | -2.87039 | 70.34641 | 15.01167
70.44877 | 29.21895 | 70.36689 | -2.91205 | 70.36689 | 14.87625
70.46924 | 29.10957 | 70.38736 | -2.79226 | 70.38736 | 14.9648
70.48971 | 29.20853 | 70.40783 | -2.89643 | 70.40783 | 15.095
70.51018 | 29.30228 | 70.4283 | -3.01101 | 70.4283 | 15.13146
70.53065 | 29.27624 | 70.44877 | -2.7558 | 70.44877 | 14.9648
70.55112 | 29.32312 | 70.46924 | -2.9381 | 70.46924 | 15.18355
70.57159 | 29.13041 | 70.48971 | -3.03705 | 70.48971 | 15.05855
70.59206 | 29.15124 | 70.51018 | -3.21935 | 70.51018 | 15.10021
70.61253 | 29.20853 | 70.53065 | -2.9433 | 70.53065 | 14.81896
70.633 | 29.23457 | 70.55112 | -2.94851 | 70.55112 | 15.18355
70.65347 | 29.24499 | 70.57159 | -2.99539 | 70.57159 | 15.04813
70.67394 | 29.1252 | 70.59206 | -2.73497 | 70.59206 | 14.92313
70.69441 | 29.04707 | 70.61253 | -3.10476 | 70.61253 | 14.88146
70.71488 | 29.20332 | 70.633 | -3.09435 | 70.633 | 14.75125
70.73535 | 28.96374 | 70.65347 | -2.85997 | 70.65347 | 14.62105
70.75582 | 29.18249 | 70.67394 | -2.97455 | 70.67394 | 14.89188
70.77629 | 28.79707 | 70.69441 | -3.04747 | 70.69441 | 14.93875
70.79676 | 29.17728 | 70.71488 | -3.01622 | 70.71488 | 15.01688
70.81723 | 29.07312 | 70.73535 | -3.09955 | 70.73535 | 14.92313
70.8377 | 28.99499 | 70.75582 | -2.8808 | 70.75582 | 14.95438
70.85817 | 29.02103 | 70.77629 | -2.99018 | 70.77629 | 14.92313
70.87864 | 28.98978 | 70.79676 | -3.05789 | 70.79676 | 15.05855
70.89911 | 29.06791 | 70.81723 | -2.97976 | 70.81723 | 15.05334
70.91958 | 29.19291 | 70.8377 | -3.32872 | 70.8377 | 15.17313
70.94005 | 28.92207 | 70.85817 | -3.22455 | 70.85817 | 14.88146
70.96052 | 29.08874 | 70.87864 | -3.10997 | 70.87864 | 14.9023
70.98099 | 28.78666 | 70.89911 | -3.0631 | 70.89911 | 14.9648
71.00146 | 29.03666 | 70.91958 | -3.17768 | 70.91958 | 14.66271
71.02193 | 29.02103 | 70.94005 | -3.10476 | 70.94005 | 14.79292
71.0424 | 29.09916 | 70.96052 | -3.05789 | 70.96052 | 14.87105
71.06287 | 29.03666 | 70.98099 | -3.07872 | 70.98099 | 15.18355
71.08334 | 29.01062 | 71.00146 | -2.97455 | 71.00146 | 14.92313
71.10381 | 29.06791 | 71.02193 | -3.1881 | 71.02193 | 14.70438
71.12428 | 28.89603 | 71.0424 | -3.35476 | 71.0424 | 14.99605
71.14475 | 28.91166 | 71.06287 | -3.13601 | 71.06287 | 14.86584
71.16523 | 29.06791 | 71.08334 | -3.32872 | 71.08334 | 15.24605
71.1857 | 29.0002 | 71.10381 | -3.16205 | 71.10381 | 15.41271
71.20617 | 29.18249 | 71.12428 | -3.22976 | 71.12428 | 15.11584
71.22664 | 29.02103 | 71.14475 | -3.33914 | 71.14475 | 14.86063
71.24711 | 29.40645 | 71.16523 | -3.15164 | 71.16523 | 14.88667
71.26758 | 28.94812 | 71.1857 | -3.39643 | 71.1857 | 14.72
71.28805 | 29.04187 | 71.20617 | -3.30268 | 71.20617 | 14.92313
71.30852 | 28.79187 | 71.22664 | -3.18289 | 71.22664 | 14.81375
71.32899 | 29.02103 | 71.24711 | -3.3131 | 71.24711 | 14.9075
71.34946 | 28.90124 | 71.26758 | -3.13601 | 71.26758 | 14.74084
71.36993 | 28.84395 | 71.28805 | -3.03185 | 71.28805 | 15.16792
71.3904 | 28.72937 | 71.30852 | -3.09955 | 71.30852 | 14.97521
71.41087 | 28.85437 | 71.32899 | -3.16726 | 71.32899 | 14.81896
71.43134 | 29.03145 | 71.34946 | -3.08914 | 71.34946 | 14.9648
71.45181 | 28.94812 | 71.36993 | -3.10476 | 71.36993 | 15.02209
71.47228 | 28.98457 | 71.3904 | -3.05789 | 71.3904 | 15.00125
71.49275 | 29.05228 | 71.41087 | -3.28705 | 71.41087 | 15.12625
71.51322 | 28.95853 | 71.43134 | -3.08914 | 71.43134 | 15.22
71.53369 | 29.0627 | 71.45181 | -3.01101 | 71.45181 | 14.82417
71.55416 | 28.90124 | 71.47228 | -3.23497 | 71.47228 | 14.7825
71.57463 | 28.86478 | 71.49275 | -3.29747 | 71.49275 | 15.00125
71.5951 | 29.04187 | 71.51322 | -3.26622 | 71.51322 | 14.81896
71.61557 | 29.0002 | 71.53369 | -3.19851 | 71.53369 | 15.03771
71.63604 | 28.83353 | 71.55416 | -3.22455 | 71.55416 | 14.85542
71.65651 | 28.94812 | 71.57463 | -3.59955 | 71.57463 | 14.75646
71.67698 | 28.94812 | 71.5951 | -3.32351 | 71.5951 | 14.58459
71.69745 | 29.04707 | 71.61557 | -3.36518 | 71.61557 | 14.87625
71.71792 | 28.90645 | 71.63604 | -3.38601 | 71.63604 | 14.79813
71.73839 | 28.96895 | 71.65651 | -3.0006 | 71.65651 | 14.63146
71.75886 | 28.94291 | 71.67698 | -3.52664 | 71.67698 | 15.0273
71.77933 | 28.76582 | 71.69745 | -3.27664 | 71.69745 | 14.87105
71.7998 | 29.02103 | 71.71792 | -3.21935 | 71.71792 | 14.61584
71.82027 | 28.96374 | 71.73839 | -3.03705 | 71.73839 | 14.94917
71.84074 | 29.13562 | 71.75886 | -3.10476 | 71.75886 | 14.85542
71.86121 | 28.98457 | 71.77933 | -3.10997 | 71.77933 | 14.72521
71.88168 | 28.86478 | 71.7998 | -3.2506 | 71.7998 | 14.56375
71.90215 | 29.03145 | 71.82027 | -3.37039 | 71.82027 | 14.54292
71.92262 | 28.8752 | 71.84074 | -3.34435 | 71.84074 | 14.79292
71.94309 | 28.64082 | 71.86121 | -3.19851 | 71.86121 | 14.66271
71.96357 | 28.63562 | 71.88168 | -2.89122 | 71.88168 | 14.94396
71.98404 | 28.79707 | 71.90215 | -3.14122 | 71.90215 | 14.81896
72.00451 | 28.7502 | 71.92262 | -3.3756 | 71.92262 | 14.93875
72.02498 | 28.71374 | 71.94309 | -3.15164 | 71.94309 | 14.70959
72.04545 | 29.09916 | 71.96357 | -3.34435 | 71.96357 | 15.00646
72.06592 | 28.82832 | 71.98404 | -2.96935 | 71.98404 | 14.76167
72.08639 | 28.90645 | 72.00451 | -3.2558 | 72.00451 | 14.77209
72.10686 | 28.79707 | 72.02498 | -2.93289 | 72.02498 | 14.80855
72.12733 | 29.01062 | 72.04545 | -2.97976 | 72.04545 | 14.94917
72.1478 | 28.85437 | 72.06592 | -3.11518 | 72.06592 | 14.57938
72.16827 | 28.84395 | 72.08639 | -3.18289 | 72.08639 | 14.76688
72.18874 | 28.88041 | 72.10686 | -3.05268 | 72.10686 | 14.62625
72.20921 | 28.55749 | 72.12733 | -3.1933 | 72.12733 | 14.70438
72.22968 | 29.04187 | 72.1478 | -3.33393 | 72.1478 | 15.01688
72.25015 | 28.63041 | 72.16827 | -3.40685 | 72.16827 | 14.74605
72.27062 | 28.95853 | 72.18874 | -3.43289 | 72.18874 | 14.85021
72.29109 | 28.92207 | 72.20921 | -3.2506 | 72.20921 | 14.66792
72.31156 | 28.91687 | 72.22968 | -3.33914 | 72.22968 | 14.56375
72.33203 | 29.03666 | 72.25015 | -3.29226 | 72.25015 | 14.56375
72.3525 | 28.66687 | 72.27062 | -3.38601 | 72.27062 | 14.75125
72.37297 | 28.61999 | 72.29109 | -3.29747 | 72.29109 | 14.57938
72.39344 | 29.00541 | 72.31156 | -3.5058 | 72.31156 | 14.56375
72.41391 | 28.82312 | 72.33203 | -3.24018 | 72.33203 | 14.64709
72.43438 | 28.78666 | 72.3525 | -3.02664 | 72.3525 | 14.69396
72.45485 | 28.7502 | 72.37297 | -3.20372 | 72.37297 | 14.68875
72.47532 | 28.97416 | 72.39344 | -3.45372 | 72.39344 | 14.73042
72.49579 | 28.77624 | 72.41391 | -3.29747 | 72.41391 | 14.89188
72.51626 | 28.9377 | 72.43438 | -3.29226 | 72.43438 | 14.58459
72.53673 | 28.86999 | 72.45485 | -3.30789 | 72.45485 | 14.76167
72.5572 | 29.08874 | 72.47532 | -3.4433 | 72.47532 | 14.99605
72.57767 | 28.64082 | 72.49579 | -3.38601 | 72.49579 | 14.54292
72.59814 | 28.69812 | 72.51626 | -3.1256 | 72.51626 | 14.45438
72.61861 | 28.88562 | 72.53673 | -3.42768 | 72.53673 | 14.9075
72.63908 | 28.9377 | 72.5572 | -3.47976 | 72.5572 | 14.70959
72.65955 | 28.76062 | 72.57767 | -3.2558 | 72.57767 | 14.55334
72.68002 | 28.77103 | 72.59814 | -3.36518 | 72.59814 | 14.72521
72.70049 | 28.73978 | 72.61861 | -3.28185 | 72.61861 | 14.4075
72.72096 | 28.6252 | 72.63908 | -3.19851 | 72.63908 | 14.54292
72.74143 | 28.7502 | 72.65955 | -3.32351 | 72.65955 | 14.53771
72.7619 | 29.01582 | 72.68002 | -3.39122 | 72.68002 | 14.66271
72.78238 | 28.74499 | 72.70049 | -3.39122 | 72.70049 | 14.69917
72.80285 | 28.54707 | 72.72096 | -3.39122 | 72.72096 | 14.69396
72.82332 | 28.76582 | 72.74143 | -3.4381 | 72.74143 | 14.48042
72.84379 | 28.83874 | 72.7619 | -3.16205 | 72.7619 | 14.3398
72.86426 | 28.99499 | 72.78238 | -3.37039 | 72.78238 | 14.57938
72.88473 | 28.67207 | 72.80285 | -3.34955 | 72.80285 | 14.45959
72.9052 | 28.86999 | 72.82332 | -3.38601 | 72.82332 | 14.72
72.92567 | 28.66166 | 72.84379 | -3.2558 | 72.84379 | 14.54292
72.94614 | 28.83874 | 72.86426 | -3.22455 | 72.86426 | 14.39709
72.96661 | 28.94291 | 72.88473 | -3.49539 | 72.88473 | 14.56896
72.98708 | 28.85437 | 72.9052 | -3.35997 | 72.9052 | 14.63667
73.00755 | 28.69812 | 72.92567 | -3.20893 | 72.92567 | 14.44396
73.02802 | 28.69812 | 72.94614 | -3.23497 | 72.94614 | 14.89188
73.04849 | 28.92207 | 72.96661 | -3.43289 | 72.96661 | 14.5325
73.06896 | 29.00541 | 72.98708 | -3.04747 | 72.98708 | 14.64709
73.08943 | 28.6252 | 73.00755 | -3.4381 | 73.00755 | 14.72
73.1099 | 28.72416 | 73.02802 | -3.45893 | 73.02802 | 14.55334
73.13037 | 28.94812 | 73.04849 | -3.46414 | 73.04849 | 14.5898
73.15084 | 28.8127 | 73.06896 | -3.34435 | 73.06896 | 14.62625
73.17131 | 28.69812 | 73.08943 | -3.29747 | 73.08943 | 14.74605
73.19178 | 28.70853 | 73.1099 | -3.40685 | 73.1099 | 14.86584
73.21225 | 28.98978 | 73.13037 | -3.49018 | 73.13037 | 14.74605
73.23272 | 28.60957 | 73.15084 | -3.17768 | 73.15084 | 14.61063
73.25319 | 29.0002 | 73.17131 | -3.3131 | 73.17131 | 14.28771
73.27366 | 28.89082 | 73.19178 | -3.14122 | 73.19178 | 14.49605
73.29413 | 28.6877 | 73.21225 | -3.2558 | 73.21225 | 14.29292
73.3146 | 28.70332 | 73.23272 | -3.39643 | 73.23272 | 14.68875
73.33507 | 28.79707 | 73.25319 | -3.46414 | 73.25319 | 14.4075
73.35554 | 28.73978 | 73.27366 | -3.27664 | 73.27366 | 14.47521
73.37601 | 28.72416 | 73.29413 | -3.28705 | 73.29413 | 14.2773
73.39648 | 28.71374 | 73.3146 | -3.17768 | 73.3146 | 14.595
73.41695 | 28.96374 | 73.33507 | -2.99539 | 73.33507 | 14.43875
73.43742 | 28.66166 | 73.35554 | -3.37039 | 73.35554 | 14.39188
73.45789 | 28.69291 | 73.37601 | -3.4381 | 73.37601 | 14.595
73.47836 | 28.91166 | 73.39648 | -3.46935 | 73.39648 | 14.73563
73.49883 | 28.59395 | 73.41695 | -3.48497 | 73.41695 | 14.63146
73.5193 | 28.76582 | 73.43742 | -3.5631 | 73.43742 | 14.69917
73.53977 | 28.76062 | 73.45789 | -3.4381 | 73.45789 | 14.80855
73.56024 | 28.78666 | 73.47836 | -3.40685 | 73.47836 | 14.74605
73.58072 | 28.71895 | 73.49883 | -3.45372 | 73.49883 | 14.44396
73.60119 | 29.10957 | 73.5193 | -3.3808 | 73.5193 | 14.47
73.62166 | 28.92728 | 73.53977 | -3.03705 | 73.53977 | 14.57938
73.64213 | 28.85437 | 73.56024 | -3.4433 | 73.56024 | 14.56896
73.6626 | 28.85437 | 73.58072 | -3.3756 | 73.58072 | 14.595
73.68307 | 28.93249 | 73.60119 | -3.51101 | 73.60119 | 14.63667
73.70354 | 29.05749 | 73.62166 | -3.34955 | 73.62166 | 14.78771
73.72401 | 29.02624 | 73.64213 | -3.15685 | 73.64213 | 14.49084
73.74448 | 28.73457 | 73.6626 | -3.51622 | 73.6626 | 14.36584
73.76495 | 28.67207 | 73.68307 | -3.30789 | 73.68307 | 14.73042
73.78542 | 28.89603 | 73.70354 | -3.16726 | 73.70354 | 14.5325
73.80589 | 28.68249 | 73.72401 | -3.40164 | 73.72401 | 14.49605
73.82636 | 28.71895 | 73.74448 | -3.42247 | 73.74448 | 14.595
73.84683 | 28.79187 | 73.76495 | -3.20893 | 73.76495 | 14.81896
73.8673 | 28.92728 | 73.78542 | -3.30789 | 73.78542 | 14.73042
73.88777 | 28.69291 | 73.80589 | -3.44851 | 73.80589 | 14.32938
73.90824 | 28.54707 | 73.82636 | -3.44851 | 73.82636 | 14.38667
73.92871 | 28.82832 | 73.84683 | -3.35997 | 73.84683 | 14.55334
73.94918 | 28.79707 | 73.8673 | -3.3183 | 73.8673 | 14.49605
73.96965 | 28.7502 | 73.88777 | -3.28705 | 73.88777 | 14.73042
73.99012 | 28.56791 | 73.90824 | -3.3808 | 73.90824 | 14.36063
74.01059 | 28.80749 | 73.92871 | -3.40164 | 73.92871 | 14.32417
74.03106 | 28.85957 | 73.94918 | -3.76622 | 73.94918 | 14.54813
74.05153 | 28.94291 | 73.96965 | -3.3756 | 73.96965 | 14.57938
74.072 | 28.90645 | 73.99012 | -3.47976 | 73.99012 | 14.54813
74.09247 | 28.84395 | 74.01059 | -3.73497 | 74.01059 | 14.47
74.11294 | 28.44291 | 74.03106 | -3.3756 | 74.03106 | 14.41792
74.13341 | 28.71374 | 74.05153 | -3.40685 | 74.05153 | 14.45438
74.15388 | 28.88041 | 74.072 | -3.29747 | 74.072 | 14.68355
74.17435 | 28.83874 | 74.09247 | -3.43289 | 74.09247 | 14.62105
74.19482 | 28.82832 | 74.11294 | -3.49539 | 74.11294 | 14.51688
74.21529 | 28.70853 | 74.13341 | -3.6256 | 74.13341 | 14.60021
74.23576 | 28.7502 | 74.15388 | -3.52143 | 74.15388 | 14.44396
74.25623 | 28.83874 | 74.17435 | -3.67768 | 74.17435 | 14.69917
74.2767 | 28.64082 | 74.19482 | -3.32351 | 74.19482 | 14.31375
74.29717 | 28.70332 | 74.21529 | -3.30789 | 74.21529 | 14.58459
74.31764 | 28.73457 | 74.23576 | -3.33393 | 74.23576 | 14.61584
74.33811 | 28.88562 | 74.25623 | -3.3808 | 74.25623 | 14.30855
74.35858 | 28.76582 | 74.2767 | -3.32351 | 74.2767 | 14.62105
74.37906 | 28.74499 | 74.29717 | -3.54226 | 74.29717 | 14.51688
74.39953 | 28.71374 | 74.31764 | -3.58914 | 74.31764 | 14.5325
74.42 | 28.96374 | 74.33811 | -3.40685 | 74.33811 | 14.51688
74.44047 | 28.96374 | 74.35858 | -3.46414 | 74.35858 | 14.33459
74.46094 | 28.6877 | 74.37906 | -3.3183 | 74.37906 | 14.4648
74.48141 | 28.76582 | 74.39953 | -3.40164 | 74.39953 | 14.61584
74.50188 | 28.69812 | 74.42 | -3.64122 | 74.42 | 14.41792
74.52235 | 28.76062 | 74.44047 | -3.43289 | 74.44047 | 14.87105
74.54282 | 28.95332 | 74.46094 | -3.58914 | 74.46094 | 14.62105
74.56329 | 28.73978 | 74.48141 | -3.53705 | 74.48141 | 14.63667
74.58376 | 29.05228 | 74.50188 | -3.47455 | 74.50188 | 14.61584
74.60423 | 28.73457 | 74.52235 | -3.38601 | 74.52235 | 14.5325
74.6247 | 28.70332 | 74.54282 | -3.24539 | 74.54282 | 14.49084
74.64517 | 28.75541 | 74.56329 | -3.32351 | 74.56329 | 14.73042
74.66564 | 28.94812 | 74.58376 | -3.43289 | 74.58376 | 14.5273
74.68611 | 28.72937 | 74.60423 | -3.6881 | 74.60423 | 14.55334
74.70658 | 29.04187 | 74.6247 | -3.22455 | 74.6247 | 14.47
74.72705 | 28.85957 | 74.64517 | -3.01101 | 74.64517 | 14.39709
74.74752 | 28.80228 | 74.66564 | -3.24539 | 74.66564 | 14.75125
74.76799 | 28.49499 | 74.68611 | -3.49539 | 74.68611 | 14.60021
74.78846 | 28.68249 | 74.70658 | -3.43289 | 74.70658 | 14.67313
74.80893 | 28.67728 | 74.72705 | -3.22976 | 74.72705 | 14.76688
74.8294 | 28.61999 | 74.74752 | -3.40164 | 74.74752 | 14.45438
74.84987 | 28.95853 | 74.76799 | -3.4433 | 74.76799 | 14.57417
74.87034 | 28.69812 | 74.78846 | -3.4433 | 74.78846 | 14.53771
74.89081 | 28.76062 | 74.80893 | -3.17768 | 74.80893 | 14.55855
74.91128 | 28.98457 | 74.8294 | -3.6256 | 74.8294 | 14.82938
74.93175 | 28.78145 | 74.84987 | -3.13601 | 74.84987 | 14.6523
74.95222 | 29.07832 | 74.87034 | -3.46935 | 74.87034 | 14.87105
74.97269 | 28.73978 | 74.89081 | -3.44851 | 74.89081 | 14.51167
74.99316 | 28.85957 | 74.91128 | -3.61518 | 74.91128 | 14.77209
75.01363 | 29.02624 | 74.93175 | -3.32872 | 74.93175 | 14.70438
75.0341 | 28.88041 | 74.95222 | -3.53185 | 74.95222 | 14.48042
75.05457 | 28.63562 | 74.97269 | -3.39122 | 74.97269 | 14.80334
75.07504 | 28.78145 | 74.99316 | -3.27664 | 74.99316 | 14.68355
75.09551 | 28.98457 | 75.01363 | -3.45372 | 75.01363 | 14.5898
75.11598 | 28.76062 | 75.0341 | -3.42247 | 75.0341 | 14.70438
75.13645 | 28.96895 | 75.05457 | -3.41205 | 75.05457 | 14.63667
75.15692 | 28.76062 | 75.07504 | -3.53705 | 75.07504 | 14.68875
75.1774 | 28.91687 | 75.09551 | -3.52143 | 75.09551 | 14.53771
75.19787 | 28.91687 | 75.11598 | -3.26622 | 75.11598 | 14.70959
75.21834 | 28.73457 | 75.13645 | -3.20893 | 75.13645 | 14.49605
75.23881 | 28.57832 | 75.15692 | -3.45893 | 75.15692 | 14.66271
75.25928 | 28.59395 | 75.1774 | -3.64643 | 75.1774 | 14.50646
75.27975 | 28.67728 | 75.19787 | -3.39643 | 75.19787 | 14.50125
75.30022 | 28.79707 | 75.21834 | -3.60476 | 75.21834 | 14.68355
75.32069 | 28.85437 | 75.23881 | -3.55268 | 75.23881 | 14.24084
75.34116 | 28.73457 | 75.25928 | -3.39122 | 75.25928 | 14.47
75.36163 | 28.59916 | 75.27975 | -3.34955 | 75.27975 | 14.5325
75.3821 | 28.86999 | 75.30022 | -3.3183 | 75.30022 | 14.76167
75.40257 | 28.71374 | 75.32069 | -3.41726 | 75.32069 | 14.67313
75.42304 | 29.0002 | 75.34116 | -3.3183 | 75.34116 | 14.51688
75.44351 | 28.78666 | 75.36163 | -3.2506 | 75.36163 | 14.67313
75.46398 | 28.84916 | 75.3821 | -3.39643 | 75.3821 | 14.63146
75.48445 | 28.97937 | 75.40257 | -3.27664 | 75.40257 | 14.60021
75.50492 | 28.68249 | 75.42304 | -3.71935 | 75.42304 | 14.6523
75.52539 | 28.89603 | 75.44351 | -3.39643 | 75.44351 | 14.51167
75.54586 | 28.91166 | 75.46398 | -3.62039 | 75.46398 | 14.63146
75.56633 | 29.10437 | 75.48445 | -3.46935 | 75.48445 | 14.5898
75.5868 | 28.81791 | 75.50492 | -3.45372 | 75.50492 | 14.7773
75.60727 | 28.79707 | 75.52539 | -3.42768 | 75.52539 | 14.6523
75.62774 | 28.61478 | 75.54586 | -3.51101 | 75.54586 | 14.92834
75.64821 | 29.08353 | 75.56633 | -3.41726 | 75.56633 | 14.86584
75.66868 | 28.81791 | 75.5868 | -3.41205 | 75.5868 | 14.76688
75.68915 | 28.86478 | 75.60727 | -3.3808 | 75.60727 | 14.77209
75.70962 | 28.77103 | 75.62774 | -3.4433 | 75.62774 | 14.6575
75.73009 | 28.64082 | 75.64821 | -3.28185 | 75.64821 | 14.9075
75.75056 | 28.73457 | 75.66868 | -3.32351 | 75.66868 | 14.76688
75.77103 | 28.72937 | 75.68915 | -3.39122 | 75.68915 | 15.05855
75.7915 | 28.80228 | 75.70962 | -3.44851 | 75.70962 | 14.76688
75.81197 | 28.76582 | 75.73009 | -3.40685 | 75.73009 | 14.68355
75.83244 | 28.67728 | 75.75056 | -3.52664 | 75.75056 | 14.74084
75.85291 | 28.55749 | 75.77103 | -3.35997 | 75.77103 | 14.60021
75.87338 | 28.83874 | 75.7915 | -3.49539 | 75.7915 | 14.98042
75.89385 | 28.69812 | 75.81197 | -3.27143 | 75.81197 | 14.57417
75.91432 | 28.78145 | 75.83244 | -3.30268 | 75.83244 | 14.38146
75.93479 | 28.85957 | 75.85291 | -3.66205 | 75.85291 | 14.49084
75.95526 | 28.81791 | 75.87338 | -3.57351 | 75.87338 | 14.64188
75.97574 | 28.85437 | 75.89385 | -3.35997 | 75.89385 | 14.85542
75.99621 | 28.82312 | 75.91432 | -3.30268 | 75.91432 | 14.54813
76.01668 | 28.76062 | 75.93479 | -3.15164 | 75.93479 | 14.9075
76.03715 | 28.81791 | 75.95526 | -3.17247 | 75.95526 | 14.95438
76.05762 | 28.73978 | 75.97574 | -3.5683 | 75.97574 | 14.94917
76.07809 | 28.64082 | 75.99621 | -3.28185 | 75.99621 | 14.56896
76.09856 | 28.83353 | 76.01668 | -3.22976 | 76.01668 | 14.56375
76.11903 | 28.90645 | 76.03715 | -3.16205 | 76.03715 | 14.51167
76.1395 | 28.98978 | 76.05762 | -3.48497 | 76.05762 | 14.76688
76.15997 | 28.79707 | 76.07809 | -3.16205 | 76.07809 | 15.00125
76.18044 | 29.13041 | 76.09856 | -3.0006 | 76.09856 | 14.66792
76.20091 | 28.82312 | 76.11903 | -3.1256 | 76.11903 | 14.5898
76.22138 | 28.89603 | 76.1395 | -3.14643 | 76.1395 | 14.73042
76.24185 | 28.7502 | 76.15997 | -3.17768 | 76.15997 | 14.85021
76.26232 | 28.72937 | 76.18044 | -3.28185 | 76.18044 | 14.52209
76.28279 | 28.82312 | 76.20091 | -3.41726 | 76.20091 | 14.81375
76.30326 | 28.68249 | 76.22138 | -3.27143 | 76.22138 | 14.98563
76.32373 | 28.89603 | 76.24185 | -3.41726 | 76.24185 | 14.98042
76.3442 | 28.70853 | 76.26232 | -3.28705 | 76.26232 | 14.93875
76.36467 | 28.89603 | 76.28279 | -3.4433 | 76.28279 | 14.66271
76.38514 | 28.90124 | 76.30326 | -3.07872 | 76.30326 | 14.75646
76.40561 | 29.02624 | 76.32373 | -3.42768 | 76.32373 | 15.01167
76.42608 | 28.76062 | 76.3442 | -3.3808 | 76.3442 | 14.81375
76.44655 | 29.16166 | 76.36467 | -3.07872 | 76.36467 | 15.01688
76.46702 | 28.86478 | 76.38514 | -3.45372 | 76.38514 | 15.11584
76.48749 | 28.76582 | 76.40561 | -3.3131 | 76.40561 | 14.75646
76.50796 | 28.90124 | 76.42608 | -3.26101 | 76.42608 | 14.73042
76.52843 | 28.65645 | 76.44655 | -3.23497 | 76.44655 | 14.92834
76.5489 | 28.7502 | 76.46702 | -3.10997 | 76.46702 | 15.14709
76.56937 | 28.84916 | 76.48749 | -2.91205 | 76.48749 | 14.72521
76.58984 | 28.7502 | 76.50796 | -3.22455 | 76.50796 | 14.7825
76.61031 | 28.86999 | 76.52843 | -3.4381 | 76.52843 | 14.81896
76.63078 | 28.8752 | 76.5489 | -3.23497 | 76.5489 | 14.70438
76.65125 | 28.86478 | 76.56937 | -3.0631 | 76.56937 | 14.89709
76.67172 | 28.97416 | 76.58984 | -2.89122 | 76.58984 | 14.8398
76.69219 | 28.5002 | 76.61031 | -3.08914 | 76.61031 | 15.01688
76.71266 | 28.83353 | 76.63078 | -3.03185 | 76.63078 | 15.14709
76.73313 | 28.97937 | 76.65125 | -3.17768 | 76.65125 | 14.77209
76.7536 | 29.02624 | 76.67172 | -3.0006 | 76.67172 | 15.14709
76.77408 | 28.72416 | 76.69219 | -3.42247 | 76.69219 | 15.01167
76.79455 | 28.81791 | 76.71266 | -2.99018 | 76.71266 | 15.11063
76.81502 | 28.66687 | 76.73313 | -3.03185 | 76.73313 | 15.20438
76.83549 | 28.79187 | 76.7536 | -3.14643 | 76.7536 | 15.07417
76.85596 | 28.66166 | 76.77408 | -2.78185 | 76.77408 | 15.095
76.87643 | 28.6877 | 76.79455 | -3.26101 | 76.79455 | 14.94396
76.8969 | 28.64603 | 76.81502 | -3.24539 | 76.81502 | 15.26167
76.91737 | 29.04707 | 76.83549 | -2.80268 | 76.83549 | 15.32938
76.93784 | 28.83874 | 76.85596 | -3.28705 | 76.85596 | 15.26167
76.95831 | 28.85957 | 76.87643 | -3.04226 | 76.87643 | 14.99605
76.97878 | 28.85437 | 76.8969 | -2.85997 | 76.8969 | 14.91271
76.99925 | 28.6252 | 76.91737 | -3.20893 | 76.91737 | 15.17313
77.01972 | 28.71895 | 76.93784 | -2.96414 | 76.93784 | 14.89188
77.04019 | 28.85957 | 76.95831 | -3.2506 | 76.95831 | 14.94396
77.06066 | 28.71895 | 76.97878 | -3.3131 | 76.97878 | 14.86584
77.08113 | 28.95332 | 76.99925 | -2.76622 | 76.99925 | 15.44917
77.1016 | 28.84395 | 77.01972 | -3.1256 | 77.01972 | 15.16271
77.12207 | 28.90124 | 77.04019 | -2.95893 | 77.04019 | 15.06375
77.14254 | 28.79707 | 77.06066 | -3.22976 | 77.06066 | 15.10021
77.16301 | 28.75541 | 77.08113 | -2.59435 | 77.08113 | 15.17313
77.18348 | 28.98978 | 77.1016 | -2.92247 | 77.1016 | 15.1575
77.20395 | 29.08353 | 77.12207 | -3.08914 | 77.12207 | 15.23563
77.22442 | 28.85957 | 77.14254 | -2.62039 | 77.14254 | 15.24084
77.24489 | 28.76582 | 77.16301 | -3.09955 | 77.16301 | 15.31375
77.26536 | 28.78666 | 77.18348 | -2.95893 | 77.18348 | 15.01688
77.28583 | 28.76062 | 77.20395 | -2.68289 | 77.20395 | 15.39709
77.3063 | 28.84395 | 77.22442 | -3.0058 | 77.22442 | 14.98042
77.32677 | 28.67728 | 77.24489 | -3.10476 | 77.24489 | 15.2148
77.34724 | 28.77103 | 77.26536 | -3.05789 | 77.26536 | 15.04813
77.36771 | 28.60957 | 77.28583 | -3.01622 | 77.28583 | 15.13667
77.38818 | 29.0002 | 77.3063 | -3.26101 | 77.3063 | 15.29292
77.40865 | 28.64603 | 77.32677 | -3.05268 | 77.32677 | 15.29292
77.42912 | 28.71895 | 77.34724 | -2.8131 | 77.34724 | 15.44396
77.44959 | 28.81791 | 77.36771 | -2.92247 | 77.36771 | 15.19396
77.47006 | 28.85437 | 77.38818 | -3.32351 | 77.38818 | 15.04813
77.49053 | 28.86478 | 77.40865 | -2.97455 | 77.40865 | 15.39709
77.511 | 28.70853 | 77.42912 | -2.73497 | 77.42912 | 15.39188
77.53147 | 28.61478 | 77.44959 | -2.8808 | 77.44959 | 15.39709
77.55194 | 28.71895 | 77.47006 | -2.6308 | 77.47006 | 15.02209
77.57242 | 28.66166 | 77.49053 | -2.78705 | 77.49053 | 15.26688
77.59289 | 28.63562 | 77.511 | -2.65164 | 77.511 | 15.16271
77.61336 | 28.8127 | 77.53147 | -2.92768 | 77.53147 | 15.60542
77.63383 | 28.78666 | 77.55194 | -2.94851 | 77.55194 | 15.32938
77.6543 | 28.88041 | 77.57242 | -3.10476 | 77.57242 | 15.38146
77.67477 | 28.67728 | 77.59289 | -3.04226 | 77.59289 | 15.4023
77.69524 | 28.95332 | 77.61336 | -3.02664 | 77.61336 | 15.37625
77.71571 | 28.73457 | 77.63383 | -3.01622 | 77.63383 | 15.24084
77.73618 | 28.89082 | 77.6543 | -2.78185 | 77.6543 | 15.29292
77.75665 | 28.73978 | 77.67477 | -2.55268 | 77.67477 | 15.42834
77.77712 | 28.85957 | 77.69524 | -2.99018 | 77.69524 | 15.39709
77.79759 | 28.79707 | 77.71571 | -2.90164 | 77.71571 | 15.37625
77.81806 | 28.94291 | 77.73618 | -3.07351 | 77.73618 | 15.38146
77.83853 | 28.67207 | 77.75665 | -3.04747 | 77.75665 | 15.45959
77.859 | 28.66166 | 77.77712 | -2.82351 | 77.77712 | 15.595
77.87947 | 28.59395 | 77.79759 | -3.02664 | 77.79759 | 15.30855
77.89994 | 28.80228 | 77.81806 | -2.84955 | 77.81806 | 15.4648
77.92041 | 28.72416 | 77.83853 | -2.89643 | 77.83853 | 15.4023
77.94088 | 29.11999 | 77.859 | -2.8808 | 77.859 | 15.42834
77.96135 | 28.93249 | 77.87947 | -2.59955 | 77.87947 | 15.095
77.98182 | 28.83353 | 77.89994 | -3.08914 | 77.89994 | 15.5898
78.00229 | 28.9377 | 77.92041 | -2.77143 | 77.92041 | 15.55855
78.02276 | 28.61999 | 77.94088 | -3.14643 | 77.94088 | 15.63667
78.04323 | 28.70853 | 77.96135 | -2.91205 | 77.96135 | 15.41792
78.0637 | 28.6877 | 77.98182 | -3.11518 | 77.98182 | 15.26167
78.08417 | 28.85437 | 78.00229 | -3.05268 | 78.00229 | 15.66792
78.10464 | 28.85437 | 78.02276 | -3.03705 | 78.02276 | 15.47521
78.12511 | 28.78666 | 78.04323 | -2.98497 | 78.04323 | 15.42313
78.14558 | 28.79707 | 78.0637 | -3.07351 | 78.0637 | 15.41271
78.16605 | 28.39082 | 78.08417 | -2.72455 | 78.08417 | 15.41271
78.18652 | 28.6877 | 78.10464 | -3.0006 | 78.10464 | 15.77209
78.20699 | 28.83353 | 78.12511 | -3.33393 | 78.12511 | 15.48563
78.22746 | 28.73457 | 78.14558 | -2.72976 | 78.14558 | 15.35542
78.24793 | 28.70332 | 78.16605 | -2.91726 | 78.16605 | 15.62105
78.2684 | 28.71895 | 78.18652 | -3.08393 | 78.18652 | 15.28771
78.28887 | 28.64603 | 78.20699 | -3.08914 | 78.20699 | 15.35021
78.30934 | 28.72937 | 78.22746 | -3.02143 | 78.22746 | 15.51688
78.32981 | 28.79187 | 78.24793 | -3.03705 | 78.24793 | 15.51167
78.35028 | 28.41166 | 78.2684 | -2.73497 | 78.2684 | 15.64709
78.37076 | 28.59916 | 78.28887 | -2.54747 | 78.28887 | 15.36584
78.39123 | 28.60957 | 78.30934 | -3.14122 | 78.30934 | 15.57938
78.4117 | 28.95332 | 78.32981 | -2.87039 | 78.32981 | 15.7773
78.43217 | 28.59395 | 78.35028 | -3.26622 | 78.35028 | 15.51167
78.45264 | 28.73978 | 78.37076 | -3.04747 | 78.37076 | 15.79813
78.47311 | 28.79187 | 78.39123 | -2.8756 | 78.39123 | 15.60542
78.49358 | 28.96895 | 78.4117 | -2.9433 | 78.4117 | 15.44917
78.51405 | 28.71895 | 78.43217 | -2.91205 | 78.43217 | 15.37625
78.53452 | 28.81791 | 78.45264 | -3.1933 | 78.45264 | 15.31896
78.55499 | 28.68249 | 78.47311 | -3.10476 | 78.47311 | 15.75646
78.57546 | 28.68249 | 78.49358 | -2.91205 | 78.49358 | 15.64188
78.59593 | 28.77103 | 78.51405 | -2.88601 | 78.51405 | 15.66792
78.6164 | 28.59395 | 78.53452 | -2.86518 | 78.53452 | 15.63146
78.63687 | 28.77624 | 78.55499 | -3.10476 | 78.55499 | 15.64188
78.65734 | 28.64082 | 78.57546 | -2.94851 | 78.57546 | 15.82938
78.67781 | 28.63562 | 78.59593 | -3.02664 | 78.59593 | 15.61063
78.69828 | 28.70853 | 78.6164 | -2.77664 | 78.6164 | 15.68875
78.71875 | 28.67728 | 78.63687 | -3.07872 | 78.63687 | 15.54292
78.73922 | 28.47937 | 78.65734 | -2.79747 | 78.65734 | 15.60021
78.75969 | 28.56791 | 78.67781 | -3.05789 | 78.67781 | 15.67313
78.78016 | 28.6877 | 78.69828 | -2.70372 | 78.69828 | 15.72
78.80063 | 28.74499 | 78.71875 | -2.8183 | 78.71875 | 15.2825
78.8211 | 28.80749 | 78.73922 | -3.0683 | 78.73922 | 15.60542
78.84157 | 28.65645 | 78.75969 | -3.11518 | 78.75969 | 15.61584
78.86204 | 28.79187 | 78.78016 | -3.03705 | 78.78016 | 15.47521
78.88251 | 28.8752 | 78.80063 | -2.8756 | 78.80063 | 15.66271
78.90298 | 28.57832 | 78.8211 | -3.1933 | 78.8211 | 15.73042
78.92345 | 28.45332 | 78.84157 | -2.97976 | 78.84157 | 15.74084
78.94392 | 28.60437 | 78.86204 | -3.35476 | 78.86204 | 15.54292
78.96439 | 28.6252 | 78.88251 | -3.14643 | 78.88251 | 15.73042
78.98486 | 28.74499 | 78.90298 | -3.17768 | 78.90298 | 15.63146
79.00533 | 28.45853 | 78.92345 | -3.12039 | 78.92345 | 15.5325
79.0258 | 28.53145 | 78.94392 | -2.84435 | 78.94392 | 15.91271
79.04627 | 28.73457 | 78.96439 | -3.0683 | 78.96439 | 15.47521
79.06674 | 28.71374 | 78.98486 | -2.78705 | 78.98486 | 15.345
79.08721 | 28.61478 | 79.00533 | -2.96414 | 79.00533 | 15.92313
79.10768 | 28.5002 | 79.0258 | -2.9433 | 79.0258 | 15.56896
79.12815 | 28.51582 | 79.04627 | -3.2558 | 79.04627 | 15.55334
79.14862 | 28.59916 | 79.06674 | -3.33914 | 79.06674 | 15.54292
79.1691 | 28.83874 | 79.08721 | -3.0058 | 79.08721 | 15.72521
79.18957 | 28.65645 | 79.10768 | -3.07872 | 79.10768 | 15.60542
79.21004 | 28.59916 | 79.12815 | -2.8808 | 79.12815 | 15.57938
79.23051 | 28.59916 | 79.14862 | -2.7558 | 79.14862 | 15.66792
79.25098 | 28.71374 | 79.1691 | -3.08393 | 79.1691 | 15.43355
79.27145 | 28.46895 | 79.18957 | -3.27143 | 79.18957 | 15.57417
79.29192 | 28.66166 | 79.21004 | -3.05268 | 79.21004 | 15.4648
79.31239 | 28.60957 | 79.23051 | -3.27664 | 79.23051 | 15.69917
79.33286 | 28.43249 | 79.25098 | -3.15164 | 79.25098 | 15.63667
79.35333 | 28.74499 | 79.27145 | -2.58393 | 79.27145 | 15.39188
79.3738 | 28.60437 | 79.29192 | -2.98497 | 79.29192 | 15.42313
79.39427 | 28.57832 | 79.31239 | -2.93289 | 79.31239 | 16.04813
79.41474 | 28.78145 | 79.33286 | -2.92247 | 79.33286 | 15.89709
79.43521 | 28.6877 | 79.35333 | -3.40164 | 79.35333 | 15.4023
79.45568 | 28.69291 | 79.3738 | -2.87039 | 79.3738 | 15.35021
79.47615 | 28.59916 | 79.39427 | -3.1256 | 79.39427 | 15.48042
79.49662 | 28.57832 | 79.41474 | -2.89643 | 79.41474 | 15.61063
79.51709 | 28.54707 | 79.43521 | -3.22976 | 79.43521 | 15.76167
79.53756 | 28.64082 | 79.45568 | -2.96414 | 79.45568 | 15.74084
79.55803 | 28.71895 | 79.47615 | -3.03705 | 79.47615 | 15.56896
79.5785 | 28.63562 | 79.49662 | -2.93289 | 79.49662 | 15.55855
79.59897 | 28.43249 | 79.51709 | -2.90164 | 79.51709 | 15.68875
79.61944 | 28.46374 | 79.53756 | -2.92768 | 79.53756 | 15.54813
79.63991 | 28.73978 | 79.55803 | -3.15164 | 79.55803 | 15.44917
79.66038 | 28.57832 | 79.5785 | -3.02664 | 79.5785 | 15.41271
79.68085 | 28.52624 | 79.59897 | -3.13601 | 79.59897 | 15.4075
79.70132 | 28.54707 | 79.61944 | -2.83393 | 79.61944 | 15.31896
79.72179 | 28.44291 | 79.63991 | -3.0058 | 79.63991 | 15.39188
79.74226 | 28.41166 | 79.66038 | -3.24539 | 79.66038 | 15.63667
79.76273 | 28.47937 | 79.68085 | -3.20372 | 79.68085 | 15.66271
79.7832 | 28.50541 | 79.70132 | -3.07872 | 79.70132 | 15.42834
79.80367 | 28.45332 | 79.72179 | -3.07351 | 79.72179 | 15.35021
79.82414 | 28.56791 | 79.74226 | -3.0683 | 79.74226 | 15.7148
79.84461 | 28.59916 | 79.76273 | -2.99539 | 79.76273 | 15.31896
79.86508 | 28.31791 | 79.7832 | -3.07872 | 79.7832 | 15.13667
79.88555 | 28.41166 | 79.80367 | -2.7558 | 79.80367 | 15.39188
79.90602 | 28.42728 | 79.82414 | -3.14122 | 79.82414 | 15.39709
79.92649 | 28.45332 | 79.84461 | -3.14122 | 79.84461 | 15.54292
79.94696 | 28.72937 | 79.86508 | -3.02664 | 79.86508 | 15.72
79.96744 | 28.35957 | 79.88555 | -2.9381 | 79.88555 | 15.17313
79.98791 | 28.60957 | 79.90602 | -3.40164 | 79.90602 | 15.42834
80.00838 | 28.52103 | 79.92649 | -3.24018 | 79.92649 | 15.25646
|  | 79.94696 | -3.29226 | 79.94696 | 15.44917
|  | 79.96744 | -3.17768 | 79.96744 | 15.35542
|  | 79.98791 | -3.01622 | 79.98791 | 15.47521
|  | 80.00838 | -2.72976 | 80.00838 | 15.57938