## Comm Nb2O5
Adsorption-desorption SBA-15 |  |  |  | W DES SBA-15
Relative Pressure | Volume (ml/g) | Volume (ml/g) |  | WBJH (nm) | dV(d) (ml/g) | dV(d) (ml/g)
0.007614 | 0.1286 | 1 | 50.1286 | 1.1986 | 0 | #DIV/0! | 0.5
0.01345 | 0.3437 | 2.672628 | 50.3437 | 1.2967 | 0.010478 | #DIV/0! | 0.510478 | Surface area BET | 466.81 m2/g
0.024904 | 0.6967 | 5.417574 | 50.6967 | 1.4119 | 0.032934 | #DIV/0! | 0.532934 | Pore volume | 0.083 cc/g
0.045685 | 1.425 | 11.08087 | 51.425 | 1.5243 | 0.033932 | #DIV/0! | 0.533932 | Pore diameter | 2.03 nm
0.05753 | 1.9596 | 15.23795 | 51.9596 | 1.7568 | 0.086971 | #DIV/0! | 0.586971 | SA BJH | 102.97 m2/g
0.080727 | 2.9105 | 22.63219 | 52.9105 | 2.0265 | 0.12673 | #DIV/0! | 0.62673
0.096801 | 3.6036 | 28.02177 | 53.6036 | 2.2182 | 0.13649 | #DIV/0! | 0.63649
0.149226 | 5.7698 | 44.86625 | 55.7698 | 2.4767 | 0.11646 | #DIV/0! | 0.61646
0.193226 | 7.6142 | 59.2084 | 57.6142 | 2.7571 | 0.11638 | #DIV/0! | 0.61638
0.248363 | 9.8006 | 76.20995 | 59.8006 | 3.0531 | 0.12886 | #DIV/0! | 0.62886
0.288647 | 11.3004 | 87.87247 | 61.3004 | 3.3822 | 0.1487 | #DIV/0! | 0.6487
0.347536 | 13.6782 | 106.3624 | 63.6782 | 3.8319 | 0.14411 |  | 0.64411
0.398948 | 15.9007 | 123.6446 | 65.9007 | 4.3726 | 0.095001 |  | 0.595001
0.439998 | 17.7496 | 138.0218 | 67.7496 | 4.9682 | 0.024113 |  | 0.524113
0.491266 | 19.7645 | 153.6897 | 69.7645 | 5.7554 | 0.044566 |  | 0.544566
0.517478 | 21.4474 | 166.776 | 71.4474 | 6.5783 | 0.064108 |  | 0.564108
0.551666 | 22.5808 | 175.5894 | 72.5808 | 7.9726 | 0.035931 |  | 0.535931
0.589723 | 24.5337 | 190.7753 | 74.5337 | 9.7109 | 0.046246 |  | 0.546246
0.638749 | 25.8025 | 200.6415 | 75.8025 | 15.0844 | 0.023552 |  | 0.523552
0.742579 | 29.2341 | 227.3258 | 79.2341 | 26.2977 | 0.013847 |  | 0.513847
0.793492 | 30.7247 | 238.9168 | 80.7247
0.850501 | 33.0912 | 257.3188 | 83.0912
0.903374 | 35.4476 | 275.6423 | 85.4476
0.951555 | 37.2868 | 289.944 | 87.2868
0.986668 | 39.5694 | 307.6936 | 89.5694
0.938011 | 37.9486 | 295.0902 | 87.9486
0.894733 | 36.3475 | 282.64 | 86.3475
0.795785 | 33.1028 | 257.409 | 83.1028
0.764069 | 31.8318 | 247.5257 | 81.8318
0.693943 | 29.9776 | 233.1073 | 79.9776
0.661093 | 28.7624 | 223.6579 | 78.7624
0.604619 | 27.3752 | 212.8709 | 77.3752
0.557017 | 26.6936 | 207.5708 | 76.6936
0.504607 | 24.7288 | 192.2924 | 74.7288
0.446485 | 21.7943 | 169.4736 | 71.7943
0.395752 | 19.2519 | 149.7037 | 69.2519
0.354542 | 17.4215 | 135.4705 | 67.4215
0.301988 | 15.2368 | 118.4821 | 65.2368
0.257575 | 13.3458 | 103.7776 | 63.3458
0.204492 | 10.714 | 83.3126 | 60.714
0.182134 | 9.5858 | 74.53966 | 59.5858
0.095767 | 5.3553 | 41.64308 | 55.3553
0.088789 | 5.0412 | 39.20062 | 55.0412
0.055324 | 3.3133 | 25.76439 | 53.3133
0.048636 | 2.951 | 22.94712 | 52.951
0.027261 | 1.7518 | 13.62208 | 51.7518

## PNB
Adsorption-desorption SBA-15 |  |  |  | W DES SBA-15
Relative Pressure | Volume (ml/g) | Volume (ml/g) |  | WBJH (nm) | dV(d) (ml/g) | dV(d) (ml/g)
0.003217 | 50.2584 | 1 | 120.2584 | 1.1997 | 0.17522 | 1 | 1.17522
0.006784 | 54.9782 | 1.093911 | 124.9782 | 1.3256 | 0.24257 | 1.384374 | 1.24257 | Surface area BET | 384.06 m2/g
0.018998 | 63.0339 | 1.254196 | 133.0339 | 1.4448 | 0.29713 | 1.695754 | 1.29713 | Pore volume | 0.347 cc/g
0.039895 | 70.9687 | 1.412076 | 140.9687 | 1.5418 | 0.33342 | 1.902865 | 1.33342 | Pore diameter | 3.37 nm
0.050468 | 74.1554 | 1.475483 | 144.1554 | 1.7722 | 0.41585 | 2.373302 | 1.41585 | SA BJH | 518.7 m2/g
0.072361 | 79.9674 | 1.591125 | 149.9674 | 2.0186 | 0.44094 | 2.516494 | 1.44094
0.089124 | 84.0583 | 1.672522 | 154.0583 | 2.2172 | 0.54969 | 3.137142 | 1.54969
0.148948 | 96.7153 | 1.924361 | 166.7153 | 2.4728 | 0.56926 | 3.24883 | 1.56926
0.19266 | 105.9746 | 2.108595 | 175.9746 | 2.7596 | 0.61227 | 3.494293 | 1.61227
0.24646 | 116.8344 | 2.324674 | 186.8344 | 3.0726 | 0.6665 | 3.80379 | 1.6665
0.286046 | 124.5809 | 2.478808 | 194.5809 | 3.369 | 1.3151 | 7.505422 | 2.3151
0.349345 | 137.5132 | 2.736124 | 207.5132 | 3.838 | 0.34939 |  | 1.34939
0.398796 | 148.6216 | 2.957149 | 218.6216 | 4.4002 | 0.091625 |  | 1.091625
0.437709 | 155.7912 | 3.099804 | 225.7912 | 5.0208 | 0.13101 |  | 1.13101
0.486709 | 165.3692 | 3.290379 | 235.3692 | 5.7535 | 0.1206 |  | 1.1206
0.519841 | 170.3711 | 3.389903 | 240.3711 | 6.6152 | 0.11794 |  | 1.11794
0.546999 | 175.1294 | 3.48458 | 245.1294 | 8.0267 | 0.10423 |  | 1.10423
0.58771 | 179.8366 | 3.57824 | 249.8366 | 9.5989 | 0.15306 |  | 1.15306
0.639238 | 185.7271 | 3.695444 | 255.7271 | 15.5879 | 0.04532 |  | 1.04532
0.741457 | 192.3701 | 3.827621 | 262.3701 | 25.9506 | 0.031325 |  | 1.031325
0.788938 | 195.733 | 3.894533 | 265.733
0.846377 | 199.2076 | 3.963668 | 269.2076
0.897088 | 203.34 | 4.045891 | 273.34
0.94636 | 206.0313 | 4.09944 | 276.0313
0.986742 | 210.0185 | 4.178774 | 280.0185
0.934117 | 206.334 | 4.105463 | 276.334
0.900857 | 203.5589 | 4.050246 | 273.5589
0.792506 | 196.5342 | 3.910475 | 266.5342
0.762432 | 192.6965 | 3.834115 | 262.6965
0.701068 | 188.0602 | 3.741866 | 258.0602
0.656037 | 184.8552 | 3.678096 | 254.8552
0.610884 | 181.9172 | 3.619638 | 251.9172
0.558059 | 178.5717 | 3.553072 | 248.5717
0.508952 | 176.3555 | 3.508976 | 246.3555
0.442674 | 168.2871 | 3.348437 | 238.2871
0.396339 | 150.4987 | 2.994498 | 220.4987
0.359969 | 142.7238 | 2.8398 | 212.7238
0.296771 | 129.9367 | 2.585373 | 199.9367
0.261676 | 123.0095 | 2.447541 | 193.0095
0.199702 | 110.3548 | 2.195748 | 180.3548
0.183777 | 107.2912 | 2.134791 | 177.2912
0.100148 | 89.1466 | 1.773765 | 159.1466
0.091144 | 86.9894 | 1.730843 | 156.9894
0.064301 | 80.0019 | 1.591812 | 150.0019
0.049322 | 75.5761 | 1.503751 | 145.5761
0.026993 | 67.5803 | 1.344657 | 137.5803

## PNB B2
Adsorption-desorption SBA-15 |  |  |  | W DES SBA-15
Relative Pressure | Volume (ml/g) | Volume (ml/g) |  | WBJH (nm) | dV(d) (ml/g) | dV(d) (ml/g)
0.005656 | 48.6425 | 1 | 118.6425 | 3.0694 | 0.60831 | 1 | 1.60831
0.008989 | 51.5267 | 1.059294 | 121.5267 | 3.3935 | 1.3123 | 2.157288 | 2.3123 | Surface area BET | 348.44 m2/g
0.017656 | 56.342 | 1.158288 | 126.342 | 3.84 | 0.23307 | 0.3831435 | 1.23307 | Pore volume | 0.133 cc/g
0.040201 | 63.9063 | 1.313796 | 133.9063 | 4.3491 | 0.084918 | 0.1395966 | 1.084918 | Pore diameter | 3.39 nm
0.051642 | 66.8197 | 1.37369 | 136.8197 | 5.0131 | 0.084984 | 0.1397051 | 1.084984 | SA BJH | 137.38 m2/g
0.073263 | 71.5912 | 1.471783 | 141.5912 | 5.8099 | 0.069872 | 0.1148625 | 1.069872
0.090804 | 75.0788 | 1.543482 | 145.0788 | 6.5695 | 0.027101 | 0.0445513 | 1.027101
0.149271 | 85.4055 | 1.755779 | 155.4055 | 7.8783 | 0.042105 | 0.06921635 | 1.042105
0.194326 | 93.0422 | 1.912776 | 163.0422 | 9.6335 | 0.03166 | 0.05204583 | 1.03166
0.248606 | 101.9082 | 2.095044 | 171.9082 | 16.0918 | 0.017871 | 0.02937811 | 1.017871
0.286177 | 108.0447 | 2.2212 | 178.0447 | 25.6369 | 0.026877 | 0.04418306 | 1.026877
0.351891 | 119.3767 | 2.454165 | 189.3767 | 3.838 | 0.34939 |  | 1.34939
0.39511 | 127.0164 | 2.611223 | 197.0164 | 4.4002 | 0.091625 |  | 1.091625
0.438631 | 134.2874 | 2.760701 | 204.2874 | 5.0208 | 0.13101 |  | 1.13101
0.491614 | 142.765 | 2.934985 | 212.765 | 5.7535 | 0.1206 |  | 1.1206
0.51608 | 145.9699 | 3.000872 | 215.9699 | 6.6152 | 0.11794 |  | 1.11794
0.547027 | 149.995 | 3.08362 | 219.995 | 8.0267 | 0.10423 |  | 1.10423
0.587243 | 153.8818 | 3.163526 | 223.8818 | 9.5989 | 0.15306 |  | 1.15306
0.637043 | 157.6779 | 3.241567 | 227.6779 | 15.5879 | 0.04532 |  | 1.04532
0.742958 | 161.9857 | 3.330127 | 231.9857 | 25.9506 | 0.031325 |  | 1.031325
0.792845 | 163.8818 | 3.369107 | 233.8818
0.850695 | 166.1971 | 3.416706 | 236.1971
0.898 | 169.0386 | 3.475122 | 239.0386
0.950912 | 172.4451 | 3.545153 | 242.4451
0.986145 | 176.7399 | 3.633446 | 246.7399
0.930797 | 173.4928 | 3.566692 | 243.4928
0.904653 | 171.636 | 3.528519 | 241.636
0.79673 | 168.737 | 3.468921 | 238.737
0.758643 | 167.6797 | 3.447185 | 237.6797
0.694535 | 165.7792 | 3.408114 | 235.7792
0.659459 | 165.1597 | 3.395379 | 235.1597
0.614046 | 163.5515 | 3.362317 | 233.5515
0.552719 | 161.2227 | 3.314441 | 231.2227
0.504983 | 159.5504 | 3.280062 | 229.5504
0.448022 | 155.0725 | 3.188004 | 225.0725
0.397182 | 135.9428 | 2.794733 | 205.9428
0.358063 | 128.4531 | 2.640759 | 198.4531
0.303639 | 118.2745 | 2.431505 | 188.2745
0.262191 | 110.5521 | 2.272747 | 180.5521
0.196677 | 98.772 | 2.03057 | 168.772
0.181702 | 95.9469 | 1.972491 | 165.9469
0.099579 | 80.1957 | 1.648676 | 150.1957
0.094238 | 79.0886 | 1.625916 | 149.0886
0.06342 | 71.9853 | 1.479885 | 141.9853
0.04861 | 68.1375 | 1.400781 | 138.1375
0.025699 | 60.7692 | 1.249303 | 130.7692

## PNB 300
Adsorption-desorption SBA-15 |  |  |  | W DES SBA-15
Relative Pressure | Volume (ml/g) | Volume (ml/g) |  | WBJH (nm) | dV(d) (ml/g) | dV(d) (ml/g)
0.009243 | 40.2145 | 1 | 220.2145 | 1.1933 | 0.045443 | 1 | 2.045443
0.01208 | 41.8108 | 1.039695 | 221.8108 | 1.3219 | 0.11353 | 2.498295 | 2.11353 | Surface area BET | 273.27 m2/g
0.020669 | 45.0807 | 1.121006 | 225.0807 | 1.4513 | 0.15958 | 3.511652 | 2.15958 | Pore volume | 0.288 cc/g
0.038181 | 49.7958 | 1.238255 | 229.7958 | 1.5556 | 0.20749 | 4.56594 | 2.20749 | Pore diameter | 3.42 nm
0.050981 | 52.5841 | 1.307591 | 232.5841 | 1.7681 | 0.26967 | 5.934247 | 2.26967 | SA BJH | 416.52 m2/g
0.073206 | 56.7501 | 1.411185 | 236.7501 | 1.9938 | 0.38503 | 8.472812 | 2.38503
0.088544 | 59.4179 | 1.477524 | 239.4179 | 2.1961 | 0.43687 | 9.613582 | 2.43687
0.147561 | 68.6072 | 1.706031 | 248.6072 | 2.4523 | 0.45863 | 10.09242 | 2.45863
0.196389 | 76.3306 | 1.898087 | 256.3306 | 2.7508 | 0.54926 | 12.08679 | 2.54926
0.246744 | 84.5016 | 2.101272 | 264.5016 | 3.0952 | 0.82434 | 18.14009 | 2.82434
0.289216 | 91.1838 | 2.267436 | 271.1838 | 3.4188 | 1.5511 | 34.13287 | 3.5511
0.34507 | 101.0791 | 2.513499 | 281.0791 | 3.8497 | 0.36815 |  | 2.36815
0.396254 | 109.9369 | 2.733763 | 289.9369 | 4.3563 | 0.12572 |  | 2.12572
0.437468 | 117.2285 | 2.91508 | 297.2285 | 4.9521 | 0.10307 |  | 2.10307
0.486776 | 125.8341 | 3.129073 | 305.8341 | 5.7263 | 0.091474 |  | 2.091474
0.516615 | 131.1195 | 3.260503 | 311.1195 | 6.5324 | 0.047763 |  | 2.047763
0.546106 | 135.8354 | 3.377772 | 315.8354 | 7.8965 | 0.059809 |  | 2.059809
0.587814 | 141.5054 | 3.518766 | 321.5054 | 9.7626 | 0 |  | 2
0.637449 | 146.2724 | 3.637305 | 326.2724 | 16.0067 | 0.021616 |  | 2.021616
0.735673 | 150.5585 | 3.743886 | 330.5585 | 27.7663 | 0 |  | 2
0.788166 | 152.4829 | 3.791739 | 332.4829
0.848478 | 154.9454 | 3.852973 | 334.9454
0.90271 | 157.2424 | 3.910092 | 337.2424
0.94732 | 159.5398 | 3.967221 | 339.5398
0.985755 | 162.099 | 4.03086 | 342.099
0.940498 | 164.0788 | 4.080091 | 344.0788
0.903044 | 165.6243 | 4.118522 | 345.6243
0.800144 | 162.406 | 4.038494 | 342.406
0.760887 | 162.589 | 4.043044 | 342.589
0.692554 | 159.8517 | 3.974977 | 339.8517
0.657987 | 158.8855 | 3.950951 | 338.8855
0.604723 | 156.4969 | 3.891554 | 336.4969
0.554171 | 154.2128 | 3.834756 | 334.2128
0.504703 | 151.749 | 3.77349 | 331.749
0.450733 | 145.1873 | 3.610322 | 325.1873
0.401185 | 122.9741 | 3.057954 | 302.9741
0.361658 | 112.8697 | 2.806692 | 292.8697
0.291689 | 99.5923 | 2.476527 | 279.5923
0.259369 | 93.9858 | 2.337112 | 273.9858
0.193676 | 82.254 | 2.045382 | 262.254
0.179771 | 79.7719 | 1.98366 | 259.7719
0.102383 | 66.2857 | 1.648303 | 246.2857
0.094209 | 64.7409 | 1.609889 | 244.7409
0.063781 | 58.6586 | 1.458643 | 238.6586
0.048632 | 55.2214 | 1.373171 | 235.2214
0.025999 | 49.1857 | 1.223084 | 229.1857

## PNB 500
Adsorption-desorption SBA-15 |  |  |  | W DES SBA-15
Relative Pressure | Volume (ml/g) | Volume (ml/g) |  | WBJH (nm) | dV(d) (ml/g) | dV(d) (ml/g)
0.007006 | 15.7343 | 1 | 320.7343 | 1.2135 | 0 | #DIV/0! | 3.5
0.011931 | 16.77 | 1.065824 | 321.77 | 1.3111 | 0.019909 | #DIV/0! | 3.519909 | Surface area BET | 111.86 m2/g
0.02317 | 18.3685 | 1.167418 | 323.3685 | 1.4239 | 0.029945 | #DIV/0! | 3.529945 | Pore volume | 0.203 cc/g
0.043161 | 20.3233 | 1.291656 | 325.3233 | 1.5319 | 0.052572 | #DIV/0! | 3.552572 | Pore diameter | 3.87 nm
0.055793 | 21.3031 | 1.353927 | 326.3031 | 1.7514 | 0.072561 | #DIV/0! | 3.572561 | SA BJH | 214.03 m2/g
0.078782 | 23.0353 | 1.464018 | 328.0353 | 1.9886 | 0.10668 | #DIV/0! | 3.60668
0.094014 | 24.2535 | 1.541441 | 329.2535 | 2.1902 | 0.095541 | #DIV/0! | 3.595541
0.152617 | 27.9853 | 1.778617 | 332.9853 | 2.4727 | 0.1469 | #DIV/0! | 3.6469
0.196551 | 30.9001 | 1.963869 | 335.9001 | 2.7496 | 0.13499 | #DIV/0! | 3.63499
0.248004 | 34.3427 | 2.182665 | 339.3427 | 3.04 | 0.13892 | #DIV/0! | 3.63892
0.290984 | 37.6042 | 2.389951 | 342.6042 | 3.3905 | 0.34468 | #DIV/0! | 3.84468
0.347745 | 41.6144 | 2.644821 | 346.6144 | 3.8706 | 0.8077 |  | 4.3077
0.397168 | 45.4168 | 2.886484 | 350.4168 | 4.41 | 0.70704 |  | 4.20704
0.440496 | 49.501 | 3.146057 | 354.501 | 5.0154 | 0.68293 |  | 4.18293
0.486603 | 54.7717 | 3.481038 | 359.7717 | 5.7875 | 0.089582 |  | 3.589582
0.519487 | 58.3242 | 3.706819 | 363.3242 | 6.6191 | 0.055997 |  | 3.555997
0.54556 | 62.4991 | 3.972156 | 367.4991 | 7.9948 | 0.053352 |  | 3.553352
0.587667 | 69.8502 | 4.439359 | 374.8502 | 9.7845 | 0.034605 |  | 3.534605
0.639076 | 78.3301 | 4.978302 | 383.3301 | 16.064 | 0.017981 |  | 3.517981
0.740761 | 100.2704 | 6.372727 | 405.2704 | 27.0656 | 0.0039929 |  | 3.5039929
0.788905 | 105.1632 | 6.683691 | 410.1632
0.854348 | 107.5341 | 6.834375 | 412.5341
0.900145 | 110.2453 | 7.006686 | 415.2453
0.948578 | 112.7243 | 7.16424 | 417.7243
0.985969 | 114.9596 | 7.306305 | 419.9596
0.937528 | 114.6049 | 7.283762 | 419.6049
0.903785 | 114.2283 | 7.259827 | 419.2283
0.799313 | 111.484 | 7.085412 | 416.484
0.763208 | 110.3966 | 7.016302 | 415.3966
0.697209 | 107.9489 | 6.860737 | 412.9489
0.661321 | 106.7663 | 6.785577 | 411.7663
0.608684 | 104.4025 | 6.635344 | 409.4025
0.559904 | 91.1407 | 5.792485 | 396.1407
0.50869 | 77.7257 | 4.939889 | 382.7257
0.45104 | 61.6212 | 3.916361 | 366.6212
0.39282 | 53.4341 | 3.396027 | 358.4341
0.35366 | 50.0944 | 3.18377 | 355.0944
0.30033 | 45.6273 | 2.899862 | 350.6273
0.25784 | 41.9128 | 2.663785 | 346.9128
0.192918 | 36.782 | 2.337695 | 341.782
0.17843 | 35.5433 | 2.258969 | 340.5433
0.097163 | 28.413 | 1.8058 | 333.413
0.090287 | 27.7436 | 1.763256 | 332.7436
0.057982 | 24.4047 | 1.551051 | 329.4047
0.050629 | 23.5378 | 1.495955 | 328.5378
0.029359 | 20.8516 | 1.325232 | 325.8516

## PNB 700
Adsorption-desorption SBA-15 |  |  |  | W DES SBA-15
Relative Pressure | Volume (ml/g) | Volume (ml/g) |  | WBJH (nm) | dV(d) (ml/g) | dV(d) (ml/g)
0.007224 | 0.3616 | 1 | 420.3616 | 1.2042 | 0 | #DIV/0! | 4.5
0.013175 | 0.6024 | 1.665929 | 420.6024 | 1.3075 | 0.004178 | #DIV/0! | 4.504178 | Surface area BET | 88.76 m2/g
0.025453 | 1.0469 | 2.895188 | 421.0469 | 1.4277 | 0.03558 | #DIV/0! | 4.53558 | Pore volume | 0.114 cc/g
0.045794 | 1.8368 | 5.079646 | 421.8368 | 1.5504 | 0.013729 | #DIV/0! | 4.513729 | Pore diameter | 2.00 nm
0.057457 | 2.3983 | 6.632467 | 422.3983 | 1.7649 | 0.093375 | #DIV/0! | 4.593375 | SA BJH | 105.45 m2/g
0.080372 | 3.3928 | 9.382743 | 423.3928 | 1.9985 | 0.11452 | #DIV/0! | 4.61452
0.095391 | 4.0609 | 11.23037 | 424.0609 | 2.2069 | 0.12149 | #DIV/0! | 4.62149
0.154353 | 6.4955 | 17.96322 | 426.4955 | 2.4916 | 0.11517 | #DIV/0! | 4.61517
0.195041 | 8.26 | 22.84292 | 428.26 | 2.7695 | 0.13038 | #DIV/0! | 4.63038
0.247567 | 10.5013 | 29.04121 | 430.5013 | 3.0804 | 0.12488 | #DIV/0! | 4.62488
0.287041 | 12.1118 | 33.49502 | 432.1118 | 3.4298 | 0.1088 | #DIV/0! | 4.6088
0.35092 | 14.8048 | 40.94248 | 434.8048 | 3.8937 | 0.13002 |  | 4.63002
0.400344 | 16.6844 | 46.14049 | 436.6844 | 4.4257 | 0.12268 |  | 4.62268
0.437063 | 18.3336 | 50.70133 | 438.3336 | 5.0264 | 0 |  | 4.5
0.485532 | 20.6494 | 57.10564 | 440.6494 | 5.7442 | 0.067501 |  | 4.567501
0.517645 | 22.1736 | 61.3208 | 442.1736 | 6.5913 | 0.036034 |  | 4.536034
0.549005 | 23.7246 | 65.61007 | 443.7246 | 8.0529 | 0.052276 |  | 4.552276
0.589933 | 25.2706 | 69.88551 | 445.2706 | 9.738 | 0.023218 |  | 4.523218
0.638532 | 26.8746 | 74.32135 | 446.8746 | 15.7274 | 0.077362 |  | 4.577362
0.740583 | 30.9955 | 85.71764 | 450.9955 | 27.9446 | 0.091048 |  | 4.591048
0.790629 | 32.524 | 89.94469 | 452.524
0.847168 | 35.1867 | 97.30835 | 455.1867
0.895833 | 37.3208 | 103.2102 | 457.3208
0.949631 | 41.902 | 115.8794 | 461.902
0.990479 | 59.8503 | 165.5152 | 479.8503
0.941771 | 57.4361 | 158.8388 | 477.4361
0.901314 | 46.8537 | 129.5733 | 466.8537
0.796262 | 34.8214 | 96.29812 | 454.8214
0.764858 | 33.9128 | 93.7854 | 453.9128
0.699432 | 31.0863 | 85.96875 | 451.0863
0.655605 | 29.865 | 82.59126 | 449.865
0.610187 | 28.093 | 77.69082 | 448.093
0.559874 | 27.7761 | 76.81444 | 447.7761
0.511882 | 25.3489 | 70.10205 | 445.3489
0.452775 | 22.3922 | 61.92533 | 442.3922
0.40192 | 20.2498 | 56.00055 | 440.2498
0.356249 | 18.1695 | 50.24751 | 438.1695
0.304417 | 15.7344 | 43.51327 | 435.7344
0.260554 | 13.7894 | 38.1344 | 433.7894
0.196762 | 10.7029 | 29.59873 | 430.7029
0.178555 | 9.7927 | 27.08158 | 429.7927
0.102304 | 5.8266 | 16.11338 | 425.8266
0.092282 | 5.4207 | 14.99087 | 425.4207
0.057523 | 3.5637 | 9.855365 | 423.5637
0.049923 | 3.1576 | 8.732301 | 423.1576
0.027615 | 1.9027 | 5.261892 | 421.9027