## sba
Ammonia TPD
| Selectivity Different HPA |  | Propene Tmin
| Monocyclics | Polycyclics | 164
HPW | 51.00591 | 48.99409 | 171
HSiW | 58.8 | 40.2 | 175
HPMo | 62.9 | 37.1