## Sheet1
alpha-Pinene isomerisation
| HPW/SBA-15 |  |  |  |  | HPW/Fumed silica
| metal loading / wt% | 6h Conversion | Initial rate / mmolg-1h-1 | Acid sites / mmol/g | TOF / h-1 | metal loading / wt% | 6h Conversion | Initial rate / mmolg-1h-1 | Acid sites mmol/g | TOF / h-1
HPW | 3.2 | 11.73612 | 36.96879 | 0.221 | 167.2796 | 2.2 | 4.211815 | 13.26722 | 0.1 | 132.6722
| 4.3 | 15.21426 | 47.92491 | 0.352 | 136.1503 | 6.1 | 6.436604 | 20.2753 | 0.233 | 87.01846
| 9 | 33.41847 | 105.2682 | 0.361 | 291.6016 | 6.2 | 5.057756 | 15.93193 | 0.247 | 64.50175
| 13 | 35.37401 | 111.4281 | 0.403 | 276.4966 | 11.7 | 8.308243 | 26.17097 | 0.28 | 93.46773
| 16.9 | 38.55094 | 121.4354 | 0.432 | 281.1006 | 13 | 6.60763 | 20.81403 | 0.303 | 68.69318
| 19.9 | 15.32622 | 48.2776 | 0.453 | 106.5731 | 15.5 | 8.433006 | 26.56397 | 0.303 | 87.66986
| 38.2 | 9.592054 | 30.21497 | 0.805 | 37.53413 | 34.9 | 8.278656 | 26.07777 | 0.387 | 67.38441
| 55.7 | 11.97006 | 37.70569 | 0.902 | 41.80232 | 59.6 | 7.837256 | 24.68736 | 0.463987 | 53.207
| 100 | 5.35643 | 16.87275 | 1 | 16.87275 | 100 | 5.35643 | 16.87275 | 1 | 16.87275
HSiW | 8 | 21.95627 | 69.16225 | 0.289 | 239.3157
HPMo | 8.7 | 27.87472 | 87.80536 | 0.733 | 119.789
| Sample | metal loading / wt% | TOF / h-1
| HPW | 9 | 291.6016
| HSiW | 8 | 239.3157
| HPMo | 8.7 | 119.789
Reaction Rate:
Conversion at 6 h * (126 initial mmol)
4 h*0.1g

## Reaction profile HPMO_HSiW_Bulk
Time | 100 wt% HPW | Supported HPMo | Supported HSiW
h | Conversion | Conversion | Conversion
0 | 0 | 0 | 0
0.04166667 | 2.68163 | 2.201632 | 3.064009
0.08333333 | 3.023842 | 4.141004 | 3.4665
0.25 | 3.804232 | 7.022249 | 5.042867
0.5 | 3.97137 | 8.008913 | 10.14973
1 | 6.242859 | 10.87177 | 11.29746
2 | 5.860187 | 15.14442 | 16.86992
3 | 5.298262 | 19.53529 | 17.94232
4 | 5.311858 | 23.94513 | 19.98151
5 | 5.432195 | 25.29731 | 23.44818
6 | 5.35643 | 27.87472 | 21.95627