## Sheet1
Fumed |  | B | C
2.2 | 0 | 0.6063618 | 0.3936382 | 0 | 732 | 475.2 | 1207.2
6.2 | 0.005595703 | 0.4607981 | 0.5336062 | 17.5 | 1441.1 | 1668.8 | 3127.4
11.7 | 0.03224072 | 0.4223973 | 0.5453619 | 227.9 | 2985.8 | 3855 | 7068.7
34.4 | 0.007037701 | 0.3161239 | 0.6768384 | 38.1 | 1711.4 | 3664.2 | 5413.7
54.6 | 0 | 0.1685034 | 0.8314966 | 0 | 152.9 | 754.5 | 907.4
SBA-15 samples | w wt% | a | b | c | a+b+c | a/(a+b+c) | b/(a+b+c) | c/(a+b+c)
| 3.2 | 405.8 | 6054.5 | 6231.1 | 12691.4 | 0.03197441 | 0.4770553 | 0.4909703
| 9 | 180.9 | 2051.2 | 839.6 | 3071.7 | 0.05889247 | 0.6677735 | 0.273334
| 17 | 40.7 | 268.1 | 130.1 | 438.9 | 0.09273183 | 0.6108453 | 0.2964229
| 38 | 414.6 | 1994.4 | 891.3 | 3300.3 | 0.1256249 | 0.6043087 | 0.2700664
| 56 | 452.5 | 1595.8 | 1911 | 3959.3 | 0.1142879 | 0.403051 | 0.4826611
SBA-15
Fumed silica