## Amp 1 HNLF
Net gain |  |  |  | NF
Wavelength | -8dBm | -2dbm | 4 dBm | -8dBm | -2dbm | 4 dBm
1626 | 14.31 | 13.86 | 12.67 | 5.29 | 5.77 | 5.21
1628 | 15.57 | 15.05 | 13.76 | 5.53 | 5.57 | 5.71
1630 | 16.98 | 16.41 | 15.08 | 5.48 | 5.61 | 5.2
1632 | 18.09 | 17.51 | 16.2 | 5.15 | 5.02 | 5.43
1634 | 18.69 | 18.09 | 16.72 | 5.32 | 5.39 | 5.33
1636 | 19.85 | 19.26 | 17.73 | 5.29 | 5.47 | 5.41
1638 | 20.57 | 19.98 | 18.38 | 5.45 | 5.39 | 5
1640 | 21.11 | 20.55 | 19.01 | 5.07 | 4.85 | 5.2
1642 | 22.02 | 21.39 | 19.71 | 5.27 | 5.35 | 4.94
1644 | 22.1 | 21.42 | 19.79 | 4.92 | 5.03 | 5.41
1646 | 22.28 | 21.65 | 19.99 | 4.69 | 4.77 | 5.12
1648 | 22.09 | 21.44 | 19.83 | 4.35 | 4.19 | 4.4
|  |  |  | 5.150833 | 5.200833 | 5.196667 | 5.182778

## Amp 2 7.6kmIDF
Net gain |  |  |  | NF
Wavelength | -8dBm | -2dbm | 4 dBm | -8dBm | -2dbm | 4 dBm
1626 | 8.05 | 7.94 | 7.14 | 6.51 | 5.83 | 6.03
1628 | 8.57 | 8.47 | 7.7 | 6.28 | 6.27 | 6.45
1630
1632 | 9.83 | 9.55 | 8.94 | 5.82 | 6.01 | 6.12
1634 | 10.05 | 9.89 | 9.11 | 5.91 | 6.23 | 6.23
1636 | 10.52 | 10.33 | 9.5 | 6.42 | 6.17 | 6.33
1638 | 11.12 | 10.8 | 9.81 | 6.12 | 5.96 | 6.22
1640 | 11.4 | 11.17 | 10.23 | 6.03 | 5.82 | 6.19
1642 | 11.96 | 11.6 | 10.55 | 6.08 | 5.79 | 6.12
1644 | 12.14 | 12.02 | 10.99 | 6.11 | 5.88 | 6.03
1646 | 12.11 | 11.95 | 11 | 5.57 | 5.91 | 5.8
1648 | 12.03 | 19.54 | 10.76 | 5.1525 | 6.5755 | 5.7639

## Amp 3 DSF
Net gain |  |  |  | NF
Wavelength | -8dBm | -2dbm | 4 dBm | -8dBm | -2dbm | 4 dBm
1626 | 12.76 | 12.47 | 11.64 | 8.24 | 8.45 | 8.4
1628 | 13.94 | 13.66 | 12.87 | 8.52 | 8.32 | 8.11
1630 | 15.25 | 14.91 | 14.06 | 8.61 | 8.71 | 8.53
1632 | 16.32 | 16.04 | 15.06 | 9.2 | 9.41 | 10.32
1634 | 17.33 | 17.06 | 16.17 | 9.22 | 9.34 | 9.65
1636 | 18.5 | 18.19 | 17.25 | 9.38 | 9.2 | 8.84
1638 | 19.24 | 18.91 | 17.97 | 10.06 | 10.7 | 10.96
1640 | 19.99 | 19.73 | 18.73 | 10.79 | 12.46 | 13.72
1642 | 20.79 | 20.46 | 19.46 | 9.91 | 10.11 | 9.63
1644 | 21 | 20.62 | 19.62 | 9.6 | 9.79 | 9.64
1646 | 20.93 | 20.63 | 19.6 | 10.27 | 10.86 | 12.12
1648 | 20.73 | 20.42 | 19.46 | 9.28 | 10.32 | 11.38
|  |  |  | 9.423333 | 9.805833 | 10.10833 | 9.779167

## Amp 4 8kmIDF
Net gain |  |  |  | NF
Wavelength | -8dBm | -2dbm | 4 dBm | -8dBm | -2dbm | 4 dBm
1626 | 8.28 | 7.41 | 6.44 | 7.37 | 7.01 | 7.08
1628 | 8.72 | 8.01 | 6.7 | 7.33 | 7.2 | 7.64
1630 | 11.01 | 10.17 | 9.02 | 7.35 | 7.07 | 7.08
1632 | 11.21 | 10.37 | 8.92 | 7.41 | 7.23 | 7.64
1634 | 11.5 | 10.48 | 9.14 | 7.17 | 7.03 | 6.91
1636 | 12.24 | 11.32 | 10.31 | 7.19 | 7.32 | 7.19
1638 | 13.66 | 12.78 | 11.45 | 7.1 | 7.21 | 7.16
1640 | 14.42 | 13.36 | 12 | 6.86 | 6.77 | 7.02
1642 | 15.22 | 14.17 | 12.78 | 7.06 | 7.2 | 6.91
1644 | 15.3 | 14.12 | 12.92 | 6.75 | 6.99 | 7.15
1646 | 15.34 | 14.43 | 13.06 | 6.67 | 6.62 | 6.78
1648 | 16.16 | 15.52 | 13.77 | 6.42 | 6.28 | 6.25
|  |  |  | 7.056667 | 6.994167 | 7.0675 | 7.039444