## 20%Ni-5%Cu
B.E. | Ni 2p/7:CPS | Ni 2p/7:CPS | Ni 2p/7:Ni metal | Ni 2p/7:Ni metal | Ni 2p/7:NiO | Ni 2p/7:NiO | Ni 2p/7:Ni satellite | Ni 2p/7:Ni satellite | Background | Envelope | Envelope | B.E. | Ni 2p/2:CPS | Envelope
889.9433 | 0 | 300 | 0.9852928 | 1.444297 | 1.833046 | 2.96342 | 8.88604e-19 | 0.1720285 | 0 | 7.398084 | 307.398084 | 892.2897 | 0 | 3.704687
889.8433 | 0 | 300 | 0.9892434 | 1.456729 | 1.840871 | 2.992332 | 1.204503e-18 | 0.19563 | 0 | 7.474806 | 307.474806 | 892.1897 | 7.857064 | 3.728785
889.7433 | 0 | 300 | 0.993194 | 1.469161 | 1.848696 | 3.021244 | 1.655353e-18 | 0.2217785 | 0 | 7.554074 | 307.554074 | 892.0897 | -2.237219 | 3.756712
889.6433 | 0 | 300 | 0.9971446 | 1.481593 | 1.856521 | 3.050156 | 2.295399e-18 | 0.2502953 | 0 | 7.63571 | 307.63571 | 891.9897 | -6.957587 | 3.786324
889.5433 | 0 | 300 | 1.001095 | 1.494025 | 1.864346 | 3.079068 | 3.107377e-18 | 0.2836046 | 0 | 7.722139 | 307.722139 | 891.8897 | 2.325845 | 3.815966
889.4433 | 0 | 300 | 1.005046 | 1.507269 | 1.872171 | 3.10798 | 4.244036e-18 | 0.3205873 | 0 | 7.813053 | 307.813053 | 891.7897 | 9.1561 | 3.84564
889.3433 | 0 | 300 | 1.008996 | 1.523925 | 1.879996 | 3.143538 | 5.871683e-18 | 0.3608403 | 0 | 7.917296 | 307.917296 | 891.6897 | 5.04842 | 3.875352
889.2433 | 0 | 300 | 1.012947 | 1.54058 | 1.887821 | 3.183867 | 7.937578e-18 | 0.4074033 | 0 | 8.032618 | 308.032618 | 891.5897 | -3.598767 | 3.905376
889.1433 | 0 | 300 | 1.016898 | 1.557235 | 1.895646 | 3.224195 | 1.077589e-17 | 0.4591959 | 0 | 8.15317 | 308.15317 | 891.4897 | -6.465327 | 3.936006
889.0433 | 0 | 300 | 1.020848 | 1.57389 | 1.903471 | 3.264524 | 1.487394e-17 | 0.5154539 | 0 | 8.278188 | 308.278188 | 891.3897 | -23.09347 | 3.966709
888.9433 | 0 | 300 | 1.024799 | 1.590546 | 1.911297 | 3.304852 | 2.007692e-17 | 0.5799233 | 0 | 8.411417 | 308.411417 | 891.2897 | 7.024541 | 3.997487
888.8433 | 0 | 300 | 1.028914 | 1.607201 | 1.919122 | 3.345181 | 2.709665e-17 | 0.6517424 | 0 | 8.552159 | 308.552159 | 891.1897 | 4.771315 | 4.028354
888.7433 | 0 | 300 | 1.033421 | 1.623856 | 1.92775 | 3.385509 | 3.731238e-17 | 0.7295896 | 0 | 8.700126 | 308.700126 | 891.0897 | -13.53472 | 4.05932
888.6433 | 0 | 300 | 1.037929 | 1.640512 | 1.936748 | 3.425837 | 5.028379e-17 | 0.8179959 | 0 | 8.859023 | 308.859023 | 890.9897 | -1.984737 | 4.090424
888.5433 | 0 | 300 | 1.042437 | 1.657167 | 1.945747 | 3.466166 | 6.747928e-17 | 0.9165993 | 0 | 9.028116 | 309.028116 | 890.8897 | -8.144537 | 4.121696
888.4433 | 0 | 300 | 1.046945 | 1.673822 | 1.954746 | 3.506494 | 9.269319e-17 | 1.023248 | 0 | 9.205255 | 309.205255 | 890.7897 | 0.3082557 | 4.153139
888.3433 | 0 | 300 | 1.051452 | 1.690478 | 1.963744 | 3.546823 | 1.24706e-16 | 1.14331 | 0 | 9.395807 | 309.395807 | 890.6897 | -3.803169 | 4.184778
888.2433 | -41.10988 | 258.89012 | 1.05596 | 1.707133 | 1.972743 | 3.587151 | 1.664258e-16 | 1.277339 | 0 | 9.600326 | 309.600326 | 890.5897 | -3.175191 | 4.21664
888.1433 | 0.3258143 | 300.3258143 | 1.060468 | 1.723788 | 1.981741 | 3.62748 | 2.280421e-16 | 1.42198 | 0 | 9.815457 | 309.815457 | 890.4897 | 3.018177 | 4.248789
888.0433 | -8.10265 | 291.89735 | 1.064976 | 1.740444 | 1.99074 | 3.667808 | 3.062537e-16 | 1.58345 | 0 | 10.04742 | 310.04742 | 890.3897 | -2.540048 | 4.282569
887.9433 | -0.679537 | 299.320463 | 1.069484 | 1.757099 | 1.999739 | 3.708137 | 4.065085e-16 | 1.763806 | 0 | 10.29826 | 310.29826 | 890.2897 | -16.91918 | 4.324329
887.8433 | 12.13638 | 312.13638 | 1.073991 | 1.773754 | 2.008737 | 3.748465 | 5.555958e-16 | 1.957994 | 0 | 10.56294 | 310.56294 | 890.1897 | 5.980681 | 4.366651
887.7433 | -14.00334 | 285.99666 | 1.078499 | 1.790409 | 2.017736 | 3.788793 | 7.447598e-16 | 2.173028 | 0 | 10.84847 | 310.84847 | 890.0897 | -26.5102 | 4.409448
887.6433 | 13.2458 | 313.2458 | 1.083007 | 1.810894 | 2.026734 | 3.829122 | 9.833781e-16 | 2.413268 | 0 | 11.16303 | 311.16303 | 889.9897 | -28.89702 | 4.452819
887.5433 | -8.375035 | 291.624965 | 1.087515 | 1.834126 | 2.035733 | 3.887973 | 1.340552e-15 | 2.671323 | 0 | 11.51667 | 311.51667 | 889.8897 | -11.54628 | 4.497049
887.4433 | 16.82301 | 316.82301 | 1.092022 | 1.857357 | 2.044732 | 3.947359 | 1.793486e-15 | 2.954856 | 0 | 11.89633 | 311.89633 | 889.7897 | 9.508903 | 4.542628
887.3433 | -21.25208 | 278.74792 | 1.09653 | 1.880589 | 2.05373 | 4.006745 | 2.356007e-15 | 3.271594 | 0 | 12.30919 | 312.30919 | 889.6897 | 5.195522 | 4.589432
887.2433 | 15.69285 | 315.69285 | 1.101038 | 1.903821 | 2.062729 | 4.066131 | 3.203269e-15 | 3.610988 | 0 | 12.74471 | 312.74471 | 889.5897 | 9.966785 | 4.637209
887.1433 | 4.367594 | 304.367594 | 1.105546 | 1.927053 | 2.071728 | 4.125517 | 4.276934e-15 | 3.981102 | 0 | 13.21095 | 313.21095 | 889.4897 | 6.688609 | 4.686093
887.0433 | 13.89029 | 313.89029 | 1.110516 | 1.950285 | 2.080833 | 4.184903 | 5.590379e-15 | 4.394374 | 0 | 13.72091 | 313.72091 | 889.3897 | -14.08947 | 4.736665
886.9433 | -11.22674 | 288.77326 | 1.1157 | 1.973517 | 2.091272 | 4.244289 | 7.580402e-15 | 4.83609 | 0 | 14.26087 | 314.26087 | 889.2897 | 2.615984 | 4.788761
886.8433 | 17.27089 | 317.27089 | 1.120884 | 1.996749 | 2.101711 | 4.303675 | 1.01001e-14 | 5.314321 | 0 | 14.83734 | 314.83734 | 889.1897 | -2.941035 | 4.842567
886.7433 | 11.94567 | 311.94567 | 1.126068 | 2.019981 | 2.11215 | 4.363061 | 1.316302e-14 | 5.847878 | 0 | 15.46914 | 315.46914 | 889.0897 | 11.1101 | 4.898282
886.6433 | 33.06776 | 333.06776 | 1.131251 | 2.043213 | 2.122589 | 4.422447 | 1.776578e-14 | 6.416674 | 0 | 16.13617 | 316.13617 | 888.9897 | 8.248906 | 4.956123
886.5433 | -4.23191 | 295.76809 | 1.136435 | 2.066445 | 2.133028 | 4.481833 | 2.362014e-14 | 7.028227 | 0 | 16.84597 | 316.84597 | 888.8897 | 15.51056 | 5.017141
886.4433 | 17.67029 | 317.67029 | 1.141619 | 2.089677 | 2.143468 | 4.541219 | 3.074297e-14 | 7.709707 | 0 | 17.62569 | 317.62569 | 888.7897 | -8.37685 | 5.081151
886.3433 | 40.87637 | 340.87637 | 1.146803 | 2.112909 | 2.153907 | 4.600604 | 4.123575e-14 | 8.434236 | 0 | 18.44846 | 318.44846 | 888.6897 | -6.707535 | 5.148397
886.2433 | 9.156782 | 309.156782 | 1.151987 | 2.136141 | 2.164346 | 4.65999 | 5.47027e-14 | 9.208048 | 0 | 19.32051 | 319.32051 | 888.5897 | -9.975825 | 5.226097
886.1433 | 9.596785 | 309.596785 | 1.15717 | 2.159373 | 2.174785 | 4.719376 | 7.109836e-14 | 10.06894 | 0 | 20.27965 | 320.27965 | 888.4897 | -13.43984 | 5.315711
886.0433 | 12.51894 | 312.51894 | 1.162354 | 2.182605 | 2.185224 | 4.778762 | 9.479048e-14 | 10.98166 | 0 | 21.2906 | 321.2906 | 888.3897 | -14.01612 | 5.410947
885.9433 | 40.46513 | 340.46513 | 1.167538 | 2.205837 | 2.195663 | 4.838148 | 1.254613e-13 | 11.95023 | 0 | 22.35741 | 322.35741 | 888.2897 | 9.926323 | 5.511861
885.8433 | 23.62964 | 323.62964 | 1.172722 | 2.239739 | 2.206102 | 4.910277 | 1.628189e-13 | 13.02558 | 0 | 23.55442 | 323.55442 | 888.1897 | -26.27584 | 5.618644
885.7433 | 24.11156 | 324.11156 | 1.177906 | 2.27395 | 2.216541 | 5.00489 | 2.158047e-13 | 14.16233 | 0 | 24.83561 | 324.83561 | 888.0897 | -10.16611 | 5.732052
885.6433 | 30.17687 | 330.17687 | 1.18309 | 2.30816 | 2.22698 | 5.099504 | 2.849647e-13 | 15.36126 | 0 | 26.17899 | 326.17899 | 887.9897 | -22.46713 | 5.85347
885.5433 | 23.23511 | 323.23511 | 1.188273 | 2.34237 | 2.23742 | 5.194117 | 3.692232e-13 | 16.68896 | 0 | 27.65114 | 327.65114 | 887.8897 | -1.230697 | 5.984538
885.4433 | 25.16307 | 325.16307 | 1.193457 | 2.376581 | 2.247859 | 5.28873 | 4.865938e-13 | 18.0882 | 0 | 29.19483 | 329.19483 | 887.7897 | 2.280593 | 6.125912
885.3433 | 20.89441 | 320.89441 | 1.198702 | 2.410791 | 2.258298 | 5.383344 | 6.409994e-13 | 19.55928 | 0 | 30.81041 | 330.81041 | 887.6897 | -21.56715 | 6.27747
885.2433 | 38.94133 | 338.94133 | 1.204716 | 2.445001 | 2.269568 | 5.477957 | 8.291239e-13 | 21.17501 | 0 | 32.57225 | 332.57225 | 887.5897 | -15.33674 | 6.440163
885.1433 | 28.92385 | 328.92385 | 1.21073 | 2.479212 | 2.281798 | 5.57257 | 1.08664e-12 | 22.8765 | 0 | 34.42081 | 334.42081 | 887.4897 | 16.25203 | 6.614995
885.0433 | 48.85468 | 348.85468 | 1.216743 | 2.513422 | 2.294028 | 5.667183 | 1.427955e-12 | 24.66007 | 0 | 36.35145 | 336.35145 | 887.3897 | -14.2144 | 6.80522
884.9433 | 24.39411 | 324.39411 | 1.222757 | 2.547633 | 2.306259 | 5.761797 | 1.843756e-12 | 26.60179 | 0 | 38.44024 | 338.44024 | 887.2897 | -7.183936 | 7.013307
884.8433 | 43.48486 | 343.48486 | 1.228771 | 2.581843 | 2.318489 | 5.85641 | 2.403378e-12 | 28.64472 | 0 | 40.63023 | 340.63023 | 887.1897 | 25.67 | 7.238275
884.7433 | 41.75016 | 341.75016 | 1.234784 | 2.616053 | 2.330719 | 5.951023 | 3.150408e-12 | 30.7795 | 0 | 42.91208 | 342.91208 | 887.0897 | -6.468861 | 7.481553
884.6433 | 17.26901 | 317.26901 | 1.240798 | 2.650264 | 2.34295 | 6.045636 | 4.060202e-12 | 33.08343 | 0 | 45.36308 | 345.36308 | 886.9897 | 1.161927 | 7.74464
884.5433 | 40.47392 | 340.47392 | 1.246812 | 2.684474 | 2.35518 | 6.14025 | 5.264776e-12 | 35.50385 | 0 | 47.93056 | 347.93056 | 886.8897 | 2.81955 | 8.033153
884.4433 | 27.15305 | 327.15305 | 1.252825 | 2.718684 | 2.36741 | 6.234863 | 6.883663e-12 | 38.02463 | 0 | 50.59841 | 350.59841 | 886.7897 | 7.583646 | 8.36926
884.3433 | 15.86099 | 315.86099 | 1.258839 | 2.752895 | 2.379641 | 6.329476 | 8.854403e-12 | 40.72189 | 0 | 53.44274 | 353.44274 | 886.6897 | -20.59602 | 8.739065
884.2433 | 53.53363 | 353.53363 | 1.264853 | 2.787105 | 2.391871 | 6.424089 | 1.142255e-11 | 43.54947 | 0 | 56.41739 | 356.41739 | 886.5897 | -4.708843 | 9.137543
884.1433 | 20.81701 | 320.81701 | 1.270866 | 2.828656 | 2.404101 | 6.518703 | 1.489628e-11 | 46.4837 | 0 | 59.50603 | 359.50603 | 886.4897 | -17.23175 | 9.566784
884.0433 | 48.16701 | 348.16701 | 1.27688 | 2.88316 | 2.416332 | 6.671851 | 1.912251e-11 | 49.59677 | 0 | 62.84499 | 362.84499 | 886.3897 | 10.42276 | 10.03082
883.9433 | 72.28838 | 372.28838 | 1.282893 | 2.937664 | 2.428562 | 6.844353 | 2.454573e-11 | 52.8509 | 0 | 66.34437 | 366.34437 | 886.2897 | -0.5013133 | 10.54169
883.8433 | 57.81921 | 357.81921 | 1.288907 | 2.992167 | 2.440792 | 7.016855 | 3.192616e-11 | 56.21463 | 0 | 69.95335 | 369.95335 | 886.1897 | 7.147474 | 11.09347
883.7433 | 95.40665 | 395.40665 | 1.294921 | 3.046671 | 2.453023 | 7.189357 | 4.089882e-11 | 59.75327 | 0 | 73.73724 | 373.73724 | 886.0897 | 39.83788 | 11.68785
883.6433 | 45.03166 | 345.03166 | 1.300934 | 3.101175 | 2.465253 | 7.361859 | 5.224231e-11 | 63.43857 | 0 | 77.66779 | 377.66779 | 885.9897 | 17.2139 | 12.32751
883.5433 | 75.13941 | 375.13941 | 1.307427 | 3.155679 | 2.477483 | 7.534361 | 6.776896e-11 | 67.23181 | 0 | 81.70676 | 381.70676 | 885.8897 | 4.032875 | 13.01542
883.4433 | 75.56379 | 375.56379 | 1.314472 | 3.210182 | 2.491643 | 7.706863 | 8.662907e-11 | 71.18864 | 0 | 85.9118 | 385.9118 | 885.7897 | 6.319453 | 13.77198
883.3433 | 78.67703 | 378.67703 | 1.321518 | 3.264686 | 2.506134 | 7.879365 | 1.101302e-10 | 75.29019 | 0 | 90.26189 | 390.26189 | 885.6897 | 14.60911 | 14.58514
883.2433 | 90.27562 | 390.27562 | 1.328563 | 3.31919 | 2.520624 | 8.051867 | 1.424739e-10 | 79.49217 | 0 | 94.71242 | 394.71242 | 885.5897 | 14.03288 | 15.45796
883.1433 | 99.84041 | 399.84041 | 1.335609 | 3.373694 | 2.535115 | 8.224369 | 1.817229e-10 | 83.83813 | 0 | 99.30692 | 399.30692 | 885.4897 | -8.822473 | 16.39352
883.0433 | 117.289 | 417.289 | 1.342654 | 3.428197 | 2.549605 | 8.396872 | 2.299494e-10 | 88.31681 | 0 | 104.0341 | 404.0341 | 885.3897 | 12.86122 | 17.39494
882.9433 | 101.2963 | 401.2963 | 1.3497 | 3.482701 | 2.564096 | 8.569374 | 2.966641e-10 | 92.88139 | 0 | 108.8473 | 408.8473 | 885.2897 | 21.37738 | 18.48597
882.8433 | 117.3019 | 417.3019 | 1.356745 | 3.537205 | 2.578586 | 8.741876 | 3.775334e-10 | 97.56168 | 0 | 113.7761 | 413.7761 | 885.1897 | 27.85156 | 19.65496
882.7433 | 114.3339 | 414.3339 | 1.363791 | 3.591708 | 2.593077 | 8.914378 | 4.755586e-10 | 102.3501 | 0 | 118.8131 | 418.8131 | 885.0897 | 26.28145 | 20.90953
882.6433 | 115.6987 | 415.6987 | 1.370836 | 3.646212 | 2.607567 | 9.08688 | 6.118218e-10 | 107.2021 | 0 | 123.9136 | 423.9136 | 884.9897 | 21.60513 | 22.29503
882.5433 | 142.7033 | 442.7033 | 1.377882 | 3.700716 | 2.622058 | 9.259382 | 7.767957e-10 | 112.1331 | 0 | 129.0931 | 429.0931 | 884.8897 | 40.69266 | 23.76447
882.4433 | 126.5775 | 426.5775 | 1.384927 | 3.75522 | 2.636548 | 9.431884 | 9.741503e-10 | 117.1331 | 0 | 134.3417 | 434.3417 | 884.7897 | 39.57481 | 25.34161
882.3433 | 118.261 | 418.261 | 1.391973 | 3.843444 | 2.651039 | 9.6148 | 1.249741e-09 | 122.166 | 0 | 139.6673 | 439.6673 | 884.6897 | 30.183 | 27.01819
882.2433 | 132.8686 | 432.8686 | 1.399018 | 3.942817 | 2.66553 | 9.865981 | 1.58296e-09 | 127.234 | 0 | 145.1073 | 445.1073 | 884.5897 | 44.54081 | 28.78871
882.1433 | 142.5568 | 442.5568 | 1.406064 | 4.04219 | 2.68002 | 10.1292 | 1.976525e-09 | 132.316 | 0 | 150.5735 | 450.5735 | 884.4897 | 48.39692 | 30.65617
882.0433 | 164.2639 | 464.2639 | 1.413109 | 4.141563 | 2.694511 | 10.40564 | 2.528454e-09 | 137.3925 | 0 | 156.0473 | 456.0473 | 884.3897 | 16.28758 | 32.6218
881.9433 | 185.8272 | 485.8272 | 1.420155 | 4.240936 | 2.709001 | 10.69626 | 3.194856e-09 | 142.4547 | 0 | 161.521 | 461.521 | 884.2897 | 17.37053 | 34.70483
881.8433 | 163.624 | 463.624 | 1.4272 | 4.340309 | 2.723492 | 11.00166 | 3.978118e-09 | 147.4604 | 0 | 166.953 | 466.953 | 884.1897 | 44.09559 | 36.90191
881.7433 | 189.1135 | 489.1135 | 1.435357 | 4.439682 | 2.738688 | 11.32291 | 5.066819e-09 | 152.4155 | 0 | 172.3521 | 472.3521 | 884.0897 | 53.32625 | 39.19964
881.6433 | 151.6211 | 451.6211 | 1.443705 | 4.539055 | 2.756079 | 11.66191 | 6.386406e-09 | 157.3044 | 0 | 177.7052 | 477.7052 | 883.9897 | 40.25414 | 41.59765
881.5433 | 194.2353 | 494.2353 | 1.452052 | 4.638428 | 2.77347 | 12.01942 | 7.936955e-09 | 162.0527 | 0 | 182.9361 | 482.9361 | 883.8897 | 33.13879 | 44.09515
881.4433 | 195.2113 | 495.2113 | 1.4604 | 4.737801 | 2.790861 | 12.39661 | 1.005694e-08 | 166.701 | 0 | 188.0867 | 488.0867 | 883.7897 | 61.56552 | 46.70375
881.3433 | 176.7567 | 476.7567 | 1.468747 | 4.837174 | 2.808252 | 12.79508 | 1.264422e-08 | 171.2324 | 0 | 193.1417 | 493.1417 | 883.6897 | 53.68739 | 49.42392
881.2433 | 194.8416 | 494.8416 | 1.477095 | 4.936547 | 2.825643 | 13.21741 | 1.5683e-08 | 175.5292 | 0 | 197.9859 | 497.9859 | 883.5897 | 57.36432 | 52.23429
881.1433 | 182.1746 | 482.1746 | 1.485443 | 5.03592 | 2.843034 | 13.66429 | 1.977203e-08 | 179.6757 | 0 | 202.7043 | 502.7043 | 883.4897 | 73.66501 | 55.13066
881.0433 | 249.0658 | 549.0658 | 1.49379 | 5.135293 | 2.860424 | 14.13757 | 2.479496e-08 | 183.6595 | 0 | 207.2865 | 507.2865 | 883.3897 | 30.88011 | 58.10874
880.9433 | 201.41 | 501.41 | 1.502138 | 5.234666 | 2.877815 | 14.63994 | 3.069098e-08 | 187.311 | 0 | 211.5655 | 511.5655 | 883.2897 | 57.85268 | 61.20584
880.8433 | 196.6182 | 496.6182 | 1.510485 | 5.334039 | 2.895206 | 15.17385 | 3.850322e-08 | 190.7647 | 0 | 215.6783 | 515.6783 | 883.1897 | 68.57218 | 64.4161
880.7433 | 201.9427 | 501.9427 | 1.518833 | 5.433412 | 2.912597 | 15.74073 | 4.815897e-08 | 194.0189 | 0 | 219.6245 | 519.6245 | 883.0897 | 61.12871 | 67.68857
880.6433 | 232.9184 | 532.9184 | 1.52718 | 5.538784 | 2.929988 | 16.34302 | 5.948488e-08 | 196.8471 | 0 | 223.1861 | 523.1861 | 882.9897 | 91.08723 | 71.01453
880.5433 | 173.0182 | 473.0182 | 1.535528 | 5.683481 | 2.947379 | 16.98497 | 7.426913e-08 | 199.4373 | 0 | 226.5887 | 526.5887 | 882.8897 | 69.23813 | 74.38488
880.4433 | 208.6652 | 508.6652 | 1.543875 | 5.835115 | 2.96477 | 17.66846 | 9.264868e-08 | 201.7886 | 0 | 229.8008 | 529.8008 | 882.7897 | 86.60845 | 77.7909
880.3433 | 240.4873 | 540.4873 | 1.552223 | 5.994364 | 2.98216 | 18.39596 | 1.14189e-07 | 203.6618 | 0 | 232.5865 | 532.5865 | 882.6897 | 106.0988 | 81.2189
880.2433 | 267.4399 | 567.4399 | 1.56057 | 6.161778 | 2.999551 | 19.17082 | 1.419026e-07 | 205.2534 | 0 | 235.1461 | 535.1461 | 882.5897 | 71.47557 | 84.6479
880.1433 | 257.0506 | 557.0506 | 1.568918 | 6.337712 | 3.016942 | 19.99882 | 1.765451e-07 | 206.5775 | 0 | 237.4998 | 537.4998 | 882.4897 | 88.85264 | 88.06501
880.0433 | 213.346 | 513.346 | 1.577672 | 6.522771 | 3.034333 | 20.88112 | 2.171055e-07 | 207.3984 | 0 | 239.4143 | 539.4143 | 882.3897 | 92.63564 | 91.45776
879.9433 | 258.6198 | 558.6198 | 1.587691 | 6.718062 | 3.054127 | 21.82144 | 2.685642e-07 | 207.9054 | 0 | 241.0868 | 541.0868 | 882.2897 | 86.91887 | 94.8123
879.8433 | 258.1285 | 558.1285 | 1.597709 | 6.924012 | 3.075312 | 22.82502 | 3.332209e-07 | 208.1307 | 0 | 242.5528 | 542.5528 | 882.1897 | 90.28251 | 98.08472
879.7433 | 229.3123 | 529.3123 | 1.607727 | 7.141298 | 3.096498 | 23.89696 | 4.088406e-07 | 207.8558 | 0 | 243.5983 | 543.5983 | 882.0897 | 108.9569 | 101.2764
879.6433 | 277.32 | 577.32 | 1.617746 | 7.370846 | 3.117683 | 25.03948 | 5.034858e-07 | 207.2503 | 0 | 244.3961 | 544.3961 | 881.9897 | 86.12787 | 104.3742
879.5433 | 231.1932 | 531.1932 | 1.627764 | 7.614131 | 3.138868 | 26.25698 | 6.229821e-07 | 206.3648 | 0 | 245.0025 | 545.0025 | 881.8897 | 100.0341 | 107.3632
879.4433 | 278.5862 | 578.5862 | 1.637782 | 7.871567 | 3.160054 | 27.55716 | 7.625724e-07 | 205.0087 | 0 | 245.2353 | 545.2353 | 881.7897 | 107.3659 | 110.2296
879.3433 | 233.4968 | 533.4968 | 1.647801 | 8.144208 | 3.181239 | 28.94325 | 9.350031e-07 | 203.3238 | 0 | 245.2403 | 545.2403 | 881.6897 | 107.2762 | 112.9113
879.2433 | 241.409 | 541.409 | 1.657819 | 8.433608 | 3.202424 | 30.4188 | 1.153697e-06 | 201.3763 | 0 | 245.0889 | 545.0889 | 881.5897 | 93.33296 | 115.4313
879.1433 | 246.6565 | 546.6565 | 1.667837 | 8.741176 | 3.22361 | 31.98883 | 1.408833e-06 | 199.0106 | 0 | 244.632 | 544.632 | 881.4897 | 132.693 | 117.7932
879.0433 | 262.8765 | 562.8765 | 1.677856 | 9.067738 | 3.244795 | 33.66362 | 1.72001e-06 | 196.337 | 0 | 243.991 | 543.991 | 881.3897 | 98.56354 | 119.9754
878.9433 | 265.2918 | 565.2918 | 1.687874 | 9.414699 | 3.265981 | 35.44322 | 2.116345e-06 | 193.4318 | 0 | 243.2436 | 543.2436 | 881.2897 | 132.5635 | 121.9695
878.8433 | 257.9974 | 557.9974 | 1.697892 | 9.784506 | 3.287166 | 37.33263 | 2.57808e-06 | 190.1777 | 0 | 242.2799 | 542.2799 | 881.1897 | 110.2192 | 123.7132
878.7433 | 245.0998 | 545.0998 | 1.707911 | 10.17824 | 3.308351 | 39.33899 | 3.134345e-06 | 186.6542 | 0 | 241.1877 | 541.1877 | 881.0897 | 119.4425 | 125.2244
878.6433 | 213.3515 | 513.3515 | 1.717929 | 10.59734 | 3.329537 | 41.46956 | 3.845622e-06 | 182.9408 | 0 | 240.0551 | 540.0551 | 880.9897 | 126.2125 | 126.524
878.5433 | 246.0142 | 546.0142 | 1.727947 | 11.04371 | 3.350722 | 43.72504 | 4.673037e-06 | 178.957 | 0 | 238.8044 | 538.8044 | 880.8897 | 129.9014 | 127.6124
878.4433 | 251.6886 | 551.6886 | 1.737966 | 11.52069 | 3.371907 | 46.11002 | 5.65804e-06 | 174.7569 | 0 | 237.4974 | 537.4974 | 880.7897 | 128.4324 | 128.4863
878.3433 | 268.7501 | 568.7501 | 1.747984 | 12.02896 | 3.393093 | 48.63365 | 6.922106e-06 | 170.415 | 0 | 236.2187 | 536.2187 | 880.6897 | 125.5115 | 129.1017
878.2433 | 243.686 | 543.686 | 1.759387 | 12.57065 | 3.414395 | 51.29806 | 8.390258e-06 | 165.8835 | 0 | 234.926 | 534.926 | 880.5897 | 114.3113 | 129.4717
878.1433 | 241.4974 | 541.4974 | 1.771591 | 13.14878 | 3.440659 | 54.10447 | 1.011799e-05 | 161.1987 | 0 | 233.6642 | 533.6642 | 880.4897 | 118.5846 | 129.6429
878.0433 | 247.3654 | 547.3654 | 1.783795 | 13.76629 | 3.466922 | 57.05615 | 1.234263e-05 | 156.4225 | 0 | 232.4956 | 532.4956 | 880.3897 | 133.4158 | 129.6217
877.9433 | 231.5427 | 531.5427 | 1.795999 | 14.42446 | 3.493186 | 60.16368 | 1.492217e-05 | 151.5335 | 0 | 231.4108 | 531.4108 | 880.2897 | 123.8935 | 129.4182
877.8433 | 202.8563 | 502.8563 | 1.808203 | 15.12582 | 3.51945 | 63.42198 | 1.792412e-05 | 146.5588 | 0 | 230.4342 | 530.4342 | 880.1897 | 142.2557 | 129.0162
877.7433 | 256.3693 | 556.3693 | 1.820408 | 15.87481 | 3.545713 | 66.83236 | 2.180127e-05 | 141.5415 | 0 | 229.6148 | 529.6148 | 880.0897 | 141.2374 | 128.4233
877.6433 | 261.04 | 561.04 | 1.832612 | 16.6733 | 3.571977 | 70.39805 | 2.628916e-05 | 136.4793 | 0 | 228.9553 | 528.9553 | 879.9897 | 140.8364 | 127.6975
877.5433 | 265.3107 | 565.3107 | 1.844816 | 17.52332 | 3.59824 | 74.12268 | 3.14559e-05 | 131.3988 | 0 | 228.4878 | 528.4878 | 879.8897 | 143.3288 | 126.8553
877.4433 | 245.4051 | 545.4051 | 1.85702 | 18.42776 | 3.624504 | 77.99959 | 3.814753e-05 | 126.3197 | 0 | 228.2286 | 528.2286 | 879.7897 | 148.5167 | 125.9156
877.3433 | 243.4283 | 543.4283 | 1.869225 | 19.39256 | 3.650767 | 82.0271 | 4.58793e-05 | 121.2518 | 0 | 228.1915 | 528.1915 | 879.6897 | 132.01 | 124.8844
877.2433 | 243.7199 | 543.7199 | 1.881429 | 20.41773 | 3.677031 | 86.20718 | 5.468816e-05 | 116.2283 | 0 | 228.4117 | 528.4117 | 879.5897 | 112.9723 | 123.7658
877.1433 | 210.107 | 510.107 | 1.893633 | 21.50616 | 3.703295 | 90.53428 | 6.612546e-05 | 111.2436 | 0 | 228.881 | 528.881 | 879.4897 | 137.7113 | 122.6174
877.0433 | 257.0254 | 557.0254 | 1.905837 | 22.66195 | 3.729558 | 95.00037 | 7.931578e-05 | 106.3126 | 0 | 229.6103 | 529.6103 | 879.3897 | 128.4087 | 121.4613
876.9433 | 233.9947 | 533.9947 | 1.918041 | 23.88931 | 3.755822 | 99.59945 | 9.428686e-05 | 101.481 | 0 | 230.6437 | 530.6437 | 879.2897 | 130.2434 | 120.3145
876.8433 | 222.0613 | 522.0613 | 1.930246 | 25.18862 | 3.782085 | 104.3301 | 0.0001135521 | 96.71736 | 0 | 231.9485 | 531.9485 | 879.1897 | 145.1097 | 119.1961
876.7433 | 245.6527 | 545.6527 | 1.94245 | 26.56253 | 3.808349 | 109.1779 | 0.0001358353 | 92.03707 | 0 | 233.5285 | 533.5285 | 879.0897 | 99.64563 | 118.1178
876.6433 | 230.8587 | 530.8587 | 1.954654 | 28.01631 | 3.834613 | 114.1326 | 0.0001610973 | 87.50109 | 0 | 235.4394 | 535.4394 | 878.9897 | 113.5927 | 117.1202
876.5433 | 219.3297 | 519.3297 | 1.966926 | 29.5512 | 3.860876 | 119.1842 | 0.0001931756 | 83.05412 | 0 | 237.6175 | 537.6175 | 878.8897 | 113.9353 | 116.2156
876.4433 | 245.1873 | 545.1873 | 1.982055 | 31.16788 | 3.890022 | 124.322 | 0.0002304536 | 78.70816 | 0 | 240.0704 | 540.0704 | 878.7897 | 102.4933 | 115.4204
876.3433 | 220.055 | 520.055 | 1.997185 | 32.86825 | 3.923267 | 129.5287 | 0.0002726611 | 74.54035 | 0 | 242.8581 | 542.8581 | 878.6897 | 112.3137 | 114.7498
876.2433 | 226.0676 | 526.0676 | 2.012315 | 34.6584 | 3.956512 | 134.7895 | 0.000325572 | 70.47483 | 0 | 245.8919 | 545.8919 | 878.5897 | 140.3589 | 114.2321
876.1433 | 234.7853 | 534.7853 | 2.027444 | 36.53541 | 3.989757 | 140.089 | 0.0003873286 | 66.518 | 0 | 249.16 | 549.16 | 878.4897 | 112.4555 | 113.8735
876.0433 | 223.0609 | 523.0609 | 2.042574 | 38.50002 | 4.023002 | 145.4087 | 0.000457156 | 62.76209 | 0 | 252.7369 | 552.7369 | 878.3897 | 110.3135 | 113.6843
875.9433 | 249.5496 | 549.5496 | 2.057704 | 40.55411 | 4.056248 | 150.7296 | 0.0005436085 | 59.1149 | 0 | 256.5131 | 556.5131 | 878.2897 | 128.428 | 113.6748
875.8433 | 247.9982 | 547.9982 | 2.072833 | 42.69974 | 4.089493 | 156.0323 | 0.0006449238 | 55.57656 | 0 | 260.4716 | 560.4716 | 878.1897 | 129.8492 | 113.8522
875.7433 | 218.5325 | 518.5325 | 2.087963 | 44.93311 | 4.122738 | 161.2942 | 0.0007593129 | 52.25096 | 0 | 264.6897 | 564.6897 | 878.0897 | 121.9703 | 114.2428
875.6433 | 257.8259 | 557.8259 | 2.103092 | 47.25323 | 4.155983 | 166.4948 | 0.0008992426 | 49.03517 | 0 | 269.0432 | 569.0432 | 877.9897 | 120.8908 | 114.8382
875.5433 | 245.5481 | 545.5481 | 2.118222 | 49.66125 | 4.189228 | 171.6128 | 0.001063843 | 45.9288 | 0 | 273.5113 | 573.5113 | 877.8897 | 130.5599 | 115.6386
875.4433 | 242.3312 | 542.3312 | 2.133352 | 52.15395 | 4.222473 | 176.6249 | 0.001249397 | 43.02576 | 0 | 278.1617 | 578.1617 | 877.7897 | 106.7622 | 116.6417
875.3433 | 260.3993 | 560.3993 | 2.148481 | 54.72672 | 4.255718 | 181.503 | 0.001473757 | 40.2353 | 0 | 282.8707 | 582.8707 | 877.6897 | 98.19333 | 117.8473
875.2433 | 282.2411 | 582.2411 | 2.163611 | 57.37611 | 4.288964 | 186.2294 | 0.00173858 | 37.55052 | 0 | 287.6103 | 587.6103 | 877.5897 | 102.6248 | 119.2734
875.1433 | 267.1396 | 567.1396 | 2.178741 | 60.1013 | 4.322209 | 190.7811 | 0.002036631 | 35.05336 | 0 | 292.4388 | 592.4388 | 877.4897 | 114.0996 | 120.909
875.0433 | 266.6729 | 566.6729 | 2.19387 | 62.89398 | 4.355454 | 195.1301 | 0.002392985 | 32.6678 | 0 | 297.2436 | 597.2436 | 877.3897 | 130.1579 | 122.7383
874.9433 | 266.2049 | 566.2049 | 2.209 | 65.7482 | 4.388699 | 199.2524 | 0.002814928 | 30.38108 | 0 | 301.9822 | 601.9822 | 877.2897 | 137.167 | 124.7514
874.8433 | 269.6636 | 569.6636 | 2.224129 | 68.65824 | 4.421944 | 203.1316 | 0.003289006 | 28.26253 | 0 | 306.7018 | 606.7018 | 877.1897 | 148.1257 | 126.9376
874.7433 | 272.7188 | 572.7188 | 2.240919 | 71.61801 | 4.455189 | 206.7469 | 0.003849695 | 26.25151 | 0 | 311.3164 | 611.3164 | 877.0897 | 139.6816 | 129.3033
874.6433 | 289.0142 | 589.0142 | 2.260071 | 74.61743 | 4.496393 | 210.0652 | 0.004515469 | 24.33046 | 0 | 315.774 | 615.774 | 876.9897 | 114.2573 | 131.8339
874.5433 | 274.5526 | 574.5526 | 2.279222 | 77.64799 | 4.539554 | 213.0756 | 0.005262181 | 22.55647 | 0 | 320.1041 | 620.1041 | 876.8897 | 116.8764 | 134.5023
874.4433 | 315.2487 | 615.2487 | 2.298374 | 80.70086 | 4.582715 | 215.7636 | 0.006136093 | 20.88353 | 0 | 324.2352 | 624.2352 | 876.7897 | 120.7439 | 137.2924
874.3433 | 301.69 | 601.69 | 2.317525 | 83.76539 | 4.625876 | 218.1104 | 0.007176438 | 19.29065 | 0 | 328.117 | 628.117 | 876.6897 | 122.3487 | 140.1884
874.2433 | 296.1549 | 596.1549 | 2.336677 | 86.83056 | 4.669037 | 220.0864 | 0.008341112 | 17.82354 | 0 | 331.7545 | 631.7545 | 876.5897 | 92.53006 | 143.1861
874.1433 | 309.0037 | 609.0037 | 2.355828 | 89.8853 | 4.712198 | 221.6946 | 0.009690442 | 16.44936 | 0 | 335.107 | 635.107 | 876.4897 | 124.4442 | 146.2731
874.0433 | 338.0154 | 638.0154 | 2.37498 | 92.91652 | 4.755359 | 222.924 | 0.01130037 | 15.14497 | 0 | 338.1272 | 638.1272 | 876.3897 | 127.7142 | 149.4108
873.9433 | 312.3249 | 612.3249 | 2.394131 | 95.91241 | 4.79852 | 223.7563 | 0.01309928 | 13.94604 | 0 | 340.8205 | 640.8205 | 876.2897 | 113.4192 | 152.5815
873.8433 | 320.052 | 620.052 | 2.413283 | 98.86072 | 4.841681 | 224.1815 | 0.0151631 | 12.8309 | 0 | 343.1432 | 643.1432 | 876.1897 | 124.7198 | 155.7692
873.7433 | 336.6913 | 636.6913 | 2.432434 | 101.748 | 4.884842 | 224.2064 | 0.01763039 | 11.7755 | 0 | 345.0648 | 645.0648 | 876.0897 | 150.9416 | 158.9584
873.6433 | 320.9206 | 620.9206 | 2.451586 | 104.5582 | 4.928003 | 223.8285 | 0.02038186 | 10.80693 | 0 | 346.5936 | 646.5936 | 875.9897 | 119.9686 | 162.1322
873.5433 | 341.6972 | 641.6972 | 2.470737 | 107.2809 | 4.971164 | 223.0314 | 0.0235089 | 9.912549 | 0 | 347.6902 | 647.6902 | 875.8897 | 144.3152 | 165.2593
873.4433 | 319.9455 | 619.9455 | 2.489889 | 109.903 | 5.014325 | 221.8281 | 0.02725356 | 9.068452 | 0 | 348.3311 | 648.3311 | 875.7897 | 143.3031 | 168.3219
873.3433 | 319.2183 | 619.2183 | 2.50904 | 112.4083 | 5.057486 | 220.2283 | 0.0314211 | 8.29464 | 0 | 348.5292 | 648.5292 | 875.6897 | 145.3895 | 171.301
873.2433 | 340.6102 | 640.6102 | 2.528192 | 114.783 | 5.100647 | 218.2371 | 0.03611457 | 7.585441 | 0 | 348.2705 | 648.2705 | 875.5897 | 136.3168 | 174.1736
873.1433 | 316.9947 | 616.9947 | 2.547343 | 117.0177 | 5.143808 | 215.8461 | 0.04174301 | 6.917903 | 0 | 347.5147 | 647.5147 | 875.4897 | 138.1754 | 176.9352
873.0433 | 333.2116 | 633.2116 | 2.566495 | 119.1004 | 5.186969 | 213.0858 | 0.04799402 | 6.30635 | 0 | 346.2941 | 646.2941 | 875.3897 | 159.4754 | 179.5526
872.9433 | 329.4218 | 629.4218 | 2.590231 | 121.0119 | 5.232951 | 209.9691 | 0.05497244 | 5.75019 | 0 | 344.6094 | 644.6094 | 875.2897 | 153.7534 | 182.003
872.8433 | 304.5334 | 604.5334 | 2.615094 | 122.7462 | 5.290775 | 206.5041 | 0.06335051 | 5.228048 | 0 | 342.4475 | 642.4475 | 875.1897 | 173.8599 | 184.2682
872.7433 | 336.2198 | 636.2198 | 2.639958 | 124.2946 | 5.348599 | 202.7045 | 0.07263543 | 4.749817 | 0 | 339.8102 | 639.8102 | 875.0897 | 177.8993 | 186.3383
872.6433 | 292.331 | 592.331 | 2.664822 | 125.6465 | 5.406423 | 198.5999 | 0.08291363 | 4.318379 | 0 | 336.719 | 636.719 | 874.9897 | 180.917 | 188.2074
872.5433 | 304.5485 | 604.5485 | 2.689686 | 126.7848 | 5.464247 | 194.2099 | 0.09526392 | 3.914334 | 0 | 333.1583 | 633.1583 | 874.8897 | 177.9477 | 189.8433
872.4433 | 329.2057 | 629.2057 | 2.714549 | 127.7113 | 5.522071 | 189.5465 | 0.1089211 | 3.54422 | 0 | 329.1476 | 629.1476 | 874.7897 | 196.473 | 191.2375
872.3433 | 291.2921 | 591.2921 | 2.739413 | 128.4195 | 5.579895 | 184.6388 | 0.1239169 | 3.213081 | 0 | 324.7147 | 624.7147 | 874.6897 | 166.878 | 192.382
872.2433 | 318.8053 | 618.8053 | 2.764277 | 128.899 | 5.637719 | 179.5142 | 0.1419465 | 2.903707 | 0 | 319.8608 | 619.8608 | 874.5897 | 168.2084 | 193.2676
872.1433 | 310.012 | 610.012 | 2.78914 | 129.1439 | 5.695543 | 174.1961 | 0.1618393 | 2.620173 | 0 | 314.6067 | 614.6067 | 874.4897 | 188.5651 | 193.8796
872.0433 | 327.6559 | 627.6559 | 2.814004 | 129.1583 | 5.753367 | 168.7014 | 0.1836151 | 2.368668 | 0 | 308.9793 | 608.9793 | 874.3897 | 186.2392 | 194.2177
871.9433 | 307.3107 | 607.3107 | 2.838868 | 128.9406 | 5.811191 | 163.0646 | 0.209577 | 2.134236 | 0 | 302.9991 | 602.9991 | 874.2897 | 172.9477 | 194.2737
871.8433 | 317.9176 | 617.9176 | 2.863731 | 128.4814 | 5.869015 | 157.3105 | 0.2382702 | 1.919202 | 0 | 296.6821 | 596.6821 | 874.1897 | 167.4732 | 194.0446
871.7433 | 301.4723 | 601.4723 | 2.888595 | 127.7882 | 5.926839 | 151.4625 | 0.2696219 | 1.730149 | 0 | 290.0659 | 590.0659 | 874.0897 | 201.0607 | 193.5208
871.6433 | 276.7098 | 576.7098 | 2.913459 | 126.8666 | 5.984663 | 145.5451 | 0.3066128 | 1.554321 | 0 | 283.1708 | 583.1708 | 873.9897 | 203.1145 | 192.715
871.5433 | 284.7472 | 584.7472 | 2.938322 | 125.7195 | 6.042487 | 139.5855 | 0.3475956 | 1.392851 | 0 | 276.0263 | 576.0263 | 873.8897 | 177.2612 | 191.6309
871.4433 | 265.3114 | 565.3114 | 2.963186 | 124.3422 | 6.100311 | 133.6069 | 0.3922903 | 1.25219 | 0 | 268.6571 | 568.6571 | 873.7897 | 168.2847 | 190.2645
871.3433 | 273.3158 | 573.3158 | 2.98805 | 122.7521 | 6.158135 | 127.6326 | 0.4444962 | 1.12165 | 0 | 261.097 | 561.097 | 873.6897 | 167.1382 | 188.6158
871.2433 | 238.5481 | 538.5481 | 3.014539 | 120.9566 | 6.215959 | 121.6855 | 0.5024595 | 1.001588 | 0 | 253.3767 | 553.3767 | 873.5897 | 205.2735 | 186.6951
871.1433 | 247.9222 | 547.9222 | 3.047849 | 118.9605 | 6.287076 | 115.7859 | 0.5655484 | 0.8979909 | 0 | 245.5449 | 545.5449 | 873.4897 | 175.9118 | 184.5099
871.0433 | 239.5437 | 539.5437 | 3.08116 | 116.7717 | 6.367733 | 109.9532 | 0.6385271 | 0.8020474 | 0 | 237.6144 | 537.6144 | 873.3897 | 181.198 | 182.0661
870.9433 | 248.7139 | 548.7139 | 3.11447 | 114.4072 | 6.44839 | 104.2105 | 0.7197023 | 0.7136929 | 0 | 229.6139 | 529.6139 | 873.2897 | 169.9589 | 179.3759
870.8433 | 218.4233 | 518.4233 | 3.147781 | 111.8782 | 6.529047 | 98.57116 | 0.8078759 | 0.6381066 | 0 | 221.5722 | 521.5722 | 873.1897 | 171.2986 | 176.4495
870.7433 | 215.3347 | 515.3347 | 3.181092 | 109.1918 | 6.609704 | 93.05024 | 0.9089195 | 0.5682931 | 0 | 213.51 | 513.51 | 873.0897 | 165.4056 | 173.3011
870.6433 | 198.3855 | 498.3855 | 3.214402 | 106.3646 | 6.690361 | 87.66373 | 1.021482 | 0.5041554 | 0 | 205.4588 | 505.4588 | 872.9897 | 154.946 | 169.9418
870.5433 | 239.4812 | 539.4812 | 3.247713 | 103.4125 | 6.771018 | 82.42813 | 1.143493 | 0.4493 | 0 | 197.4521 | 497.4521 | 872.8897 | 156.2404 | 166.3906
870.4433 | 211.0245 | 511.0245 | 3.281023 | 100.3489 | 6.851675 | 77.34902 | 1.282053 | 0.3990033 | 0 | 189.5117 | 489.5117 | 872.7897 | 170.7716 | 162.6568
870.3433 | 184.346 | 484.346 | 3.314334 | 97.18356 | 6.932332 | 72.43573 | 1.436595 | 0.3529037 | 0 | 181.6555 | 481.6555 | 872.6897 | 153.2982 | 158.7603
870.2433 | 180.5384 | 480.5384 | 3.347645 | 93.93641 | 7.012988 | 67.70184 | 1.603746 | 0.3134742 | 0 | 173.9161 | 473.9161 | 872.5897 | 154.1741 | 154.7164
870.1433 | 163.4885 | 463.4885 | 3.380955 | 90.62165 | 7.093645 | 63.15239 | 1.79192 | 0.2775956 | 0 | 166.3182 | 466.3182 | 872.4897 | 135.8236 | 150.5431
870.0433 | 155.2789 | 455.2789 | 3.414266 | 87.25277 | 7.174302 | 58.78854 | 2.001985 | 0.2447861 | 0 | 158.8766 | 458.8766 | 872.3897 | 164.3533 | 146.2536
869.9433 | 156.9691 | 456.9691 | 3.447577 | 83.84396 | 7.254959 | 54.61388 | 2.228683 | 0.2167143 | 0 | 151.6058 | 451.6058 | 872.2897 | 156.5784 | 141.8688
869.8433 | 149.9812 | 449.9812 | 3.480887 | 80.41082 | 7.335616 | 50.64016 | 2.481756 | 0.1913723 | 0 | 144.5406 | 444.5406 | 872.1897 | 135.3404 | 137.4089
869.7433 | 139.4584 | 439.4584 | 3.514198 | 76.96674 | 7.416273 | 46.86009 | 2.76443 | 0.1682498 | 0 | 137.69 | 437.69 | 872.0897 | 113.418 | 132.901
869.6433 | 158.6757 | 458.6757 | 3.547508 | 73.52515 | 7.49693 | 43.27268 | 3.068784 | 0.1484538 | 0 | 131.0595 | 431.0595 | 871.9897 | 113.5533 | 128.346
869.5433 | 136.8073 | 436.8073 | 3.580819 | 70.09921 | 7.577587 | 39.8791 | 3.405807 | 0.1307294 | 0 | 124.6733 | 424.6733 | 871.8897 | 113.2755 | 123.7644
869.4433 | 123.9723 | 423.9723 | 3.621787 | 66.70064 | 7.658244 | 36.68266 | 3.782339 | 0.1145927 | 0 | 118.5603 | 418.5603 | 871.7897 | 94.59486 | 119.1718
869.3433 | 121.6437 | 421.6437 | 3.668251 | 63.34057 | 7.775947 | 33.67241 | 4.18679 | 0.1007647 | 0 | 112.7447 | 412.7447 | 871.6897 | 126.9287 | 114.5799
869.2433 | 115.1736 | 415.1736 | 3.714715 | 60.03239 | 7.894719 | 30.84457 | 4.631174 | 0.08848947 | 0 | 107.2061 | 407.2061 | 871.5897 | 89.68039 | 110.0047
869.1433 | 87.3906 | 387.3906 | 3.761179 | 56.78375 | 8.01349 | 28.19966 | 5.127602 | 0.07733742 | 0 | 101.963 | 401.963 | 871.4897 | 99.25531 | 105.4656
869.0433 | 103.9762 | 403.9762 | 3.807643 | 53.60332 | 8.132262 | 25.73143 | 5.659537 | 0.06776954 | 0 | 97.00196 | 397.00196 | 871.3897 | 90.66381 | 100.9729
868.9433 | 111.3066 | 411.3066 | 3.854107 | 50.50032 | 8.251034 | 23.42991 | 6.23962 | 0.05935114 | 0 | 92.33434 | 392.33434 | 871.2897 | 115.9558 | 96.53644
868.8433 | 88.26732 | 388.26732 | 3.900571 | 47.48425 | 8.369806 | 21.28903 | 6.887345 | 0.05171884 | 0 | 87.98272 | 387.98272 | 871.1897 | 98.52381 | 92.17113
868.7433 | 101.9611 | 401.9611 | 3.947035 | 44.55834 | 8.488578 | 19.30917 | 7.579651 | 0.04516098 | 0 | 83.92794 | 383.92794 | 871.0897 | 90.75716 | 87.89254
868.6433 | 77.86111 | 377.86111 | 3.993498 | 41.72795 | 8.607349 | 17.47744 | 8.329186 | 0.03944394 | 0 | 80.17487 | 380.17487 | 870.9897 | 78.00473 | 83.70535
868.5433 | 100.4146 | 400.4146 | 4.039962 | 39.0009 | 8.726121 | 15.78579 | 9.165435 | 0.03427117 | 0 | 76.75248 | 376.75248 | 870.8897 | 86.51061 | 79.61832
868.4433 | 103.8065 | 403.8065 | 4.086426 | 36.38011 | 8.844893 | 14.22838 | 10.05692 | 0.02981869 | 0 | 73.62654 | 373.62654 | 870.7897 | 101.8654 | 75.64276
868.3433 | 88.80846 | 388.80846 | 4.13289 | 33.86623 | 8.963665 | 12.80217 | 11.01541 | 0.02597404 | 0 | 70.80633 | 370.80633 | 870.6897 | 66.81586 | 71.78931
868.2433 | 83.27698 | 383.27698 | 4.179354 | 31.46134 | 9.082437 | 11.49428 | 12.0835 | 0.02250217 | 0 | 68.32341 | 368.32341 | 870.5897 | 81.49094 | 68.05971
868.1433 | 120.5247 | 420.5247 | 4.225818 | 29.1722 | 9.201209 | 10.29771 | 13.21906 | 0.01950756 | 0 | 66.13551 | 366.13551 | 870.4897 | 69.33086 | 64.45994
868.0433 | 126.6625 | 426.6625 | 4.272282 | 26.99463 | 9.31998 | 9.208116 | 14.43186 | 0.01694728 | 0 | 64.24381 | 364.24381 | 870.3897 | 63.75057 | 61.01191
867.9433 | 122.0676 | 422.0676 | 4.318746 | 24.92803 | 9.438752 | 8.218383 | 15.78115 | 0.0146396 | 0 | 62.6997 | 362.6997 | 870.2897 | 39.13108 | 57.72076
867.8433 | 105.882 | 405.882 | 4.36521 | 22.9731 | 9.557524 | 7.319113 | 17.21166 | 0.01264444 | 0 | 61.43924 | 361.43924 | 870.1897 | 52.06854 | 54.57386
867.7433 | 132.6514 | 432.6514 | 4.411674 | 21.13173 | 9.676296 | 6.503944 | 18.72971 | 0.01095607 | 0 | 60.4643 | 360.4643 | 870.0897 | 51.39854 | 51.57311
867.6433 | 90.44721 | 390.44721 | 4.479479 | 19.39762 | 9.820554 | 5.769835 | 20.41511 | 0.009437057 | 0 | 59.89203 | 359.89203 | 869.9897 | 47.41829 | 48.72375
867.5433 | 93.8103 | 393.8103 | 4.547899 | 17.76859 | 10.00978 | 5.108067 | 22.19675 | 0.008120261 | 0 | 59.63921 | 359.63921 | 869.8897 | 46.5275 | 46.02331
867.4433 | 84.77873 | 384.77873 | 4.61632 | 16.24494 | 10.19901 | 4.51223 | 24.07584 | 0.007017741 | 0 | 59.65536 | 359.65536 | 869.7897 | 54.73167 | 43.47321
867.3433 | 97.22197 | 397.22197 | 4.684741 | 14.82307 | 10.38823 | 3.977351 | 26.15677 | 0.006027541 | 0 | 60.03619 | 360.03619 | 869.6897 | 39.59617 | 41.07503
867.2433 | 84.68569 | 384.68569 | 4.753161 | 13.49723 | 10.57746 | 3.500385 | 28.34982 | 0.00516662 | 0 | 60.68322 | 360.68322 | 869.5897 | 56.05003 | 38.83218
867.1433 | 101.6769 | 401.6769 | 4.821582 | 12.26394 | 10.76669 | 3.073788 | 30.65544 | 0.004453688 | 0 | 61.5859 | 361.5859 | 869.4897 | 54.35822 | 36.73791
867.0433 | 85.22551 | 385.22551 | 4.890003 | 11.12341 | 10.95591 | 2.693122 | 33.18779 | 0.00381446 | 0 | 62.85405 | 362.85405 | 869.3897 | 35.08629 | 34.7933
866.9433 | 99.73745 | 399.73745 | 4.958424 | 10.0682 | 11.14514 | 2.355105 | 35.85456 | 0.003256872 | 0 | 64.38469 | 364.38469 | 869.2897 | 33.74478 | 32.99574
866.8433 | 79.14559 | 379.14559 | 5.026844 | 9.093695 | 11.33437 | 2.055872 | 38.64997 | 0.002800366 | 0 | 66.16355 | 366.16355 | 869.1897 | 45.4254 | 31.34809
866.7433 | 95.50058 | 395.50058 | 5.095265 | 8.19652 | 11.52359 | 1.790599 | 41.69325 | 0.002391708 | 0 | 68.30162 | 368.30162 | 869.0897 | 59.62243 | 29.84844
866.6433 | 103.4266 | 403.4266 | 5.163686 | 7.374927 | 11.71282 | 1.555973 | 44.89514 | 0.002033968 | 0 | 70.70458 | 370.70458 | 868.9897 | 40.15962 | 28.49234
866.5433 | 114.4767 | 414.4767 | 5.232107 | 6.621493 | 11.90205 | 1.349925 | 48.24101 | 0.001744515 | 0 | 73.34832 | 373.34832 | 868.8897 | 55.78812 | 27.27753
866.4433 | 124.9385 | 424.9385 | 5.300527 | 5.932189 | 12.09127 | 1.168756 | 51.85198 | 0.001485794 | 0 | 76.34621 | 376.34621 | 868.7897 | 39.82874 | 26.20144
866.3433 | 125.3004 | 425.3004 | 5.368948 | 5.304506 | 12.2805 | 1.009543 | 55.64552 | 0.001258427 | 0 | 79.61027 | 379.61027 | 868.6897 | 34.98653 | 25.26889
866.2433 | 98.78714 | 398.78714 | 5.437369 | 4.734352 | 12.46973 | 0.8700037 | 59.59636 | 0.001076693 | 0 | 83.10889 | 383.10889 | 868.5897 | 33.43795 | 24.51631
866.1433 | 112.0979 | 412.0979 | 5.505789 | 4.216311 | 12.65895 | 0.7487099 | 63.82381 | 0.0009144857 | 0 | 86.95448 | 386.95448 | 868.4897 | 45.9447 | 23.91324
866.0433 | 146.9482 | 446.9482 | 5.57421 | 3.746718 | 12.84818 | 0.6427805 | 68.2555 | 0.0007715357 | 0 | 91.06816 | 391.06816 | 868.3897 | 49.5983 | 23.44248
865.9433 | 115.9494 | 415.9494 | 5.657313 | 3.32382 | 13.0374 | 0.5504753 | 72.85436 | 0.0006583519 | 0 | 95.42403 | 395.42403 | 868.2897 | 41.27055 | 23.10393
865.8433 | 123.7279 | 423.7279 | 5.76632 | 2.942597 | 13.3437 | 0.4704361 | 77.7335 | 0.000557643 | 0 | 100.2571 | 400.2571 | 868.1897 | 32.09062 | 22.89742
865.7433 | 135.2502 | 435.2502 | 5.875328 | 2.599354 | 13.68871 | 0.4012936 | 82.83373 | 0.0004690688 | 0 | 105.3989 | 405.3989 | 868.0897 | 35.90919 | 22.83656
865.6433 | 101.3231 | 401.3231 | 5.984335 | 2.291227 | 14.03371 | 0.3413968 | 88.10573 | 0.0003988099 | 0 | 110.7568 | 410.7568 | 867.9897 | 25.05898 | 22.90583
865.5433 | 114.4345 | 414.4345 | 6.093342 | 2.016461 | 14.37871 | 0.289617 | 93.65188 | 0.000336891 | 0 | 116.4303 | 416.4303 | 867.8897 | 49.73958 | 23.10657
865.4433 | 141.4354 | 441.4354 | 6.20235 | 1.770713 | 14.72372 | 0.2451765 | 99.42789 | 0.0002825392 | 0 | 122.3701 | 422.3701 | 867.7897 | 37.69049 | 23.43676
865.3433 | 123.0318 | 423.0318 | 6.311357 | 1.551423 | 15.06872 | 0.2069804 | 105.3731 | 0.0002393357 | 0 | 128.5118 | 428.5118 | 867.6897 | 51.03714 | 23.89718
865.2433 | 154.3992 | 454.3992 | 6.420365 | 1.356702 | 15.41373 | 0.1741295 | 111.5746 | 0.0002016365 | 0 | 134.9398 | 434.9398 | 867.5897 | 49.12344 | 24.51394
865.1433 | 164.9767 | 464.9767 | 6.529372 | 1.184323 | 15.75873 | 0.1459325 | 118.003 | 0.0001686071 | 0 | 141.6216 | 441.6216 | 867.4897 | 47.82426 | 25.26583
865.0433 | 140.6457 | 440.6457 | 6.63838 | 1.031508 | 16.10373 | 0.1219632 | 124.5889 | 0.0001422901 | 0 | 148.4846 | 448.4846 | 867.3897 | 43.62646 | 26.1529
864.9433 | 143.9474 | 443.9474 | 6.747387 | 0.896347 | 16.44874 | 0.1014593 | 131.4003 | 0.0001195607 | 0 | 155.5944 | 455.5944 | 867.2897 | 40.03629 | 27.1762
864.8433 | 146.0183 | 446.0183 | 6.856395 | 0.7776493 | 16.79374 | 0.08396775 | 138.4198 | 9.968306e-05 | 0 | 162.9316 | 462.9316 | 867.1897 | 42.2247 | 28.33739
864.7433 | 161.74 | 461.74 | 6.965402 | 0.6732837 | 17.13875 | 0.06949989 | 145.5739 | 8.380307e-05 | 0 | 170.4209 | 470.4209 | 867.0897 | 39.2506 | 29.66868
864.6433 | 184.9499 | 484.9499 | 7.07441 | 0.5815659 | 17.48375 | 0.06558343 | 152.9094 | 7.023285e-05 | 0 | 178.1147 | 478.1147 | 866.9897 | 37.71488 | 31.14942
864.5433 | 155.0949 | 455.0949 | 7.183417 | 0.5011818 | 17.82875 | 0.06166697 | 160.4144 | 5.838602e-05 | 0 | 185.9894 | 485.9894 | 866.8897 | 47.96012 | 32.79174
864.4433 | 190.2764 | 490.2764 | 7.292424 | 0.4313082 | 18.17376 | 0.05775051 | 168.0189 | 4.889395e-05 | 0 | 193.9742 | 493.9742 | 866.7897 | 29.28919 | 34.68288
864.3433 | 202.1983 | 502.1983 | 7.401432 | 0.3702856 | 18.51876 | 0.05383405 | 175.7473 | 4.087122e-05 | 0 | 202.0917 | 502.0917 | 866.6897 | 33.51284 | 36.72434
864.2433 | 191.62 | 491.62 | 7.510439 | 0.3171115 | 18.86377 | 0.04991759 | 183.5839 | 3.38791e-05 | 0 | 210.3251 | 510.3251 | 866.5897 | 67.3166 | 38.94946
864.1433 | 220.4984 | 520.4984 | 7.686887 | 0.2710034 | 19.2296 | 0.04600112 | 191.472 | 2.825873e-05 | 0 | 218.7055 | 518.7055 | 866.4897 | 67.51965 | 41.34349
864.0433 | 216.7956 | 516.7956 | 7.885633 | 0.2311727 | 19.73196 | 0.04208466 | 199.4151 | 2.356207e-05 | 0 | 227.3059 | 527.3059 | 866.3897 | 63.38125 | 43.89678
863.9433 | 214.7359 | 514.7359 | 8.084379 | 0.196668 | 20.2584 | 0.0381682 | 207.3802 | 1.947529e-05 | 0 | 235.9578 | 535.9578 | 866.2897 | 32.5577 | 46.60977
863.8433 | 195.5108 | 495.5108 | 8.283125 | 0.1668393 | 20.81129 | 0.03425174 | 215.3366 | 1.617873e-05 | 0 | 244.6321 | 544.6321 | 866.1897 | 60.15563 | 49.4835
863.7433 | 252.3105 | 552.3105 | 8.481871 | 0.1412385 | 21.39251 | 0.03033528 | 223.2706 | 1.345615e-05 | 0 | 253.3166 | 553.3166 | 866.0897 | 37.17942 | 52.54614
863.6433 | 270.4075 | 570.4075 | 8.680617 | 0.1192349 | 22.00332 | 0.02641881 | 231.1161 | 1.10907e-05 | 0 | 261.9457 | 561.9457 | 865.9897 | 55.07335 | 55.79152
863.5433 | 238.319 | 538.319 | 8.879363 | 0.1003106 | 22.64581 | 0.02250235 | 238.8822 | 9.175354e-06 | 0 | 270.5302 | 570.5302 | 865.8897 | 60.20183 | 59.19803
863.4433 | 249.3463 | 549.3463 | 9.078109 | 0.08406715 | 23.32383 | 0.01858589 | 246.5448 | 7.612601e-06 | 0 | 279.0494 | 579.0494 | 865.7897 | 74.85696 | 62.76397
863.3433 | 264.5404 | 564.5404 | 9.276855 | 0.07025918 | 24.03885 | 0.01466943 | 253.9867 | 6.256779e-06 | 0 | 287.3874 | 587.3874 | 865.6897 | 63.09039 | 66.48725
863.2433 | 276.0571 | 576.0571 | 9.475601 | 0.05844749 | 24.79322 | 0.01075297 | 261.2721 | 5.154421e-06 | 0 | 295.6101 | 595.6101 | 865.5897 | 54.18304 | 70.38887
863.1433 | 254.322 | 554.322 | 9.674347 | 0.04837118 | 25.59017 | 0.006836506 | 268.3743 | 4.26622e-06 | 0 | 303.694 | 603.694 | 865.4897 | 98.80091 | 74.46366
863.0433 | 285.036 | 585.036 | 9.873093 | 0.0400367 | 26.43481 | 0.002920044 | 275.1086 | 3.496658e-06 | 0 | 311.4595 | 611.4595 | 865.3897 | 66.43008 | 78.6781
862.9433 | 291.0301 | 591.0301 | 10.07184 | 0.03778055 | 27.32858 | 0.0006666435 | 281.6074 | 2.86819e-06 | 0 | 319.0463 | 619.0463 | 865.2897 | 92.2693 | 83.02555
862.8433 | 326.8122 | 626.8122 | 10.27059 | 0.0355244 | 28.27514 | 0.0006278651 | 287.8512 | 2.368344e-06 | 0 | 326.4331 | 626.4331 | 865.1897 | 82.0026 | 87.4992
862.7433 | 360.8372 | 660.8372 | 10.46933 | 0.03326825 | 29.27987 | 0.0005890867 | 293.5743 | 1.935798e-06 | 0 | 333.3574 | 633.3574 | 865.0897 | 58.26522 | 92.173
862.6433 | 314.9524 | 614.9524 | 10.66808 | 0.0310121 | 30.34769 | 0.0005503082 | 298.9874 | 1.580881e-06 | 0 | 340.0347 | 640.0347 | 864.9897 | 90.90305 | 97.03568
862.5433 | 345.2217 | 645.2217 | 10.86682 | 0.02875595 | 31.48145 | 0.0005115298 | 304.0877 | 1.30236e-06 | 0 | 346.4652 | 646.4652 | 864.8897 | 108.3387 | 101.998
862.4433 | 347.0486 | 647.0486 | 11.07757 | 0.0264998 | 32.68604 | 0.0004727514 | 308.5204 | 1.061611e-06 | 0 | 352.311 | 652.311 | 864.7897 | 120.6579 | 107.0466
862.3433 | 367.2807 | 667.2807 | 11.36696 | 0.02424365 | 33.96993 | 0.000433973 | 312.5801 | 8.630689e-07 | 0 | 357.9417 | 657.9417 | 864.6897 | 127.018 | 112.1678
862.2433 | 362.9693 | 662.9693 | 11.67023 | 0.0219875 | 35.33692 | 0.0003951945 | 316.2652 | 7.094062e-07 | 0 | 363.2948 | 663.2948 | 864.5897 | 101.5555 | 117.3484
862.1433 | 382.007 | 682.007 | 11.98873 | 0.01973135 | 36.79192 | 0.0003564161 | 319.201 | 5.767186e-07 | 0 | 368.0018 | 668.0018 | 864.4897 | 129.1548 | 122.5657
862.0433 | 386.2146 | 686.2146 | 12.32356 | 0.0174752 | 38.34164 | 0.0003176377 | 321.6956 | 4.667016e-07 | 0 | 372.3786 | 672.3786 | 864.3897 | 118.5858 | 127.7909
861.9433 | 382.5782 | 682.5782 | 12.67542 | 0.01521905 | 39.99763 | 0.0002788592 | 323.7709 | 3.827635e-07 | 0 | 376.4594 | 676.4594 | 864.2897 | 127.6276 | 133.0051
861.8433 | 400.6391 | 700.6391 | 13.04554 | 0.0129629 | 41.76225 | 0.0002400808 | 325.0576 | 3.103482e-07 | 0 | 379.8786 | 679.8786 | 864.1897 | 110.8511 | 138.1904
861.7433 | 380.9188 | 680.9188 | 13.43613 | 0.01070675 | 43.64288 | 0.0002013024 | 325.8522 | 2.499612e-07 | 0 | 382.9421 | 682.9421 | 864.0897 | 150.264 | 143.3261
861.6433 | 385.1232 | 685.1232 | 13.84802 | 0.008450597 | 45.65004 | 0.000162524 | 326.2053 | 2.045647e-07 | 0 | 385.712 | 685.712 | 863.9897 | 142.4466 | 148.3469
861.5433 | 387.6859 | 687.6859 | 14.2826 | 0.006194447 | 47.79392 | 0.0001237455 | 325.7745 | 1.654306e-07 | 0 | 387.8573 | 687.8573 | 863.8897 | 142.8763 | 153.2579
861.4433 | 401.8334 | 701.8334 | 14.74169 | 0.003938296 | 50.07896 | 8.49671e-05 | 324.8255 | 1.325981e-07 | 0 | 389.6501 | 689.6501 | 863.7897 | 131.1081 | 158.0394
861.3433 | 425.7388 | 725.7388 | 15.22826 | 0.001682146 | 52.51395 | 4.618868e-05 | 323.4375 | 1.082903e-07 | 0 | 391.1815 | 691.1815 | 863.6897 | 174.3039 | 162.6673
861.2433 | 411.8799 | 711.8799 | 15.74313 | 0.0003840324 | 55.11432 | 7.410248e-06 | 321.3122 | 8.734906e-08 | 0 | 392.17 | 692.17 | 863.5897 | 186.2017 | 167.1215
861.1433 | 366.3496 | 666.3496 | 16.28842 | 0.0003616933 | 57.8865 | 3.605889e-07 | 318.6714 | 6.971084e-08 | 0 | 392.8467 | 692.8467 | 863.4897 | 163.6057 | 171.31
861.0433 | 403.797 | 703.797 | 16.86722 | 0.0003393543 | 60.83761 | 3.39115e-07 | 315.619 | 5.678057e-08 | 0 | 393.3241 | 693.3241 | 863.3897 | 180.4336 | 175.272
860.9433 | 409.1014 | 709.1014 | 17.48235 | 0.0003170153 | 63.97766 | 3.17641e-07 | 311.9112 | 4.568469e-08 | 0 | 393.3715 | 693.3715 | 863.2897 | 174.1546 | 179.0169
860.8433 | 408.0122 | 708.0122 | 18.13548 | 0.0002946762 | 67.32725 | 2.96167e-07 | 307.7209 | 3.635382e-08 | 0 | 393.1839 | 693.1839 | 863.1897 | 159.1725 | 182.5077
860.7433 | 388.7268 | 688.7268 | 18.8294 | 0.0002723372 | 70.88644 | 2.746931e-07 | 303.1676 | 2.948869e-08 | 0 | 392.8837 | 692.8837 | 863.0897 | 168.5435 | 185.7333
860.6433 | 416.3155 | 716.3155 | 19.56901 | 0.0002499982 | 74.66526 | 2.532191e-07 | 298.0673 | 2.366724e-08 | 0 | 392.3018 | 692.3018 | 862.9897 | 189.7283 | 188.6014
860.5433 | 400.5686 | 700.5686 | 20.35649 | 0.0002276591 | 78.67797 | 2.317451e-07 | 292.5449 | 1.877919e-08 | 0 | 391.5796 | 691.5796 | 862.8897 | 171.2782 | 191.14
860.4433 | 410.6187 | 710.6187 | 21.19467 | 0.0002053201 | 82.93912 | 2.102712e-07 | 286.7249 | 1.516876e-08 | 0 | 390.8589 | 690.8589 | 862.7897 | 222.0387 | 193.3794
860.3433 | 411.1878 | 711.1878 | 22.08741 | 0.0001829811 | 87.45008 | 1.887972e-07 | 280.481 | 1.214461e-08 | 0 | 390.0187 | 690.0187 | 862.6897 | 199.9643 | 195.3216
860.2433 | 418.581 | 718.581 | 23.04138 | 0.000160642 | 92.22003 | 1.673232e-07 | 273.8981 | 9.608954e-09 | 0 | 389.1597 | 689.1597 | 862.5897 | 189.6089 | 196.9653
860.1433 | 393.3307 | 693.3307 | 24.05792 | 0.000138303 | 97.26729 | 1.458493e-07 | 267.093 | 7.728173e-09 | 0 | 388.4184 | 688.4184 | 862.4897 | 179.429 | 198.2459
860.0433 | 385.9937 | 685.9937 | 25.14129 | 0.000115964 | 102.5961 | 1.243753e-07 | 259.9909 | 6.172674e-09 | 0 | 387.7284 | 687.7284 | 862.3897 | 201.6805 | 199.1848
859.9433 | 392.4869 | 692.4869 | 26.29755 | 9.362494e-05 | 108.2089 | 1.029014e-07 | 252.6483 | 4.870155e-09 | 0 | 387.1549 | 687.1549 | 862.2897 | 216.3489 | 199.8541
859.8433 | 401.4799 | 701.4799 | 27.53258 | 7.128591e-05 | 114.1123 | 8.14274e-08 | 245.1624 | 3.899684e-09 | 0 | 386.8074 | 686.8074 | 862.1897 | 213.2797 | 200.2643
859.7433 | 390.6519 | 690.6519 | 28.84892 | 4.894688e-05 | 120.3274 | 5.995343e-08 | 237.4999 | 3.107501e-09 | 0 | 386.6762 | 686.6762 | 862.0897 | 213.5094 | 200.433
859.6433 | 370.0757 | 670.0757 | 30.25164 | 2.660784e-05 | 126.8439 | 3.847947e-08 | 229.703 | 2.444963e-09 | 0 | 386.7986 | 686.7986 | 861.9897 | 204.849 | 200.3373
859.5433 | 368.2532 | 668.2532 | 31.74963 | 4.268811e-06 | 133.6647 | 1.700551e-08 | 221.8393 | 1.948953e-09 | 0 | 387.2536 | 687.2536 | 861.8897 | 209.6022 | 199.9909
859.4433 | 390.8208 | 690.8208 | 33.34659 | 2.077239e-07 | 140.7961 | 7.486169e-12 | 213.9053 | 1.549502e-09 | 0 | 388.048 | 688.048 | 861.7897 | 199.4826 | 199.4815
859.3433 | 376.6541 | 676.6541 | 35.04663 | 1.953535e-07 | 148.2454 | 7.055973e-12 | 205.9426 | 1.215794e-09 | 0 | 389.2345 | 689.2345 | 861.6897 | 199.0505 | 198.8359
859.2433 | 387.6686 | 687.6686 | 36.85552 | 1.82983e-07 | 155.9992 | 6.625778e-12 | 197.9821 | 9.646857e-10 | 0 | 390.8368 | 690.8368 | 861.5897 | 208.1282 | 198.0849
859.1433 | 381.3488 | 681.3488 | 38.78511 | 1.706125e-07 | 164.0542 | 6.195583e-12 | 190.0391 | 7.65263e-10 | 0 | 392.8784 | 692.8784 | 861.4897 | 188.0795 | 197.2394
859.0433 | 375.631 | 675.631 | 40.83545 | 1.58242e-07 | 172.4144 | 5.765387e-12 | 182.1658 | 5.988271e-10 | 0 | 395.4156 | 695.4156 | 861.3897 | 197.9512 | 196.307
858.9433 | 392.8447 | 692.8447 | 43.01231 | 1.458716e-07 | 181.0686 | 5.335192e-12 | 174.3531 | 4.729077e-10 | 0 | 398.434 | 698.434 | 861.2897 | 202.6836 | 195.3754
858.8433 | 376.6164 | 676.6164 | 45.32391 | 1.335011e-07 | 190.0007 | 4.904997e-12 | 166.6247 | 3.743359e-10 | 0 | 401.9493 | 701.9493 | 861.1897 | 200.4002 | 194.4815
858.7433 | 368.404 | 668.404 | 47.77862 | 1.211306e-07 | 199.1989 | 4.474801e-12 | 159.0521 | 2.921406e-10 | 0 | 406.0296 | 706.0296 | 861.0897 | 201.6249 | 193.6506
858.6433 | 360.9947 | 660.9947 | 50.37725 | 1.087601e-07 | 208.6602 | 4.044606e-12 | 151.586 | 2.295971e-10 | 0 | 410.6235 | 710.6235 | 860.9897 | 187.7595 | 192.9097
858.5433 | 357.0786 | 657.0786 | 53.12506 | 9.638966e-08 | 218.3559 | 3.614411e-12 | 144.2506 | 1.81359e-10 | 0 | 415.7315 | 715.7315 | 860.8897 | 217.8932 | 192.2795
858.4433 | 402.562 | 702.562 | 56.03263 | 8.401919e-08 | 228.2652 | 3.184215e-12 | 137.1413 | 1.41165e-10 | 0 | 421.4391 | 721.4391 | 860.7897 | 204.0769 | 191.8267
858.3433 | 439.0805 | 739.0805 | 59.1024 | 7.164871e-08 | 238.3683 | 2.75402e-12 | 130.1715 | 1.103948e-10 | 0 | 427.6422 | 727.6422 | 860.6897 | 208.8278 | 191.5686
858.2433 | 418.2311 | 718.2311 | 62.33577 | 5.927824e-08 | 248.644 | 2.323825e-12 | 123.3601 | 8.702387e-11 | 0 | 434.3399 | 734.3399 | 860.5897 | 179.4767 | 191.5316
858.1433 | 444.0446 | 744.0446 | 65.73651 | 4.690776e-08 | 259.0574 | 1.893629e-12 | 116.8278 | 6.756201e-11 | 0 | 441.6218 | 741.6218 | 860.4897 | 192.8375 | 191.7399
858.0433 | 408.9445 | 708.9445 | 69.31681 | 3.453729e-08 | 269.579 | 1.463434e-12 | 110.4559 | 5.256744e-11 | 0 | 449.3517 | 749.3517 | 860.3897 | 175.8441 | 192.2375
857.9433 | 416.3312 | 716.3312 | 73.07081 | 2.216681e-08 | 280.178 | 1.033239e-12 | 104.2543 | 4.135748e-11 | 0 | 457.5031 | 757.5031 | 860.2897 | 197.6713 | 193.033
857.8433 | 444.6201 | 744.6201 | 77.00005 | 9.796337e-09 | 290.8174 | 6.030435e-13 | 98.36763 | 3.202682e-11 | 0 | 466.1851 | 766.1851 | 860.1897 | 190.6172 | 194.1423
857.7433 | 477.7459 | 777.7459 | 81.10821 | 4.312546e-12 | 301.4591 | 1.728481e-13 | 92.65135 | 2.478926e-11 | 0 | 475.2187 | 775.2187 | 860.0897 | 181.0607 | 195.5819
857.6433 | 490.2937 | 790.2937 | 85.39949 | 4.064724e-12 | 312.0646 | 4.136946e-18 | 87.10568 | 1.946618e-11 | 0 | 484.5698 | 784.5698 | 859.9897 | 206.005 | 197.3621
857.5433 | 472.0735 | 772.0735 | 89.86622 | 3.816902e-12 | 322.5884 | 3.893768e-18 | 81.89344 | 1.503684e-11 | 0 | 494.3481 | 794.3481 | 859.8897 | 187.3973 | 199.521
857.4433 | 515.6158 | 815.6158 | 94.50646 | 3.56908e-12 | 332.9896 | 3.65059e-18 | 76.8533 | 1.157662e-11 | 0 | 504.3493 | 804.3493 | 859.7897 | 205.7443 | 202.0454
857.3433 | 540.4709 | 840.4709 | 99.32249 | 3.321258e-12 | 343.2255 | 3.407412e-18 | 71.98466 | 9.074295e-12 | 0 | 514.5327 | 814.5327 | 859.6897 | 196.6469 | 204.9351
857.2433 | 539.969 | 839.969 | 104.3079 | 3.073436e-12 | 353.2497 | 3.164234e-18 | 67.43469 | 6.992402e-12 | 0 | 524.9923 | 824.9923 | 859.5897 | 204.4768 | 208.1842
857.1433 | 537.605 | 837.605 | 109.4534 | 2.825614e-12 | 363.0061 | 2.921056e-18 | 63.06118 | 5.353829e-12 | 0 | 535.5207 | 835.5207 | 859.4897 | 213.1574 | 211.7905
857.0433 | 555.4946 | 855.4946 | 114.7522 | 2.577792e-12 | 372.4587 | 2.677878e-18 | 58.85329 | 4.189337e-12 | 0 | 546.0642 | 846.0642 | 859.3897 | 196.8456 | 215.7778
856.9433 | 568.681 | 868.681 | 120.2026 | 2.32997e-12 | 381.5623 | 2.434699e-18 | 54.93947 | 3.220468e-12 | 0 | 556.7044 | 856.7044 | 859.2897 | 192.0634 | 220.1269
856.8433 | 622.8402 | 922.8402 | 125.788 | 2.082148e-12 | 390.2603 | 2.191521e-18 | 51.20056 | 2.451907e-12 | 0 | 567.2488 | 867.2488 | 859.1897 | 191.1954 | 224.8034
856.7433 | 592.8063 | 892.8063 | 131.4964 | 1.834326e-12 | 398.5047 | 1.948343e-18 | 47.61655 | 1.915458e-12 | 0 | 577.6177 | 877.6177 | 859.0897 | 213.2756 | 229.7962
856.6433 | 587.4942 | 887.4942 | 137.3165 | 1.586504e-12 | 406.2632 | 1.705165e-18 | 44.29614 | 1.469028e-12 | 0 | 587.8759 | 887.8759 | 858.9897 | 233.5615 | 235.0847
856.5433 | 589.4026 | 889.4026 | 143.236 | 1.338682e-12 | 413.4939 | 1.461987e-18 | 41.14424 | 1.111969e-12 | 0 | 597.8741 | 897.8741 | 858.8897 | 222.2736 | 240.6737
856.4433 | 650.8577 | 950.8577 | 149.2349 | 1.09086e-12 | 420.1303 | 1.218809e-18 | 38.13337 | 8.673394e-13 | 0 | 607.4985 | 907.4985 | 858.7897 | 213.2261 | 246.5358
856.3433 | 622.5588 | 922.5588 | 155.296 | 8.430384e-13 | 426.1513 | 9.756307e-19 | 35.35297 | 6.636748e-13 | 0 | 616.8002 | 916.8002 | 858.6897 | 246.7449 | 252.6257
856.2433 | 644.8293 | 944.8293 | 161.4017 | 5.952164e-13 | 431.5272 | 7.324526e-19 | 32.73096 | 5.00003e-13 | 0 | 625.6599 | 925.6599 | 858.5897 | 270.0265 | 258.9121
856.1433 | 671.2991 | 971.2991 | 167.5308 | 3.473944e-13 | 436.2208 | 4.892744e-19 | 30.23442 | 3.88946e-13 | 0 | 633.986 | 933.986 | 858.4897 | 247.063 | 265.3647
856.0433 | 642.2325 | 942.2325 | 173.6611 | 9.957238e-14 | 440.1727 | 2.460963e-19 | 27.935 | 2.969548e-13 | 0 | 641.7689 | 941.7689 | 858.3897 | 271.9996 | 271.9709
855.9433 | 642.6455 | 942.6455 | 179.7706 | 2.383165e-18 | 443.3892 | 2.918186e-21 | 25.78123 | 2.23106e-13 | 0 | 648.941 | 948.941 | 858.2897 | 292.8762 | 278.7054
855.8433 | 705.0818 | 1005.0818 | 185.8331 | 2.243077e-18 | 445.8481 | 5.691026e-26 | 23.73686 | 1.727299e-13 | 0 | 655.418 | 955.418 | 858.1897 | 273.2899 | 285.5008
855.7433 | 665.9828 | 965.9828 | 191.8248 | 2.10299e-18 | 447.5126 | 5.348651e-26 | 21.85777 | 1.315924e-13 | 0 | 661.1952 | 961.1952 | 858.0897 | 288.5877 | 292.3237
855.6433 | 669.1522 | 969.1522 | 197.7214 | 1.962903e-18 | 448.3629 | 5.006277e-26 | 20.10999 | 9.859905e-14 | 0 | 666.1944 | 966.1944 | 857.9897 | 296.0747 | 299.1431
855.5433 | 679.5668 | 979.5668 | 203.4961 | 1.822816e-18 | 448.4128 | 4.663902e-26 | 18.45585 | 7.596582e-14 | 0 | 670.3647 | 970.3647 | 857.8897 | 311.648 | 305.9277
855.4433 | 704.8968 | 1004.8968 | 209.1164 | 1.682728e-18 | 447.6571 | 4.321528e-26 | 16.9378 | 5.775273e-14 | 0 | 673.7113 | 973.7113 | 857.7897 | 340.9148 | 312.6402
855.3433 | 703.6306 | 1003.6306 | 214.5618 | 1.542641e-18 | 446.0628 | 3.979153e-26 | 15.53603 | 4.315724e-14 | 0 | 676.1606 | 976.1606 | 857.6897 | 338.2213 | 319.2284
855.2433 | 695.9519 | 995.9519 | 219.806 | 1.402554e-18 | 443.6562 | 3.636778e-26 | 14.21307 | 3.308532e-14 | 0 | 677.6753 | 977.6753 | 857.5897 | 345.6511 | 325.6581
855.1433 | 711.6126 | 1011.6126 | 224.8167 | 1.262467e-18 | 440.4566 | 3.294404e-26 | 13.00027 | 2.510215e-14 | 0 | 678.2735 | 978.2735 | 857.4897 | 341.7313 | 331.8856
855.0433 | 685.7638 | 985.7638 | 229.5661 | 1.122379e-18 | 436.4741 | 2.952029e-26 | 11.88873 | 1.870899e-14 | 0 | 677.9289 | 977.9289 | 857.3897 | 359.51 | 337.8643
854.9433 | 705.3231 | 1005.3231 | 234.0355 | 9.82292e-19 | 431.6923 | 2.609655e-26 | 10.8425 | 1.426964e-14 | 0 | 676.5703 | 976.5703 | 857.2897 | 371.3461 | 343.5895
854.8433 | 710.0536 | 1010.0536 | 238.2008 | 8.422047e-19 | 426.1717 | 2.26728e-26 | 9.884003 | 1.080542e-14 | 0 | 674.2565 | 974.2565 | 857.1897 | 369.5715 | 349.0042
854.7433 | 731.5439 | 1031.5439 | 242.0239 | 7.021174e-19 | 419.9383 | 1.924905e-26 | 9.012328 | 8.032663e-15 | 0 | 670.9745 | 970.9745 | 857.0897 | 358.2803 | 354.064
854.6433 | 747.5144 | 1047.5144 | 245.4923 | 5.620302e-19 | 413.0082 | 1.582531e-26 | 8.19397 | 6.094598e-15 | 0 | 666.6945 | 966.6945 | 856.9897 | 375.6954 | 358.7335
854.5433 | 713.2933 | 1013.2933 | 248.5892 | 4.219429e-19 | 405.4091 | 1.240156e-26 | 7.444434 | 4.606389e-15 | 0 | 661.4427 | 961.4427 | 856.8897 | 384.0653 | 362.9946
854.4433 | 703.9886 | 1003.9886 | 251.2931 | 2.818556e-19 | 397.1998 | 8.977815e-27 | 6.768238 | 3.415683e-15 | 0 | 655.2611 | 955.2611 | 856.7897 | 403.0055 | 366.832
854.3433 | 703.1333 | 1003.1333 | 253.5697 | 1.417683e-19 | 388.4198 | 5.554069e-27 | 6.134973 | 2.577658e-15 | 0 | 648.1245 | 948.1245 | 856.6897 | 401.5331 | 370.1874
854.2433 | 653.0714 | 953.0714 | 255.4226 | 1.681075e-21 | 379.093 | 2.130323e-27 | 5.55489 | 1.944746e-15 | 0 | 640.0705 | 940.0705 | 856.5897 | 396.9548 | 373.0455
854.1433 | 654.7563 | 954.7563 | 256.8391 | 3.278421e-26 | 369.2777 | 1.938045e-35 | 5.035893 | 1.43847e-15 | 0 | 631.1526 | 931.1526 | 856.4897 | 395.8777 | 375.3911
854.0433 | 631.6372 | 931.6372 | 257.798 | 3.08119e-26 | 359.0283 | 1.82558e-35 | 4.551007 | 1.079562e-15 | 0 | 621.3773 | 921.3773 | 856.3897 | 409.6844 | 377.2068
853.9433 | 632.4331 | 932.4331 | 258.2878 | 2.883959e-26 | 348.3921 | 1.713115e-35 | 4.106623 | 8.130999e-16 | 0 | 610.7866 | 910.7866 | 856.2897 | 397.6871 | 378.4615
853.8433 | 600.5662 | 900.5662 | 258.3165 | 2.686727e-26 | 337.4028 | 1.60065e-35 | 3.712437 | 5.999653e-16 | 0 | 599.4317 | 899.4317 | 856.1897 | 418.7361 | 379.1581
853.7433 | 573.3621 | 873.3621 | 257.8812 | 2.489496e-26 | 326.1293 | 1.488185e-35 | 3.345008 | 4.477182e-16 | 0 | 587.3554 | 887.3554 | 856.0897 | 411.1082 | 379.2816
853.6433 | 571.3016 | 871.3016 | 256.9628 | 2.292265e-26 | 314.6211 | 1.37572e-35 | 3.007985 | 3.36666e-16 | 0 | 574.5918 | 874.5918 | 855.9897 | 400.149 | 378.8265
853.5433 | 520.6511 | 820.6511 | 255.5764 | 2.095034e-26 | 302.9249 | 1.263255e-35 | 2.711679 | 2.478276e-16 | 0 | 561.213 | 861.213 | 855.8897 | 394.7395 | 377.7744
853.4433 | 524.0198 | 824.0198 | 253.7332 | 1.897802e-26 | 291.0902 | 1.15079e-35 | 2.436102 | 1.838614e-16 | 0 | 547.2595 | 847.2595 | 855.7897 | 405.8548 | 376.1486
853.3433 | 458.9673 | 758.9673 | 251.439 | 1.700571e-26 | 279.171 | 1.038326e-35 | 2.183028 | 1.380462e-16 | 0 | 532.793 | 832.793 | 855.6897 | 405.2181 | 373.9442
853.2433 | 495.6492 | 795.6492 | 248.6844 | 1.50334e-26 | 267.2138 | 9.258606e-36 | 1.96257 | 1.013836e-16 | 0 | 517.8607 | 817.8607 | 855.5897 | 388.245 | 371.1632
853.1433 | 465.2469 | 765.2469 | 245.5041 | 1.306109e-26 | 255.2653 | 8.133957e-36 | 1.757974 | 7.476488e-17 | 0 | 502.5273 | 802.5273 | 855.4897 | 368.326 | 367.8124
853.0433 | 445.0935 | 745.0935 | 241.9132 | 1.108877e-26 | 243.3711 | 7.009308e-36 | 1.569799 | 5.605499e-17 | 0 | 486.8541 | 786.8541 | 855.3897 | 384.5308 | 363.9129
852.9433 | 414.5447 | 714.5447 | 237.921 | 9.116462e-27 | 231.5719 | 5.884659e-36 | 1.40743 | 4.107498e-17 | 0 | 470.9004 | 770.9004 | 855.2897 | 350.7474 | 359.4798
852.8433 | 424.6353 | 724.6353 | 233.5434 | 7.14415e-27 | 219.9063 | 4.76001e-36 | 1.257057 | 3.010364e-17 | 0 | 454.7068 | 754.7068 | 855.1897 | 353.6662 | 354.5253
852.7433 | 377.0745 | 677.0745 | 228.8143 | 5.171837e-27 | 208.421 | 3.635361e-36 | 1.118578 | 2.254054e-17 | 0 | 438.3539 | 738.3539 | 855.0897 | 338.1917 | 349.0746
852.6433 | 380.0274 | 680.0274 | 223.7565 | 3.199525e-27 | 197.1423 | 2.510712e-36 | 1.000111 | 1.648066e-17 | 0 | 421.8989 | 721.8989 | 854.9897 | 318.1218 | 343.1485
852.5433 | 365.8294 | 665.8294 | 218.3836 | 1.227212e-27 | 186.1005 | 1.386063e-36 | 0.8906912 | 1.200181e-17 | 0 | 405.3747 | 705.3747 | 854.8897 | 341.2051 | 336.7755
852.4433 | 350.143 | 650.143 | 212.7293 | 1.116447e-35 | 175.3275 | 2.614134e-37 | 0.7901676 | 8.975719e-18 | 0 | 388.8469 | 688.8469 | 854.7897 | 307.4978 | 329.9779
852.3433 | 329.2428 | 629.2428 | 206.8249 | 1.051659e-35 | 164.8562 | 1.398578e-46 | 0.7041923 | 6.548709e-18 | 0 | 372.3854 | 672.3854 | 854.6897 | 312.9741 | 322.794
852.2433 | 310.9696 | 610.9696 | 200.6978 | 9.868717e-36 | 154.698 | 1.31554e-46 | 0.6253617 | 4.737766e-18 | 0 | 356.0212 | 656.0212 | 854.5897 | 325.9104 | 315.2425
852.1433 | 309.1827 | 609.1827 | 194.3671 | 9.220842e-36 | 144.8715 | 1.232502e-46 | 0.5531094 | 3.539356e-18 | 0 | 339.7917 | 639.7917 | 854.4897 | 270.6534 | 307.3636
852.0433 | 281.1346 | 581.1346 | 187.8728 | 8.572967e-36 | 135.4037 | 1.149465e-46 | 0.4913111 | 2.577017e-18 | 0 | 323.7678 | 623.7678 | 854.3897 | 282.8418 | 299.1881
851.9433 | 305.724 | 605.724 | 181.2433 | 7.925092e-36 | 126.3048 | 1.066427e-46 | 0.4350782 | 1.851787e-18 | 0 | 307.9832 | 607.9832 | 854.2897 | 270.2552 | 290.7518
851.8433 | 271.0502 | 571.0502 | 174.5055 | 7.277217e-36 | 117.5771 | 9.833889e-47 | 0.3836557 | 1.382051e-18 | 0 | 292.4663 | 592.4663 | 854.1897 | 271.6907 | 282.0811
851.7433 | 250.9546 | 550.9546 | 167.6879 | 6.629342e-36 | 109.2278 | 9.00351e-47 | 0.3396585 | 1.004281e-18 | 0 | 277.2553 | 577.2553 | 854.0897 | 253.9013 | 273.218
851.6433 | 239.277 | 539.277 | 160.8216 | 5.981467e-36 | 101.2803 | 8.173132e-47 | 0.2999397 | 7.166227e-19 | 0 | 262.4019 | 562.4019 | 853.9897 | 236.4718 | 264.1978
851.5433 | 261.4711 | 561.4711 | 153.9335 | 5.333592e-36 | 93.72018 | 7.342754e-47 | 0.2636995 | 5.343963e-19 | 0 | 247.9174 | 547.9174 | 853.8897 | 261.1698 | 255.0493
851.4433 | 237.4196 | 537.4196 | 147.0503 | 4.685717e-36 | 86.54537 | 6.512375e-47 | 0.232673 | 3.875847e-19 | 0 | 233.8283 | 533.8283 | 853.7897 | 233.0104 | 245.8039
851.3433 | 222.6018 | 522.6018 | 140.1984 | 4.037842e-36 | 79.7582 | 5.681997e-47 | 0.2048935 | 2.751915e-19 | 0 | 220.1615 | 520.1615 | 853.6897 | 223.9953 | 236.5035
851.2433 | 221.1791 | 521.1791 | 133.4013 | 3.389967e-36 | 73.36531 | 4.851618e-47 | 0.1796022 | 2.046147e-19 | 0 | 206.9462 | 506.9462 | 853.5897 | 199.0321 | 227.1787
851.1433 | 185.4335 | 485.4335 | 126.6811 | 2.742092e-36 | 67.34483 | 4.02124e-47 | 0.1579295 | 1.481313e-19 | 0 | 194.1839 | 494.1839 | 853.4897 | 179.9897 | 217.8526
851.0433 | 194.447 | 494.447 | 120.0648 | 2.094217e-36 | 61.68915 | 3.190862e-47 | 0.1386904 | 1.049079e-19 | 0 | 181.8926 | 481.8926 | 853.3897 | 195.4197 | 208.5571
850.9433 | 190.6686 | 490.6686 | 113.5675 | 1.446342e-36 | 56.39932 | 2.360483e-47 | 0.1212117 | 7.757799e-20 | 0 | 170.088 | 470.088 | 853.2897 | 172.6447 | 199.3309
850.8433 | 156.2818 | 456.2818 | 107.2066 | 7.98467e-37 | 51.46286 | 1.530105e-47 | 0.1062159 | 5.60651e-20 | 0 | 158.7757 | 458.7757 | 853.1897 | 179.3684 | 190.1944
850.7433 | 175.1344 | 475.1344 | 101.0006 | 1.50592e-37 | 46.85981 | 6.997266e-48 | 0.09302161 | 3.960677e-20 | 0 | 147.9535 | 447.9535 | 853.0897 | 165.4359 | 181.1666
850.6433 | 175.2281 | 475.2281 | 94.96851 | 8.056768e-47 | 42.57806 | 2.350548e-59 | 0.08105944 | 2.912478e-20 | 0 | 137.6276 | 437.6276 | 852.9897 | 148.7734 | 172.276
850.5433 | 166.0189 | 466.0189 | 89.11668 | 7.578414e-47 | 38.61835 | 2.215868e-59 | 0.07078124 | 2.101356e-20 | 0 | 127.8058 | 427.8058 | 852.8897 | 169.485 | 163.554
850.4433 | 144.9988 | 444.9988 | 83.4559 | 7.100059e-47 | 34.95488 | 2.081188e-59 | 0.06182088 | 1.480865e-20 | 0 | 118.4726 | 418.4726 | 852.7897 | 169.9962 | 155.0096
850.3433 | 136.529 | 436.529 | 78.0018 | 6.621704e-47 | 31.57157 | 1.946509e-59 | 0.05371354 | 1.082688e-20 | 0 | 109.6271 | 409.6271 | 852.6897 | 145.2837 | 146.6597
850.2433 | 154.2906 | 454.2906 | 72.76022 | 6.143349e-47 | 28.45675 | 1.811829e-59 | 0.04673512 | 7.799449e-21 | 0 | 101.2637 | 401.2637 | 852.5897 | 156.6804 | 138.5262
850.1433 | 124.3467 | 424.3467 | 67.73246 | 5.664994e-47 | 25.60434 | 1.677149e-59 | 0.04070936 | 5.674511e-21 | 0 | 93.3775 | 393.3775 | 852.4897 | 127.3789 | 130.6273
850.0433 | 113.9564 | 413.9564 | 62.92268 | 5.186639e-47 | 22.98856 | 1.54247e-59 | 0.03526787 | 5.578746e-21 | 0 | 85.94651 | 385.94651 | 852.3897 | 122.8007 | 122.9671
849.9433 | 105.6034 | 405.6034 | 58.3444 | 4.708284e-47 | 20.59543 | 1.40779e-59 | 0.03057439 | 5.48298e-21 | 0 | 78.9704 | 378.9704 | 852.2897 | 114.9005 | 115.5568
849.8433 | 127.8237 | 427.8237 | 53.98925 | 4.229929e-47 | 18.41623 | 1.27311e-59 | 0.02656163 | 5.387215e-21 | 0 | 72.43204 | 372.43204 | 852.1897 | 98.29236 | 108.4118
849.7433 | 71.34039 | 371.34039 | 49.85607 | 3.751575e-47 | 16.43677 | 1.138431e-59 | 0.02294478 | 5.29145e-21 | 0 | 66.31578 | 366.31578 | 852.0897 | 123.8141 | 101.5367
849.6433 | 72.58072 | 372.58072 | 45.94619 | 3.27322e-47 | 14.63823 | 1.003751e-59 | 0.01981775 | 5.195685e-21 | 0 | 60.60424 | 360.60424 | 851.9897 | 120.2591 | 94.93336
849.5433 | 79.1999 | 379.1999 | 42.26345 | 2.794865e-47 | 13.00789 | 8.690715e-60 | 0.01717156 | 5.09992e-21 | 0 | 55.28851 | 355.28851 | 851.8897 | 108.0091 | 88.60528
849.4433 | 75.2945 | 375.2945 | 38.79524 | 2.31651e-47 | 11.53967 | 7.343919e-60 | 0.01479079 | 5.004155e-21 | 0 | 50.3497 | 350.3497 | 851.7897 | 100.2711 | 82.56239
849.3433 | 41.81394 | 341.81394 | 35.53718 | 1.838155e-47 | 10.21613 | 5.997123e-60 | 0.01272696 | 4.908389e-21 | 0 | 45.76604 | 345.76604 | 851.6897 | 112.9794 | 76.79798
849.2433 | 39.86765 | 339.86765 | 32.48987 | 1.3598e-47 | 9.024459 | 4.650326e-60 | 0.01099897 | 4.812624e-21 | 0 | 41.52533 | 341.52533 | 851.5897 | 92.85046 | 71.31297
849.1433 | 66.65261 | 366.65261 | 29.64614 | 8.814454e-48 | 7.954703 | 3.30353e-60 | 0.009447023 | 4.716859e-21 | 0 | 37.61029 | 337.61029 | 851.4897 | 73.90138 | 66.10336
849.0433 | 47.41209 | 347.41209 | 26.99446 | 4.030905e-48 | 7.000769 | 1.956733e-60 | 0.008097693 | 4.621094e-21 | 0 | 34.00333 | 334.00333 | 851.3897 | 67.09428 | 61.17354
848.9433 | 37.62589 | 337.62589 | 24.52788 | 1.354077e-59 | 6.147576 | 6.099371e-61 | 0.006980309 | 4.525329e-21 | 0 | 30.68244 | 330.68244 | 851.2897 | 71.63871 | 56.51044
848.8433 | 25.33047 | 325.33047 | 22.24682 | 1.276492e-59 | 5.386244 | 8.065219e-74 | 0.00597844 | 4.429564e-21 | 0 | 27.63904 | 327.63904 | 851.1897 | 65.85861 | 52.11332
848.7433 | 54.14072 | 354.14072 | 20.13641 | 1.198907e-59 | 4.71021 | 7.592549e-74 | 0.005104527 | 4.333798e-21 | 0 | 24.85172 | 324.85172 | 851.0897 | 28.01252 | 47.974
848.6433 | 21.83933 | 321.83933 | 18.18739 | 1.121322e-59 | 4.111744 | 7.119879e-74 | 0.004389041 | 4.238033e-21 | 0 | 22.30352 | 322.30352 | 850.9897 | 68.82969 | 44.08846
848.5433 | 15.70038 | 315.70038 | 16.39304 | 1.043738e-59 | 3.581198 | 6.647209e-74 | 0.003748547 | 4.142268e-21 | 0 | 19.97799 | 319.97799 | 850.8897 | 45.05257 | 40.44549
848.4433 | 12.02454 | 312.02454 | 14.74985 | 9.66153e-60 | 3.111945 | 6.174538e-74 | 0.003187858 | 4.046503e-21 | 0 | 17.86499 | 317.86499 | 850.7897 | 78.4776 | 37.03915
848.3433 | 3.996499 | 303.996499 | 13.24299 | 8.885683e-60 | 2.69985 | 5.701868e-74 | 0.002734195 | 3.950738e-21 | 0 | 15.94557 | 315.94557 | 850.6897 | 52.45517 | 33.86061
848.2433 | 8.349618 | 308.349618 | 11.86438 | 8.109836e-60 | 2.337512 | 5.229198e-74 | 0.002328699 | 3.854973e-21 | 0 | 14.20422 | 314.20422 | 850.5897 | 40.41426 | 30.90025
848.1433 | 14.57601 | 314.57601 | 10.60901 | 7.333989e-60 | 2.019086 | 4.756528e-74 | 0.001972345 | 3.759207e-21 | 0 | 12.63007 | 312.63007 | 850.4897 | 49.22028 | 28.14924
848.0433 | 15.23845 | 315.23845 | 9.468704 | 6.558142e-60 | 1.740007 | 4.283858e-74 | 0.001687511 | 3.663442e-21 | 0 | 11.2104 | 311.2104 | 850.3897 | 39.65079 | 25.59758
847.9433 | -7.621421 | 292.378579 | 8.432622 | 5.782295e-60 | 1.49742 | 3.811187e-74 | 0.001433282 | 3.567677e-21 | 0 | 9.931475 | 309.931475 | 850.2897 | 39.35686 | 23.23705
847.8433 | 14.4777 | 314.4777 | 7.493435 | 5.006448e-60 | 1.285561 | 3.338517e-74 | 0.001209235 | 3.471912e-21 | 0 | 8.780205 | 308.780205 | 850.1897 | 32.2388 | 21.05539
847.7433 | 8.93765 | 308.93765 | 6.647641 | 4.230601e-60 | 1.100951 | 2.865847e-74 | 0.001031841 | 3.376147e-21 | 0 | 7.749623 | 307.749623 | 850.0897 | 34.61045 | 19.04615
847.6433 | -41.0366 | 258.9634 | 5.885193 | 3.454754e-60 | 0.9408721 | 2.393177e-74 | 0.0008739993 | 3.280382e-21 | 0 | 6.826939 | 306.826939 | 849.9897 | 36.78249 | 17.19692
847.5433 | -1.247382 | 298.752618 | 5.198708 | 2.678907e-60 | 0.8025873 | 1.920506e-74 | 0.0007351761 | 3.184616e-21 | 0 | 6.00203 | 306.00203 | 849.8897 | 28.20931 | 15.5006
847.4433 | 10.94667 | 310.94667 | 4.582454 | 1.90306e-60 | 0.6827936 | 1.447836e-74 | 0.0006250586 | 3.088851e-21 | 0 | 5.265873 | 305.265873 | 849.7897 | 19.40351 | 13.94497
847.3433 | -3.884408 | 296.115592 | 4.032923 | 1.127213e-60 | 0.579234 | 9.751659e-75 | 0.0005280125 | 2.993086e-21 | 0 | 4.612685 | 304.612685 | 849.6897 | 26.07851 | 12.5249
847.2433 | -4.28432 | 295.71568 | 3.541425 | 3.513656e-61 | 0.4903529 | 5.024957e-75 | 0.0004428264 | 2.897321e-21 | 0 | 4.032221 | 304.032221 | 849.5897 | 20.57451 | 11.22833
847.1433 | 8.107679 | 308.107679 | 3.102846 | 4.646119e-74 | 0.4139609 | 2.982546e-76 | 0.0003751131 | 2.801556e-21 | 0 | 3.517182 | 303.517182 | 849.4897 | 22.08392 | 10.04789
847.0433 | 5.030061 | 305.030061 | 2.713404 | 4.373829e-74 | 0.3482591 | 5.923368e-90 | 0.0003160268 | 2.70579e-21 | 0 | 3.061979 | 303.061979 | 849.3897 | -13.53812 | 8.974858
846.9433 | -32.59997 | 267.40003 | 2.368647 | 4.101538e-74 | 0.2918651 | 5.568108e-90 | 0.0002642595 | 2.610025e-21 | 0 | 2.660776 | 302.660776 | 849.2897 | -2.6047 | 8.002819
846.8433 | -12.77334 | 287.22666 | 2.063016 | 3.829248e-74 | 0.2439264 | 5.212848e-90 | 0.0002230127 | 2.51426e-21 | 0 | 2.307165 | 302.307165 | 849.1897 | -0.3361153 | 7.122711
846.7433 | 8.897376 | 308.897376 | 1.792694 | 3.556957e-74 | 0.2029185 | 4.857588e-90 | 0.0001873886 | 2.418495e-21 | 0 | 1.9958 | 301.9958 | 849.0897 | -7.117433 | 6.327417
846.6433 | 1.067021 | 301.067021 | 1.555299 | 3.284667e-74 | 0.1679355 | 4.502327e-90 | 0.0001562342 | 2.32273e-21 | 0 | 1.72339 | 301.72339 | 848.9897 | 25.73671 | 5.610965
846.5433 | -4.074787 | 295.925213 | 1.346568 | 3.012377e-74 | 0.1389998 | 4.147067e-90 | 0.0001313454 | 2.226965e-21 | 0 | 1.485699 | 301.485699 | 848.8897 | 22.29933 | 4.966726
846.4433 | -4.063052 | 295.936948 | 1.163132 | 2.740086e-74 | 0.1311669 | 3.791807e-90 | 0.0001100766 | 2.131199e-21 | 0 | 1.294409 | 301.294409 | 848.7897 | 4.791581 | 4.388225
846.3433 | -5.490197 | 294.509803 | 1.002364 | 2.467796e-74 | 0.1233339 | 3.436546e-90 | 9.150897e-05 | 2.035434e-21 | 0 | 1.125789 | 301.125789 | 848.6897 | 22.58781 | 3.869371
846.2433 | -12.25752 | 287.74248 | 0.8626165 | 2.195505e-74 | 0.115501 | 3.081286e-90 | 7.663197e-05 | 1.939669e-21 | 0 | 0.9781942 | 300.9781942 | 848.5897 | -15.91309 | 3.406229
846.1433 | -18.7998 | 281.2002 | 0.7405713 | 1.923215e-74 | 0.1076681 | 2.726026e-90 | 6.405785e-05 | 1.843904e-21 | 0 | 0.8483034 | 300.8483034 | 848.4897 | -4.35598 | 2.992704
846.0433 | -12.16808 | 287.83192 | 0.634223 | 1.650924e-74 | 0.09983517 | 2.370766e-90 | 5.309904e-05 | 1.748139e-21 | 0 | 0.7341113 | 300.7341113 | 848.3897 | -19.96282 | 2.624394
845.9433 | 26.66383 | 326.66383 | 0.5420069 | 1.378634e-74 | 0.09200224 | 2.015505e-90 | 4.429018e-05 | 1.652374e-21 | 0 | 0.6340534 | 300.6340534 | 848.2897 | -6.954894 | 2.296528
845.8433 | 8.134444 | 308.134444 | 0.4623453 | 1.106343e-74 | 0.08416932 | 1.660245e-90 | 3.692905e-05 | 1.556608e-21 | 0 | 0.5465516 | 300.5465516 | 848.1897 | 6.257078 | 2.006547
845.7433 | 23.0433 | 323.0433 | 0.3933359 | 8.340529e-75 | 0.0763364 | 1.304985e-90 | 3.052382e-05 | 1.460843e-21 | 0 | 0.4697029 | 300.4697029 | 848.0897 | 10.41125 | 1.749455
845.6433 | -17.31075 | 282.68925 | 0.3336785 | 5.617624e-75 | 0.06850347 | 9.497244e-91 | 2.535708e-05 | 1.365078e-21 | 0 | 0.4022074 | 300.4022074 | 847.9897 | 14.16442 | 1.522152
845.5433 | -16.8498 | 283.1502 | 0.2824769 | 2.89472e-75 | 0.06067055 | 5.944641e-91 | 2.108995e-05 | 1.269313e-21 | 0 | 0.3431685 | 300.3431685 | 847.8897 | -5.402927 | 1.321602
845.4433 | -13.92358 | 286.07642 | 0.2384698 | 1.718151e-76 | 0.05283763 | 2.392038e-91 | 1.738257e-05 | 1.173548e-21 | 0 | 0.2913249 | 300.2913249 | 847.7897 | 9.054315 | 1.145458
845.3433 | -11.82799 | 288.17201 | 0.2006211 | 3.412266e-90 | 0.0450047 | 9.810238e-108 | 1.438062e-05 | 1.077783e-21 | 0 | 0.2456402 | 300.2456402 | 847.6897 | 6.186917 | 0.9905474
845.2433 | 12.94657 | 312.94657 | 0.1681343 | 3.207612e-90 | 0.03717178 | 9.242632e-108 | 1.19313e-05 | 9.820174e-22 | 0 | 0.205318 | 300.205318 | 847.5897 | -7.601808 | 0.8546123
845.1433 | 9.262744 | 309.262744 | 0.1405184 | 3.002958e-90 | 0.02933886 | 8.675026e-108 | 9.80631e-06 | 8.862522e-22 | 0 | 0.169867 | 300.169867 | 847.4897 | 17.80734 | 0.7358219
845.0433 | 4.74129 | 304.74129 | 0.116895 | 2.798303e-90 | 0.02150593 | 8.10742e-108 | 8.078575e-06 | 7.90487e-22 | 0 | 0.138409 | 300.138409 | 847.3897 | -12.86928 | 0.6414557
844.9433 | 0 | 300 | 0.09674236 | 2.593649e-90 | 0.01367301 | 7.539814e-108 | 6.686488e-06 | 6.947219e-22 | 0 | 0.1104221 | 300.1104221 | 847.2897 | -5.842845 | 0.559762
[12 empty] | 847.1897 | 11.30101 | 0.4876399
[12 empty] | 847.0897 | -2.29752 | 0.424323
[12 empty] | 846.9897 | 9.274381 | 0.3685916
[12 empty] | 846.8897 | 11.16324 | 0.3194701
[12 empty] | 846.7897 | -0.996207 | 0.276184
[12 empty] | 846.6897 | 4.996968 | 0.2382691
[12 empty] | 846.5897 | 9.354102 | 0.2048205
[12 empty] | 846.4897 | -12.25407 | 0.1752802
[12 empty] | 846.3897 | 11.69369 | 0.1491902
[12 empty] | 846.2897 | 0.1501296 | 0.1261799
[12 empty] | 846.1897 | 9.04147 | 0.105731
[12 empty] | 846.0897 | -9.482889 | 0.08750932
[12 empty] | 845.9897 | -4.932908 | 0.07126318
[12 empty] | 845.8897 | -0.3965677 | 0.05673142
[12 empty] | 845.7897 | -13.34345 | 0.04364442
[12 empty] | 845.6897 | -13.30345 | 0.03678631
[12 empty] | 845.5897 | 15.18997 | 0.03462126
[12 empty] | 845.4897 | -5.408072 | 0.0324562
[12 empty] | 845.3897 | -16.07916 | 0.03029114
[12 empty] | 845.2897 | 0 | 0.02812609