## Sheet1
| 0.84% Pd/c-ZSM-5 (30), 10 bar, 200°C, 50mg | [12 empty] | 0.84% Pd/c-ZSM-5 (30), 10 bar, 200°C, 50mg | [10 empty] | 0.84% Pd/c-ZSM-5 (30), 10 bar, 200°C, 50mg
| Tetradecane | m-Cresol | Methylcyclohexane | Methylcyclohexanone | Toluene | Methylcyclohexanol | [7 empty] | Tetradecane | m-Cresol | Methylcyclohexane | Methylcyclohexanone | Toluene | Methylcyclohexanol | [5 empty] | Tetradecane | m-Cresol | Methylcyclohexane | Methylcyclohexanone | Toluene | Methylcyclohexanol
0 | 44122 | 49483 | 0 | 0 | 0 | 0 | [6 empty] | 0 | 34016 | 38830 | 0 | 0 | 0 | 0 |  |  |  |  | 0 | 48274 | 59870 | 0 | 0 | 0 | 0
0 | 44007 | 49377 | 0 | 0 | 0 | 0 | [6 empty] | 0 | 34400 | 39177 | 0 |  | 0 | 0 |  |  |  |  | 0 | 47941 | 59469 | 0 | 0 | 0 | 0
0 | 43869 | 49257 | 0 | 0 | 0 | 0 | [6 empty] | 0 | 34415 | 39177 | 0 | 0 | 0 | 0 |  |  |  |  | 0 | 48202 | 59733 | 0 | 0 | 0 | 0
1 | 43729 | 48297 | 0 | 0 | 0 | 0 | [6 empty] | 1 | 38835 | 43949 | 0 | 0 | 0 | 119 |  |  |  |  | 1 | 49316 | 55007 | 0 | 0 | 0 | 0
1 | 43786 | 48426 | 0 | 0 | 0 | 0 | [6 empty] | 1 | 38705 | 43590 | 0 | 0 | 0 | 28 |  |  |  |  | 1 | 49311 | 55025 | 0
1 | 43765 | 48359 | 0 | 0 | 0 | 0 | [6 empty] | 1 | 38656 | 43888 | 0 | 0 | 0 | 55 |  |  |  |  | 1 | 49181 | 54908
5 | 45403 | 48120 | 69 | 1463 | 0 | 151 | [6 empty] | 5 | 34949 | 30248 | 1014 | 8290 | 0 | 236 |  |  |  |  | 5 | 50837 | 53437 | 532 | 2048 | 0 | 416
5 | 45981 | 48317 | 72 | 1216 | 0 | 162 | [6 empty] | 5 | 34997 | 30262 | 998 | 8316 | 0 | 277 |  |  |  |  | 5 | 51212 | 53182 | 584 | 2078 | 0 | 340
5 | 45877 | 48231 | 85 | 1428 | 0 | 170 | [6 empty] | 5 | 34752 | 30126 | 1015 | 8278 | 0 | 240 |  |  |  |  | 5 | 50831 | 53406 | 619 | 2094 | 0 | 298
10 | 36781 | 37282 | 98 | 3283 | 0 | 248 | [6 empty] | 10 | 41137 | 24696 | 2504 | 18475 | 0 | 609 |  |  |  |  | 10 | 51434 | 49592 | 1090 | 7206 | 0 | 314
10 | 36928 | 37359 | 99 | 3292 | 0 | 245 | [6 empty] | 10 | 40848 | 24563 | 2497 | 18410 | 0 | 622 |  |  |  |  | 10 | 51068 | 49301 | 1051 | 7078 | 0 | 307
10 | 36793 | 37333 | 99 | 3305 | 0 | 219 | [6 empty] | 10 | 41221 | 24693 | 2495 | 18447 | 0 | 588 |  |  |  |  | 10 | 51063 | 49396 | 1066 | 7095 | 0 | 288
20 | 39876 | 36822 | 311 | 6146 | 0 | 529 | [6 empty] | 20 | 38786 | 10443 | 4794 | 26447 | 0 | 879 |  |  |  |  | 20 | 41602 | 31265 | 1896 | 12289 | 0 | 750
20 | 39938 | 36832 | 100 | 6156 | 0 | 483 | [6 empty] | 20 | 38854 | 10461 | 4789 | 26523 | 0 | 895 |  |  |  |  | 20 | 41116 | 30960 | 1876 | 12270 | 0 | 500
20 | 39263 | 36347 | 291 | 6083 | 0 | 497 | [6 empty] | 20 | 38734 | 10445 | 4804 | 26468 | 0 | 901 |  |  |  |  | 20 | 41379 | 31160 | 1883 | 12270 | 0 | 620
40 | 45220 | 37097 | 522 | 10700 | 0 | 1186 | [6 empty] | 40 | 38568 | 2438 | 10963 | 27370 | 0 | 1435 |  |  |  |  | 40 | 39832 | 19752 | 3343 | 19409 | 0 | 648
40 | 45152 | 37397 | 523 | 10814 | 0 | 1225 | [6 empty] | 40 | 38627 | 2411 | 10945 | 27349 | 0 | 1421 |  |  |  |  | 40 | 40022 | 19853 | 3352 | 19488 | 0 | 574
40 | 45476 | 37527 | 538 | 10819 | 0 | 1248 | [6 empty] | 40 | 38362 | 2420 | 10945 | 27298 | 0 | 1365 |  |  |  |  | 40 | 39856 | 19756 | 3345 | 19445 | 0 | 638
60 | 44630 | 32478 | 664 | 13518 | 0 | 1587 | [6 empty] | 60 | 41874 | 349 | 17140 | 26150 | 0 | 1208 |  |  |  |  | 60 | 44009 | 11082 | 5814 | 28766 | 0 | 1591
60 | 44770 | 32581 | 702 | 13571 | 0 | 1657 | [6 empty] | 60 | 42270 | 343 | 17197 | 26335 | 0 | 1200 |  |  |  |  | 60 | 43915 | 11086 | 5816 | 28687 | 0 | 1532
60 | 44864 | 32532 | 686 | 13573 | 0 | 1661 | [6 empty] | 60 | 42281 | 350 | 17153 | 26219 | 0 | 1259 |  |  |  |  | 60 | 44056 | 11099 | 5810 | 28737 | 0 | 1589
120 | 44658 | 24835 | 1052 | 18756 | 0 | 3091 | [6 empty] | 120 | 40592 | 0 | 29047 | 12060 | 0 | 1139 |  |  |  |  | 120 | 38770 | 2707 | 8630 | 27034 | 0 | 2425
120 | 44511 | 24698 | 1070 | 18708 | 0 | 3098 | [6 empty] | 120 | 40752 | 0 | 29150 | 12093 | 0 | 1207 |  |  |  |  | 120 | 38518 | 2697 | 8601 | 26944 | 0 | 2428
120 | 44256 | 24668 | 1045 | 18718 | 0 | 2996 | [6 empty] | 120 | 40811 | 0 | 29092 | 12077 | 0 | 1111 |  |  |  |  | 120 | 38748 | 2659 | 8625 | 26987 | 0 | 2423
240 | 46072 | 15740 | 1617 | 23187 | 0 | 7785 | [6 empty] | 240 | 34700 | 0 | 31042 | 2729 | 0 | 440 |  |  |  |  | 240 | 40874 | 593 | 16047 | 21504 | 0 | 2857
240 | 46258 | 15800 | 1630 | 23216 | 0 | 7646 | [6 empty] | 240 | 64959 | 0 | 31209 | 2755 | 0 | 417 |  |  |  |  | 240 | 40953 | 605 | 16283 | 21590 | 0 | 2861
240 | 46242 | 15860 | 1630 | 23300 | 0 | 7735 | [6 empty] | 240 | 34918 | 0 | 31074 | 2748 | 0 | 422 |  |  |  |  | 240 | 40816 | 623 | 16225 | 21415 | 0 | 2891
360 | 45600 | 10648 | 2147 | 23105 | 0 | 12530 | [6 empty] | 360 | 39120 | 0 | 37483 | 504 | 0 | 127 |  |  |  |  | 360 | 51027 | 471 | 32940 | 19421 | 0 | 2442
360 | 45413 | 11818 | 3452 | 22834 | 0 | 11843 | [6 empty] | 360 | 39581 | 0 | 37524 | 507 | 0 | 151 |  |  |  |  | 360 | 51036 | 413 | 33034 | 19473 | 0 | 2432
360 | 45172 | 10649 | 2144 | 23035 | 0 | 12402 | [6 empty] | 360 | 37132 | 0 | 37206 | 519 | 0 | 272 |  |  |  |  | 360 | 50850 | 410 | 33039 | 19471 | 0 | 2465
| Tetradecane | m-Cresol | Methylcyclohexane | Methylcyclohexanone | Toluene | Methylcyclohexanol A | [7 empty] | Tetradecane | m-Cresol | Methylcyclohexane | Methylcyclohexanone | Toluene | Methylcyclohexanol A | [5 empty] | Tetradecane | m-Cresol | Methylcyclohexane | Methylcyclohexanone | Toluene | Methylcyclohexanol A
0 |  | 1.121504 | 0 | 0 | 0 | 0 | 0 | [5 empty] | 0 |  | 1.141522 | 0 | 0 | 0 | 0 | 0 |  |  |  | 0 |  | 1.240212 | 0 | 0 | 0 | 0 | 0
0 |  | 1.122026 | 0 | 0 | 0 | 0 | 0 | [5 empty] | 0 |  | 1.138866 | 0 | 0 | 0 | 0 | 0 |  |  |  | 0 |  | 1.240462 | 0 | 0 | 0 | 0 | 0
0 |  | 1.12282 | #REF! | #REF! | 0 | #REF! | #REF! | [5 empty] | 0 |  | 1.13837 | #REF! | #REF! | 0 | #REF! | #REF! |  |  |  | 0 |  | 1.239222 | 0 | 0 | 0 | 0 | 0
1 |  | 1.104462 | 0 | 0 | 0 | 0 | 0 | [5 empty] | 1 |  | 1.131685 | 0 | 0 | 0 | 0.003064246 | 0 |  |  |  | 1 |  | 1.115399 | 0 | 0 | 0 | 0 | 0
1 |  | 1.10597 | 0 | 1.001896 | 0 | 0 | 0 | [5 empty] | 1 |  | 1.126211 | 0 | 0.8891616 | 0 | 0.0007234207 | 0 |  |  |  | 1 |  | 1.115877 | 0 | 0.9775101 | 0 | 0 | 0
1 |  | 1.10497 | 0 | 0 | 0 | 0 | 0 | [5 empty] | 1 |  | 1.135348 | 0 | 0 | 0 | 0.001422806 | 0 |  |  |  | 1 |  | 1.116447 | 0 | 0 | 0 | 0 | 0
5 |  | 1.059842 | 0.001519723 | 0.03222254 | 0 | 0.003325771 | 0 | [5 empty] | 5 |  | 0.8654897 | 0.02901371 | 0.2372028 | 0 | 0.006752697 | 0 |  |  |  | 5 |  | 1.051144 | 0.01046482 | 0.04028562 | 0 | 0.008183016 | 0
5 |  | 1.050804 | 0.001565864 | 0.02644571 | 0 | 0.003523194 | 0 | [5 empty] | 5 |  | 0.8647027 | 0.02851673 | 0.2376204 | 0 | 0.007914964 | 0 |  |  |  | 5 |  | 1.038468 | 0.01140358 | 0.04057643 | 0 | 0.006639069 | 0
5 |  | 1.051311 | 0.00185278 | 0.03112671 | 0 | 0.003705561 | 0 | [5 empty] | 5 |  | 0.8668854 | 0.02920695 | 0.2382021 | 0 | 0.006906077 | 0 |  |  |  | 5 |  | 1.050658 | 0.01217761 | 0.04119533 | 0 | 0.005862564 | 0
10 |  | 1.013621 | 0.002664419 | 0.08925804 | 0 | 0.006742612 | 0 | [5 empty] | 10 |  | 0.6003355 | 0.06086978 | 0.4491091 | 0 | 0.01480419 | 0 |  |  |  | 10 |  | 0.9641871 | 0.02119221 | 0.1401019 | 0 | 0.006104911 | 0
10 |  | 1.011671 | 0.002680893 | 0.08914645 | 0 | 0.006634532 | 0 | [5 empty] | 10 |  | 0.6013269 | 0.06112906 | 0.4506953 | 0 | 0.01522718 | 0 |  |  |  | 10 |  | 0.9653991 | 0.0205804 | 0.1385995 | 0 | 0.006011592 | 0
10 |  | 1.014677 | 0.002690729 | 0.08982687 | 0 | 0.005952219 | 0 | [5 empty] | 10 |  | 0.5990393 | 0.0605274 | 0.4475146 | 0 | 0.01426457 | 0 |  |  |  | 10 |  | 0.9673541 | 0.02087617 | 0.138946 | 0 | 0.005640092 | 0
20 |  | 0.9234126 | 0.007799177 | 0.1541278 | 0 | 0.01326612 | 0 | [5 empty] | 20 |  | 0.2692466 | 0.1236013 | 0.6818697 | 0 | 0.02266282 | 0 |  |  |  | 20 |  | 0.7515264 | 0.04557473 | 0.2953945 | 0 | 0.01802798 | 0
20 |  | 0.9222295 | 0.002503881 | 0.1541389 | 0 | 0.01209375 | 0 | [5 empty] | 20 |  | 0.2692387 | 0.1232563 | 0.6826324 | 0 | 0.02303495 | 0 |  |  |  | 20 |  | 0.7529915 | 0.04562701 | 0.298424 | 0 | 0.01216072 | 0
20 |  | 0.9257316 | 0.007411558 | 0.1549296 | 0 | 0.01265823 | 0 | [5 empty] | 20 |  | 0.2696597 | 0.1240254 | 0.6833273 | 0 | 0.02326122 | 0 |  |  |  | 20 |  | 0.753039 | 0.04550617 | 0.2965272 | 0 | 0.01498345 | 0
40 |  | 0.8203671 | 0.236621 | #REF! | 0 | 0.02622733 | 0 | [5 empty] | 40 |  | 0.06321303 | 0.7096557 | #REF! | 0 | 0.03720701 | 0 |  |  |  | 40 |  | 0.4958827 | 0.4872715 | 0.4872715 | 0 | 0.01626833 | 0
40 |  | 0.8282468 | 0.0115831 | 0.2395021 | 0 | 0.02713058 | 0 | [5 empty] | 40 |  | 0.06241748 | 0.283351 | 0.7080281 | 0 | 0.03678774 | 0 |  |  |  | 40 |  | 0.4960522 | 0.08375394 | 0.4869322 | 0 | 0.01434211 | 0
40 |  | 0.8252045 | 0.01183042 | 0.2379057 | 0 | 0.02744305 | 0 | [5 empty] | 40 |  | 0.06308326 | 0.2853084 | 0.7115896 | 0 | 0.03558209 | 0 |  |  |  | 40 |  | 0.4956845 | 0.08392714 | 0.4878814 | 0 | 0.01600763 | 0
60 |  | 0.7277168 | 0.01487788 | 0.3028904 | 0 | 0.03555904 | 0 | [5 empty] | 60 |  | 0.008334527 | 0.4093232 | 0.6244925 | 0 | 0.02884845 | 0 |  |  |  | 60 |  | 0.2518121 | 0.1321093 | 0.9402395 | 0 | 0.0361517 | 0
60 |  | 0.7277418 | 0.01568014 | 0.3031271 | 0 | 0.03701139 | 0 | [5 empty] | 60 |  | 0.008114502 | 0.406837 | 0.6230187 | 0 | 0.02838893 | 0 |  |  |  | 60 |  | 0.2524422 | 0.1324377 | 0.6532392 | 0 | 0.03488557 | 0
60 |  | 0.7251248 | 0.01529066 | 0.3025366 | 0 | 0.037023 | 0 | [5 empty] | 60 |  | 0.00827795 | 0.4056905 | 0.6201131 | 0 | 0.02977697 | 0 |  |  |  | 60 |  | 0.2519294 | 0.1318776 | 0.6522835 | 0 | 0.03606773 | 0
120 |  | 0.5561154 | 0.02355681 | 0.4199919 | 0 | 0.06921492 | 0 | [5 empty] | 120 |  | 0 | 0.7155844 | 0.2971029 | 0 | 0.02805972 | 0 |  |  |  | 120 |  | 0.06982203 | 0.2225948 | 0.6972917 | 0 | 0.06254836 | 0
120 |  | 0.5548741 | 0.024039 | 0.4203006 | 0 | 0.06960077 | 0 | [5 empty] | 120 |  | 0 | 0.7153023 | 0.2967462 | 0 | 0.02961818 | 0 |  |  |  | 120 |  | 0.07001921 | 0.2232982 | 0.6995171 | 0 | 0.06303546 | 0
120 |  | 0.5573933 | 0.02361262 | 0.4229483 | 0 | 0.06769704 | 0 | [5 empty] | 120 |  | 0 | 0.712847 | 0.2959251 | 0 | 0.02722305 | 0 |  |  |  | 120 |  | 0.0686229 | 0.2225921 | 0.6964747 | 0 | 0.06253226 | 0
240 |  | 0.3416392 | 0.03509724 | 0.5032775 | 0 | 0.1689746 | 0 | [5 empty] | 240 |  | 0 | 0.8945821 | 0.07864553 | 0 | 0.01268012 | 0 |  |  |  | 240 |  | 0.014508 | 0.3925968 | 0.5261046 | 0 | 0.06989773 | 0
240 |  | 0.3415625 | 0.03523715 | 0.5018808 | 0 | 0.1652903 | 0 | [5 empty] | 240 |  | 0 | 0.4804415 | 0.04241137 | 0 | 0.006419434 | 0 |  |  |  | 240 |  | 0.01477303 | 0.3976021 | 0.5271897 | 0 | 0.06986057 | 0
240 |  | 0.3429782 | 0.03524934 | 0.5038709 | 0 | 0.1672722 | 0 | [5 empty] | 240 |  | 0 | 0.8899135 | 0.07869867 | 0 | 0.01208546 | 0 |  |  |  | 240 |  | 0.01526362 | 0.3975157 | 0.5246717 | 0 | 0.07083007 | 0
360 |  | 0.2335088 | 0.04708333 | 0.5066886 | 0 | 0.2747807 | 0 | [5 empty] | 360 |  | 0 | 0.9581544 | 0.01288344 | 0 | 0.003246421 | 0 |  |  |  | 360 |  | 0.009230407 | 0.6455406 | 0.3806024 | 0 | 0.04785702 | 0
360 |  | 0.2602339 | 0.07601348 | 0.5028076 | 0 | 0.2607844 | 0 | [5 empty] | 360 |  | 0 | 0.9480306 | 0.01280918 | 0 | 0.003814962 | 0 |  |  |  | 360 |  | 0.008092327 | 0.6472686 | 0.3815542 | 0 | 0.04765264 | 0
360 |  | 0.2357434 | 0.04746303 | 0.5099398 | 0 | 0.2745506 | 0 | [5 empty] | 360 |  | 0 | 1.001993 | 0.01397716 | 0 | 0.007325218 | 0 |  |  |  | 360 |  | 0.00806293 | 0.6497345 | 0.3829105 | 0 | 0.04847591 | 0
|  | #DIV/0! | #DIV/0! | #DIV/0! | #DIV/0! | #DIV/0! | #DIV/0! | [7 empty] | #DIV/0! | #DIV/0! | #DIV/0! | #DIV/0! | #DIV/0! | #DIV/0! | [5 empty] | #DIV/0! | #DIV/0! | #DIV/0! | #DIV/0! | #DIV/0! | #DIV/0!
|  | #DIV/0! | #DIV/0! | #DIV/0! | #DIV/0! | #DIV/0! | #DIV/0! | [7 empty] | #DIV/0! | #DIV/0! | #DIV/0! | #DIV/0! | #DIV/0! | #DIV/0! | [5 empty] | #DIV/0! | #DIV/0! | #DIV/0! | #DIV/0! | #DIV/0! | #DIV/0!
|  | #DIV/0! | #DIV/0! | #DIV/0! | #DIV/0! | #DIV/0! | #DIV/0! | [7 empty] | #DIV/0! | #DIV/0! | #DIV/0! | #DIV/0! | #DIV/0! | #DIV/0! | [5 empty] | #DIV/0! | #DIV/0! | #DIV/0! | #DIV/0! | #DIV/0! | #DIV/0!
| Tetradecane | m-Cresol | Methylcyclohexane | Methylcyclohexanone | Toluene | Methylcyclohexanol A | [7 empty] | Tetradecane | m-Cresol | Methylcyclohexane | Methylcyclohexanone | Toluene | Methylcyclohexanol A | [5 empty] | Tetradecane | m-Cresol | Methylcyclohexane | Methylcyclohexanone | Toluene | Methylcyclohexanol A
0 |  | 1.122117 | #REF! | #REF! | 0 | #REF! | #REF! | [5 empty] | 0 |  | 1.139586 | #REF! | #REF! | 0 | #REF! | #REF! |  |  |  | 0 |  | 1.239966 | 0 | 0 | 0 | 0 | 0
1 |  | 1.105134 | 0 | 0.3339652 | 0 | 0 | 0 | [5 empty] | 1 |  | 1.131081 | 0 | 0.2963872 | 0 | 0.001736824 | 0 |  |  |  | 1 |  | 1.115908 | 0 | 0.3258367 | 0 | 0 | 0
5 |  | 1.059842 | 0.001646123 | 0.02993165 | 0 | 0.003518175 | 0 | [5 empty] | 5 |  | 0.8654897 | 0.02891246 | 0.2376751 | 0 | 0.007191246 | 0 |  |  |  | 5 |  | 1.051144 | 0.01134867 | 0.04068579 | 0 | 0.006894883 | 0
10 |  | 1.013323 | 0.00267868 | 0.08941045 | 0 | 0.006443121 | 0 | [5 empty] | 10 |  | 0.6002339 | 0.06084208 | 0.4491063 | 0 | 0.01476532 | 0 |  |  |  | 10 |  | 0.9656467 | 0.02088293 | 0.1392158 | 0 | 0.005918865 | 0
20 |  | 0.9222295 | 0.005904872 | 0.1543988 | 0 | 0.0126727 | 0 | [5 empty] | 20 |  | 0.2692387 | 0.1236277 | 0.6826098 | 0 | 0.02298633 | 0 |  |  |  | 20 |  | 0.7529915 | 0.0455693 | 0.2967819 | 0 | 0.01505738 | 0
40 |  | 0.8227858 | 0.01170676 | 0.2387039 | 0 | 0.02693365 | 0 | [5 empty] | 40 |  | 0.06314814 | 0.2843297 | 0.7098088 | 0 | 0.03652561 | 0 |  |  |  | 40 |  | 0.4957836 | 0.08384054 | 0.4873617 | 0 | 0.01553936 | 0
60 |  | 0.7277168 | 0.01528289 | 0.3028514 | 0 | 0.03653115 | 0 | [5 empty] | 60 |  | 0.008334527 | 0.4072836 | 0.6225414 | 0 | 0.02900478 | 0 |  |  |  | 60 |  | 0.2518121 | 0.1321415 | 0.7485874 | 0 | 0.03570167 | 0
120 |  | 0.5561276 | 0.02373614 | 0.4210803 | 0 | 0.06883758 | 0 | [5 empty] | 120 |  | 0 | 0.7145779 | 0.2965914 | 0 | 0.02830032 | 0 |  |  |  | 120 |  | 0.06948805 | 0.2228284 | 0.6977612 | 0 | 0.06270536 | 0
240 |  | 0.34206 | 0.03519458 | 0.5030097 | 0 | 0.1671791 | 0 | [5 empty] | 240 |  | 0 | 0.8922478 | 0.06658519 | 0 | 0.010395 | 0 |  |  |  | 240 |  | 0.01484822 | 0.3959049 | 0.5259887 | 0 | 0.07019612 | 0
360 |  | 0.243162 | 0.05685328 | 0.5064786 | 0 | 0.2700386 | [6 empty] | 360 |  | 0 | 0.9693926 | 0.01322326 | 0 | 0.004795534 |  |  |  |  | 360 |  | 0.008461888 | 0.6475146 | 0.381689 | 0 | 0.04799519
|  | #DIV/0! | #DIV/0! | #DIV/0! | #DIV/0! | #DIV/0! | #DIV/0! | [7 empty] | #DIV/0! | #DIV/0! | #DIV/0! | #DIV/0! | #DIV/0! | #DIV/0! | [5 empty] | #DIV/0! | #DIV/0! | #DIV/0! | #DIV/0! | #DIV/0! | #DIV/0!
| RF | 0.1965 | 0.1635 | 0.2097 | 0.2268 | 0.2655 | 0.1581 | [6 empty] | RF | 0.1965 | 0.1635 | 0.2097 | 0.2268 | 0.2655 | 0.1581 |  |  |  |  | RF | 0.1965 | 0.1635 | 0.2097 | 0.2268 | 0.2655 | 0.1581
YIELD | Tetradecane | m-Cresol | Methylcyclohexane | Methylcyclohexanone | Toluene | Methylcyclohexanol A | [6 empty] | YIELD | Tetradecane | m-Cresol | Methylcyclohexane | Methylcyclohexanone | Toluene | Methylcyclohexanol A |  |  |  |  | YIELD | Tetradecane | m-Cresol | Methylcyclohexane | Methylcyclohexanone | Toluene | Methylcyclohexanol A
0 |  | 5.710518 | #REF! | #REF! | 0 | #REF! | #REF! | [5 empty] | 0 |  | 5.79942 | 0 | 0 | 0 | 0 | #REF! |  |  |  | 0 |  | 6.310257 | 0 | 0 | 0 | 0 | 0
1 |  | 5.62409 |  |  |  |  | 0 | [5 empty] | 1 |  | 5.756139 |  |  |  |  | 0 |  |  |  | 1 |  | 5.678919 |  |  |  |  | 0
5 |  | 5.393597 | 0.01006803 | 0.1427356 | 0 | 0.01325113 | 0 | [5 empty] | 5 |  | 4.404528 | 0.1768346 | 1.133405 | 0 | 0.02708567 | 0 |  |  |  | 5 |  | 5.349333 | 0.06941081 | 0.194019 | 0 | 0.02596943 | 0
10 |  | 5.15686 | 0.01638337 | 0.4263732 | 0 | 0.02426788 | 0 | [5 empty] | 10 |  | 3.054625 | 0.3721228 | 2.141661 | 0 | 0.05561324 | 0 |  |  |  | 10 |  | 4.914233 | 0.1277243 | 0.6638808 | 0 | 0.02229328 | 0
20 |  | 4.69328 | 0.03611543 | 0.736284 | 0 | 0.04773145 | 0 | [5 empty] | 20 |  | 1.370171 | 0.7561325 | 3.255173 | 0 | 0.08657751 | 0 |  |  |  | 20 |  | 3.832018 | 0.2787113 | 1.415269 | 0 | 0.0567133 | 0
40 |  | 4.187205 | 0.07160096 | 1.138311 | 0 | 0.101445 | 0 | [5 empty] | 40 |  | 0.3213646 | 1.73902 | 3.384878 | 0 | 0.1375729 | 0 |  |  |  | 40 |  | 2.523072 | 0.5127862 | 2.32409 | 0 | 0.05852865 | 0
60 |  | 3.703393 | 0.09347336 | 1.444212 | 0 | 0.1375938 | 0 | [5 empty] | 60 |  | 0.0424149 | 2.491031 | 2.968724 | 0 | 0.1092459 | 0 |  |  |  | 60 |  | 1.281487 | 0.8082051 | 3.569802 | 0 | 0.1344696 | 0
120 |  | 2.830166 | 0.1451752 | 2.008013 | 0 | 0.2592752 | 0 | [5 empty] | 120 |  | 0 | 4.370507 | 1.41436 | 0 | 0.1065925 | 0 |  |  |  | 120 |  | 0.3536287 | 1.362865 | 3.327426 | 0 | 0.2361784 | 0
240 |  | 1.740763 | 0.2152573 | 2.398711 | 0 | 0.6296763 | 0 | [5 empty] | 240 |  | 0 | 5.457173 | 0.3175259 | 0 | 0.03915255 | 0 |  |  |  | 240 |  | 0.07556345 | 2.421436 | 2.508291 | 0 | 0.2643922 | 0
360 |  | 1.237466 | 0.3477265 | 2.415253 | 0 | 1.017094 | 0 | [5 empty] | 360 |  | 0 | 5.929007 | 0.06305798 | 0 | 0.01806227 | 0 |  |  |  | 360 |  | 0.04306304 | 3.960334 | 1.820167 | 0 | 0.1807728 | 0
|  | #DIV/0! | #DIV/0! | #DIV/0! | #DIV/0! | #DIV/0! | #DIV/0! | [7 empty] | #DIV/0! | #DIV/0! | #DIV/0! | #DIV/0! | #DIV/0! | #DIV/0! | [5 empty] | #DIV/0! | #DIV/0! | #DIV/0! | #DIV/0! | #DIV/0! | #DIV/0!
% CONVERSION | Tetradecane | m-Cresol | Methylcyclohexane | Methylcyclohexanone | Toluene | Methylcyclohexanol A | [6 empty] | % CONVERSION | Tetradecane | m-Cresol | Methylcyclohexane | Methylcyclohexanone | Toluene | Methylcyclohexanol A |  |  |  |  | % CONVERSION | Tetradecane | m-Cresol | Methylcyclohexane | Methylcyclohexanone | Toluene | Methylcyclohexanol A
0 |  | 0 | [10 empty] | 0 |  | 0 | [8 empty] | 0 |  | 0
1 |  | 1.51348 | [10 empty] | 1 |  | 0.746286 | [8 empty] | 1 |  | 10.00495
5 |  | 5.54977 | [10 empty] | 5 |  | 24.05226 | [8 empty] | 5 |  | 15.22798
10 |  | 9.695397 | [10 empty] | 10 |  | 47.32877 | [8 empty] | 10 |  | 22.1231
20 |  | 17.81341 | [10 empty] | 20 |  | 76.37399 | [8 empty] | 20 |  | 39.27319
40 |  | 26.67556 | [10 empty] | 40 |  | 94.45868 | [8 empty] | 40 |  | 60.01634
60 |  | 35.14786 | [10 empty] | 60 |  | 99.26864 | [8 empty] | 60 |  | 79.69201
120 |  | 50.43942 | [10 empty] | 120 |  | 100 | [8 empty] | 120 |  | 94.39597
240 |  | 69.51654 | [10 empty] | 240 |  | 100 | [8 empty] | 240 |  | 98.80253
360 |  | 78.33006 | [10 empty] | 360 |  | 100 | [8 empty] | 360 |  | 99.31757
|  | #DIV/0! | [12 empty] | #DIV/0! | [10 empty] | #DIV/0!
% SELECTIVITY | Tetradecane | m-Cresol | Methylcyclohexane | Methylcyclohexanone | Toluene | Methylcyclohexanol A | [6 empty] | % SELECTIVITY | Tetradecane | m-Cresol | Methylcyclohexane | Methylcyclohexanone | Toluene | Methylcyclohexanol A |  |  |  |  | % SELECTIVITY | Tetradecane | m-Cresol | Methylcyclohexane | Methylcyclohexanone | Toluene | Methylcyclohexanol A
0 |  | #REF! | 0 | 0 | 0 | 0 | #REF! | %SEL DEOX | %SEL OX |  |  |  | 0 |  | #REF! | 0 | 0 | 0 | 0 | #REF! | %SEL DEOX | %SEL OX |  | 0 |  | #REF! | 0 | 0 | 0 | 0 | #REF! | %SEL DEOX | %SEL OX
1 |  |  | #DIV/0! | #DIV/0! | #DIV/0! | #DIV/0! | 0 | #DIV/0! | #DIV/0! |  |  |  | 1 |  |  | #DIV/0! | #DIV/0! | #DIV/0! | #DIV/0! | 0 | #DIV/0! | #DIV/0! |  | 1 |  |  | #DIV/0! | #DIV/0! | #DIV/0! | #DIV/0! | 0 | #DIV/0! | #DIV/0!
5 |  | #REF! | 6.063078 | 85.95694 | 0 | 7.979978 | #REF! | 6.063078 | 93.93692 |  |  |  | 5 |  | #REF! | 13.22301 | 84.75163 | 0 | 2.025361 | #REF! | 13.22301 | 86.77699 |  | 5 |  | #REF! | 23.98445 | 67.04199 | 0 | 8.973563 | #REF! | 23.98445 | 76.01555
10 |  | #REF! | 3.508032 | 91.29569 | 0 | 5.196276 | #REF! | 3.508032 | 96.49197 |  |  |  | 10 |  | #REF! | 14.48288 | 83.35267 | 0 | 2.164447 | #REF! | 14.48288 | 85.51712 |  | 10 |  | #REF! | 15.69291 | 81.56802 | 0 | 2.739074 | #REF! | 15.69291 | 84.30709
20 |  | #REF! | 4.403617 | 89.7764 | 0 | 5.819979 | #REF! | 4.403617 | 95.59638 |  |  |  | 20 |  | #REF! | 18.45178 | 79.43548 | 0 | 2.112737 | #REF! | 18.45178 | 81.54822 |  | 20 |  | #REF! | 15.92005 | 80.84047 | 0 | 3.239476 | #REF! | 15.92005 | 84.07995
40 |  | #REF! | 5.460064 | 86.80406 | 0 | 7.735879 | #REF! | 5.460064 | 94.53994 |  |  |  | 40 |  | #REF! | 33.05197 | 64.3333 | 0 | 2.614724 | #REF! | 33.05197 | 66.94803 |  | 40 |  | #REF! | 17.71034 | 80.26822 | 0 | 2.021432 | #REF! | 17.71034 | 82.28966
60 |  | #REF! | 5.579568 | 86.20725 | 0 | 8.213182 | #REF! | 5.579568 | 94.42043 |  |  |  | 60 |  | #REF! | 44.7303 | 53.30802 | 0 | 1.961678 | #REF! | 44.7303 | 55.2697 |  | 60 |  | #REF! | 17.91046 | 79.10959 | 0 | 2.97995 | #REF! | 17.91046 | 82.08954
120 |  | #REF! | 6.017716 | 83.23496 | 0 | 10.74732 | #REF! | 6.017716 | 93.98228 |  |  |  | 120 |  | #REF! | 74.18377 | 24.00696 | 0 | 1.809272 | #REF! | 74.18377 | 25.81623 |  | 120 |  | #REF! | 27.66413 | 67.5418 | 0 | 4.794071 | #REF! | 27.66413 | 72.33587
240 |  | #REF! | 6.63628 | 73.9511 | 0 | 19.41262 | #REF! | 6.63628 | 93.36372 |  |  |  | 240 |  | #REF! | 93.86502 | 5.461542 | 0 | 0.6734357 | #REF! | 93.86502 | 6.134977 |  | 240 |  | #REF! | 46.6188 | 48.29098 | 0 | 5.090221 | #REF! | 46.6188 | 53.3812
360 |  | #REF! | 9.198932 | 63.89434 | 0 | 26.90673 |  | 9.198932 | 90.80107 |  |  |  | 360 |  | #REF! | 98.65027 | 1.049195 | 0 | 0.3005306 |  | 98.65027 | 1.349726 |  | 360 |  | #REF! | 66.43436 | 30.53319 | 0 | 3.032453 |  | 66.43436 | 33.56564
[9 empty] | 0.0008333333 | [12 empty] | 0.004766667 | [10 empty] | 0.002
[8 empty] | Initial Rate | 0.05 | mmol/min | [10 empty] | Initial Rate | 0.286 | mmol/min | [8 empty] | Initial Rate | 0.12 | mmol/min
[8 empty] | Initial Rate | 3 | mmol/h | [10 empty] | Initial Rate | 17.16 | mmol/h | [8 empty] | Initial Rate | 7.2 | mmol/h
[8 empty] | Loading Pd | 0.94 | wt.% | [10 empty] | Loading Pd | 0.96 | wt.% | [8 empty] | Loading Pd | 0.84 | wt.%
[8 empty] | Mass Pd | 0.00047 | g | [10 empty] | Mass Pd | 0.00048 | g | [8 empty] | Mass Pd | 0.00042 | g
[8 empty] | Normalised Initial Rate | 6382.979 | mmol/h/gPd | [10 empty] | Normalised Initial Rate | 35750 | mmol/h/gPd | [8 empty] | Normalised Initial Rate | 17142.86 | mmol/h/gPd
[8 empty] | Dispersion | 0.089 | [11 empty] | Dispersion | 0.251 | [9 empty] | Dispersion | 0.074
[8 empty] | mmol Pd | 4.183e-05 | mmol | [10 empty] | mmol Pd | 0.00012048 | mmol | [8 empty] | mmol Pd | 3.108e-05 | mmol
[8 empty] | TOF | 71718.86 | h-1 | [10 empty] | TOF | 142430.3 | h-1 | [8 empty] | TOF | 231660.2 | h-1
[9 empty] | 19.92191 | S-1 | 0 | 5.900221 | [9 empty] | 39.56397 | [10 empty] | 64.35006 | S-1
[11 empty] | 20 | 4.359234
[33 empty] | Initial Rate | %S 20% C | %S (MCX) 6h
[32 empty] | Pd/h-ZSM-5 (30) | 35750 | 13.2 | 98.7
[32 empty] | Pd/c-ZSM-5 (30) | 17143 | 15.6 | 66.4
[32 empty] | Pd/h-ZSM-5 (100) | 6383 | 4.4 | 9.2

## Comparison Plots
Pd/h-100 | Pd/h-30 | Pd/C-30